## heat_ch
Material name | SiO2 | Al2O3 | Fe2O3 | CaO | MgO | SO3 | TiO2 | MnO | K2O | Na2O | LOI | Specific gravity (1) | Amorphous content (%) | d50 (?m) | SCM (g) | Ca(OH)2 (g) | CaCO3 (g) | Water (g) | K2SO4 (g) | KOH (g) | curing temp | age (days) | heat release J/g | CH consumption g/100 g | Bound water g/100g | DOI
limestone LS | 0.06 | 0.04 | 0.1 | 52.45 | 0.8 | 0.14 |  |  | 0.12 | 0.13 | 42.58 |  |  |  | 11.11 | 33.33 | 5.56 | 60 | 1.2 | 0.24 | 40 | 7 |  | 9.9 |  | 10.1002/cepa.2960
limestone LS | 0.06 | 0.04 | 0.1 | 52.45 | 0.8 | 0.14 |  |  | 0.12 | 0.13 | 42.58 |  |  |  | 11.11 | 33.33 | 5.56 | 60 | 1.2 | 0.24 | 40 | 28 |  | 9.9 |  | 10.1002/cepa.2960
brick powder BPW | 60.63 | 13.62 | 4.52 | 8.31 | 2.43 | 2.19 | 0.69 | 0.04 | 2.61 | 0.43 | 4.16 |  | 23.2 |  | 11.11 | 33.33 | 5.56 | 60 | 1.2 | 0.24 | 40 | 7 |  | 53 |  | 10.1002/cepa.2960
brick powder BPW | 60.63 | 13.62 | 4.52 | 8.31 | 2.43 | 2.19 | 0.69 | 0.04 | 2.61 | 0.43 | 4.16 |  | 23.2 |  | 11.11 | 33.33 | 5.56 | 60 | 1.2 | 0.24 | 40 | 28 |  | 58.8 |  | 10.1002/cepa.2960
fly ash FA | 47.8 | 26.59 | 9.14 | 3.56 | 2.23 | 0.77 | 1.08 | 0.11 | 3.41 | 1.36 | 2.4 |  | 79.7 |  | 11.11 | 33.33 | 5.56 | 60 | 1.2 | 0.24 | 40 | 7 |  | 59 |  | 10.1002/cepa.2960
brick powder BPU | 53.74 | 15.88 | 5.97 | 7.78 | 4.69 | 0.1 | 0.69 | 0.08 | 3.14 | 0.84 | 7.09 |  | 37.8 |  | 11.11 | 33.33 | 5.56 | 60 | 1.2 | 0.24 | 40 | 7 |  | 61.6 |  | 10.1002/cepa.2960
brick powder BPU | 53.74 | 15.88 | 5.97 | 7.78 | 4.69 | 0.1 | 0.69 | 0.08 | 3.14 | 0.84 | 7.09 |  | 37.8 |  | 11.11 | 33.33 | 5.56 | 60 | 1.2 | 0.24 | 40 | 28 |  | 61.8 |  | 10.1002/cepa.2960
brick powder BPN | 58.01 | 18.22 | 7.08 | 5.49 | 3.05 | 0.05 | 0.77 | 0.1 | 3.37 | 1.03 | 1.77 |  | 39.3 |  | 11.11 | 33.33 | 5.56 | 60 | 1.2 | 0.24 | 40 | 7 |  | 78 |  | 10.1002/cepa.2960
brick powder BPN | 58.01 | 18.22 | 7.08 | 5.49 | 3.05 | 0.05 | 0.77 | 0.1 | 3.37 | 1.03 | 1.77 |  | 39.3 |  | 11.11 | 33.33 | 5.56 | 60 | 1.2 | 0.24 | 40 | 28 |  | 78 |  | 10.1002/cepa.2960
fly ash FA | 47.8 | 26.59 | 9.14 | 3.56 | 2.23 | 0.77 | 1.08 | 0.11 | 3.41 | 1.36 | 2.4 |  | 79.7 |  | 11.11 | 33.33 | 5.56 | 60 | 1.2 | 0.24 | 40 | 28 |  | 94.5 |  | 10.1002/cepa.2960
brick powder BPN | 58.01 | 18.22 | 7.08 | 5.49 | 3.05 | 0.05 | 0.77 | 0.1 | 3.37 | 1.03 | 1.77 |  | 39.3 |  | 11.11 | 33.33 | 5.56 | 60 | 1.2 | 0.24 | 40 | 3 | 81.2 |  |  | 10.1002/cepa.2960
brick powder BPU | 53.74 | 15.88 | 5.97 | 7.78 | 4.69 | 0.1 | 0.69 | 0.08 | 3.14 | 0.84 | 7.09 |  | 37.8 |  | 11.11 | 33.33 | 5.56 | 60 | 1.2 | 0.24 | 40 | 3 | 74.9 |  |  | 10.1002/cepa.2960
brick powder BPW | 60.63 | 13.62 | 4.52 | 8.31 | 2.43 | 2.19 | 0.69 | 0.04 | 2.61 | 0.43 | 4.16 |  | 23.2 |  | 11.11 | 33.33 | 5.56 | 60 | 1.2 | 0.24 | 40 | 3 | 67.7 |  |  | 10.1002/cepa.2960
fly ash FA | 47.8 | 26.59 | 9.14 | 3.56 | 2.23 | 0.77 | 1.08 | 0.11 | 3.41 | 1.36 | 2.4 |  | 79.7 |  | 11.11 | 33.33 | 5.56 | 60 | 1.2 | 0.24 | 40 | 3 | 145.8 |  |  | 10.1002/cepa.2960
limestone LS | 0.06 | 0.04 | 0.1 | 52.45 | 0.8 | 0.14 |  |  | 0.12 | 0.13 | 42.58 |  |  |  | 11.11 | 33.33 | 5.56 | 60 | 1.2 | 0.24 | 40 | 3 | 9.8 |  |  | 10.1002/cepa.2960
brick powder BPN | 58.01 | 18.22 | 7.08 | 5.49 | 3.05 | 0.05 | 0.77 | 0.1 | 3.37 | 1.03 | 1.77 |  | 39.3 |  | 11.11 | 33.33 | 5.56 | 60 | 1.2 | 0.24 | 40 | 7 | 138.2 |  |  | 10.1002/cepa.2960
brick powder BPU | 53.74 | 15.88 | 5.97 | 7.78 | 4.69 | 0.1 | 0.69 | 0.08 | 3.14 | 0.84 | 7.09 |  | 37.8 |  | 11.11 | 33.33 | 5.56 | 60 | 1.2 | 0.24 | 40 | 7 | 105.4 |  |  | 10.1002/cepa.2960
brick powder BPW | 60.63 | 13.62 | 4.52 | 8.31 | 2.43 | 2.19 | 0.69 | 0.04 | 2.61 | 0.43 | 4.16 |  | 23.2 |  | 11.11 | 33.33 | 5.56 | 60 | 1.2 | 0.24 | 40 | 7 | 129.8 |  |  | 10.1002/cepa.2960
fly ash FA | 47.8 | 26.59 | 9.14 | 3.56 | 2.23 | 0.77 | 1.08 | 0.11 | 3.41 | 1.36 | 2.4 |  | 79.7 |  | 11.11 | 33.33 | 5.56 | 60 | 1.2 | 0.24 | 40 | 7 | 235.4 |  |  | 10.1002/cepa.2960
limestone LS | 0.06 | 0.04 | 0.1 | 52.45 | 0.8 | 0.14 |  |  | 0.12 | 0.13 | 42.58 |  |  |  | 11.11 | 33.33 | 5.56 | 60 | 1.2 | 0.24 | 40 | 7 | 10.3 |  |  | 10.1002/cepa.2960
limestone powder | 0.66 | 0.24 | 0.1 | 55.44 | 0.77 | 0.13 | 0.02 |  | 0.06 | 0 | 42.49 |  |  | 13.7 | 10 | 30 | 0 | 36 | 0 | 1.51 | 50 | 10 |  | -4.9 |  | 10.1016/j.cemconcomp.2017.07.009
ground granulated blast furnace slag 1 | 32.59 | 13.94 | 0.78 | 42.22 | 4.96 | 2.02 | 0.58 |  | 0.37 | 0.23 | 2.08 |  |  | 13.7 | 10 | 30 | 0 | 36 | 0 | 1.51 | 50 | 10 |  | 23.02788845 |  | 10.1016/j.cemconcomp.2017.07.009
ground granulated blast furnace slag 4 | 37.71 | 8.23 | 0.74 | 39.08 | 10.89 | 1.07 | 0.33 |  | 0.43 | 0.25 | 0.75 |  |  | 11.8 | 10 | 30 | 0 | 36 | 0 | 1.51 | 50 | 10 |  | 24.62151394 |  | 10.1016/j.cemconcomp.2017.07.009
ground granulated blast furnace slag 2 | 34.56 | 10.46 | 0.7 | 39.13 | 10.68 | 1.11 | 0.48 |  | 0.44 | 0.31 | 1.79 |  |  | 10.2 | 10 | 30 | 0 | 36 | 0 | 1.51 | 50 | 10 |  | 38.16733068 |  | 10.1016/j.cemconcomp.2017.07.009
ground granulated blast furnace slag 3 | 41.01 | 9.26 | 0.66 | 39.73 | 12.19 | 1.05 | 0.36 |  | 0.43 | 0.3 |  |  |  | 12.7 | 10 | 30 | 0 | 36 | 0 | 1.51 | 50 | 10 |  | 39.76095618 |  | 10.1016/j.cemconcomp.2017.07.009
quartz powder | 99.4 | 0.35 | 0.02 | 0.03 | 0 | 0 | 0 |  | 0.01 | 0 | 3.5 |  |  | 3.5 | 10 | 30 | 0 | 36 | 0 | 1.51 | 50 | 10 |  | 45.9 |  | 10.1016/j.cemconcomp.2017.07.009
fly ash 4 | 56.76 | 20.51 | 6.21 | 9.74 | 2.59 | 0.46 | 1.17 |  | 1.35 | 0.69 | 0.37 |  |  | 14.6 | 10 | 30 | 0 | 36 | 0 | 1.51 | 50 | 10 |  | 55.69721116 |  | 10.1016/j.cemconcomp.2017.07.009
fly ash 1 | 55.7 | 23.71 | 3.75 | 10.5 | 1 | 0.25 | 0.71 |  | 0.81 | 2.46 | 0.94 |  |  | 27.2 | 10 | 30 | 0 | 36 | 0 | 1.51 | 50 | 10 |  | 60.47808765 |  | 10.1016/j.cemconcomp.2017.07.009
fly ash 3 | 35.48 | 18.36 | 5.27 | 20.38 | 4.09 | 2.73 | 1.11 |  | 0.81 | 6.69 | 4.53 |  |  | 12.4 | 10 | 30 | 0 | 36 | 0 | 1.51 | 50 | 10 |  | 62.07171315 |  | 10.1016/j.cemconcomp.2017.07.009
fly ash 2 | 41.62 | 21.3 | 8.14 | 17.13 | 2.84 | 1.59 | 1.28 |  | 1.49 | 1.01 | 3.01 |  |  | 19.2 | 10 | 30 | 0 | 36 | 0 | 1.51 | 50 | 10 |  | 67.64940239 |  | 10.1016/j.cemconcomp.2017.07.009
calcined clay | 61.82 | 27.78 | 3.35 | 0.33 | 0.38 | 0.11 | 0.39 |  | 3.27 | 0.22 | 2.23 |  |  | 24 | 10 | 30 | 0 | 36 | 0 | 1.51 | 50 | 10 |  | 80.39840637 |  | 10.1016/j.cemconcomp.2017.07.009
silica fume | 91.47 | 0.88 | 1.8 | 1.06 | 2.43 | 0.25 | 0.01 |  | 0.76 | 0.29 |  |  |  |  | 10 | 30 | 0 | 36 | 0 | 1.51 | 50 | 10 |  | 103.5059761 |  | 10.1016/j.cemconcomp.2017.07.009
calcined clay | 51.92 | 43.1 | 1.52 | 0.14 | 0.15 | 0.11 | 2.01 |  | 0.23 | 0.05 | 0.58 |  |  | 12.5 | 10 | 30 | 0 | 36 | 0 | 1.51 | 50 | 10 |  | 130.5976096 |  | 10.1016/j.cemconcomp.2017.07.009
silica fume | 93.47 | 0 | 0 | 0 | 0 | 0 | 0 |  | 0 | 0 |  |  |  |  | 10 | 30 | 0 | 36 | 0 | 1.51 | 50 | 10 |  | 175.2191235 |  | 10.1016/j.cemconcomp.2017.07.009
fly ash 1 | 55.7 | 23.71 | 3.75 | 10.5 | 1 | 0.25 | 0.71 |  | 0.81 | 2.46 | 0.94 |  |  | 27.2 | 10 | 30 | 0 | 36 | 0 | 1.51 | 50 | 10 | 320 |  |  | 10.1016/j.cemconcomp.2017.07.009
fly ash 2 | 41.62 | 21.3 | 8.14 | 17.13 | 2.84 | 1.59 | 1.28 |  | 1.49 | 1.01 | 3.01 |  |  | 19.2 | 10 | 30 | 0 | 36 | 0 | 1.51 | 50 | 10 | 349.6 |  |  | 10.1016/j.cemconcomp.2017.07.009
fly ash 3 | 35.48 | 18.36 | 5.27 | 20.38 | 4.09 | 2.73 | 1.11 |  | 0.81 | 6.69 | 4.53 |  |  | 12.4 | 10 | 30 | 0 | 36 | 0 | 1.51 | 50 | 10 | 320 |  |  | 10.1016/j.cemconcomp.2017.07.009
fly ash 4 | 56.76 | 20.51 | 6.21 | 9.74 | 2.59 | 0.46 | 1.17 |  | 1.35 | 0.69 | 0.37 |  |  | 14.6 | 10 | 30 | 0 | 36 | 0 | 1.51 | 50 | 10 | 302.2 |  |  | 10.1016/j.cemconcomp.2017.07.009
ground granulated blast furnace slag 1 | 32.59 | 13.94 | 0.78 | 42.22 | 4.96 | 2.02 | 0.58 |  | 0.37 | 0.23 | 2.08 |  |  | 13.7 | 10 | 30 | 0 | 36 | 0 | 1.51 | 50 | 10 | 444.4 |  |  | 10.1016/j.cemconcomp.2017.07.009
ground granulated blast furnace slag 2 | 34.56 | 10.46 | 0.7 | 39.13 | 10.68 | 1.11 | 0.48 |  | 0.44 | 0.31 | 1.79 |  |  | 10.2 | 10 | 30 | 0 | 36 | 0 | 1.51 | 50 | 10 | 426.7 |  |  | 10.1016/j.cemconcomp.2017.07.009
ground granulated blast furnace slag 3 | 41.01 | 9.26 | 0.66 | 39.73 | 12.19 | 1.05 | 0.36 |  | 0.43 | 0.3 |  |  |  | 12.7 | 10 | 30 | 0 | 36 | 0 | 1.51 | 50 | 10 | 385.2 |  |  | 10.1016/j.cemconcomp.2017.07.009
ground granulated blast furnace slag 4 | 37.71 | 8.23 | 0.74 | 39.08 | 10.89 | 1.07 | 0.33 |  | 0.43 | 0.25 | 0.75 |  |  | 11.8 | 10 | 30 | 0 | 36 | 0 | 1.51 | 50 | 10 | 373.3 |  |  | 10.1016/j.cemconcomp.2017.07.009
calcined clay | 51.92 | 43.1 | 1.52 | 0.14 | 0.15 | 0.11 | 2.01 |  | 0.23 | 0.05 | 0.58 |  |  | 12.5 | 10 | 30 | 0 | 36 | 0 | 1.51 | 50 | 10 | 711.1 |  |  | 10.1016/j.cemconcomp.2017.07.009
calcined clay | 61.82 | 27.78 | 3.35 | 0.33 | 0.38 | 0.11 | 0.39 |  | 3.27 | 0.22 | 2.23 |  |  | 24 | 10 | 30 | 0 | 36 | 0 | 1.51 | 50 | 10 | 361.5 |  |  | 10.1016/j.cemconcomp.2017.07.009
silica fume | 91.47 | 0.88 | 1.8 | 1.06 | 2.43 | 0.25 | 0.01 |  | 0.76 | 0.29 |  |  |  |  | 10 | 30 | 0 | 36 | 0 | 1.51 | 50 | 10 | 391.1 |  |  | 10.1016/j.cemconcomp.2017.07.009
silica fume | 93.47 | 0 | 0 | 0 | 0 | 0 | 0 |  | 0 | 0 |  |  |  |  | 10 | 30 | 0 | 36 | 0 | 1.51 | 50 | 10 | 598.5 |  |  | 10.1016/j.cemconcomp.2017.07.009
quartz powder | 99.4 | 0.35 | 0.02 | 0.03 | 0 | 0 | 0 |  | 0.01 | 0 | 3.5 |  |  | 3.5 | 10 | 30 | 0 | 36 | 0 | 1.51 | 50 | 10 | 82.3 |  |  | 10.1016/j.cemconcomp.2017.07.009
limestone powder | 0.66 | 0.24 | 0.1 | 55.44 | 0.77 | 0.13 | 0.02 |  | 0.06 | 0 | 42.49 |  |  | 13.7 | 10 | 30 | 0 | 36 | 0 | 1.51 | 50 | 10 | 21.4 |  |  | 10.1016/j.cemconcomp.2017.07.009
limestone powder | 0.66 | 0.24 | 0.1 | 55.44 | 0.77 | 0.13 |  |  | 0.06 | 0 |  |  |  |  | 10 | 30 | 0 | 36 | 0 | 1.51 | 50 | 10 |  | 0.266666667 |  | 10.1016/j.cemconcomp.2019.05.017
municipal solid waste incineration fly ash | 3.79 | 1.08 | 4.53 | 55.86 | 3.39 | 8.56 |  |  | 7.63 | 5.75 |  |  |  |  | 10 | 30 | 0 | 36 | 0 | 1.51 | 50 | 10 |  | 0.533333333 |  | 10.1016/j.cemconcomp.2019.05.017
basic oxygen gurnace slag | 16.15 | 4.31 | 27.03 | 41.03 | 3.64 | 0.16 |  |  | 0.17 | 0.2 |  |  |  |  | 10 | 30 | 0 | 36 | 0 | 1.51 | 50 | 10 |  | 4.8 |  | 10.1016/j.cemconcomp.2019.05.017
basalt fines | 44.88 | 15.34 | 13.98 | 10.49 | 6.01 |  |  |  | 0.21 | 2.4 |  |  |  |  | 10 | 30 | 0 | 36 | 0 | 1.51 | 50 | 10 |  | 13.33333333 |  | 10.1016/j.cemconcomp.2019.05.017
harvested landfilled fly ash Dave Johnson DJ1 | 37.05 | 17.52 | 5.49 | 25.26 | 4 | 1.28 |  |  | 0.46 | 0.86 | 4.84 | 2.78 |  | 19.34 | 10 | 30 | 0 | 36 | 0 | 1.51 | 50 | 10 |  | 32.77661795 |  | 10.1016/j.cemconcomp.2019.05.017
harvested landfilled fly ash Dave Johnson DJ2 | 37.1 | 14.91 | 4.77 | 21.33 | 3.39 | 2.2 |  |  | 0.52 | 0.73 | 12.52 | 2.47 |  | 45.84 | 10 | 30 | 0 | 36 | 0 | 1.51 | 50 | 10 |  | 35.6993737 |  | 10.1016/j.cemconcomp.2019.05.017
quartz powder | 99.4 | 0.35 | 0.02 | 0.03 |  |  |  |  | 0.01 | [5 empty] | 10 | 30 | 0 | 36 | 0 | 1.51 | 50 | 10 |  | 46.13333333 |  | 10.1016/j.cemconcomp.2019.05.017
fly ash | 54.24 | 18.16 | 10.42 | 7.37 | 1.46 | 1.3 |  |  | 2.71 | 1.24 | 1.13 | 2.39 |  | 16.34 | 10 | 30 | 0 | 36 | 0 | 1.51 | 50 | 10 |  | 48.434238 |  | 10.1016/j.cemconcomp.2019.05.017
harvested landfilled fly ash Jim Bridger JB12 | 37.47 | 17.55 | 5.48 | 25.09 | 3.98 | 1.31 |  |  | 0.45 | 0.91 | 4.71 | 2.36 |  | 20.85 | 10 | 30 | 0 | 36 | 0 | 1.51 | 50 | 10 |  | 55.11482255 |  | 10.1016/j.cemconcomp.2019.05.017
harvested landfilled fly ash Jim Bridger JB1 | 65.55 | 15.17 | 5.18 | 5.76 | 1.86 | 0.47 |  |  | 1.12 | 1.36 | 1.54 | 2.33 |  | 51.52 | 10 | 30 | 0 | 36 | 0 | 1.51 | 50 | 10 |  | 57.20250522 |  | 10.1016/j.cemconcomp.2019.05.017
ground lightweight aggregate inert GLWA | 62.41 | 18.73 | 8.26 | 2.18 | 2.48 | 0.55 |  |  | 3.59 | 2.11 |  |  |  |  | 10 | 30 | 0 | 36 | 0 | 1.51 | 50 | 10 |  | 62.13333333 |  | 10.1016/j.cemconcomp.2019.05.017
ground glass | 72 | 1 |  | 5 | 4 |  |  |  |  | 13 |  |  |  |  | 10 | 30 | 0 | 36 | 0 | 1.51 | 50 | 10 |  | 67.46666667 |  | 10.1016/j.cemconcomp.2019.05.017
harvested landfilled fly ash Nucla | 50.3 | 23.61 | 2.76 | 11.46 | 0.93 | 4.4 |  |  | 0.9 | 0.47 | 2.5 | 2.56 |  | 32.75 | 10 | 30 | 0 | 36 | 0 | 1.51 | 50 | 10 |  | 76.4091858 |  | 10.1016/j.cemconcomp.2019.05.017
ground pumice | 76.2 | 13.5 | 1.1 | 0.8 | 0.05 |  |  |  | 1.8 | 1.6 |  |  |  |  | 10 | 30 | 0 | 36 | 0 | 1.51 | 50 | 10 |  | 98.4 |  | 10.1016/j.cemconcomp.2019.05.017
ordinary portland concrete | 19.24 | 3.8 | 2.75 | 59.05 | 1.5 | 2.49 |  |  | 0.6 | 0.17 | 9.9 | 3.15 |  | 15 | 10 | 30 | 0 | 36 | 0 | 1.51 | 50 | 10 |  |  |  | 10.1016/j.cemconcomp.2019.05.017
fly ash | 54.24 | 18.16 | 10.42 | 7.37 | 1.46 | 1.3 |  |  | 2.71 | 1.24 | 1.13 | 2.39 |  | 16.34 | 10 | 30 | 0 | 36 | 0 | 1.51 | 50 | 10 | 286.1924686 |  |  | 10.1016/j.cemconcomp.2019.05.017
harvested landfilled fly ash Dave Johnson DJ1 | 37.05 | 17.52 | 5.49 | 25.26 | 4 | 1.28 |  |  | 0.46 | 0.86 | 4.84 | 2.78 |  | 19.34 | 10 | 30 | 0 | 36 | 0 | 1.51 | 50 | 10 | 256.0669456 |  |  | 10.1016/j.cemconcomp.2019.05.017
harvested landfilled fly ash Dave Johnson DJ2 | 37.1 | 14.91 | 4.77 | 21.33 | 3.39 | 2.2 |  |  | 0.52 | 0.73 | 12.52 | 2.47 |  | 45.84 | 10 | 30 | 0 | 36 | 0 | 1.51 | 50 | 10 | 124.6861925 |  |  | 10.1016/j.cemconcomp.2019.05.017
harvested landfilled fly ash Jim Bridger JB1 | 65.55 | 15.17 | 5.18 | 5.76 | 1.86 | 0.47 |  |  | 1.12 | 1.36 | 1.54 | 2.33 |  | 51.52 | 10 | 30 | 0 | 36 | 0 | 1.51 | 50 | 10 | 246.8619247 |  |  | 10.1016/j.cemconcomp.2019.05.017
harvested landfilled fly ash Jim Bridger JB12 | 37.47 | 17.55 | 5.48 | 25.09 | 3.98 | 1.31 |  |  | 0.45 | 0.91 | 4.71 | 2.36 |  | 20.85 | 10 | 30 | 0 | 36 | 0 | 1.51 | 50 | 10 | 241.0041841 |  |  | 10.1016/j.cemconcomp.2019.05.017
harvested landfilled fly ash Nucla | 50.3 | 23.61 | 2.76 | 11.46 | 0.93 | 4.4 |  |  | 0.9 | 0.47 | 2.5 | 2.56 |  | 32.75 | 10 | 30 | 0 | 36 | 0 | 1.51 | 50 | 10 | 360.6694561 |  |  | 10.1016/j.cemconcomp.2019.05.017
ground lightweight aggregate inert GLWA | 62.41 | 18.73 | 8.26 | 2.18 | 2.48 | 0.55 |  |  | 3.59 | 2.11 |  |  |  |  | 10 | 30 | 0 | 36 | 0 | 1.51 | 50 | 10 | 252.9411765 |  |  | 10.1016/j.cemconcomp.2019.05.017
quartz powder | 99.4 | 0.35 | 0.02 | 0.03 |  |  |  |  | 0.01 | [5 empty] | 10 | 30 | 0 | 36 | 0 | 1.51 | 50 | 10 | 82.35294118 |  |  | 10.1016/j.cemconcomp.2019.05.017
limestone powder | 0.66 | 0.24 | 0.1 | 55.44 | 0.77 | 0.13 |  |  | 0.06 | 0 |  |  |  |  | 10 | 30 | 0 | 36 | 0 | 1.51 | 50 | 10 | 22.05882353 |  |  | 10.1016/j.cemconcomp.2019.05.017
basic oxygen gurnace slag | 16.15 | 4.31 | 27.03 | 41.03 | 3.64 | 0.16 |  |  | 0.17 | 0.2 |  |  |  |  | 10 | 30 | 0 | 36 | 0 | 1.51 | 50 | 10 | 217.6470588 |  |  | 10.1016/j.cemconcomp.2019.05.017
municipal solid waste incineration fly ash | 3.79 | 1.08 | 4.53 | 55.86 | 3.39 | 8.56 |  |  | 7.63 | 5.75 |  |  |  |  | 10 | 30 | 0 | 36 | 0 | 1.51 | 50 | 10 | 113.2352941 |  |  | 10.1016/j.cemconcomp.2019.05.017
ground pumice | 76.2 | 13.5 | 1.1 | 0.8 | 0.05 |  |  |  | 1.8 | 1.6 |  |  |  |  | 10 | 30 | 0 | 36 | 0 | 1.51 | 50 | 10 | 269.1176471 |  |  | 10.1016/j.cemconcomp.2019.05.017
ground glass | 72 | 1 |  | 5 | 4 |  |  |  |  | 13 |  |  |  |  | 10 | 30 | 0 | 36 | 0 | 1.51 | 50 | 10 | 210.2941176 |  |  | 10.1016/j.cemconcomp.2019.05.017
basalt fines | 44.88 | 15.34 | 13.98 | 10.49 | 6.01 |  |  |  | 0.21 | 2.4 |  |  |  |  | 10 | 30 | 0 | 36 | 0 | 1.51 | 50 | 10 | 19.11764706 |  |  | 10.1016/j.cemconcomp.2019.05.017
limestone powder | 0.46 | 2.8 |  | 54.8 | [6 empty] | 43.9 |  |  | 15.2 | 10 | 30 | 0 | 36 | 0 | 1.51 | 50 | 10 |  | 21.20521173 |  | 10.1016/j.cemconcomp.2020.103742
slag | 32.1 | 12.9 | 0.7 | 42.4 | 6.53 | 3.03 |  |  | 0.27 | 0.13 | 2.7 |  |  | 11.1 | 10 | 30 | 0 | 36 | 0 | 1.51 | 50 | 10 |  | 45.37459283 |  | 10.1016/j.cemconcomp.2020.103742
Fly ash 1 | 56 | 21.7 | 13 | 4.8 | 1.03 | 0.37 |  |  | 2.57 | 0.3 | 1.6 |  |  | 14.7 | 10 | 30 | 0 | 36 | 0 | 1.51 | 50 | 10 |  | 73.64820847 |  | 10.1016/j.cemconcomp.2020.103742
Fly ash 1 | 58.7 | 25.7 | 3.7 | 9 | 1.1 | 0.1 |  |  |  |  | 0.7 |  |  | 19.9 | 10 | 30 | 0 | 36 | 0 | 1.51 | 50 | 10 |  | 74.78827362 |  | 10.1016/j.cemconcomp.2020.103742
glass powder LA | 53.6 | 13.7 | 0.4 | 21.9 | 1.1 |  |  |  | 0.6 | 0.5 | 0.6 |  |  | 11.2 | 10 | 30 | 0 | 36 | 0 | 1.51 | 50 | 10 |  | 74.78827362 |  | 10.1016/j.cemconcomp.2020.103742
pumice 1 | 76.3 | 12.1 | 1.7 | 0.4 |  | 0 |  |  | 0.7 | 0.6 |  |  |  | 18 | 10 | 30 | 0 | 36 | 0 | 1.51 | 50 | 10 |  | 75.24429967 |  | 10.1016/j.cemconcomp.2020.103742
glass powder HA | 71 | 0.8 | 0.3 | 9.4 | 3.1 | 0.1 |  |  | 0.5 | 13 | 1.1 |  |  | 8.8 | 10 | 30 | 0 | 36 | 0 | 1.51 | 50 | 10 |  | 90.74918567 |  | 10.1016/j.cemconcomp.2020.103742
lassenite | 64.2 | 13.7 | 5.7 | 1.6 | 0.8 | 1 |  |  | 1.6 | 1.6 | 8.8 |  |  | 3.7 | 10 | 30 | 0 | 36 | 0 | 1.51 | 50 | 10 |  | 93.02931596 |  | 10.1016/j.cemconcomp.2020.103742
pumice 2 | 69 | 10.9 | 1.3 | 0.8 | 0.46 | 0.05 |  |  | 5.04 | 2.04 | 3.4 |  |  | 12.9 | 10 | 30 | 0 | 36 | 0 | 1.51 | 50 | 10 |  | 98.72964169 |  | 10.1016/j.cemconcomp.2020.103742
metakaolin | 51.5 | 44.1 | 1.4 | 0.1 | 0.2 |  |  |  | 0.2 | 0.1 | 0.4 |  |  | 4.2 | 10 | 30 | 0 | 36 | 0 | 1.51 | 50 | 10 |  | 107.6221498 |  | 10.1016/j.cemconcomp.2020.103742
OPC | 20.6 | 4.7 | 3.9 | 64.8 | 1.19 | 2.44 |  |  | 0.35 | 0.16 | 1.9 |  |  | 14.9 | 10 | 30 | 0 | 36 | 0 | 1.51 | 50 |  |  |  |  | 10.1016/j.cemconcomp.2020.103742
Fly ash 1 | 58.7 | 25.7 | 3.7 | 9 | 1.1 | 0.1 |  |  |  |  | 0.7 |  |  | 19.9 | 10 | 30 | 0 | 36 | 0 | 1.51 | 50 | 10 | 346.6666667 |  |  | 10.1016/j.cemconcomp.2020.103742
Fly ash 1 | 56 | 21.7 | 13 | 4.8 | 1.03 | 0.37 |  |  | 2.57 | 0.3 | 1.6 |  |  | 14.7 | 10 | 30 | 0 | 36 | 0 | 1.51 | 50 | 10 | 289.6969697 |  |  | 10.1016/j.cemconcomp.2020.103742
glass powder LA | 53.6 | 13.7 | 0.4 | 21.9 | 1.1 |  |  |  | 0.6 | 0.5 | 0.6 |  |  | 11.2 | 10 | 30 | 0 | 36 | 0 | 1.51 | 50 | 10 | 290.9090909 |  |  | 10.1016/j.cemconcomp.2020.103742
glass powder HA | 71 | 0.8 | 0.3 | 9.4 | 3.1 | 0.1 |  |  | 0.5 | 13 | 1.1 |  |  | 8.8 | 10 | 30 | 0 | 36 | 0 | 1.51 | 50 | 10 | 329.6969697 |  |  | 10.1016/j.cemconcomp.2020.103742
lassenite | 64.2 | 13.7 | 5.7 | 1.6 | 0.8 | 1 |  |  | 1.6 | 1.6 | 8.8 |  |  | 3.7 | 10 | 30 | 0 | 36 | 0 | 1.51 | 50 | 10 | 215.7575758 |  |  | 10.1016/j.cemconcomp.2020.103742
limestone powder | 0.46 | 2.8 |  | 54.8 | [6 empty] | 43.9 |  |  | 15.2 | 10 | 30 | 0 | 36 | 0 | 1.51 | 50 | 10 | 21.81818182 |  |  | 10.1016/j.cemconcomp.2020.103742
metakaolin | 51.5 | 44.1 | 1.4 | 0.1 | 0.2 |  |  |  | 0.2 | 0.1 | 0.4 |  |  | 4.2 | 10 | 30 | 0 | 36 | 0 | 1.51 | 50 | 10 | 492.1212121 |  |  | 10.1016/j.cemconcomp.2020.103742
pumice 1 | 76.3 | 12.1 | 1.7 | 0.4 |  | 0 |  |  | 0.7 | 0.6 |  |  |  | 18 | 10 | 30 | 0 | 36 | 0 | 1.51 | 50 | 10 | 187.8787879 |  |  | 10.1016/j.cemconcomp.2020.103742
pumice 2 | 69 | 10.9 | 1.3 | 0.8 | 0.46 | 0.05 |  |  | 5.04 | 2.04 | 3.4 |  |  | 12.9 | 10 | 30 | 0 | 36 | 0 | 1.51 | 50 | 10 | 269.0909091 |  |  | 10.1016/j.cemconcomp.2020.103742
slag | 32.1 | 12.9 | 0.7 | 42.4 | 6.53 | 3.03 |  |  | 0.27 | 0.13 | 2.7 |  |  | 11.1 | 10 | 30 | 0 | 36 | 0 | 1.51 | 50 | 10 | 450.9090909 |  |  | 10.1016/j.cemconcomp.2020.103742
Fly ash 1 | 58.7 | 25.7 | 3.7 | 9 | 1.1 | 0.1 |  |  |  |  | 0.7 |  |  | 19.9 | 10 | 30 | 0 | 36 | 0 | 1.51 | 50 | 10 |  |  | 20.92857143 | 10.1016/j.cemconcomp.2020.103742
Fly ash 1 | 56 | 21.7 | 13 | 4.8 | 1.03 | 0.37 |  |  | 2.57 | 0.3 | 1.6 |  |  | 14.7 | 10 | 30 | 0 | 36 | 0 | 1.51 | 50 | 10 |  |  | 19.35714286 | 10.1016/j.cemconcomp.2020.103742
glass powder LA | 53.6 | 13.7 | 0.4 | 21.9 | 1.1 |  |  |  | 0.6 | 0.5 | 0.6 |  |  | 11.2 | 10 | 30 | 0 | 36 | 0 | 1.51 | 50 | 10 |  |  | 19.35714286 | 10.1016/j.cemconcomp.2020.103742
glass powder HA | 71 | 0.8 | 0.3 | 9.4 | 3.1 | 0.1 |  |  | 0.5 | 13 | 1.1 |  |  | 8.8 | 10 | 30 | 0 | 36 | 0 | 1.51 | 50 | 10 |  |  | 15.92857143 | 10.1016/j.cemconcomp.2020.103742
lassenite | 64.2 | 13.7 | 5.7 | 1.6 | 0.8 | 1 |  |  | 1.6 | 1.6 | 8.8 |  |  | 3.7 | 10 | 30 | 0 | 36 | 0 | 1.51 | 50 | 10 |  |  | 14.78571429 | 10.1016/j.cemconcomp.2020.103742
limestone powder | 0.46 | 2.8 |  | 54.8 | [6 empty] | 43.9 |  |  | 15.2 | 10 | 30 | 0 | 36 | 0 | 1.51 | 50 | 10 |  |  | 3.785714286 | 10.1016/j.cemconcomp.2020.103742
metakaolin | 51.5 | 44.1 | 1.4 | 0.1 | 0.2 |  |  |  | 0.2 | 0.1 | 0.4 |  |  | 4.2 | 10 | 30 | 0 | 36 | 0 | 1.51 | 50 | 10 |  |  | 31.78571429 | 10.1016/j.cemconcomp.2020.103742
pumice 1 | 76.3 | 12.1 | 1.7 | 0.4 |  | 0 |  |  | 0.7 | 0.6 |  |  |  | 18 | 10 | 30 | 0 | 36 | 0 | 1.51 | 50 | 10 |  |  | 14.64285714 | 10.1016/j.cemconcomp.2020.103742
pumice 2 | 69 | 10.9 | 1.3 | 0.8 | 0.46 | 0.05 |  |  | 5.04 | 2.04 | 3.4 |  |  | 12.9 | 10 | 30 | 0 | 36 | 0 | 1.51 | 50 | 10 |  |  | 18.35714286 | 10.1016/j.cemconcomp.2020.103742
slag | 32.1 | 12.9 | 0.7 | 42.4 | 6.53 | 3.03 |  |  | 0.27 | 0.13 | 2.7 |  |  | 11.1 | 10 | 30 | 0 | 36 | 0 | 1.51 | 50 | 10 |  |  | 27.64285714 | 10.1016/j.cemconcomp.2020.103742
fluidized bed combustion fly Ash FBC1 | 52.9 | 21.5 | 7 | 4.3 | 0.8 | 1.2 | 1.7 | 0 | 3.3 | 0.4 | 6 | 2.681 | 18.8 | 37.9 | 10 | 30 | 5 | 52.8 | 1 | 0.2 | 40 | 7 |  | 39.9 |  | 10.1016/j.cemconcomp.2022.104708
ground bottom ash GBA3 | 42.9 | 16.6 | 7.5 | 23 | 4.6 | 0.4 | 0 | 0 | 0.4 | 1 | 1.4 | 3.001 | 48.4 | 13.3 | 10 | 30 | 5 | 52.8 | 1 | 0.2 | 40 | 7 |  | 53.5 |  | 10.1016/j.cemconcomp.2022.104708
fluidized bed combustion fly Ash FBC2 | 43 | 17 | 8.6 | 14.4 | 1.3 | 8 | 1.1 | 0 | 2.2 | 0.3 | 3.4 | 2.671 | 50.7 | 37.3 | 10 | 30 | 5 | 52.8 | 1 | 0.2 | 40 | 7 |  | 62.4 |  | 10.1016/j.cemconcomp.2022.104708
volcanic ash VA3 | 70.4 | 12.8 | 2 | 1.9 | 1 | 0.1 | 0.2 | 0.1 | 4.1 | 2.8 | 3.2 | 2.501 | 50.2 | 8.9 | 10 | 30 | 5 | 52.8 | 1 | 0.2 | 40 | 7 |  | 73.7 |  | 10.1016/j.cemconcomp.2022.104708
ground bottom ash GBA1 | 47.6 | 20.1 | 24.1 | 2.8 | 0.9 | 0.1 | 0 | 0 | 1.9 | 0.7 | 0 | 2.893 | 58.9 | 11.8 | 10 | 30 | 5 | 52.8 | 1 | 0.2 | 40 | 7 |  | 74.5 |  | 10.1016/j.cemconcomp.2022.104708
ground bottom ash GBA2 | 57 | 17.9 | 5.8 | 11.5 | 2.5 | 1.2 | 0 | 0 | 1 | 0.3 | 1.1 | 2.689 | 63.4 | 13.4 | 10 | 30 | 5 | 52.8 | 1 | 0.2 | 40 | 7 |  | 75.7 |  | 10.1016/j.cemconcomp.2022.104708
volcanic ash VA1 | 71.9 | 12.1 | 0.8 | 0.7 | 0.2 | 0.1 | 0 | 0.3 | 4.7 | 3.6 | 4.8 | 2.405 | 93.8 | 11.8 | 10 | 30 | 5 | 52.8 | 1 | 0.2 | 40 | 7 |  | 83.9 |  | 10.1016/j.cemconcomp.2022.104708
calcined clay CC1 | 56 | 25 | 14.6 | 0.1 | 0.4 | 0 | 1.1 | 0 | 1.3 | 0.2 | 0.6 | 2.886 | 49.1 | 9.2 | 10 | 30 | 5 | 52.8 | 1 | 0.2 | 40 | 7 |  | 84.2 |  | 10.1016/j.cemconcomp.2022.104708
volcanic ash VA2 | 72.4 | 11.5 | 1.3 | 0.8 | 0.3 | 0 | 0.1 | 0 | 5.2 | 2.4 | 4.2 | 2.417 | 100 | 6.3 | 10 | 30 | 5 | 52.8 | 1 | 0.2 | 40 | 7 |  | 86.8 |  | 10.1016/j.cemconcomp.2022.104708
calcined clay CC2 | 56.3 | 34.9 | 2.7 | 0.3 | 0.3 | 0.1 | 2.1 | 0 | 1.2 | 0 | 1.7 | 2.752 | 71.9 | 26.8 | 10 | 30 | 5 | 52.8 | 1 | 0.2 | 40 | 7 |  | 111.6 |  | 10.1016/j.cemconcomp.2022.104708
calcined clay CC3 | 54.4 | 36.8 | 0.7 | 0.1 | 0 | 0.1 | 3.1 | 0 | 0.3 | 0 | 4.2 | 2.659 | 66.2 | 9 | 10 | 30 | 5 | 52.8 | 1 | 0.2 | 40 | 7 |  | 159.2 |  | 10.1016/j.cemconcomp.2022.104708
calcined clay CC1 | 56 | 25 | 14.6 | 0.1 | 0.4 | 0 | 1.1 | 0 | 1.3 | 0.2 | 0.6 | 2.886 | 49.1 | 9.2 | 10 | 30 | 5 | 52.8 | 1 | 0.2 | 40 | 3 | 347 |  |  | 10.1016/j.cemconcomp.2022.104708
calcined clay CC2 | 56.3 | 34.9 | 2.7 | 0.3 | 0.3 | 0.1 | 2.1 | 0 | 1.2 | 0 | 1.7 | 2.752 | 71.9 | 26.8 | 10 | 30 | 5 | 52.8 | 1 | 0.2 | 40 | 3 | 523.2 |  |  | 10.1016/j.cemconcomp.2022.104708
calcined clay CC3 | 54.4 | 36.8 | 0.7 | 0.1 | 0 | 0.1 | 3.1 | 0 | 0.3 | 0 | 4.2 | 2.659 | 66.2 | 9 | 10 | 30 | 5 | 52.8 | 1 | 0.2 | 40 | 3 | 595.6 |  |  | 10.1016/j.cemconcomp.2022.104708
volcanic ash VA1 | 71.9 | 12.1 | 0.8 | 0.7 | 0.2 | 0.1 | 0 | 0.3 | 4.7 | 3.6 | 4.8 | 2.405 | 93.8 | 11.8 | 10 | 30 | 5 | 52.8 | 1 | 0.2 | 40 | 3 | 142.9 |  |  | 10.1016/j.cemconcomp.2022.104708
volcanic ash VA2 | 72.4 | 11.5 | 1.3 | 0.8 | 0.3 | 0 | 0.1 | 0 | 5.2 | 2.4 | 4.2 | 2.417 | 100 | 6.3 | 10 | 30 | 5 | 52.8 | 1 | 0.2 | 40 | 3 | 191.8 |  |  | 10.1016/j.cemconcomp.2022.104708
volcanic ash VA3 | 70.4 | 12.8 | 2 | 1.9 | 1 | 0.1 | 0.2 | 0.1 | 4.1 | 2.8 | 3.2 | 2.501 | 50.2 | 8.9 | 10 | 30 | 5 | 52.8 | 1 | 0.2 | 40 | 3 | 136.7 |  |  | 10.1016/j.cemconcomp.2022.104708
ground bottom ash GBA1 | 47.6 | 20.1 | 24.1 | 2.8 | 0.9 | 0.1 | 0 | 0 | 1.9 | 0.7 | 0 | 2.893 | 58.9 | 11.8 | 10 | 30 | 5 | 52.8 | 1 | 0.2 | 40 | 3 | 194 |  |  | 10.1016/j.cemconcomp.2022.104708
ground bottom ash GBA2 | 57 | 17.9 | 5.8 | 11.5 | 2.5 | 1.2 | 0 | 0 | 1 | 0.3 | 1.1 | 2.689 | 63.4 | 13.4 | 10 | 30 | 5 | 52.8 | 1 | 0.2 | 40 | 3 | 200.1 |  |  | 10.1016/j.cemconcomp.2022.104708
ground bottom ash GBA3 | 42.9 | 16.6 | 7.5 | 23 | 4.6 | 0.4 | 0 | 0 | 0.4 | 1 | 1.4 | 3.001 | 48.4 | 13.3 | 10 | 30 | 5 | 52.8 | 1 | 0.2 | 40 | 3 | 151.5 |  |  | 10.1016/j.cemconcomp.2022.104708
fluidized bed combustion fly Ash FBC1 | 52.9 | 21.5 | 7 | 4.3 | 0.8 | 1.2 | 1.7 | 0 | 3.3 | 0.4 | 6 | 2.681 | 18.8 | 37.9 | 10 | 30 | 5 | 52.8 | 1 | 0.2 | 40 | 3 | 140.8 |  |  | 10.1016/j.cemconcomp.2022.104708
fluidized bed combustion fly Ash FBC2 | 43 | 17 | 8.6 | 14.4 | 1.3 | 8 | 1.1 | 0 | 2.2 | 0.3 | 3.4 | 2.671 | 50.7 | 37.3 | 10 | 30 | 5 | 52.8 | 1 | 0.2 | 40 | 3 | 199.6 |  |  | 10.1016/j.cemconcomp.2022.104708
calcined clay CC1 | 56 | 25 | 14.6 | 0.1 | 0.4 | 0 | 1.1 | 0 | 1.3 | 0.2 | 0.6 | 2.886 | 49.1 | 9.2 | 10 | 30 | 5 | 52.8 | 1 | 0.2 | 40 | 7 | 374.7 |  |  | 10.1016/j.cemconcomp.2022.104708
calcined clay CC2 | 56.3 | 34.9 | 2.7 | 0.3 | 0.3 | 0.1 | 2.1 | 0 | 1.2 | 0 | 1.7 | 2.752 | 71.9 | 26.8 | 10 | 30 | 5 | 52.8 | 1 | 0.2 | 40 | 7 | 776.9 |  |  | 10.1016/j.cemconcomp.2022.104708
calcined clay CC3 | 54.4 | 36.8 | 0.7 | 0.1 | 0 | 0.1 | 3.1 | 0 | 0.3 | 0 | 4.2 | 2.659 | 66.2 | 9 | 10 | 30 | 5 | 52.8 | 1 | 0.2 | 40 | 7 | 647 |  |  | 10.1016/j.cemconcomp.2022.104708
volcanic ash VA1 | 71.9 | 12.1 | 0.8 | 0.7 | 0.2 | 0.1 | 0 | 0.3 | 4.7 | 3.6 | 4.8 | 2.405 | 93.8 | 11.8 | 10 | 30 | 5 | 52.8 | 1 | 0.2 | 40 | 7 | 198.1 |  |  | 10.1016/j.cemconcomp.2022.104708
volcanic ash VA2 | 72.4 | 11.5 | 1.3 | 0.8 | 0.3 | 0 | 0.1 | 0 | 5.2 | 2.4 | 4.2 | 2.417 | 100 | 6.3 | 10 | 30 | 5 | 52.8 | 1 | 0.2 | 40 | 7 | 269.9 |  |  | 10.1016/j.cemconcomp.2022.104708
volcanic ash VA3 | 70.4 | 12.8 | 2 | 1.9 | 1 | 0.1 | 0.2 | 0.1 | 4.1 | 2.8 | 3.2 | 2.501 | 50.2 | 8.9 | 10 | 30 | 5 | 52.8 | 1 | 0.2 | 40 | 7 | 180.5 |  |  | 10.1016/j.cemconcomp.2022.104708
ground bottom ash GBA1 | 47.6 | 20.1 | 24.1 | 2.8 | 0.9 | 0.1 | 0 | 0 | 1.9 | 0.7 | 0 | 2.893 | 58.9 | 11.8 | 10 | 30 | 5 | 52.8 | 1 | 0.2 | 40 | 7 | 346.4 |  |  | 10.1016/j.cemconcomp.2022.104708
ground bottom ash GBA2 | 57 | 17.9 | 5.8 | 11.5 | 2.5 | 1.2 | 0 | 0 | 1 | 0.3 | 1.1 | 2.689 | 63.4 | 13.4 | 10 | 30 | 5 | 52.8 | 1 | 0.2 | 40 | 7 | 352.4 |  |  | 10.1016/j.cemconcomp.2022.104708
ground bottom ash GBA3 | 42.9 | 16.6 | 7.5 | 23 | 4.6 | 0.4 | 0 | 0 | 0.4 | 1 | 1.4 | 3.001 | 48.4 | 13.3 | 10 | 30 | 5 | 52.8 | 1 | 0.2 | 40 | 7 | 244.4 |  |  | 10.1016/j.cemconcomp.2022.104708
fluidized bed combustion fly Ash FBC1 | 52.9 | 21.5 | 7 | 4.3 | 0.8 | 1.2 | 1.7 | 0 | 3.3 | 0.4 | 6 | 2.681 | 18.8 | 37.9 | 10 | 30 | 5 | 52.8 | 1 | 0.2 | 40 | 7 | 178.6 |  |  | 10.1016/j.cemconcomp.2022.104708
fluidized bed combustion fly Ash FBC2 | 43 | 17 | 8.6 | 14.4 | 1.3 | 8 | 1.1 | 0 | 2.2 | 0.3 | 3.4 | 2.671 | 50.7 | 37.3 | 10 | 30 | 5 | 52.8 | 1 | 0.2 | 40 | 7 | 294.6 |  |  | 10.1016/j.cemconcomp.2022.104708
calcined clay CC1 | 56 | 25 | 14.6 | 0.1 | 0.4 | 0 | 1.1 | 0 | 1.3 | 0.2 | 0.6 | 2.886 | 49.1 | 9.2 | 10 | 30 | 5 | 52.8 | 1 | 0.2 | 40 | 1 |  |  | 9.744361 | 10.1016/j.cemconcomp.2022.104708
calcined clay CC1 | 56 | 25 | 14.6 | 0.1 | 0.4 | 0 | 1.1 | 0 | 1.3 | 0.2 | 0.6 | 2.886 | 49.1 | 9.2 | 10 | 30 | 5 | 52.8 | 1 | 0.2 | 40 | 3 |  |  | 10.29774 | 10.1016/j.cemconcomp.2022.104708
calcined clay CC1 | 56 | 25 | 14.6 | 0.1 | 0.4 | 0 | 1.1 | 0 | 1.3 | 0.2 | 0.6 | 2.886 | 49.1 | 9.2 | 10 | 30 | 5 | 52.8 | 1 | 0.2 | 40 | 7 |  |  | 10.58647 | 10.1016/j.cemconcomp.2022.104708
calcined clay CC1 | 56 | 25 | 14.6 | 0.1 | 0.4 | 0 | 1.1 | 0 | 1.3 | 0.2 | 0.6 | 2.886 | 49.1 | 9.2 | 10 | 30 | 5 | 52.8 | 1 | 0.2 | 40 | 14 |  |  | 10.87519 | 10.1016/j.cemconcomp.2022.104708
calcined clay CC1 | 56 | 25 | 14.6 | 0.1 | 0.4 | 0 | 1.1 | 0 | 1.3 | 0.2 | 0.6 | 2.886 | 49.1 | 9.2 | 10 | 30 | 5 | 52.8 | 1 | 0.2 | 40 | 21 |  |  | 10.89925 | 10.1016/j.cemconcomp.2022.104708
calcined clay CC1 | 56 | 25 | 14.6 | 0.1 | 0.4 | 0 | 1.1 | 0 | 1.3 | 0.2 | 0.6 | 2.886 | 49.1 | 9.2 | 10 | 30 | 5 | 52.8 | 1 | 0.2 | 40 | 28 |  |  | 11.06767 | 10.1016/j.cemconcomp.2022.104708
calcined clay CC2 | 56.3 | 34.9 | 2.7 | 0.3 | 0.3 | 0.1 | 2.1 | 0 | 1.2 | 0 | 1.7 | 2.752 | 71.9 | 26.8 | 10 | 30 | 5 | 52.8 | 1 | 0.2 | 40 | 1 |  |  | 7.073684 | 10.1016/j.cemconcomp.2022.104708
calcined clay CC2 | 56.3 | 34.9 | 2.7 | 0.3 | 0.3 | 0.1 | 2.1 | 0 | 1.2 | 0 | 1.7 | 2.752 | 71.9 | 26.8 | 10 | 30 | 5 | 52.8 | 1 | 0.2 | 40 | 3 |  |  | 9.335338 | 10.1016/j.cemconcomp.2022.104708
calcined clay CC2 | 56.3 | 34.9 | 2.7 | 0.3 | 0.3 | 0.1 | 2.1 | 0 | 1.2 | 0 | 1.7 | 2.752 | 71.9 | 26.8 | 10 | 30 | 5 | 52.8 | 1 | 0.2 | 40 | 7 |  |  | 10.2015 | 10.1016/j.cemconcomp.2022.104708
calcined clay CC2 | 56.3 | 34.9 | 2.7 | 0.3 | 0.3 | 0.1 | 2.1 | 0 | 1.2 | 0 | 1.7 | 2.752 | 71.9 | 26.8 | 10 | 30 | 5 | 52.8 | 1 | 0.2 | 40 | 14 |  |  | 10.92331 | 10.1016/j.cemconcomp.2022.104708
calcined clay CC2 | 56.3 | 34.9 | 2.7 | 0.3 | 0.3 | 0.1 | 2.1 | 0 | 1.2 | 0 | 1.7 | 2.752 | 71.9 | 26.8 | 10 | 30 | 5 | 52.8 | 1 | 0.2 | 40 | 21 |  |  | 11.18797 | 10.1016/j.cemconcomp.2022.104708
calcined clay CC2 | 56.3 | 34.9 | 2.7 | 0.3 | 0.3 | 0.1 | 2.1 | 0 | 1.2 | 0 | 1.7 | 2.752 | 71.9 | 26.8 | 10 | 30 | 5 | 52.8 | 1 | 0.2 | 40 | 28 |  |  | 11.40451 | 10.1016/j.cemconcomp.2022.104708
calcined clay CC3 | 54.4 | 36.8 | 0.7 | 0.1 | 0 | 0.1 | 3.1 | 0 | 0.3 | 0 | 4.2 | 2.659 | 66.2 | 9 | 10 | 30 | 5 | 52.8 | 1 | 0.2 | 40 | 1 |  |  | 11.95789 | 10.1016/j.cemconcomp.2022.104708
calcined clay CC3 | 54.4 | 36.8 | 0.7 | 0.1 | 0 | 0.1 | 3.1 | 0 | 0.3 | 0 | 4.2 | 2.659 | 66.2 | 9 | 10 | 30 | 5 | 52.8 | 1 | 0.2 | 40 | 3 |  |  | 13.83459 | 10.1016/j.cemconcomp.2022.104708
calcined clay CC3 | 54.4 | 36.8 | 0.7 | 0.1 | 0 | 0.1 | 3.1 | 0 | 0.3 | 0 | 4.2 | 2.659 | 66.2 | 9 | 10 | 30 | 5 | 52.8 | 1 | 0.2 | 40 | 7 |  |  | 14.14737 | 10.1016/j.cemconcomp.2022.104708
calcined clay CC3 | 54.4 | 36.8 | 0.7 | 0.1 | 0 | 0.1 | 3.1 | 0 | 0.3 | 0 | 4.2 | 2.659 | 66.2 | 9 | 10 | 30 | 5 | 52.8 | 1 | 0.2 | 40 | 14 |  |  | 14.43609 | 10.1016/j.cemconcomp.2022.104708
calcined clay CC3 | 54.4 | 36.8 | 0.7 | 0.1 | 0 | 0.1 | 3.1 | 0 | 0.3 | 0 | 4.2 | 2.659 | 66.2 | 9 | 10 | 30 | 5 | 52.8 | 1 | 0.2 | 40 | 21 |  |  | 14.62857 | 10.1016/j.cemconcomp.2022.104708
calcined clay CC3 | 54.4 | 36.8 | 0.7 | 0.1 | 0 | 0.1 | 3.1 | 0 | 0.3 | 0 | 4.2 | 2.659 | 66.2 | 9 | 10 | 30 | 5 | 52.8 | 1 | 0.2 | 40 | 28 |  |  | 14.65263 | 10.1016/j.cemconcomp.2022.104708
volcanic ash VA1 | 71.9 | 12.1 | 0.8 | 0.7 | 0.2 | 0.1 | 0 | 0.3 | 4.7 | 3.6 | 4.8 | 2.405 | 93.8 | 11.8 | 10 | 30 | 5 | 52.8 | 1 | 0.2 | 40 | 1 |  |  | 4.403008 | 10.1016/j.cemconcomp.2022.104708
volcanic ash VA1 | 71.9 | 12.1 | 0.8 | 0.7 | 0.2 | 0.1 | 0 | 0.3 | 4.7 | 3.6 | 4.8 | 2.405 | 93.8 | 11.8 | 10 | 30 | 5 | 52.8 | 1 | 0.2 | 40 | 3 |  |  | 5.894737 | 10.1016/j.cemconcomp.2022.104708
volcanic ash VA1 | 71.9 | 12.1 | 0.8 | 0.7 | 0.2 | 0.1 | 0 | 0.3 | 4.7 | 3.6 | 4.8 | 2.405 | 93.8 | 11.8 | 10 | 30 | 5 | 52.8 | 1 | 0.2 | 40 | 7 |  |  | 6.857143 | 10.1016/j.cemconcomp.2022.104708
volcanic ash VA1 | 71.9 | 12.1 | 0.8 | 0.7 | 0.2 | 0.1 | 0 | 0.3 | 4.7 | 3.6 | 4.8 | 2.405 | 93.8 | 11.8 | 10 | 30 | 5 | 52.8 | 1 | 0.2 | 40 | 14 |  |  | 7.675188 | 10.1016/j.cemconcomp.2022.104708
volcanic ash VA1 | 71.9 | 12.1 | 0.8 | 0.7 | 0.2 | 0.1 | 0 | 0.3 | 4.7 | 3.6 | 4.8 | 2.405 | 93.8 | 11.8 | 10 | 30 | 5 | 52.8 | 1 | 0.2 | 40 | 21 |  |  | 8.03609 | 10.1016/j.cemconcomp.2022.104708
volcanic ash VA1 | 71.9 | 12.1 | 0.8 | 0.7 | 0.2 | 0.1 | 0 | 0.3 | 4.7 | 3.6 | 4.8 | 2.405 | 93.8 | 11.8 | 10 | 30 | 5 | 52.8 | 1 | 0.2 | 40 | 28 |  |  | 8.300752 | 10.1016/j.cemconcomp.2022.104708
volcanic ash VA2 | 72.4 | 11.5 | 1.3 | 0.8 | 0.3 | 0 | 0.1 | 0 | 5.2 | 2.4 | 4.2 | 2.417 | 100 | 6.3 | 10 | 30 | 5 | 52.8 | 1 | 0.2 | 40 | 1 |  |  | 5.221053 | 10.1016/j.cemconcomp.2022.104708
volcanic ash VA2 | 72.4 | 11.5 | 1.3 | 0.8 | 0.3 | 0 | 0.1 | 0 | 5.2 | 2.4 | 4.2 | 2.417 | 100 | 6.3 | 10 | 30 | 5 | 52.8 | 1 | 0.2 | 40 | 7 |  |  | 7.266165 | 10.1016/j.cemconcomp.2022.104708
volcanic ash VA2 | 72.4 | 11.5 | 1.3 | 0.8 | 0.3 | 0 | 0.1 | 0 | 5.2 | 2.4 | 4.2 | 2.417 | 100 | 6.3 | 10 | 30 | 5 | 52.8 | 1 | 0.2 | 40 | 14 |  |  | 8.372932 | 10.1016/j.cemconcomp.2022.104708
volcanic ash VA2 | 72.4 | 11.5 | 1.3 | 0.8 | 0.3 | 0 | 0.1 | 0 | 5.2 | 2.4 | 4.2 | 2.417 | 100 | 6.3 | 10 | 30 | 5 | 52.8 | 1 | 0.2 | 40 | 21 |  |  | 8.565414 | 10.1016/j.cemconcomp.2022.104708
volcanic ash VA2 | 72.4 | 11.5 | 1.3 | 0.8 | 0.3 | 0 | 0.1 | 0 | 5.2 | 2.4 | 4.2 | 2.417 | 100 | 6.3 | 10 | 30 | 5 | 52.8 | 1 | 0.2 | 40 | 28 |  |  | 8.685714 | 10.1016/j.cemconcomp.2022.104708
volcanic ash VA3 | 70.4 | 12.8 | 2 | 1.9 | 1 | 0.1 | 0.2 | 0.1 | 4.1 | 2.8 | 3.2 | 2.501 | 50.2 | 8.9 | 10 | 30 | 5 | 52.8 | 1 | 0.2 | 40 | 1 |  |  | 4.258647 | 10.1016/j.cemconcomp.2022.104708
volcanic ash VA3 | 70.4 | 12.8 | 2 | 1.9 | 1 | 0.1 | 0.2 | 0.1 | 4.1 | 2.8 | 3.2 | 2.501 | 50.2 | 8.9 | 10 | 30 | 5 | 52.8 | 1 | 0.2 | 40 | 3 |  |  | 5.654135 | 10.1016/j.cemconcomp.2022.104708
volcanic ash VA3 | 70.4 | 12.8 | 2 | 1.9 | 1 | 0.1 | 0.2 | 0.1 | 4.1 | 2.8 | 3.2 | 2.501 | 50.2 | 8.9 | 10 | 30 | 5 | 52.8 | 1 | 0.2 | 40 | 7 |  |  | 6.809023 | 10.1016/j.cemconcomp.2022.104708
volcanic ash VA3 | 70.4 | 12.8 | 2 | 1.9 | 1 | 0.1 | 0.2 | 0.1 | 4.1 | 2.8 | 3.2 | 2.501 | 50.2 | 8.9 | 10 | 30 | 5 | 52.8 | 1 | 0.2 | 40 | 14 |  |  | 7.386466 | 10.1016/j.cemconcomp.2022.104708
volcanic ash VA3 | 70.4 | 12.8 | 2 | 1.9 | 1 | 0.1 | 0.2 | 0.1 | 4.1 | 2.8 | 3.2 | 2.501 | 50.2 | 8.9 | 10 | 30 | 5 | 52.8 | 1 | 0.2 | 40 | 21 |  |  | 7.603008 | 10.1016/j.cemconcomp.2022.104708
volcanic ash VA3 | 70.4 | 12.8 | 2 | 1.9 | 1 | 0.1 | 0.2 | 0.1 | 4.1 | 2.8 | 3.2 | 2.501 | 50.2 | 8.9 | 10 | 30 | 5 | 52.8 | 1 | 0.2 | 40 | 28 |  |  | 7.867669 | 10.1016/j.cemconcomp.2022.104708
ground bottom ash GBA1 | 47.6 | 20.1 | 24.1 | 2.8 | 0.9 | 0.1 | 0 | 0 | 1.9 | 0.7 | 0 | 2.893 | 58.9 | 11.8 | 10 | 30 | 5 | 52.8 | 1 | 0.2 | 40 | 1 |  |  | 3.657143 | 10.1016/j.cemconcomp.2022.104708
ground bottom ash GBA1 | 47.6 | 20.1 | 24.1 | 2.8 | 0.9 | 0.1 | 0 | 0 | 1.9 | 0.7 | 0 | 2.893 | 58.9 | 11.8 | 10 | 30 | 5 | 52.8 | 1 | 0.2 | 40 | 3 |  |  | 5.413534 | 10.1016/j.cemconcomp.2022.104708
ground bottom ash GBA1 | 47.6 | 20.1 | 24.1 | 2.8 | 0.9 | 0.1 | 0 | 0 | 1.9 | 0.7 | 0 | 2.893 | 58.9 | 11.8 | 10 | 30 | 5 | 52.8 | 1 | 0.2 | 40 | 7 |  |  | 6.905263 | 10.1016/j.cemconcomp.2022.104708
ground bottom ash GBA1 | 47.6 | 20.1 | 24.1 | 2.8 | 0.9 | 0.1 | 0 | 0 | 1.9 | 0.7 | 0 | 2.893 | 58.9 | 11.8 | 10 | 30 | 5 | 52.8 | 1 | 0.2 | 40 | 14 |  |  | 7.93985 | 10.1016/j.cemconcomp.2022.104708
ground bottom ash GBA1 | 47.6 | 20.1 | 24.1 | 2.8 | 0.9 | 0.1 | 0 | 0 | 1.9 | 0.7 | 0 | 2.893 | 58.9 | 11.8 | 10 | 30 | 5 | 52.8 | 1 | 0.2 | 40 | 21 |  |  | 8.324812 | 10.1016/j.cemconcomp.2022.104708
ground bottom ash GBA1 | 47.6 | 20.1 | 24.1 | 2.8 | 0.9 | 0.1 | 0 | 0 | 1.9 | 0.7 | 0 | 2.893 | 58.9 | 11.8 | 10 | 30 | 5 | 52.8 | 1 | 0.2 | 40 | 28 |  |  | 8.854135 | 10.1016/j.cemconcomp.2022.104708
ground bottom ash GBA2 | 57 | 17.9 | 5.8 | 11.5 | 2.5 | 1.2 | 0 | 0 | 1 | 0.3 | 1.1 | 2.689 | 63.4 | 13.4 | 10 | 30 | 5 | 52.8 | 1 | 0.2 | 40 | 1 |  |  | 3.464662 | 10.1016/j.cemconcomp.2022.104708
ground bottom ash GBA2 | 57 | 17.9 | 5.8 | 11.5 | 2.5 | 1.2 | 0 | 0 | 1 | 0.3 | 1.1 | 2.689 | 63.4 | 13.4 | 10 | 30 | 5 | 52.8 | 1 | 0.2 | 40 | 7 |  |  | 6.4 | 10.1016/j.cemconcomp.2022.104708
ground bottom ash GBA2 | 57 | 17.9 | 5.8 | 11.5 | 2.5 | 1.2 | 0 | 0 | 1 | 0.3 | 1.1 | 2.689 | 63.4 | 13.4 | 10 | 30 | 5 | 52.8 | 1 | 0.2 | 40 | 14 |  |  | 7.627068 | 10.1016/j.cemconcomp.2022.104708
ground bottom ash GBA2 | 57 | 17.9 | 5.8 | 11.5 | 2.5 | 1.2 | 0 | 0 | 1 | 0.3 | 1.1 | 2.689 | 63.4 | 13.4 | 10 | 30 | 5 | 52.8 | 1 | 0.2 | 40 | 21 |  |  | 8.180451 | 10.1016/j.cemconcomp.2022.104708
ground bottom ash GBA2 | 57 | 17.9 | 5.8 | 11.5 | 2.5 | 1.2 | 0 | 0 | 1 | 0.3 | 1.1 | 2.689 | 63.4 | 13.4 | 10 | 30 | 5 | 52.8 | 1 | 0.2 | 40 | 28 |  |  | 8.589474 | 10.1016/j.cemconcomp.2022.104708
ground bottom ash GBA3 | 42.9 | 16.6 | 7.5 | 23 | 4.6 | 0.4 | 0 | 0 | 0.4 | 1 | 1.4 | 3.001 | 48.4 | 13.3 | 10 | 30 | 5 | 52.8 | 1 | 0.2 | 40 | 1 |  |  | 3.584962 | 10.1016/j.cemconcomp.2022.104708
ground bottom ash GBA3 | 42.9 | 16.6 | 7.5 | 23 | 4.6 | 0.4 | 0 | 0 | 0.4 | 1 | 1.4 | 3.001 | 48.4 | 13.3 | 10 | 30 | 5 | 52.8 | 1 | 0.2 | 40 | 3 |  |  | 4.571429 | 10.1016/j.cemconcomp.2022.104708
ground bottom ash GBA3 | 42.9 | 16.6 | 7.5 | 23 | 4.6 | 0.4 | 0 | 0 | 0.4 | 1 | 1.4 | 3.001 | 48.4 | 13.3 | 10 | 30 | 5 | 52.8 | 1 | 0.2 | 40 | 7 |  |  | 5.437594 | 10.1016/j.cemconcomp.2022.104708
ground bottom ash GBA3 | 42.9 | 16.6 | 7.5 | 23 | 4.6 | 0.4 | 0 | 0 | 0.4 | 1 | 1.4 | 3.001 | 48.4 | 13.3 | 10 | 30 | 5 | 52.8 | 1 | 0.2 | 40 | 14 |  |  | 6.496241 | 10.1016/j.cemconcomp.2022.104708
ground bottom ash GBA3 | 42.9 | 16.6 | 7.5 | 23 | 4.6 | 0.4 | 0 | 0 | 0.4 | 1 | 1.4 | 3.001 | 48.4 | 13.3 | 10 | 30 | 5 | 52.8 | 1 | 0.2 | 40 | 21 |  |  | 6.905263 | 10.1016/j.cemconcomp.2022.104708
ground bottom ash GBA3 | 42.9 | 16.6 | 7.5 | 23 | 4.6 | 0.4 | 0 | 0 | 0.4 | 1 | 1.4 | 3.001 | 48.4 | 13.3 | 10 | 30 | 5 | 52.8 | 1 | 0.2 | 40 | 28 |  |  | 7.097744 | 10.1016/j.cemconcomp.2022.104708
fluidized bed combustion fly Ash FBC1 | 52.9 | 21.5 | 7 | 4.3 | 0.8 | 1.2 | 1.7 | 0 | 3.3 | 0.4 | 6 | 2.681 | 18.8 | 37.9 | 10 | 30 | 5 | 52.8 | 1 | 0.2 | 40 | 1 |  |  | 3.849624 | 10.1016/j.cemconcomp.2022.104708
fluidized bed combustion fly Ash FBC1 | 52.9 | 21.5 | 7 | 4.3 | 0.8 | 1.2 | 1.7 | 0 | 3.3 | 0.4 | 6 | 2.681 | 18.8 | 37.9 | 10 | 30 | 5 | 52.8 | 1 | 0.2 | 40 | 3 |  |  | 5.076692 | 10.1016/j.cemconcomp.2022.104708
fluidized bed combustion fly Ash FBC1 | 52.9 | 21.5 | 7 | 4.3 | 0.8 | 1.2 | 1.7 | 0 | 3.3 | 0.4 | 6 | 2.681 | 18.8 | 37.9 | 10 | 30 | 5 | 52.8 | 1 | 0.2 | 40 | 7 |  |  | 6.039098 | 10.1016/j.cemconcomp.2022.104708
fluidized bed combustion fly Ash FBC1 | 52.9 | 21.5 | 7 | 4.3 | 0.8 | 1.2 | 1.7 | 0 | 3.3 | 0.4 | 6 | 2.681 | 18.8 | 37.9 | 10 | 30 | 5 | 52.8 | 1 | 0.2 | 40 | 14 |  |  | 6.4 | 10.1016/j.cemconcomp.2022.104708
fluidized bed combustion fly Ash FBC1 | 52.9 | 21.5 | 7 | 4.3 | 0.8 | 1.2 | 1.7 | 0 | 3.3 | 0.4 | 6 | 2.681 | 18.8 | 37.9 | 10 | 30 | 5 | 52.8 | 1 | 0.2 | 40 | 21 |  |  | 6.44812 | 10.1016/j.cemconcomp.2022.104708
fluidized bed combustion fly Ash FBC1 | 52.9 | 21.5 | 7 | 4.3 | 0.8 | 1.2 | 1.7 | 0 | 3.3 | 0.4 | 6 | 2.681 | 18.8 | 37.9 | 10 | 30 | 5 | 52.8 | 1 | 0.2 | 40 | 28 |  |  | 6.592481 | 10.1016/j.cemconcomp.2022.104708
fluidized bed combustion fly Ash FBC2 | 43 | 17 | 8.6 | 14.4 | 1.3 | 8 | 1.1 | 0 | 2.2 | 0.3 | 3.4 | 2.671 | 50.7 | 37.3 | 10 | 30 | 5 | 52.8 | 1 | 0.2 | 40 | 1 |  |  | 3.873684 | 10.1016/j.cemconcomp.2022.104708
fluidized bed combustion fly Ash FBC2 | 43 | 17 | 8.6 | 14.4 | 1.3 | 8 | 1.1 | 0 | 2.2 | 0.3 | 3.4 | 2.671 | 50.7 | 37.3 | 10 | 30 | 5 | 52.8 | 1 | 0.2 | 40 | 3 |  |  | 6.857143 | 10.1016/j.cemconcomp.2022.104708
fluidized bed combustion fly Ash FBC2 | 43 | 17 | 8.6 | 14.4 | 1.3 | 8 | 1.1 | 0 | 2.2 | 0.3 | 3.4 | 2.671 | 50.7 | 37.3 | 10 | 30 | 5 | 52.8 | 1 | 0.2 | 40 | 7 |  |  | 8.324812 | 10.1016/j.cemconcomp.2022.104708
fluidized bed combustion fly Ash FBC2 | 43 | 17 | 8.6 | 14.4 | 1.3 | 8 | 1.1 | 0 | 2.2 | 0.3 | 3.4 | 2.671 | 50.7 | 37.3 | 10 | 30 | 5 | 52.8 | 1 | 0.2 | 40 | 14 |  |  | 9.479699 | 10.1016/j.cemconcomp.2022.104708
fluidized bed combustion fly Ash FBC2 | 43 | 17 | 8.6 | 14.4 | 1.3 | 8 | 1.1 | 0 | 2.2 | 0.3 | 3.4 | 2.671 | 50.7 | 37.3 | 10 | 30 | 5 | 52.8 | 1 | 0.2 | 40 | 21 |  |  | 9.768421 | 10.1016/j.cemconcomp.2022.104708
fluidized bed combustion fly Ash FBC2 | 43 | 17 | 8.6 | 14.4 | 1.3 | 8 | 1.1 | 0 | 2.2 | 0.3 | 3.4 | 2.671 | 50.7 | 37.3 | 10 | 30 | 5 | 52.8 | 1 | 0.2 | 40 | 28 |  |  | 10.10526 | 10.1016/j.cemconcomp.2022.104708
ground granulated blast furnace slag GGBS 1 | 36.4 | 13.6 |  | 41.4 | 6.8 |  | 0.75 | [7 empty] | 10 | 30 | 0 | 52.7 | 1.2 | 0.24 | 40 | 1 | 232.5806452 |  |  | 10.1016/j.cemconres.2020.105998
ground granulated blast furnace slag GGBS 2 | 36.6 | 12 |  | 42 | 6.94 |  | 0.74 | [7 empty] | 10 | 30 | 0 | 52.7 | 1.2 | 0.24 | 40 | 1 | 245 |  |  | 10.1016/j.cemconres.2020.105998
ground granulated blast furnace slag GGBS 3 | 37.6 | 9.61 |  | 40.9 | 6.4 |  | 0.61 | [7 empty] | 10 | 30 | 0 | 52.7 | 1.2 | 0.24 | 40 | 1 | 220.1612903 |  |  | 10.1016/j.cemconres.2020.105998
ground granulated blast furnace slag GGBS 4 | 37 | 9.41 |  | 42.1 | 6.12 |  | 0.66 | [7 empty] | 10 | 30 | 0 | 52.7 | 1.2 | 0.24 | 40 | 1 | 232.5806452 |  |  | 10.1016/j.cemconres.2020.105998
ground granulated blast furnace slag GGBS 5 | 37.1 | 12.9 |  | 38.4 | 7.32 |  | 0.77 | [7 empty] | 10 | 30 | 0 | 52.7 | 1.2 | 0.24 | 40 | 1 | 232.5806452 |  |  | 10.1016/j.cemconres.2020.105998
ground granulated blast furnace slag GGBS 6 | 35.6 | 11 |  | 41.2 | 6.84 |  | 1.79 | [7 empty] | 10 | 30 | 0 | 52.7 | 1.2 | 0.24 | 40 | 1 | 196.4516129 |  |  | 10.1016/j.cemconres.2020.105998
ground granulated blast furnace slag GGBS 7 | 36.7 | 11.5 |  | 41.7 | 6.35 |  | 0.7 | [7 empty] | 10 | 30 | 0 | 52.7 | 1.2 | 0.24 | 40 | 1 | 249.516129 |  |  | 10.1016/j.cemconres.2020.105998
ground granulated blast furnace slag GGBS 8 | 36.6 | 11.2 |  | 40.9 | 6.84 |  | 1.12 | [7 empty] | 10 | 30 | 0 | 52.7 | 1.2 | 0.24 | 40 | 1 | 235.9677419 |  |  | 10.1016/j.cemconres.2020.105998
ground granulated blast furnace slag GGBS 9 | 37.4 | 11 |  | 39.5 | 6.64 |  | 3.02 | [7 empty] | 10 | 30 | 0 | 52.7 | 1.2 | 0.24 | 40 | 1 | 143.3870968 |  |  | 10.1016/j.cemconres.2020.105998
ground granulated blast furnace slag GGBS 10 | 38 | 10.1 |  | 41.7 | 6.46 |  | 0.4 | [7 empty] | 10 | 30 | 0 | 52.7 | 1.2 | 0.24 | 40 | 1 | 249.516129 |  |  | 10.1016/j.cemconres.2020.105998
ground granulated blast furnace slag GGBS 11 | 36.3 | 11.8 |  | 43.2 | 6.3 |  | 0.43 | [7 empty] | 10 | 30 | 0 | 52.7 | 1.2 | 0.24 | 40 | 1 | 286.7741935 |  |  | 10.1016/j.cemconres.2020.105998
ground granulated blast furnace slag GGBS 12 | 36.8 | 11.7 |  | 42 | 6.6 |  | 0.7 | [7 empty] | 10 | 30 | 0 | 52.7 | 1.2 | 0.24 | 40 | 1 | 232.5806452 |  |  | 10.1016/j.cemconres.2020.105998
ground granulated blast furnace slag GGBS 13 | 39.2 | 11.2 |  | 33.9 | 10.4 |  | 0.57 | [5 empty] | 97.4 |  | 10 | 30 | 0 | 52.7 | 1.2 | 0.24 | 40 | 1 | 187.4193548 |  |  | 10.1016/j.cemconres.2020.105998
ground granulated blast furnace slag GGBS 14 | 34.6 | 13.7 |  | 38.9 | 8.36 |  | 1.16 | [7 empty] | 10 | 30 | 0 | 52.7 | 1.2 | 0.24 | 40 | 1 | 302.5806452 |  |  | 10.1016/j.cemconres.2020.105998
ground granulated blast furnace slag GGBS 15 | 34.6 | 20.1 |  | 29 | 11.6 |  | 0.78 | [5 empty] | 96.2 |  | 10 | 30 | 0 | 52.7 | 1.2 | 0.24 | 40 | 1 | 319.516129 |  |  | 10.1016/j.cemconres.2020.105998
ground granulated blast furnace slag GGBS 16 | 36.7 | 6.8 |  | 37.4 | 11.1 |  | 0.2 | [7 empty] | 10 | 30 | 0 | 52.7 | 1.2 | 0.24 | 40 | 1 | 137.7419355 |  |  | 10.1016/j.cemconres.2020.105998
ground granulated blast furnace slag GGBS 2 | 36.6 | 12 |  | 42 | 6.94 |  | 0.74 | [7 empty] | 10 | 20 | 0 | 24.2028 | 0 | 0.6972 | 40 | 1 | 240 |  |  | 10.1016/j.cemconres.2020.105998
ground granulated blast furnace slag GGBS 3 | 37.6 | 9.61 |  | 40.9 | 6.4 |  | 0.61 | [7 empty] | 10 | 20 | 0 | 24.2028 | 0 | 0.6972 | 40 | 1 | 218 |  |  | 10.1016/j.cemconres.2020.105998
ground granulated blast furnace slag GGBS 11 | 36.3 | 11.8 |  | 43.2 | 6.3 |  | 0.43 | [7 empty] | 10 | 20 | 0 | 24.2028 | 0 | 0.6972 | 40 | 1 | 250 |  |  | 10.1016/j.cemconres.2020.105998
ground granulated blast furnace slag GGBS 12 | 36.8 | 11.7 |  | 42 | 6.6 |  | 0.7 | [7 empty] | 10 | 20 | 0 | 24.2028 | 0 | 0.6972 | 40 | 1 | 230 |  |  | 10.1016/j.cemconres.2020.105998
ground granulated blast furnace slag GGBS 13 | 39.2 | 11.2 |  | 33.9 | 10.4 |  | 0.57 | [5 empty] | 97.4 |  | 10 | 20 | 0 | 24.2028 | 0 | 0.6972 | 40 | 1 | 184 |  |  | 10.1016/j.cemconres.2020.105998
ground granulated blast furnace slag GGBS 14 | 34.6 | 13.7 |  | 38.9 | 8.36 |  | 1.16 | [7 empty] | 10 | 20 | 0 | 24.2028 | 0 | 0.6972 | 40 | 1 | 257 |  |  | 10.1016/j.cemconres.2020.105998
Pure Metakaolin MP | 51.1 | 45.7 | 0.6 | 0.1 | 0 | 0.1 |  |  | 0.3 | 0.3 |  |  | 98.82 | 6.7 | 10 | 30 | 5 | 52.704 | 1.08 | 0.216 | 40 |  |  | 17.1 |  | 10.1016/j.cemconres.2021.106709
Impure Metakaolin MI | 54.6 | 36 | 2.9 | 0.4 | 0.3 | 0 |  |  | 1.4 | 0 |  |  | 77.01 | 19.5 | 10 | 30 | 5 | 52.704 | 1.08 | 0.216 | 40 |  |  | 25.1 |  | 10.1016/j.cemconres.2021.106709
Pure Pumicite PP | 74 | 13.1 | 2.1 | 0.3 | 0 | 0 |  |  | 4.3 | 4.4 |  |  | 90.47 | 5.2 | 10 | 30 | 5 | 52.704 | 1.08 | 0.216 | 40 |  |  | 29.6 |  | 10.1016/j.cemconres.2021.106709
Overburden, Impure Pumicite PI | 64.9 | 11.8 | 2.5 | 1.1 | 0.3 | 0 |  |  | 4 | 3.8 |  |  | 68.84 | 5.9 | 10 | 30 | 5 | 52.704 | 1.08 | 0.216 | 40 |  |  | 30.5 |  | 10.1016/j.cemconres.2021.106709
Pumiceous Tuff PT | 72.5 | 14.1 | 1.8 | 2 | 1.2 | 0.1 |  |  | 5 | 2.8 |  |  | 66.84 | 7.3 | 10 | 30 | 5 | 52.704 | 1.08 | 0.216 | 40 |  |  | 33.1 |  | 10.1016/j.cemconres.2021.106709
Class F Fly Ash FA | 54.8 | 21.2 | 4.7 | 11.2 | 2.5 | 0.5 |  |  | 1 | 0.1 |  |  | 82.84 | 16.7 | 10 | 30 | 5 | 52.704 | 1.08 | 0.216 | 40 |  |  | 36.2 |  | 10.1016/j.cemconres.2021.106709
Milled Bottom Ash MBA | 54.4 | 21.6 | 5.4 | 11.1 | 2.4 | 0.3 |  |  | 0.9 | 0.1 |  |  | 65.85 | 32.8 | 10 | 30 | 5 | 52.704 | 1.08 | 0.216 | 40 |  |  | 36.6 |  | 10.1016/j.cemconres.2021.106709
Class C Fly Ash CA | 39.7 | 19.6 | 5.3 | 21.9 | 5.7 | 1.4 |  |  | 0.6 | 1.5 |  |  | 75.39 | 12.4 | 10 | 30 | 5 | 52.704 | 1.08 | 0.216 | 40 |  |  | 38.4 |  | 10.1016/j.cemconres.2021.106709
Slag Grade 100 S | 35.2 | 10.6 | 1.5 | 39 | 10.7 | 2.6 |  |  | 0.5 | 0.3 |  |  | 95.46 | 8.6 | 10 | 30 | 5 | 52.704 | 1.08 | 0.216 | 40 |  |  | 39.2 |  | 10.1016/j.cemconres.2021.106709
Titanium(IV) Oxide TiO2 | 0 | 0 | 0 | 0 | 0 | 0 | 99.9 |  | 0 | 0 |  |  |  | 3.4 | 10 | 30 | 5 | 52.704 | 1.08 | 0.216 | 40 |  |  | 43.2 |  | 10.1016/j.cemconres.2021.106709
60 wt% OPC and 40 wt% Q Blend OPC-Q40 | 52 | 3.4 | 1.2 | 38.9 | 0.8 | 2 |  |  | 0.5 | 0.1 |  |  |  | 14.5 | 10 | 30 | 5 | 52.704 | 1.08 | 0.216 | 40 |  |  | 43.3 |  | 10.1016/j.cemconres.2021.106709
Inert Fine Quartz Powder Q | 99.2 | 0.2 | 0.1 | 0.2 | 0 | 0.1 |  |  | 0 | 0 |  |  |  | 16.2 | 10 | 30 | 5 | 52.704 | 1.08 | 0.216 | 40 |  |  | 47.1 |  | 10.1016/j.cemconres.2021.106709
40 wt% OPC and 60 wt% Q Blend OPC-Q60 | 67.7 | 2.4 | 0.8 | 26 | 0.6 | 1.4 |  |  | 0.4 | 0.1 |  |  |  | 15.1 | 10 | 30 | 5 | 52.704 | 1.08 | 0.216 | 40 |  |  | 48.0 |  | 10.1016/j.cemconres.2021.106709
Type I Ordinary Portland Cement OPC | 20.5 | 5.6 | 1.9 | 64.7 | 1.4 | 3.3 | 0.2 |  | 0.9 | 0.2 |  |  |  | 13.4 | 10 | 30 | 5 | 52.704 | 1.08 | 0.216 | 40 |  |  | 50.1 |  | 10.1016/j.cemconres.2021.106709
basis-grade titanium(IV) oxide TiO2 | 0 | 0 | 0 | 0 | 0 | 0 | 0 | 0 | 99.9 |  |  |  |  | 3.4 | 10 | 30 | 5 | 52.704 | 1.08 | 0.216 | 40 | 7 | 8 |  |  | 10.1016/j.cemconres.2021.106709
Pumiceous Tuff pumice PT | 72.5 | 14.1 | 1.8 | 2 | 1.2 | 0.1 | 2.8 | 5 | [5 empty] | 7.3 | 10 | 30 | 5 | 52.704 | 1.08 | 0.216 | 40 | 7 | 200 |  |  | 10.1016/j.cemconres.2021.106709
basis-grade titanium(IV) oxide TiO2 | 0 | 0 | 0 | 0 | 0 | 0 | 0 | 0 | 99.9 |  |  |  |  | 3.4 | 10 | 30 | 5 | 52.704 | 1.08 | 0.216 | 40 | 7 |  |  | 2.2 | 10.1016/j.cemconres.2021.106709
Pumiceous Tuff pumice PT | 72.5 | 14.1 | 1.8 | 2 | 1.2 | 0.1 | 2.8 | 5 | [5 empty] | 7.3 | 10 | 30 | 5 | 52.704 | 1.08 | 0.216 | 40 | 7 |  |  | 6.7 | 10.1016/j.cemconres.2021.106709
Type I Ordinary Portland Cement OPC | 20.5 | 5.6 | 1.9 | 64.7 | 1.4 | 3.3 | 0.2 |  | 0.9 | 0.2 |  |  |  | 13.4 | 10 | 30 | 5 | 52.704 | 1.08 | 0.216 | 40 |  | 422 |  |  | 10.1016/j.cemconres.2021.106709
60 wt% OPC and 40 wt% Q Blend OPC-Q40 | 52 | 3.4 | 1.2 | 38.9 | 0.8 | 2 |  |  | 0.5 | 0.1 |  |  |  | 14.5 | 10 | 30 | 5 | 52.704 | 1.08 | 0.216 | 40 |  | 21 |  |  | 10.1016/j.cemconres.2021.106709
40 wt% OPC and 60 wt% Q Blend OPC-Q60 | 67.7 | 2.4 | 0.8 | 26 | 0.6 | 1.4 |  |  | 0.4 | 0.1 |  |  |  | 15.1 | 10 | 30 | 5 | 52.704 | 1.08 | 0.216 | 40 |  | 271 |  |  | 10.1016/j.cemconres.2021.106709
Inert Fine Quartz Powder Q | 99.2 | 0.2 | 0.1 | 0.2 | 0 | 0.1 |  |  | 0 | 0 |  |  |  | 16.2 | 10 | 30 | 5 | 52.704 | 1.08 | 0.216 | 40 |  | 183 |  |  | 10.1016/j.cemconres.2021.106709
Titanium(IV) Oxide TiO2 | 0 | 0 | 0 | 0 | 0 | 0 | 99.9 |  | 0 | 0 |  |  |  | 3.4 | 10 | 30 | 5 | 52.704 | 1.08 | 0.216 | 40 |  | 8 |  |  | 10.1016/j.cemconres.2021.106709
Class C Fly Ash CA | 39.7 | 19.6 | 5.3 | 21.9 | 5.7 | 1.4 |  |  | 0.6 | 1.5 |  |  | 75.39 | 12.4 | 10 | 30 | 5 | 52.704 | 1.08 | 0.216 | 40 |  | 316 |  |  | 10.1016/j.cemconres.2021.106709
Class F Fly Ash FA | 54.8 | 21.2 | 4.7 | 11.2 | 2.5 | 0.5 |  |  | 1 | 0.1 |  |  | 82.84 | 16.7 | 10 | 30 | 5 | 52.704 | 1.08 | 0.216 | 40 |  | 262 |  |  | 10.1016/j.cemconres.2021.106709
Milled Bottom Ash MBA | 54.4 | 21.6 | 5.4 | 11.1 | 2.4 | 0.3 |  |  | 0.9 | 0.1 |  |  | 65.85 | 32.8 | 10 | 30 | 5 | 52.704 | 1.08 | 0.216 | 40 |  | 164 |  |  | 10.1016/j.cemconres.2021.106709
Pure Metakaolin MP | 51.1 | 45.7 | 0.6 | 0.1 | 0 | 0.1 |  |  | 0.3 | 0.3 |  |  | 98.82 | 6.7 | 10 | 30 | 5 | 52.704 | 1.08 | 0.216 | 40 |  | 1030 |  |  | 10.1016/j.cemconres.2021.106709
Impure Metakaolin MI | 54.6 | 36 | 2.9 | 0.4 | 0.3 | 0 |  |  | 1.4 | 0 |  |  | 77.01 | 19.5 | 10 | 30 | 5 | 52.704 | 1.08 | 0.216 | 40 |  | 619 |  |  | 10.1016/j.cemconres.2021.106709
Pure Pumicite PP | 74 | 13.1 | 2.1 | 0.3 | 0 | 0 |  |  | 4.3 | 4.4 |  |  | 90.47 | 5.2 | 10 | 30 | 5 | 52.704 | 1.08 | 0.216 | 40 |  | 263 |  |  | 10.1016/j.cemconres.2021.106709
Overburden, Impure Pumicite PI | 64.9 | 11.8 | 2.5 | 1.1 | 0.3 | 0 |  |  | 4 | 3.8 |  |  | 68.84 | 5.9 | 10 | 30 | 5 | 52.704 | 1.08 | 0.216 | 40 |  | 234 |  |  | 10.1016/j.cemconres.2021.106709
Pumiceous Tuff PT | 72.5 | 14.1 | 1.8 | 2 | 1.2 | 0.1 |  |  | 5 | 2.8 |  |  | 66.84 | 7.3 | 10 | 30 | 5 | 52.704 | 1.08 | 0.216 | 40 |  | 200 |  |  | 10.1016/j.cemconres.2021.106709
Slag Grade 100 S | 35.2 | 10.6 | 1.5 | 39 | 10.7 | 2.6 |  |  | 0.5 | 0.3 |  |  | 95.46 | 8.6 | 10 | 30 | 5 | 52.704 | 1.08 | 0.216 | 40 |  | 510 |  |  | 10.1016/j.cemconres.2021.106709
Type I Ordinary Portland Cement OPC | 20.5 | 5.6 | 1.9 | 64.7 | 1.4 | 3.3 | 0.2 |  | 0.9 | 0.2 |  |  |  | 13.4 | 10 | 30 | 5 | 52.704 | 1.08 | 0.216 | 40 |  |  |  | 6.8 | 10.1016/j.cemconres.2021.106709
60 wt% OPC and 40 wt% Q Blend OPC-Q40 | 52 | 3.4 | 1.2 | 38.9 | 0.8 | 2 |  |  | 0.5 | 0.1 |  |  |  | 14.5 | 10 | 30 | 5 | 52.704 | 1.08 | 0.216 | 40 |  |  |  | 2.0 | 10.1016/j.cemconres.2021.106709
40 wt% OPC and 60 wt% Q Blend OPC-Q60 | 67.7 | 2.4 | 0.8 | 26 | 0.6 | 1.4 |  |  | 0.4 | 0.1 |  |  |  | 15.1 | 10 | 30 | 5 | 52.704 | 1.08 | 0.216 | 40 |  |  |  | 5.3 | 10.1016/j.cemconres.2021.106709
Inert Fine Quartz Powder Q | 99.2 | 0.2 | 0.1 | 0.2 | 0 | 0.1 |  |  | 0 | 0 |  |  |  | 16.2 | 10 | 30 | 5 | 52.704 | 1.08 | 0.216 | 40 |  |  |  | 4.5 | 10.1016/j.cemconres.2021.106709
Titanium(IV) Oxide TiO2 | 0 | 0 | 0 | 0 | 0 | 0 | 99.9 |  | 0 | 0 |  |  |  | 3.4 | 10 | 30 | 5 | 52.704 | 1.08 | 0.216 | 40 |  |  |  | 2.2 | 10.1016/j.cemconres.2021.106709
Class C Fly Ash CA | 39.7 | 19.6 | 5.3 | 21.9 | 5.7 | 1.4 |  |  | 0.6 | 1.5 |  |  | 75.39 | 12.4 | 10 | 30 | 5 | 52.704 | 1.08 | 0.216 | 40 |  |  |  | 7.5 | 10.1016/j.cemconres.2021.106709
Class F Fly Ash FA | 54.8 | 21.2 | 4.7 | 11.2 | 2.5 | 0.5 |  |  | 1 | 0.1 |  |  | 82.84 | 16.7 | 10 | 30 | 5 | 52.704 | 1.08 | 0.216 | 40 |  |  |  | 6.8 | 10.1016/j.cemconres.2021.106709
Milled Bottom Ash MBA | 54.4 | 21.6 | 5.4 | 11.1 | 2.4 | 0.3 |  |  | 0.9 | 0.1 |  |  | 65.85 | 32.8 | 10 | 30 | 5 | 52.704 | 1.08 | 0.216 | 40 |  |  |  | 5.2 | 10.1016/j.cemconres.2021.106709
Pure Metakaolin MP | 51.1 | 45.7 | 0.6 | 0.1 | 0 | 0.1 |  |  | 0.3 | 0.3 |  |  | 98.82 | 6.7 | 10 | 30 | 5 | 52.704 | 1.08 | 0.216 | 40 |  |  |  | 16.9 | 10.1016/j.cemconres.2021.106709
Impure Metakaolin MI | 54.6 | 36 | 2.9 | 0.4 | 0.3 | 0 |  |  | 1.4 | 0 |  |  | 77.01 | 19.5 | 10 | 30 | 5 | 52.704 | 1.08 | 0.216 | 40 |  |  |  | 11.6 | 10.1016/j.cemconres.2021.106709
Pure Pumicite PP | 74 | 13.1 | 2.1 | 0.3 | 0 | 0 |  |  | 4.3 | 4.4 |  |  | 90.47 | 5.2 | 10 | 30 | 5 | 52.704 | 1.08 | 0.216 | 40 |  |  |  | 7.6 | 10.1016/j.cemconres.2021.106709
Overburden, Impure Pumicite PI | 64.9 | 11.8 | 2.5 | 1.1 | 0.3 | 0 |  |  | 4 | 3.8 |  |  | 68.84 | 5.9 | 10 | 30 | 5 | 52.704 | 1.08 | 0.216 | 40 |  |  |  | 7.1 | 10.1016/j.cemconres.2021.106709
Pumiceous Tuff PT | 72.5 | 14.1 | 1.8 | 2 | 1.2 | 0.1 |  |  | 5 | 2.8 |  |  | 66.84 | 7.3 | 10 | 30 | 5 | 52.704 | 1.08 | 0.216 | 40 |  |  |  | 6.7 | 10.1016/j.cemconres.2021.106709
Slag Grade 100 S | 35.2 | 10.6 | 1.5 | 39 | 10.7 | 2.6 |  |  | 0.5 | 0.3 |  |  | 95.46 | 8.6 | 10 | 30 | 5 | 52.704 | 1.08 | 0.216 | 40 |  |  |  | 7.8 | 10.1016/j.cemconres.2021.106709
slag MS1 | 30.8 | 16.5 |  | 43.9 | 6.2 |  | 0.6 | [5 empty] | 100 |  | 9.999999 | 29.999997 | 0 | 49.999995 | 0.9999999 | 1.9999998 | 40 | 1 | 452 |  |  | 10.1016/j.cemconres.2024.107439
slag MS2 | 31 | 16.4 |  | 41.2 | 8.1 |  | 1 | [5 empty] | 100 |  | 9.999999 | 29.999997 | 0 | 49.999995 | 0.9999999 | 1.9999998 | 40 | 1 | 435 |  |  | 10.1016/j.cemconres.2024.107439
slag MS3 | 31.1 | 16.5 |  | 38.4 | 10 |  | 1.4 | [5 empty] | 100 |  | 9.999999 | 29.999997 | 0 | 49.999995 | 0.9999999 | 1.9999998 | 40 | 1 | 452 |  |  | 10.1016/j.cemconres.2024.107439
slag MS4 | 30.7 | 16.5 |  | 36.1 | 11.9 |  | 2.3 | [5 empty] | 100 |  | 9.999999 | 29.999997 | 0 | 49.999995 | 0.9999999 | 1.9999998 | 40 | 1 | 416 |  |  | 10.1016/j.cemconres.2024.107439
slag MS5 | 31.3 | 11.7 |  | 43.8 | 10 |  | 1 | [5 empty] | 92 |  | 9.999999 | 29.999997 | 0 | 49.999995 | 0.9999999 | 1.9999998 | 40 | 1 | 412 |  |  | 10.1016/j.cemconres.2024.107439
slag MS6 | 32.3 | 11.7 |  | 41.1 | 12 |  | 0.6 | [5 empty] | 94 |  | 9.999999 | 29.999997 | 0 | 49.999995 | 0.9999999 | 1.9999998 | 40 | 1 | 399 |  |  | 10.1016/j.cemconres.2024.107439
slag MS7 | 39.2 | 11.7 |  | 38.2 | 6.2 |  | 2.4 | [5 empty] | 100 |  | 9.999999 | 29.999997 | 0 | 49.999995 | 0.9999999 | 1.9999998 | 40 | 1 | 137 |  |  | 10.1016/j.cemconres.2024.107439
slag MS8 | 40.4 | 11.7 |  | 36.5 | 8 |  | 1.5 | [5 empty] | 100 |  | 9.999999 | 29.999997 | 0 | 49.999995 | 0.9999999 | 1.9999998 | 40 | 1 | 158 |  |  | 10.1016/j.cemconres.2024.107439
slag MS9 | 31.6 | 10.1 |  | 42.1 | 12.1 |  | 1.5 | [5 empty] | 84 |  | 9.999999 | 29.999997 | 0 | 49.999995 | 0.9999999 | 1.9999998 | 40 | 1 | 357 |  |  | 10.1016/j.cemconres.2024.107439
slag MS10 | 34.6 | 9.8 |  | 41.4 | 10 |  | 2.4 | [5 empty] | 97 |  | 9.999999 | 29.999997 | 0 | 49.999995 | 0.9999999 | 1.9999998 | 40 | 1 | 207 |  |  | 10.1016/j.cemconres.2024.107439
slag MS11 | 40.6 | 9.8 |  | 39.1 | 8 |  | 0.6 | [5 empty] | 100 |  | 9.999999 | 29.999997 | 0 | 49.999995 | 0.9999999 | 1.9999998 | 40 | 1 | 172 |  |  | 10.1016/j.cemconres.2024.107439
slag MS12 | 44.5 | 9.8 |  | 36.9 | 6.1 |  | 1 | [5 empty] | 100 |  | 9.999999 | 29.999997 | 0 | 49.999995 | 0.9999999 | 1.9999998 | 40 | 1 | 128 |  |  | 10.1016/j.cemconres.2024.107439
slag MS13 | 35.6 | 7.9 |  | 44.2 | 8.1 |  | 2.4 | [5 empty] | 93 |  | 9.999999 | 29.999997 | 0 | 49.999995 | 0.9999999 | 1.9999998 | 40 | 1 | 165 |  |  | 10.1016/j.cemconres.2024.107439
slag MS14 | 41.9 | 8.1 |  | 40.8 | 6.3 |  | 1.5 | [5 empty] | 100 |  | 9.999999 | 29.999997 | 0 | 49.999995 | 0.9999999 | 1.9999998 | 40 | 1 | 128 |  |  | 10.1016/j.cemconres.2024.107439
slag MS15 | 38.9 | 8 |  | 38.1 | 11.8 |  | 1 | [5 empty] | 100 |  | 9.999999 | 29.999997 | 0 | 49.999995 | 0.9999999 | 1.9999998 | 40 | 1 | 160 |  |  | 10.1016/j.cemconres.2024.107439
slag MS16 | 43.3 | 7.9 |  | 36 | 9.8 |  | 0.6 | [5 empty] | 100 |  | 9.999999 | 29.999997 | 0 | 49.999995 | 0.9999999 | 1.9999998 | 40 | 1 | 125 |  |  | 10.1016/j.cemconres.2024.107439
mixed glass powder MGP | 67.89 | 2.1 | 0.5 | 10.8 | 1.64 | 0.14 | 0.1 |  | 0.72 | 13.17 | 2.38 | 2.75 |  | 17.33 | 11.11 | 33.33 | 5.56 | 60 | 1.2 | 0.24 | 40 | 7 |  |  | 1.9 | 10.1016/j.conbuildmat.2019.117192
white glass powder WGP | 71.8 | 1.7 | 0.2 | 11.4 | 1.3 | 0.2 |  |  | 0.1 | 13.2 | 0.1 | 2.66 |  | 27.21 | 11.11 | 33.33 | 5.56 | 60 | 1.2 | 0.24 | 40 | 7 |  |  | 1.41 | 10.1016/j.conbuildmat.2019.117192
soda-lime green glass powder GGP | 69.9 | 2.5 | 0.7 | 10.4 | 1.7 | 0.1 | 0.1 |  | 1 | 13.2 | 0.1 | 2.7 |  | 27.98 | 11.11 | 33.33 | 5.56 | 60 | 1.2 | 0.24 | 40 | 7 |  |  | 1.34 | 10.1016/j.conbuildmat.2019.117192
brown glass powder BGP | 70 | 2.2 | 0.5 | 11 | 1.2 | 0.1 |  |  | 0.7 | 14 | 0.2 | 2.64 |  | 22.88 | 11.11 | 33.33 | 5.56 | 60 | 1.2 | 0.24 | 40 | 7 |  |  | 1.41 | 10.1016/j.conbuildmat.2019.117192
blue glass powder BLGP | 70.9 | 1.4 | 0.4 | 12.1 | 0.7 | 0.1 | 0.1 |  | 0.4 | 14 |  | 2.72 |  | 27.05 | 11.11 | 33.33 | 5.56 | 60 | 1.2 | 0.24 | 40 | 7 |  |  | 1.56 | 10.1016/j.conbuildmat.2019.117192
fluorescent lamp glass powder FLGP | 69.6 | 2.3 | 0.3 | 6.3 | 2.9 | 0.2 |  |  | 1.4 | 15.5 | 0.95 | 2.62 |  | 30.57 | 11.11 | 33.33 | 5.56 | 60 | 1.2 | 0.24 | 40 | 7 |  |  | 1.26 | 10.1016/j.conbuildmat.2019.117192
ordinary portland cement ASTM Type I CEM | 19.37 | 3.77 | 3.08 | 63.85 | 1.47 | 5.38 | 0.26 | 0.06 | 0.69 |  | 2.07 | 3.21 |  | 21.61 | 11.11 | 33.33 | 5.56 | 60 | 1.2 | 0.24 | 40 | 7 |  |  |  | 10.1016/j.conbuildmat.2019.117192
pulverized fly ash PFA | 48.5 | 32.6 | 6.6 | 6.6 | 1.5 | 1 | 1.5 | 0.1 | 1.1 | 2.52 |  | 2.41 |  | 24.57 | 11.11 | 33.33 | 5.56 | 60 | 1.2 | 0.24 | 40 | 7 |  |  | 2.14 | 10.1016/j.conbuildmat.2019.117192
incinerated bottom ash IBA | 37.72 | 8.46 | 3.95 | 21.6 | 1.75 | 2.33 | 1.1 | 0.2 | 1.61 |  |  | 2.94 |  | 30.99 | 11.11 | 33.33 | 5.56 | 60 | 1.2 | 0.24 | 40 | 7 |  |  | 0.78 | 10.1016/j.conbuildmat.2019.117192
quartz sand powder QSP | 97.5 | 0.5 | 1.2 | 0.2 | 0.1 |  |  |  | 0.2 |  | 0.1 | 2.73 |  | 10.49 | 11.11 | 33.33 | 5.56 | 60 | 1.2 | 0.24 | 40 | 7 |  |  | 0.14 | 10.1016/j.conbuildmat.2019.117192
calcined kaolinitic clay K1 | 49.63 | 46.85 | 1.51 | 0.08 | 0.02 | 0.17 | 0.79 | 0.79 |  |  | 3.03 | 2.68 | 83.7 | 5.7 | 12.5 | 37.5 | 0 | 60 | 1.47 | 0.32 | 40 |  |  |  | 5.8 | 10.1016/j.conbuildmat.2020.119292
calcined kaolinitic clay K2 | 56.36 | 36.77 | 3.57 | 0.13 | 0.09 | 0.03 | 2.47 | 2.47 | 0.24 | 0.17 | 1.6 | 2.66 | 71.9 | 5.5 | 12.5 | 37.5 | 0 | 60 | 1.47 | 0.32 | 40 |  |  |  | 5.3 | 10.1016/j.conbuildmat.2020.119292
low-calcium siliceous fly ash FA | 67.66 | 22.18 | 5.32 | 0.32 | 0.18 | 0.02 | 0.12 | 0.12 | 1.6 | 0.43 | 0.85 | 2.22 | 58.6 | 12.2 | 12.5 | 37.5 | 0 | 60 | 1.47 | 0.32 | 40 |  |  |  | 1.9 | 10.1016/j.conbuildmat.2020.119292
slag S | 32.26 | 23.16 | 1.93 | 33.88 | 7.01 |  | 0.65 |  | 0.65 | 0.34 | -0.32 | 2.87 | 87.9 | 12.2 | 12.5 | 37.5 | 0 | 60 | 1.47 | 0.32 | 40 |  |  |  | 6.6 | 10.1016/j.conbuildmat.2020.119292
limestone LS | 11.02 | 2.53 | 1.55 | 45.59 | 1.96 |  | 0.28 |  | 0.28 | 0.5 | 36.56 | 2.64 | 1.8 | 6.2 | 12.5 | 37.5 | 0 | 60 | 1.47 | 0.32 | 40 |  |  |  |  | 10.1016/j.conbuildmat.2020.119292
Blend of calcined clay + limestone B1 | 36.76 | 32.07667 | 1.523333 | 15.25 | 0.6666667 | 0.1133333 | 0.62 | 0.5266667 | 0.28 | 0.5 | 14.20667 | 2.666667 |  | 5.866667 | 12.5 | 37.5 | 0 | 60 | 1.47 | 0.32 | 40 |  |  |  | 7.2 | 10.1016/j.conbuildmat.2020.119292
Blend of calcined clay + limestone B2 | 41.24667 | 25.35667 | 2.896667 | 15.28333 | 0.7133333 | 0.02 | 1.74 | 2.47 | 0.2533333 | 0.28 | 13.25333 | 2.653333 |  | 5.733333 | 12.5 | 37.5 | 0 | 60 | 1.47 | 0.32 | 40 |  |  |  | 5.6 | 10.1016/j.conbuildmat.2020.119292
Blend of fly ash + slag B3 | 55.86 | 22.50667 | 4.19 | 11.50667 | 2.456667 | 0.02 | 0.2966667 | 0.12 | 1.283333 | 0.4 | 0.46 | 2.436667 |  | 12.2 | 12.5 | 37.5 | 0 | 60 | 1.47 | 0.32 | 40 |  |  |  | 3.8 | 10.1016/j.conbuildmat.2020.119292
calcined kaolinitic clay K1 | 49.63 | 46.85 | 1.51 | 0.08 | 0.02 | 0.17 | 0.79 | 0.79 |  |  | 3.03 | 2.68 | 83.7 | 5.7 | 12.5 | 37.5 | 0 | 60 | 1.47 | 0.32 | 40 | 1.005162 | 106.0674 |  |  | 10.1016/j.conbuildmat.2020.119292
calcined kaolinitic clay K1 | 49.63 | 46.85 | 1.51 | 0.08 | 0.02 | 0.17 | 0.79 | 0.79 |  |  | 3.03 | 2.68 | 83.7 | 5.7 | 12.5 | 37.5 | 0 | 60 | 1.47 | 0.32 | 40 | 1.986795 | 124.0449 |  |  | 10.1016/j.conbuildmat.2020.119292
calcined kaolinitic clay K1 | 49.63 | 46.85 | 1.51 | 0.08 | 0.02 | 0.17 | 0.79 | 0.79 |  |  | 3.03 | 2.68 | 83.7 | 5.7 | 12.5 | 37.5 | 0 | 60 | 1.47 | 0.32 | 40 | 3.093743 | 130.7223 |  |  | 10.1016/j.conbuildmat.2020.119292
calcined kaolinitic clay K1 | 49.63 | 46.85 | 1.51 | 0.08 | 0.02 | 0.17 | 0.79 | 0.79 |  |  | 3.03 | 2.68 | 83.7 | 5.7 | 12.5 | 37.5 | 0 | 60 | 1.47 | 0.32 | 40 | 5.169515 | 136.6292 |  |  | 10.1016/j.conbuildmat.2020.119292
calcined kaolinitic clay K1 | 49.63 | 46.85 | 1.51 | 0.08 | 0.02 | 0.17 | 0.79 | 0.79 |  |  | 3.03 | 2.68 | 83.7 | 5.7 | 12.5 | 37.5 | 0 | 60 | 1.47 | 0.32 | 40 | 7 | 140.7384 |  |  | 10.1016/j.conbuildmat.2020.119292
calcined kaolinitic clay K2 | 56.36 | 36.77 | 3.57 | 0.13 | 0.09 | 0.03 | 2.47 | 2.47 | 0.24 | 0.17 | 1.6 | 2.66 | 71.9 | 5.5 | 12.5 | 37.5 | 0 | 60 | 1.47 | 0.32 | 40 | 1.078735 | 92.71268 |  |  | 10.1016/j.conbuildmat.2020.119292
calcined kaolinitic clay K2 | 56.36 | 36.77 | 3.57 | 0.13 | 0.09 | 0.03 | 2.47 | 2.47 | 0.24 | 0.17 | 1.6 | 2.66 | 71.9 | 5.5 | 12.5 | 37.5 | 0 | 60 | 1.47 | 0.32 | 40 | 2.031444 | 107.0947 |  |  | 10.1016/j.conbuildmat.2020.119292
calcined kaolinitic clay K2 | 56.36 | 36.77 | 3.57 | 0.13 | 0.09 | 0.03 | 2.47 | 2.47 | 0.24 | 0.17 | 1.6 | 2.66 | 71.9 | 5.5 | 12.5 | 37.5 | 0 | 60 | 1.47 | 0.32 | 40 | 4.09597 | 116.0835 |  |  | 10.1016/j.conbuildmat.2020.119292
calcined kaolinitic clay K2 | 56.36 | 36.77 | 3.57 | 0.13 | 0.09 | 0.03 | 2.47 | 2.47 | 0.24 | 0.17 | 1.6 | 2.66 | 71.9 | 5.5 | 12.5 | 37.5 | 0 | 60 | 1.47 | 0.32 | 40 | 4.990466 | 118.138 |  |  | 10.1016/j.conbuildmat.2020.119292
calcined kaolinitic clay K2 | 56.36 | 36.77 | 3.57 | 0.13 | 0.09 | 0.03 | 2.47 | 2.47 | 0.24 | 0.17 | 1.6 | 2.66 | 71.9 | 5.5 | 12.5 | 37.5 | 0 | 60 | 1.47 | 0.32 | 40 | 7 | 119.9358 |  |  | 10.1016/j.conbuildmat.2020.119292
Blend of fly ash + slag B3 | 55.86 | 22.50667 | 4.19 | 11.50667 | 2.456667 | 0.02 | 0.2966667 | 0.12 | 1.283333 | 0.4 | 0.46 | 2.436667 |  | 12.2 | 12.5 | 37.5 | 0 | 60 | 1.47 | 0.32 | 40 | 0.9834912 | 43.65971 |  |  | 10.1016/j.conbuildmat.2020.119292
Blend of fly ash + slag B3 | 55.86 | 22.50667 | 4.19 | 11.50667 | 2.456667 | 0.02 | 0.2966667 | 0.12 | 1.283333 | 0.4 | 0.46 | 2.436667 |  | 12.2 | 12.5 | 37.5 | 0 | 60 | 1.47 | 0.32 | 40 | 1.988424 | 66.77368 |  |  | 10.1016/j.conbuildmat.2020.119292
Blend of fly ash + slag B3 | 55.86 | 22.50667 | 4.19 | 11.50667 | 2.456667 | 0.02 | 0.2966667 | 0.12 | 1.283333 | 0.4 | 0.46 | 2.436667 |  | 12.2 | 12.5 | 37.5 | 0 | 60 | 1.47 | 0.32 | 40 | 3.021193 | 78.33066 |  |  | 10.1016/j.conbuildmat.2020.119292
Blend of fly ash + slag B3 | 55.86 | 22.50667 | 4.19 | 11.50667 | 2.456667 | 0.02 | 0.2966667 | 0.12 | 1.283333 | 0.4 | 0.46 | 2.436667 |  | 12.2 | 12.5 | 37.5 | 0 | 60 | 1.47 | 0.32 | 40 | 5.045993 | 92.9695 |  |  | 10.1016/j.conbuildmat.2020.119292
Blend of fly ash + slag B3 | 55.86 | 22.50667 | 4.19 | 11.50667 | 2.456667 | 0.02 | 0.2966667 | 0.12 | 1.283333 | 0.4 | 0.46 | 2.436667 |  | 12.2 | 12.5 | 37.5 | 0 | 60 | 1.47 | 0.32 | 40 | 7 | 102.2151 |  |  | 10.1016/j.conbuildmat.2020.119292
slag S | 32.26 | 23.16 | 1.93 | 33.88 | 7.01 |  | 0.65 |  | 0.65 | 0.34 | -0.32 | 2.87 | 87.9 | 12.2 | 12.5 | 37.5 | 0 | 60 | 1.47 | 0.32 | 40 | 1.084817 | 97.5923 |  |  | 10.1016/j.conbuildmat.2020.119292
slag S | 32.26 | 23.16 | 1.93 | 33.88 | 7.01 |  | 0.65 |  | 0.65 | 0.34 | -0.32 | 2.87 | 87.9 | 12.2 | 12.5 | 37.5 | 0 | 60 | 1.47 | 0.32 | 40 | 2.037766 | 115.313 |  |  | 10.1016/j.conbuildmat.2020.119292
slag S | 32.26 | 23.16 | 1.93 | 33.88 | 7.01 |  | 0.65 |  | 0.65 | 0.34 | -0.32 | 2.87 | 87.9 | 12.2 | 12.5 | 37.5 | 0 | 60 | 1.47 | 0.32 | 40 | 3.093265 | 124.0449 |  |  | 10.1016/j.conbuildmat.2020.119292
slag S | 32.26 | 23.16 | 1.93 | 33.88 | 7.01 |  | 0.65 |  | 0.65 | 0.34 | -0.32 | 2.87 | 87.9 | 12.2 | 12.5 | 37.5 | 0 | 60 | 1.47 | 0.32 | 40 | 4.595754 | 130.2087 |  |  | 10.1016/j.conbuildmat.2020.119292
slag S | 32.26 | 23.16 | 1.93 | 33.88 | 7.01 |  | 0.65 |  | 0.65 | 0.34 | -0.32 | 2.87 | 87.9 | 12.2 | 12.5 | 37.5 | 0 | 60 | 1.47 | 0.32 | 40 | 7 | 136.1156 |  |  | 10.1016/j.conbuildmat.2020.119292
Blend of calcined clay + limestone B1 | 36.76 | 32.07667 | 1.523333 | 15.25 | 0.6666667 | 0.1133333 | 0.62 | 0.5266667 | 0.28 | 0.5 | 14.20667 | 2.666667 |  | 5.866667 | 12.5 | 37.5 | 0 | 60 | 1.47 | 0.32 | 40 | 0.7409657 | 99.39005 |  |  | 10.1016/j.conbuildmat.2020.119292
Blend of calcined clay + limestone B1 | 36.76 | 32.07667 | 1.523333 | 15.25 | 0.6666667 | 0.1133333 | 0.62 | 0.5266667 | 0.28 | 0.5 | 14.20667 | 2.666667 |  | 5.866667 | 12.5 | 37.5 | 0 | 60 | 1.47 | 0.32 | 40 | 1.281285 | 119.1653 |  |  | 10.1016/j.conbuildmat.2020.119292
Blend of calcined clay + limestone B1 | 36.76 | 32.07667 | 1.523333 | 15.25 | 0.6666667 | 0.1133333 | 0.62 | 0.5266667 | 0.28 | 0.5 | 14.20667 | 2.666667 |  | 5.866667 | 12.5 | 37.5 | 0 | 60 | 1.47 | 0.32 | 40 | 2.428678 | 130.2087 |  |  | 10.1016/j.conbuildmat.2020.119292
Blend of calcined clay + limestone B1 | 36.76 | 32.07667 | 1.523333 | 15.25 | 0.6666667 | 0.1133333 | 0.62 | 0.5266667 | 0.28 | 0.5 | 14.20667 | 2.666667 |  | 5.866667 | 12.5 | 37.5 | 0 | 60 | 1.47 | 0.32 | 40 | 4.71093 | 137.3997 |  |  | 10.1016/j.conbuildmat.2020.119292
Blend of calcined clay + limestone B1 | 36.76 | 32.07667 | 1.523333 | 15.25 | 0.6666667 | 0.1133333 | 0.62 | 0.5266667 | 0.28 | 0.5 | 14.20667 | 2.666667 |  | 5.866667 | 12.5 | 37.5 | 0 | 60 | 1.47 | 0.32 | 40 | 7 | 141.7657 |  |  | 10.1016/j.conbuildmat.2020.119292
Blend of calcined clay + limestone B2 | 41.24667 | 25.35667 | 2.896667 | 15.28333 | 0.7133333 | 0.02 | 1.74 | 2.47 | 0.2533333 | 0.28 | 13.25333 | 2.653333 |  | 5.733333 | 12.5 | 37.5 | 0 | 60 | 1.47 | 0.32 | 40 | 0.5492551 | 64.20546 |  |  | 10.1016/j.conbuildmat.2020.119292
Blend of calcined clay + limestone B2 | 41.24667 | 25.35667 | 2.896667 | 15.28333 | 0.7133333 | 0.02 | 1.74 | 2.47 | 0.2533333 | 0.28 | 13.25333 | 2.653333 |  | 5.733333 | 12.5 | 37.5 | 0 | 60 | 1.47 | 0.32 | 40 | 1.291205 | 97.5923 |  |  | 10.1016/j.conbuildmat.2020.119292
Blend of calcined clay + limestone B2 | 41.24667 | 25.35667 | 2.896667 | 15.28333 | 0.7133333 | 0.02 | 1.74 | 2.47 | 0.2533333 | 0.28 | 13.25333 | 2.653333 |  | 5.733333 | 12.5 | 37.5 | 0 | 60 | 1.47 | 0.32 | 40 | 2.765527 | 110.6902 |  |  | 10.1016/j.conbuildmat.2020.119292
Blend of calcined clay + limestone B2 | 41.24667 | 25.35667 | 2.896667 | 15.28333 | 0.7133333 | 0.02 | 1.74 | 2.47 | 0.2533333 | 0.28 | 13.25333 | 2.653333 |  | 5.733333 | 12.5 | 37.5 | 0 | 60 | 1.47 | 0.32 | 40 | 4.416945 | 115.0562 |  |  | 10.1016/j.conbuildmat.2020.119292
Blend of calcined clay + limestone B2 | 41.24667 | 25.35667 | 2.896667 | 15.28333 | 0.7133333 | 0.02 | 1.74 | 2.47 | 0.2533333 | 0.28 | 13.25333 | 2.653333 |  | 5.733333 | 12.5 | 37.5 | 0 | 60 | 1.47 | 0.32 | 40 | 7 | 118.6517 |  |  | 10.1016/j.conbuildmat.2020.119292
low-calcium siliceous fly ash FA | 67.66 | 22.18 | 5.32 | 0.32 | 0.18 | 0.02 | 0.12 | 0.12 | 1.6 | 0.43 | 0.85 | 2.22 | 58.6 | 12.2 | 12.5 | 37.5 | 0 | 60 | 1.47 | 0.32 | 40 | 1.36532 | 11.8138 |  |  | 10.1016/j.conbuildmat.2020.119292
low-calcium siliceous fly ash FA | 67.66 | 22.18 | 5.32 | 0.32 | 0.18 | 0.02 | 0.12 | 0.12 | 1.6 | 0.43 | 0.85 | 2.22 | 58.6 | 12.2 | 12.5 | 37.5 | 0 | 60 | 1.47 | 0.32 | 40 | 3.080501 | 25.939 |  |  | 10.1016/j.conbuildmat.2020.119292
low-calcium siliceous fly ash FA | 67.66 | 22.18 | 5.32 | 0.32 | 0.18 | 0.02 | 0.12 | 0.12 | 1.6 | 0.43 | 0.85 | 2.22 | 58.6 | 12.2 | 12.5 | 37.5 | 0 | 60 | 1.47 | 0.32 | 40 | 4.956151 | 39.29374 |  |  | 10.1016/j.conbuildmat.2020.119292
low-calcium siliceous fly ash FA | 67.66 | 22.18 | 5.32 | 0.32 | 0.18 | 0.02 | 0.12 | 0.12 | 1.6 | 0.43 | 0.85 | 2.22 | 58.6 | 12.2 | 12.5 | 37.5 | 0 | 60 | 1.47 | 0.32 | 40 | 5.902465 | 44.43018 |  |  | 10.1016/j.conbuildmat.2020.119292
low-calcium siliceous fly ash FA | 67.66 | 22.18 | 5.32 | 0.32 | 0.18 | 0.02 | 0.12 | 0.12 | 1.6 | 0.43 | 0.85 | 2.22 | 58.6 | 12.2 | 12.5 | 37.5 | 0 | 60 | 1.47 | 0.32 | 40 | 7 | 49.05297 |  |  | 10.1016/j.conbuildmat.2020.119292
Control OPC | 22.37 | 4.36 | 3.38 | 61.08 | 2.43 | 2.45 |  |  |  |  | 1.33 |  |  | 21.06 | [6 empty] | 20 |  |  |  |  | 10.1016/j.conbuildmat.2020.120436
Fly ash | 42.47 | 26.01 | 8.44 | 14.01 | 3.15 | 1.57 |  |  |  |  | 1.72 |  |  | 17.62 | [6 empty] | 20 |  |  |  |  | 10.1016/j.conbuildmat.2020.120436
Silica fume | 87.67 | 0.28 | 0.6 | 0.63 | 3.41 | 0.84 | [7 empty] | 2.82 | [6 empty] | 20 |  |  |  |  | 10.1016/j.conbuildmat.2020.120436
quartz powder | 99.76 | 0.04 | 0.01 | 0.01 | 0.01 | [8 empty] | 194.61 | [6 empty] | 20 |  |  |  |  | 10.1016/j.conbuildmat.2020.120436
cement A100 | 22.37 | 4.36 | 3.38 | 61.08 | 2.43 | 2.45 | [7 empty] | 21.06 | 10 | 0 | 0 | 4 | 0 | 0 | 20 | 3 | 250.18 |  |  | 10.1016/j.conbuildmat.2020.120436
cement+silica fume B5A95 | 25.635 | 4.156 | 3.241 | 58.0575 | 2.479 | 2.3695 | [7 empty] | 20.148 | 10 | 0 | 0 | 4 | 0 | 0 | 20 | 3 | 256.88 |  |  | 10.1016/j.conbuildmat.2020.120436
cement+silica fume+quartz powder B5A95 | 41.113 | 3.292 | 2.567 | 45.8435 | 1.995 | 1.8795 | [7 empty] | 54.858 | 10 | 0 | 0 | 4 | 0 | 0 | 20 | 3 | 212.56 |  |  | 10.1016/j.conbuildmat.2020.120436
cement+silica fume+quartz powder B5D30A65 | 31.665 | 10.651 | 4.759 | 43.9365 | 2.695 | 2.1055 | [7 empty] | 19.113 | 10 | 0 | 0 | 4 | 0 | 0 | 20 | 3 | 179.32 |  |  | 10.1016/j.conbuildmat.2020.120436
cement+silica fume+fly ash B5C20D30A45 | 47.143 | 9.787 | 4.085 | 31.7225 | 2.211 | 1.6155 | [7 empty] | 53.823 | 10 | 0 | 0 | 4 | 0 | 0 | 20 | 3 | 137.26 |  |  | 10.1016/j.conbuildmat.2020.120436
cement+quartz powder C10A90 | 30.109 | 3.928 | 3.043 | 54.973 | 2.188 | 2.205 | [7 empty] | 38.415 | 10 | 0 | 0 | 4 | 0 | 0 | 20 | 3 | 232.32 |  |  | 10.1016/j.conbuildmat.2020.120436
cement+silica fume+quartz powder C10B10A80 | 36.639 | 3.52 | 2.765 | 48.928 | 2.286 | 2.044 | [7 empty] | 36.591 | 10 | 0 | 0 | 4 | 0 | 0 | 20 | 3 | 240.72 |  |  | 10.1016/j.conbuildmat.2020.120436
cement+quartz powder+ fly ash C10D30A60 | 36.139 | 10.423 | 4.561 | 40.852 | 2.404 | 1.941 | [7 empty] | 37.38 | 10 | 0 | 0 | 4 | 0 | 0 | 20 | 3 | 156.59 |  |  | 10.1016/j.conbuildmat.2020.120436
cement+silica fume+ quartz powder+fly ash C10B10D30A50 | 42.669 | 10.015 | 4.283 | 34.807 | 2.502 | 1.78 | [7 empty] | 35.556 | 10 | 0 | 0 | 4 | 0 | 0 | 20 | 3 | 158.53 |  |  | 10.1016/j.conbuildmat.2020.120436
cement+fly ash D15A85 | 25.385 | 7.6075 | 4.139 | 54.0195 | 2.538 | 2.318 | [7 empty] | 20.5425 | 10 | 0 | 0 | 4 | 0 | 0 | 20 | 3 | 210.83 |  |  | 10.1016/j.conbuildmat.2020.120436
cement+silica fume+fly ash D15B10A75 | 31.915 | 7.1995 | 3.861 | 47.9745 | 2.636 | 2.157 | [7 empty] | 18.7185 | 10 | 0 | 0 | 4 | 0 | 0 | 20 | 3 | 221.68 |  |  | 10.1016/j.conbuildmat.2020.120436
cement+quartz powder+fly ash D15C20A65 | 40.863 | 6.7435 | 3.465 | 41.8055 | 2.054 | 1.828 | [7 empty] | 55.2525 | 10 | 0 | 0 | 4 | 0 | 0 | 20 | 3 | 169.42 |  |  | 10.1016/j.conbuildmat.2020.120436
cement+silica fume+ quartz powder+fly ash D15B10C20A55 | 47.393 | 6.3355 | 3.187 | 35.7605 | 2.152 | 1.667 | [7 empty] | 53.4285 | 10 | 0 | 0 | 4 | 0 | 0 | 20 | 3 | 178.06 |  |  | 10.1016/j.conbuildmat.2020.120436
cement A100 | 22.37 | 4.36 | 3.38 | 61.08 | 2.43 | 2.45 | [7 empty] | 21.06 | 10 | 0 | 0 | 4 | 0 | 0 | 20 | 1 | 176.6 |  |  | 10.1016/j.conbuildmat.2020.120436
cement+silica fume B5A95 | 25.635 | 4.156 | 3.241 | 58.0575 | 2.479 | 2.3695 | [7 empty] | 20.148 | 10 | 0 | 0 | 4 | 0 | 0 | 20 | 1 | 178.92 |  |  | 10.1016/j.conbuildmat.2020.120436
cement+silica fume+quartz powder B5A95 | 41.113 | 3.292 | 2.567 | 45.8435 | 1.995 | 1.8795 | [7 empty] | 54.858 | 10 | 0 | 0 | 4 | 0 | 0 | 20 | 1 | 151.17 |  |  | 10.1016/j.conbuildmat.2020.120436
cement+silica fume+quartz powder B5D30A65 | 31.665 | 10.651 | 4.759 | 43.9365 | 2.695 | 2.1055 | [7 empty] | 19.113 | 10 | 0 | 0 | 4 | 0 | 0 | 20 | 1 | 124.43 |  |  | 10.1016/j.conbuildmat.2020.120436
cement+silica fume+fly ash B5C20D30A45 | 47.143 | 9.787 | 4.085 | 31.7225 | 2.211 | 1.6155 | [7 empty] | 53.823 | 10 | 0 | 0 | 4 | 0 | 0 | 20 | 1 | 93.85 |  |  | 10.1016/j.conbuildmat.2020.120436
cement+quartz powder C10A90 | 30.109 | 3.928 | 3.043 | 54.973 | 2.188 | 2.205 | [7 empty] | 38.415 | 10 | 0 | 0 | 4 | 0 | 0 | 20 | 1 | 165.25 |  |  | 10.1016/j.conbuildmat.2020.120436
cement+silica fume+quartz powder C10B10A80 | 36.639 | 3.52 | 2.765 | 48.928 | 2.286 | 2.044 | [7 empty] | 36.591 | 10 | 0 | 0 | 4 | 0 | 0 | 20 | 1 | 166.53 |  |  | 10.1016/j.conbuildmat.2020.120436
cement+quartz powder+ fly ash C10D30A60 | 36.139 | 10.423 | 4.561 | 40.852 | 2.404 | 1.941 | [7 empty] | 37.38 | 10 | 0 | 0 | 4 | 0 | 0 | 20 | 1 | 110.5 |  |  | 10.1016/j.conbuildmat.2020.120436
cement+silica fume+ quartz powder+fly ash C10B10D30A50 | 42.669 | 10.015 | 4.283 | 34.807 | 2.502 | 1.78 | [7 empty] | 35.556 | 10 | 0 | 0 | 4 | 0 | 0 | 20 | 1 | 107.87 |  |  | 10.1016/j.conbuildmat.2020.120436
cement+fly ash D15A85 | 25.385 | 7.6075 | 4.139 | 54.0195 | 2.538 | 2.318 | [7 empty] | 20.5425 | 10 | 0 | 0 | 4 | 0 | 0 | 20 | 1 | 150.33 |  |  | 10.1016/j.conbuildmat.2020.120436
cement+silica fume+fly ash D15B10A75 | 31.915 | 7.1995 | 3.861 | 47.9745 | 2.636 | 2.157 | [7 empty] | 18.7185 | 10 | 0 | 0 | 4 | 0 | 0 | 20 | 1 | 153.23 |  |  | 10.1016/j.conbuildmat.2020.120436
cement+quartz powder+fly ash D15C20A65 | 40.863 | 6.7435 | 3.465 | 41.8055 | 2.054 | 1.828 | [7 empty] | 55.2525 | 10 | 0 | 0 | 4 | 0 | 0 | 20 | 1 | 121.48 |  |  | 10.1016/j.conbuildmat.2020.120436
cement+silica fume+ quartz powder+fly ash D15B10C20A55 | 47.393 | 6.3355 | 3.187 | 35.7605 | 2.152 | 1.667 | [7 empty] | 53.4285 | 10 | 0 | 0 | 4 | 0 | 0 | 20 | 1 | 121.97 |  |  | 10.1016/j.conbuildmat.2020.120436
cement A100 | 22.37 | 4.36 | 3.38 | 61.08 | 2.43 | 2.45 | [7 empty] | 21.06 | 10 | 0 | 0 | 4 | 0 | 0 | 20 | 0.5 | 117.79 |  |  | 10.1016/j.conbuildmat.2020.120436
cement+silica fume B5A95 | 25.635 | 4.156 | 3.241 | 58.0575 | 2.479 | 2.3695 | [7 empty] | 20.148 | 10 | 0 | 0 | 4 | 0 | 0 | 20 | 0.5 | 120.72 |  |  | 10.1016/j.conbuildmat.2020.120436
cement+silica fume+quartz powder B5A95 | 41.113 | 3.292 | 2.567 | 45.8435 | 1.995 | 1.8795 | [7 empty] | 54.858 | 10 | 0 | 0 | 4 | 0 | 0 | 20 | 0.5 | 100.15 |  |  | 10.1016/j.conbuildmat.2020.120436
cement+silica fume+quartz powder B5D30A65 | 31.665 | 10.651 | 4.759 | 43.9365 | 2.695 | 2.1055 | [7 empty] | 19.113 | 10 | 0 | 0 | 4 | 0 | 0 | 20 | 0.5 | 83.79 |  |  | 10.1016/j.conbuildmat.2020.120436
cement+silica fume+fly ash B5C20D30A45 | 47.143 | 9.787 | 4.085 | 31.7225 | 2.211 | 1.6155 | [7 empty] | 53.823 | 10 | 0 | 0 | 4 | 0 | 0 | 20 | 0.5 | 59.25 |  |  | 10.1016/j.conbuildmat.2020.120436
cement+quartz powder C10A90 | 30.109 | 3.928 | 3.043 | 54.973 | 2.188 | 2.205 | [7 empty] | 38.415 | 10 | 0 | 0 | 4 | 0 | 0 | 20 | 0.5 | 106.1 |  |  | 10.1016/j.conbuildmat.2020.120436
cement+silica fume+quartz powder C10B10A80 | 36.639 | 3.52 | 2.765 | 48.928 | 2.286 | 2.044 | [7 empty] | 36.591 | 10 | 0 | 0 | 4 | 0 | 0 | 20 | 0.5 | 113.31 |  |  | 10.1016/j.conbuildmat.2020.120436
cement+quartz powder+ fly ash C10D30A60 | 36.139 | 10.423 | 4.561 | 40.852 | 2.404 | 1.941 | [7 empty] | 37.38 | 10 | 0 | 0 | 4 | 0 | 0 | 20 | 0.5 | 70.32 |  |  | 10.1016/j.conbuildmat.2020.120436
cement+silica fume+ quartz powder+fly ash C10B10D30A50 | 42.669 | 10.015 | 4.283 | 34.807 | 2.502 | 1.78 | [7 empty] | 35.556 | 10 | 0 | 0 | 4 | 0 | 0 | 20 | 0.5 | 70.28 |  |  | 10.1016/j.conbuildmat.2020.120436
cement+fly ash D15A85 | 25.385 | 7.6075 | 4.139 | 54.0195 | 2.538 | 2.318 | [7 empty] | 20.5425 | 10 | 0 | 0 | 4 | 0 | 0 | 20 | 0.5 | 98.82 |  |  | 10.1016/j.conbuildmat.2020.120436
cement+silica fume+fly ash D15B10A75 | 31.915 | 7.1995 | 3.861 | 47.9745 | 2.636 | 2.157 | [7 empty] | 18.7185 | 10 | 0 | 0 | 4 | 0 | 0 | 20 | 0.5 | 106.75 |  |  | 10.1016/j.conbuildmat.2020.120436
cement+quartz powder+fly ash D15C20A65 | 40.863 | 6.7435 | 3.465 | 41.8055 | 2.054 | 1.828 | [7 empty] | 55.2525 | 10 | 0 | 0 | 4 | 0 | 0 | 20 | 0.5 | 77.11 |  |  | 10.1016/j.conbuildmat.2020.120436
cement+silica fume+ quartz powder+fly ash D15B10C20A55 | 47.393 | 6.3355 | 3.187 | 35.7605 | 2.152 | 1.667 | [7 empty] | 53.4285 | 10 | 0 | 0 | 4 | 0 | 0 | 20 | 0.5 | 81.71 |  |  | 10.1016/j.conbuildmat.2020.120436
ground quartz GQ | 98.5 | 0.5 | 0.1 | 0.1 | 0.1 | 0.1 | 0.1 |  |  | 0.2 | 0.5 | 2.7 |  | 3.7 | 10 | 30 | 5 | 54 | 1 | 0.26 | 40 | 7 |  | 24.17695473 |  | 10.1016/j.conbuildmat.2022.126781
perlite PR | 73.9 | 12.7 | 1.1 | 0.8 | 0.1 | 0.1 | 0.1 |  |  | 6 | 3.6 | 2.4 |  | 19.8 | 10 | 30 | 5 | 54 | 1 | 0.26 | 40 | 7 |  | 41.66666667 |  | 10.1016/j.conbuildmat.2022.126781
blended Class F fly ash+lassenite+limestone FAB-A | 66.4 | 14.3 | 5.4 | 1.7 | 0.8 | 1 | 0.6 |  |  | 2.8 | 5.7 | 2.4 |  | 11.8 | 10 | 30 | 5 | 54 | 1 | 0.26 | 40 | 7 |  | 46.81069959 |  | 10.1016/j.conbuildmat.2022.126781
coal fly ash FFA | 55.6 | 20.1 | 5.7 | 4.4 |  | 1.7 |  |  |  | 1.6 |  | 2.5 |  | 6.5 | 10 | 30 | 5 | 54 | 1 | 0.26 | 40 | 7 |  | 49.38271605 |  | 10.1016/j.conbuildmat.2022.126781
ground glass GS-B | 71 | 0.8 | 0.3 | 9.4 | 3.1 | 0.1 | 0.1 |  |  | 13.3 | 1.1 | 2.5 |  | 7.4 | 10 | 30 | 5 | 54 | 1 | 0.26 | 40 | 7 |  | 69.44444444 |  | 10.1016/j.conbuildmat.2022.126781
pumice PM-D | 72.5 | 13.2 | 0.9 | 1.3 |  | 0.1 |  |  |  | 1.5 | 4.1 | 2.4 |  | 4.6 | 10 | 30 | 5 | 54 | 1 | 0.26 | 40 | 7 |  | 73.55967078 |  | 10.1016/j.conbuildmat.2022.126781
pumice PM-E | 71.4 | 11.2 | 1.3 | 1.5 | 0.6 | 0.1 |  |  |  | 5.7 | 5.3 | 2.4 |  | 6.1 | 10 | 30 | 5 | 54 | 1 | 0.26 | 40 | 7 |  | 77.16049383 |  | 10.1016/j.conbuildmat.2022.126781
pumice PM-B | 75.2 | 11.4 | 1.4 | 0.5 | [5 empty] | 1.3 | 3.4 | 2.4 |  | 2.8 | 10 | 30 | 5 | 54 | 1 | 0.26 | 40 | 7 |  | 96.70781893 |  | 10.1016/j.conbuildmat.2022.126781
ordinary portland cement OPC | 19.6 | 5.5 | 2 | 63.3 | 1.7 | 4 |  |  |  | 1 | 3.7 | 3.14 |  | 11.9 | [11 empty] | 10.1016/j.conbuildmat.2022.126781
ground glass GE | 53.6 | 13.7 | 0.4 | 21.9 | 1.1 |  | 0.1 |  |  | 0.9 | 0.6 | 2.6 |  | 11 | [11 empty] | 10.1016/j.conbuildmat.2022.126781
ground glass GS-A | 71.5 | 1.3 | 0.1 | 10.1 | 1.4 | 0.2 | 0.1 |  |  | 13.1 | 0.2 | 2.5 |  | 8 | [11 empty] | 10.1016/j.conbuildmat.2022.126781
ground glass GS-B | 71 | 0.8 | 0.3 | 9.4 | 3.1 | 0.1 | 0.1 |  |  | 13.3 | 1.1 | 2.5 |  | 7.4 | [11 empty] | 10.1016/j.conbuildmat.2022.126781
coal fly ash CFA | 35.6 | 17.9 | 5.8 | 27.4 | 6.8 | 1.6 | 1.4 |  |  | 1.6 | 0 | 2.6 |  | 9.8 | [11 empty] | 10.1016/j.conbuildmat.2022.126781
coal fly ash FFA | 55.6 | 20.1 | 5.7 | 4.4 |  | 1.7 |  |  |  | 1.6 |  | 2.5 |  | 6.5 | [11 empty] | 10.1016/j.conbuildmat.2022.126781
ground coal bottom ash GBA | 52 | 19.4 | 9.1 | 8.8 | 1.5 | 0.4 | 1.1 |  |  | 0.9 | 5.9 | 2.8 |  | 2.4 | [11 empty] | 10.1016/j.conbuildmat.2022.126781
blended Class F fly ash+lassenite+limestone FAB-A | 66.4 | 14.3 | 5.4 | 1.7 | 0.8 | 1 | 0.6 |  |  | 2.8 | 5.7 | 2.4 |  | 11.8 | [11 empty] | 10.1016/j.conbuildmat.2022.126781
blended Class F fly ash+pumice FAB-B | 65.6 | 19.2 | 3.8 | 2.3 | 0.8 | 0.2 |  |  |  | 3.5 | 2.5 | 2.3 |  | 9.7 | [11 empty] | 10.1016/j.conbuildmat.2022.126781
pumice PM-A | 75.2 | 11.4 | 1.4 | 0.5 | [5 empty] | 1.3 | 3.4 | 2.3 |  | 6.4 | [11 empty] | 10.1016/j.conbuildmat.2022.126781
pumice PM-B | 75.2 | 11.4 | 1.4 | 0.5 | [5 empty] | 1.3 | 3.4 | 2.4 |  | 2.8 | [11 empty] | 10.1016/j.conbuildmat.2022.126781
pumice PM-C | 73 | 12.2 | 1.1 | 1 | 0.2 | 0.1 | 0.1 |  |  | 5.6 | 4.8 | 2.4 |  | 17.6 | [11 empty] | 10.1016/j.conbuildmat.2022.126781
pumice PM-D | 72.5 | 13.2 | 0.9 | 1.3 |  | 0.1 |  |  |  | 1.5 | 4.1 | 2.4 |  | 4.6 | [11 empty] | 10.1016/j.conbuildmat.2022.126781
pumice PM-E | 71.4 | 11.2 | 1.3 | 1.5 | 0.6 | 0.1 |  |  |  | 5.7 | 5.3 | 2.4 |  | 6.1 | [11 empty] | 10.1016/j.conbuildmat.2022.126781
perlite PR | 73.9 | 12.7 | 1.1 | 0.8 | 0.1 | 0.1 | 0.1 |  |  | 6 | 3.6 | 2.4 |  | 19.8 | [11 empty] | 10.1016/j.conbuildmat.2022.126781
lassenite LSN | 64.2 | 13.7 | 5.7 | 1.6 | 0.8 | 1 | 0.5 |  |  | 2.7 | 8.8 | 2.5 |  | 4.9 | [11 empty] | 10.1016/j.conbuildmat.2022.126781
metakaolin MK | 51.5 | 44.1 | 1.4 | 0.1 | 0.2 |  | 1.9 |  |  | 0.2 | 0.4 | 2.6 |  | 2 | [11 empty] | 10.1016/j.conbuildmat.2022.126781
silica fume SF | 94.4 | 0.2 | 0.1 | 0.6 | 0.1 |  |  |  |  | 0.4 | 4 | 2.2 |  | 0.1 | [11 empty] | 10.1016/j.conbuildmat.2022.126781
limestone LMS | 3.1 | 0.1 | 0.1 | 52.8 | 1.3 | 0.1 | 0.1 |  |  | 0.2 | 42.1 | 2.3 |  | 4 | [11 empty] | 10.1016/j.conbuildmat.2022.126781
ground quartz GQ | 98.5 | 0.5 | 0.1 | 0.1 | 0.1 | 0.1 | 0.1 |  |  | 0.2 | 0.5 | 2.7 |  | 3.7 | [11 empty] | 10.1016/j.conbuildmat.2022.126781
ground quartz GQ | 98.5 | 0.5 | 0.1 | 0.1 | 0.1 | 0.1 | 0.1 |  |  | 0.2 | 0.5 | 2.7 |  | 3.7 | 10 | 30 | 5 | 54 | 1 | 0.26 | 40 | 7 |  |  |  | 10.1016/j.conbuildmat.2022.126781
perlite PR | 73.9 | 12.7 | 1.1 | 0.8 | 0.1 | 0.1 | 0.1 |  |  | 6 | 3.6 | 2.4 |  | 19.8 | 10 | 30 | 5 | 54 | 1 | 0.26 | 40 | 7 | 143.1372549 |  |  | 10.1016/j.conbuildmat.2022.126781
ground glass GS-B | 71 | 0.8 | 0.3 | 9.4 | 3.1 | 0.1 | 0.1 |  |  | 13.3 | 1.1 | 2.5 |  | 7.4 | 10 | 30 | 5 | 54 | 1 | 0.26 | 40 | 7 | 235.2941176 |  |  | 10.1016/j.conbuildmat.2022.126781
coal fly ash FFA | 55.6 | 20.1 | 5.7 | 4.4 |  | 1.7 |  |  |  | 1.6 |  | 2.5 |  | 6.5 | 10 | 30 | 5 | 54 | 1 | 0.26 | 40 | 7 | 317.6470588 |  |  | 10.1016/j.conbuildmat.2022.126781
blended Class F fly ash+lassenite+limestone FAB-A | 66.4 | 14.3 | 5.4 | 1.7 | 0.8 | 1 | 0.6 |  |  | 2.8 | 5.7 | 2.4 |  | 11.8 | 10 | 30 | 5 | 54 | 1 | 0.26 | 40 | 7 | 221.5686275 |  |  | 10.1016/j.conbuildmat.2022.126781
pumice PM-B | 75.2 | 11.4 | 1.4 | 0.5 | [5 empty] | 1.3 | 3.4 | 2.4 |  | 2.8 | 10 | 30 | 5 | 54 | 1 | 0.26 | 40 | 7 | 315.6862745 |  |  | 10.1016/j.conbuildmat.2022.126781
pumice PM-D | 72.5 | 13.2 | 0.9 | 1.3 |  | 0.1 |  |  |  | 1.5 | 4.1 | 2.4 |  | 4.6 | 10 | 30 | 5 | 54 | 1 | 0.26 | 40 | 7 | 215.6862745 |  |  | 10.1016/j.conbuildmat.2022.126781
pumice PM-E | 71.4 | 11.2 | 1.3 | 1.5 | 0.6 | 0.1 |  |  |  | 5.7 | 5.3 | 2.4 |  | 6.1 | 10 | 30 | 5 | 54 | 1 | 0.26 | 40 | 7 | 241.1764706 |  |  | 10.1016/j.conbuildmat.2022.126781
metakaolin MK | 51.5 | 44.1 | 1.4 | 0.1 | 0.2 |  | 1.9 |  |  | 0.2 | 0.4 | 2.6 |  | 2 | 10 | 30 | 5 | 54 | 1 | 0.26 | 40 | 7 | 468.627451 |  |  | 10.1016/j.conbuildmat.2022.126781
synthetic slag M0 | 42.99 | 13.3 |  | 43.16 | 0.33 | 0.01 | [7 empty] | 24.35 | 10 | 30 | 5 | 52.704 | 1.08 | 0.216 | 40 | 0.442437923 | 89.78328173 |  |  | 10.1016/j.conbuildmat.2022.127493
synthetic slag M0 | 42.99 | 13.3 |  | 43.16 | 0.33 | 0.01 | [7 empty] | 24.35 | 10 | 30 | 5 | 52.704 | 1.08 | 0.216 | 40 | 0.842376083 | 469.98767 |  |  | 10.1016/j.conbuildmat.2022.127493
synthetic slag M0 | 42.99 | 13.3 |  | 43.16 | 0.33 | 0.01 | [7 empty] | 24.35 | 10 | 30 | 5 | 52.704 | 1.08 | 0.216 | 40 | 1.011286682 | 165.6346749 |  |  | 10.1016/j.conbuildmat.2022.127493
synthetic slag M0 | 42.99 | 13.3 |  | 43.16 | 0.33 | 0.01 | [7 empty] | 24.35 | 10 | 30 | 5 | 52.704 | 1.08 | 0.216 | 40 | 1.295173089 | 185.0697023 |  |  | 10.1016/j.conbuildmat.2022.127493
synthetic slag M0 | 42.99 | 13.3 |  | 43.16 | 0.33 | 0.01 | [7 empty] | 24.35 | 10 | 30 | 5 | 52.704 | 1.08 | 0.216 | 40 | 1.673747875 | 207.0661494 |  |  | 10.1016/j.conbuildmat.2022.127493
synthetic slag M0 | 42.99 | 13.3 |  | 43.16 | 0.33 | 0.01 | [7 empty] | 24.35 | 10 | 30 | 5 | 52.704 | 1.08 | 0.216 | 40 | 1.994064439 | 222.0960393 |  |  | 10.1016/j.conbuildmat.2022.127493
synthetic slag M0 | 42.99 | 13.3 |  | 43.16 | 0.33 | 0.01 | [7 empty] | 24.35 | 10 | 30 | 5 | 52.704 | 1.08 | 0.216 | 40 | 2.491747228 | 241.015421 |  |  | 10.1016/j.conbuildmat.2022.127493
synthetic slag M0 | 42.99 | 13.3 |  | 43.16 | 0.33 | 0.01 | [7 empty] | 24.35 | 10 | 30 | 5 | 52.704 | 1.08 | 0.216 | 40 | 2.929789631 | 254.1981691 |  |  | 10.1016/j.conbuildmat.2022.127493
synthetic slag M0 | 42.99 | 13.3 |  | 43.16 | 0.33 | 0.01 | [7 empty] | 24.35 | 10 | 30 | 5 | 52.704 | 1.08 | 0.216 | 40 | 3.337657661 | 264.0121682 |  |  | 10.1016/j.conbuildmat.2022.127493
synthetic slag M0 | 42.99 | 13.3 |  | 43.16 | 0.33 | 0.01 | [7 empty] | 24.35 | 10 | 30 | 5 | 52.704 | 1.08 | 0.216 | 40 | 3.827159766 | 274.5370404 |  |  | 10.1016/j.conbuildmat.2022.127493
synthetic slag M0 | 42.99 | 13.3 |  | 43.16 | 0.33 | 0.01 | [7 empty] | 24.35 | 10 | 30 | 5 | 52.704 | 1.08 | 0.216 | 40 | 4.228678478 | 280.5399695 |  |  | 10.1016/j.conbuildmat.2022.127493
synthetic slag M0 | 42.99 | 13.3 |  | 43.16 | 0.33 | 0.01 | [7 empty] | 24.35 | 10 | 30 | 5 | 52.704 | 1.08 | 0.216 | 40 | 4.781774536 | 288.9914616 |  |  | 10.1016/j.conbuildmat.2022.127493
synthetic slag M0 | 42.99 | 13.3 |  | 43.16 | 0.33 | 0.01 | [7 empty] | 24.35 | 10 | 30 | 5 | 52.704 | 1.08 | 0.216 | 40 | 5.121815735 | 293.5134049 |  |  | 10.1016/j.conbuildmat.2022.127493
synthetic slag M0 | 42.99 | 13.3 |  | 43.16 | 0.33 | 0.01 | [7 empty] | 24.35 | 10 | 30 | 5 | 52.704 | 1.08 | 0.216 | 40 | 5.53562995 | 298.4302776 |  |  | 10.1016/j.conbuildmat.2022.127493
synthetic slag M0 | 42.99 | 13.3 |  | 43.16 | 0.33 | 0.01 | [7 empty] | 24.35 | 10 | 30 | 5 | 52.704 | 1.08 | 0.216 | 40 | 6.014348295 | 301.8661646 |  |  | 10.1016/j.conbuildmat.2022.127493
synthetic slag M0 | 42.99 | 13.3 |  | 43.16 | 0.33 | 0.01 | [7 empty] | 24.35 | 10 | 30 | 5 | 52.704 | 1.08 | 0.216 | 40 | 6.409820039 | 303.9987842 |  |  | 10.1016/j.conbuildmat.2022.127493
synthetic slag M0 | 42.99 | 13.3 |  | 43.16 | 0.33 | 0.01 | [7 empty] | 24.35 | 10 | 30 | 5 | 52.704 | 1.08 | 0.216 | 40 | 6.836131322 | 306.7830374 |  |  | 10.1016/j.conbuildmat.2022.127493
synthetic slag M0 | 42.99 | 13.3 |  | 43.16 | 0.33 | 0.01 | [7 empty] | 24.35 | 10 | 30 | 5 | 52.704 | 1.08 | 0.216 | 40 | 7 | 309.5975232 |  |  | 10.1016/j.conbuildmat.2022.127493
synthetic slag M8 | 37.79 | 14.51 |  | 37.04 | 8.83 | 0.01 | 0.7 |  | 0.25 | 0.24 |  |  |  | 22.73 | 10 | 30 | 5 | 52.704 | 1.08 | 0.216 | 40 | 0.221957109 | 53.06055414 |  |  | 10.1016/j.conbuildmat.2022.127493
synthetic slag M8 | 37.79 | 14.51 |  | 37.04 | 8.83 | 0.01 | 0.7 |  | 0.25 | 0.24 |  |  |  | 22.73 | 10 | 30 | 5 | 52.704 | 1.08 | 0.216 | 40 | 0.423321162 | 112.7739007 |  |  | 10.1016/j.conbuildmat.2022.127493
synthetic slag M8 | 37.79 | 14.51 |  | 37.04 | 8.83 | 0.01 | 0.7 |  | 0.25 | 0.24 |  |  |  | 22.73 | 10 | 30 | 5 | 52.704 | 1.08 | 0.216 | 40 | 0.540027655 | 146.0664609 |  |  | 10.1016/j.conbuildmat.2022.127493
synthetic slag M8 | 37.79 | 14.51 |  | 37.04 | 8.83 | 0.01 | 0.7 |  | 0.25 | 0.24 |  |  |  | 22.73 | 10 | 30 | 5 | 52.704 | 1.08 | 0.216 | 40 | 0.806094272 | 194.8797521 |  |  | 10.1016/j.conbuildmat.2022.127493
synthetic slag M8 | 37.79 | 14.51 |  | 37.04 | 8.83 | 0.01 | 0.7 |  | 0.25 | 0.24 |  |  |  | 22.73 | 10 | 30 | 5 | 52.704 | 1.08 | 0.216 | 40 | 1.186327655 | 235.5416976 |  |  | 10.1016/j.conbuildmat.2022.127493
synthetic slag M8 | 37.79 | 14.51 |  | 37.04 | 8.83 | 0.01 | 0.7 |  | 0.25 | 0.24 |  |  |  | 22.73 | 10 | 30 | 5 | 52.704 | 1.08 | 0.216 | 40 | 1.911963883 | 286.377709 |  |  | 10.1016/j.conbuildmat.2022.127493
synthetic slag M8 | 37.79 | 14.51 |  | 37.04 | 8.83 | 0.01 | 0.7 |  | 0.25 | 0.24 |  |  |  | 22.73 | 10 | 30 | 5 | 52.704 | 1.08 | 0.216 | 40 | 2.707261188 | 315.0173183 |  |  | 10.1016/j.conbuildmat.2022.127493
synthetic slag M8 | 37.79 | 14.51 |  | 37.04 | 8.83 | 0.01 | 0.7 |  | 0.25 | 0.24 |  |  |  | 22.73 | 10 | 30 | 5 | 52.704 | 1.08 | 0.216 | 40 | 3.077335664 | 322.5999655 |  |  | 10.1016/j.conbuildmat.2022.127493
synthetic slag M8 | 37.79 | 14.51 |  | 37.04 | 8.83 | 0.01 | 0.7 |  | 0.25 | 0.24 |  |  |  | 22.73 | 10 | 30 | 5 | 52.704 | 1.08 | 0.216 | 40 | 3.86102279 | 337.2913444 |  |  | 10.1016/j.conbuildmat.2022.127493
synthetic slag M8 | 37.79 | 14.51 |  | 37.04 | 8.83 | 0.01 | 0.7 |  | 0.25 | 0.24 |  |  |  | 22.73 | 10 | 30 | 5 | 52.704 | 1.08 | 0.216 | 40 | 5.088036117 | 348.2972136 |  |  | 10.1016/j.conbuildmat.2022.127493
synthetic slag M8 | 37.79 | 14.51 |  | 37.04 | 8.83 | 0.01 | 0.7 |  | 0.25 | 0.24 |  |  |  | 22.73 | 10 | 30 | 5 | 52.704 | 1.08 | 0.216 | 40 | 6.001649661 | 353.4044697 |  |  | 10.1016/j.conbuildmat.2022.127493
synthetic slag M8 | 37.79 | 14.51 |  | 37.04 | 8.83 | 0.01 | 0.7 |  | 0.25 | 0.24 |  |  |  | 22.73 | 10 | 30 | 5 | 52.704 | 1.08 | 0.216 | 40 | 6.553133194 | 353.5466443 |  |  | 10.1016/j.conbuildmat.2022.127493
synthetic slag M8 | 37.79 | 14.51 |  | 37.04 | 8.83 | 0.01 | 0.7 |  | 0.25 | 0.24 |  |  |  | 22.73 | 10 | 30 | 5 | 52.704 | 1.08 | 0.216 | 40 | 7 | 354.4891641 |  |  | 10.1016/j.conbuildmat.2022.127493
synthetic slag M16 | 32.99 | 15.05 |  | 34.09 | 16.07 | 0.01 | 0.73 |  | 0.21 | 0.22 |  |  |  | 22.29 | 10 | 30 | 5 | 52.704 | 1.08 | 0.216 | 40 | 0.161185075 | 66.74486272 |  |  | 10.1016/j.conbuildmat.2022.127493
synthetic slag M16 | 32.99 | 15.05 |  | 34.09 | 16.07 | 0.01 | 0.73 |  | 0.21 | 0.22 |  |  |  | 22.29 | 10 | 30 | 5 | 52.704 | 1.08 | 0.216 | 40 | 0.281217401 | 109.1010559 |  |  | 10.1016/j.conbuildmat.2022.127493
synthetic slag M16 | 32.99 | 15.05 |  | 34.09 | 16.07 | 0.01 | 0.73 |  | 0.21 | 0.22 |  |  |  | 22.29 | 10 | 30 | 5 | 52.704 | 1.08 | 0.216 | 40 | 0.390869097 | 147.4092214 |  |  | 10.1016/j.conbuildmat.2022.127493
synthetic slag M16 | 32.99 | 15.05 |  | 34.09 | 16.07 | 0.01 | 0.73 |  | 0.21 | 0.22 |  |  |  | 22.29 | 10 | 30 | 5 | 52.704 | 1.08 | 0.216 | 40 | 0.521644871 | 192.1428904 |  |  | 10.1016/j.conbuildmat.2022.127493
synthetic slag M16 | 32.99 | 15.05 |  | 34.09 | 16.07 | 0.01 | 0.73 |  | 0.21 | 0.22 |  |  |  | 22.29 | 10 | 30 | 5 | 52.704 | 1.08 | 0.216 | 40 | 0.643733166 | 227.5502984 |  |  | 10.1016/j.conbuildmat.2022.127493
synthetic slag M16 | 32.99 | 15.05 |  | 34.09 | 16.07 | 0.01 | 0.73 |  | 0.21 | 0.22 |  |  |  | 22.29 | 10 | 30 | 5 | 52.704 | 1.08 | 0.216 | 40 | 0.852224004 | 273.837451 |  |  | 10.1016/j.conbuildmat.2022.127493
synthetic slag M16 | 32.99 | 15.05 |  | 34.09 | 16.07 | 0.01 | 0.73 |  | 0.21 | 0.22 |  |  |  | 22.29 | 10 | 30 | 5 | 52.704 | 1.08 | 0.216 | 40 | 1.135049362 | 317.860811 |  |  | 10.1016/j.conbuildmat.2022.127493
synthetic slag M16 | 32.99 | 15.05 |  | 34.09 | 16.07 | 0.01 | 0.73 |  | 0.21 | 0.22 |  |  |  | 22.29 | 10 | 30 | 5 | 52.704 | 1.08 | 0.216 | 40 | 1.465386616 | 354.2676728 |  |  | 10.1016/j.conbuildmat.2022.127493
synthetic slag M16 | 32.99 | 15.05 |  | 34.09 | 16.07 | 0.01 | 0.73 |  | 0.21 | 0.22 |  |  |  | 22.29 | 10 | 30 | 5 | 52.704 | 1.08 | 0.216 | 40 | 1.83811024 | 383.0241852 |  |  | 10.1016/j.conbuildmat.2022.127493
synthetic slag M16 | 32.99 | 15.05 |  | 34.09 | 16.07 | 0.01 | 0.73 |  | 0.21 | 0.22 |  |  |  | 22.29 | 10 | 30 | 5 | 52.704 | 1.08 | 0.216 | 40 | 2.267041877 | 407.5098167 |  |  | 10.1016/j.conbuildmat.2022.127493
synthetic slag M16 | 32.99 | 15.05 |  | 34.09 | 16.07 | 0.01 | 0.73 |  | 0.21 | 0.22 |  |  |  | 22.29 | 10 | 30 | 5 | 52.704 | 1.08 | 0.216 | 40 | 2.533108493 | 418.0050693 |  |  | 10.1016/j.conbuildmat.2022.127493
synthetic slag M16 | 32.99 | 15.05 |  | 34.09 | 16.07 | 0.01 | 0.73 |  | 0.21 | 0.22 |  |  |  | 22.29 | 10 | 30 | 5 | 52.704 | 1.08 | 0.216 | 40 | 3.057639823 | 434.8502246 |  |  | 10.1016/j.conbuildmat.2022.127493
synthetic slag M16 | 32.99 | 15.05 |  | 34.09 | 16.07 | 0.01 | 0.73 |  | 0.21 | 0.22 |  |  |  | 22.29 | 10 | 30 | 5 | 52.704 | 1.08 | 0.216 | 40 | 3.449828927 | 443.9223204 |  |  | 10.1016/j.conbuildmat.2022.127493
synthetic slag M16 | 32.99 | 15.05 |  | 34.09 | 16.07 | 0.01 | 0.73 |  | 0.21 | 0.22 |  |  |  | 22.29 | 10 | 30 | 5 | 52.704 | 1.08 | 0.216 | 40 | 3.927366673 | 452.5205006 |  |  | 10.1016/j.conbuildmat.2022.127493
synthetic slag M16 | 32.99 | 15.05 |  | 34.09 | 16.07 | 0.01 | 0.73 |  | 0.21 | 0.22 |  |  |  | 22.29 | 10 | 30 | 5 | 52.704 | 1.08 | 0.216 | 40 | 4.271007258 | 457.0142346 |  |  | 10.1016/j.conbuildmat.2022.127493
synthetic slag M16 | 32.99 | 15.05 |  | 34.09 | 16.07 | 0.01 | 0.73 |  | 0.21 | 0.22 |  |  |  | 22.29 | 10 | 30 | 5 | 52.704 | 1.08 | 0.216 | 40 | 4.752104077 | 461.2794737 |  |  | 10.1016/j.conbuildmat.2022.127493
synthetic slag M16 | 32.99 | 15.05 |  | 34.09 | 16.07 | 0.01 | 0.73 |  | 0.21 | 0.22 |  |  |  | 22.29 | 10 | 30 | 5 | 52.704 | 1.08 | 0.216 | 40 | 5.007528029 | 464.3006846 |  |  | 10.1016/j.conbuildmat.2022.127493
synthetic slag M16 | 32.99 | 15.05 |  | 34.09 | 16.07 | 0.01 | 0.73 |  | 0.21 | 0.22 |  |  |  | 22.29 | 10 | 30 | 5 | 52.704 | 1.08 | 0.216 | 40 | 5.606696228 | 466.0778676 |  |  | 10.1016/j.conbuildmat.2022.127493
synthetic slag M16 | 32.99 | 15.05 |  | 34.09 | 16.07 | 0.01 | 0.73 |  | 0.21 | 0.22 |  |  |  | 22.29 | 10 | 30 | 5 | 52.704 | 1.08 | 0.216 | 40 | 6.146776906 | 468.1831458 |  |  | 10.1016/j.conbuildmat.2022.127493
synthetic slag M16 | 32.99 | 15.05 |  | 34.09 | 16.07 | 0.01 | 0.73 |  | 0.21 | 0.22 |  |  |  | 22.29 | 10 | 30 | 5 | 52.704 | 1.08 | 0.216 | 40 | 6.486151388 | 469.3041381 |  |  | 10.1016/j.conbuildmat.2022.127493
synthetic slag M16 | 32.99 | 15.05 |  | 34.09 | 16.07 | 0.01 | 0.73 |  | 0.21 | 0.22 |  |  |  | 22.29 | 10 | 30 | 5 | 52.704 | 1.08 | 0.216 | 40 | 6.902647976 | 469.572994 |  |  | 10.1016/j.conbuildmat.2022.127493
synthetic slag A3 | 43.3 | 3.69 |  | 42.07 | 10.83 | 0.01 | [7 empty] | 19.67 | 10 | 30 | 5 | 52.704 | 1.08 | 0.216 | 40 | 0.416669497 | 45.06323094 |  |  | 10.1016/j.conbuildmat.2022.127493
synthetic slag A3 | 43.3 | 3.69 |  | 42.07 | 10.83 | 0.01 | [7 empty] | 19.67 | 10 | 30 | 5 | 52.704 | 1.08 | 0.216 | 40 | 0.777068823 | 74.56446762 |  |  | 10.1016/j.conbuildmat.2022.127493
synthetic slag A3 | 43.3 | 3.69 |  | 42.07 | 10.83 | 0.01 | [7 empty] | 19.67 | 10 | 30 | 5 | 52.704 | 1.08 | 0.216 | 40 | 1.26034255 | 106.3760421 |  |  | 10.1016/j.conbuildmat.2022.127493
synthetic slag A3 | 43.3 | 3.69 |  | 42.07 | 10.83 | 0.01 | [7 empty] | 19.67 | 10 | 30 | 5 | 52.704 | 1.08 | 0.216 | 40 | 1.604294122 | 123.7924348 |  |  | 10.1016/j.conbuildmat.2022.127493
synthetic slag A3 | 43.3 | 3.69 |  | 42.07 | 10.83 | 0.01 | [7 empty] | 19.67 | 10 | 30 | 5 | 52.704 | 1.08 | 0.216 | 40 | 1.948245694 | 139.8581685 |  |  | 10.1016/j.conbuildmat.2022.127493
synthetic slag A3 | 43.3 | 3.69 |  | 42.07 | 10.83 | 0.01 | [7 empty] | 19.67 | 10 | 30 | 5 | 52.704 | 1.08 | 0.216 | 40 | 2.345652468 | 155.426291 |  |  | 10.1016/j.conbuildmat.2022.127493
synthetic slag A3 | 43.3 | 3.69 |  | 42.07 | 10.83 | 0.01 | [7 empty] | 19.67 | 10 | 30 | 5 | 52.704 | 1.08 | 0.216 | 40 | 2.771531825 | 169.1867646 |  |  | 10.1016/j.conbuildmat.2022.127493
synthetic slag A3 | 43.3 | 3.69 |  | 42.07 | 10.83 | 0.01 | [7 empty] | 19.67 | 10 | 30 | 5 | 52.704 | 1.08 | 0.216 | 40 | 3.236975634 | 181.1598999 |  |  | 10.1016/j.conbuildmat.2022.127493
synthetic slag A3 | 43.3 | 3.69 |  | 42.07 | 10.83 | 0.01 | [7 empty] | 19.67 | 10 | 30 | 5 | 52.704 | 1.08 | 0.216 | 40 | 3.548999212 | 190.1879892 |  |  | 10.1016/j.conbuildmat.2022.127493
synthetic slag A3 | 43.3 | 3.69 |  | 42.07 | 10.83 | 0.01 | [7 empty] | 19.67 | 10 | 30 | 5 | 52.704 | 1.08 | 0.216 | 40 | 4.031547303 | 199.8558643 |  |  | 10.1016/j.conbuildmat.2022.127493
synthetic slag A3 | 43.3 | 3.69 |  | 42.07 | 10.83 | 0.01 | [7 empty] | 19.67 | 10 | 30 | 5 | 52.704 | 1.08 | 0.216 | 40 | 4.306079676 | 206.2537229 |  |  | 10.1016/j.conbuildmat.2022.127493
synthetic slag A3 | 43.3 | 3.69 |  | 42.07 | 10.83 | 0.01 | [7 empty] | 19.67 | 10 | 30 | 5 | 52.704 | 1.08 | 0.216 | 40 | 4.794190978 | 216.4902966 |  |  | 10.1016/j.conbuildmat.2022.127493
synthetic slag A3 | 43.3 | 3.69 |  | 42.07 | 10.83 | 0.01 | [7 empty] | 19.67 | 10 | 30 | 5 | 52.704 | 1.08 | 0.216 | 40 | 5.168377393 | 222.1298904 |  |  | 10.1016/j.conbuildmat.2022.127493
synthetic slag A3 | 43.3 | 3.69 |  | 42.07 | 10.83 | 0.01 | [7 empty] | 19.67 | 10 | 30 | 5 | 52.704 | 1.08 | 0.216 | 40 | 5.540870656 | 229.357101 |  |  | 10.1016/j.conbuildmat.2022.127493
synthetic slag A3 | 43.3 | 3.69 |  | 42.07 | 10.83 | 0.01 | [7 empty] | 19.67 | 10 | 30 | 5 | 52.704 | 1.08 | 0.216 | 40 | 5.987136936 | 234.9256075 |  |  | 10.1016/j.conbuildmat.2022.127493
synthetic slag A3 | 43.3 | 3.69 |  | 42.07 | 10.83 | 0.01 | [7 empty] | 19.67 | 10 | 30 | 5 | 52.704 | 1.08 | 0.216 | 40 | 6.461219271 | 241.3234661 |  |  | 10.1016/j.conbuildmat.2022.127493
synthetic slag A3 | 43.3 | 3.69 |  | 42.07 | 10.83 | 0.01 | [7 empty] | 19.67 | 10 | 30 | 5 | 52.704 | 1.08 | 0.216 | 40 | 6.769372789 | 244.9252235 |  |  | 10.1016/j.conbuildmat.2022.127493
synthetic slag A3 | 43.3 | 3.69 |  | 42.07 | 10.83 | 0.01 | [7 empty] | 19.67 | 10 | 30 | 5 | 52.704 | 1.08 | 0.216 | 40 | 7 | 247.6780186 |  |  | 10.1016/j.conbuildmat.2022.127493
synthetic slag A3-1 | 48.41 | 2.39 |  | 38.39 | 10.58 | 0.01 |  |  |  | 0.07 |  |  |  | 20.69 | 10 | 30 | 5 | 52.704 | 1.08 | 0.216 | 40 | 0.260208504 | 20.23852421 |  |  | 10.1016/j.conbuildmat.2022.127493
synthetic slag A3-1 | 48.41 | 2.39 |  | 38.39 | 10.58 | 0.01 |  |  |  | 0.07 |  |  |  | 20.69 | 10 | 30 | 5 | 52.704 | 1.08 | 0.216 | 40 | 0.617800974 | 38.99802458 |  |  | 10.1016/j.conbuildmat.2022.127493
synthetic slag A3-1 | 48.41 | 2.39 |  | 38.39 | 10.58 | 0.01 |  |  |  | 0.07 |  |  |  | 20.69 | 10 | 30 | 5 | 52.704 | 1.08 | 0.216 | 40 | 0.980428376 | 56.28614116 |  |  | 10.1016/j.conbuildmat.2022.127493
synthetic slag A3-1 | 48.41 | 2.39 |  | 38.39 | 10.58 | 0.01 |  |  |  | 0.07 |  |  |  | 20.69 | 10 | 30 | 5 | 52.704 | 1.08 | 0.216 | 40 | 1.371883205 | 73.45245887 |  |  | 10.1016/j.conbuildmat.2022.127493
synthetic slag A3-1 | 48.41 | 2.39 |  | 38.39 | 10.58 | 0.01 |  |  |  | 0.07 |  |  |  | 20.69 | 10 | 30 | 5 | 52.704 | 1.08 | 0.216 | 40 | 1.750401957 | 88.28720177 |  |  | 10.1016/j.conbuildmat.2022.127493
synthetic slag A3-1 | 48.41 | 2.39 |  | 38.39 | 10.58 | 0.01 |  |  |  | 0.07 |  |  |  | 20.69 | 10 | 30 | 5 | 52.704 | 1.08 | 0.216 | 40 | 2.12784066 | 101.6753932 |  |  | 10.1016/j.conbuildmat.2022.127493
synthetic slag A3-1 | 48.41 | 2.39 |  | 38.39 | 10.58 | 0.01 |  |  |  | 0.07 |  |  |  | 20.69 | 10 | 30 | 5 | 52.704 | 1.08 | 0.216 | 40 | 2.497241331 | 113.5152398 |  |  | 10.1016/j.conbuildmat.2022.127493
synthetic slag A3-1 | 48.41 | 2.39 |  | 38.39 | 10.58 | 0.01 |  |  |  | 0.07 |  |  |  | 20.69 | 10 | 30 | 5 | 52.704 | 1.08 | 0.216 | 40 | 2.885895753 | 124.7228424 |  |  | 10.1016/j.conbuildmat.2022.127493
synthetic slag A3-1 | 48.41 | 2.39 |  | 38.39 | 10.58 | 0.01 |  |  |  | 0.07 |  |  |  | 20.69 | 10 | 30 | 5 | 52.704 | 1.08 | 0.216 | 40 | 3.257960249 | 134.6380539 |  |  | 10.1016/j.conbuildmat.2022.127493
synthetic slag A3-1 | 48.41 | 2.39 |  | 38.39 | 10.58 | 0.01 |  |  |  | 0.07 |  |  |  | 20.69 | 10 | 30 | 5 | 52.704 | 1.08 | 0.216 | 40 | 3.632065464 | 143.6501157 |  |  | 10.1016/j.conbuildmat.2022.127493
synthetic slag A3-1 | 48.41 | 2.39 |  | 38.39 | 10.58 | 0.01 |  |  |  | 0.07 |  |  |  | 20.69 | 10 | 30 | 5 | 52.704 | 1.08 | 0.216 | 40 | 4.002068331 | 151.9274621 |  |  | 10.1016/j.conbuildmat.2022.127493
synthetic slag A3-1 | 48.41 | 2.39 |  | 38.39 | 10.58 | 0.01 |  |  |  | 0.07 |  |  |  | 20.69 | 10 | 30 | 5 | 52.704 | 1.08 | 0.216 | 40 | 4.367479664 | 159.3725485 |  |  | 10.1016/j.conbuildmat.2022.127493
synthetic slag A3-1 | 48.41 | 2.39 |  | 38.39 | 10.58 | 0.01 |  |  |  | 0.07 |  |  |  | 20.69 | 10 | 30 | 5 | 52.704 | 1.08 | 0.216 | 40 | 4.731423444 | 166.2848787 |  |  | 10.1016/j.conbuildmat.2022.127493
synthetic slag A3-1 | 48.41 | 2.39 |  | 38.39 | 10.58 | 0.01 |  |  |  | 0.07 |  |  |  | 20.69 | 10 | 30 | 5 | 52.704 | 1.08 | 0.216 | 40 | 5.113609135 | 173.0881043 |  |  | 10.1016/j.conbuildmat.2022.127493
synthetic slag A3-1 | 48.41 | 2.39 |  | 38.39 | 10.58 | 0.01 |  |  |  | 0.07 |  |  |  | 20.69 | 10 | 30 | 5 | 52.704 | 1.08 | 0.216 | 40 | 5.514222291 | 179.6204918 |  |  | 10.1016/j.conbuildmat.2022.127493
synthetic slag A3-1 | 48.41 | 2.39 |  | 38.39 | 10.58 | 0.01 |  |  |  | 0.07 |  |  |  | 20.69 | 10 | 30 | 5 | 52.704 | 1.08 | 0.216 | 40 | 5.845292331 | 184.7328839 |  |  | 10.1016/j.conbuildmat.2022.127493
synthetic slag A3-1 | 48.41 | 2.39 |  | 38.39 | 10.58 | 0.01 |  |  |  | 0.07 |  |  |  | 20.69 | 10 | 30 | 5 | 52.704 | 1.08 | 0.216 | 40 | 6.219340529 | 190.3398575 |  |  | 10.1016/j.conbuildmat.2022.127493
synthetic slag A3-1 | 48.41 | 2.39 |  | 38.39 | 10.58 | 0.01 |  |  |  | 0.07 |  |  |  | 20.69 | 10 | 30 | 5 | 52.704 | 1.08 | 0.216 | 40 | 6.599510813 | 195.5288102 |  |  | 10.1016/j.conbuildmat.2022.127493
synthetic slag A3-1 | 48.41 | 2.39 |  | 38.39 | 10.58 | 0.01 |  |  |  | 0.07 |  |  |  | 20.69 | 10 | 30 | 5 | 52.704 | 1.08 | 0.216 | 40 | 6.882088283 | 199.2042306 |  |  | 10.1016/j.conbuildmat.2022.127493
synthetic slag A3-1 | 48.41 | 2.39 |  | 38.39 | 10.58 | 0.01 |  |  |  | 0.07 |  |  |  | 20.69 | 10 | 30 | 5 | 52.704 | 1.08 | 0.216 | 40 | 7 | 201.2383901 |  |  | 10.1016/j.conbuildmat.2022.127493
synthetic slag A12 | 39.11 | 12.32 |  | 37.32 | 9.43 | 0.03 | 0.7 |  | 0.21 | 0.24 |  |  |  | 20.35 | 10 | 30 | 5 | 52.704 | 1.08 | 0.216 | 40 | 0.076829863 | 15.38427598 |  |  | 10.1016/j.conbuildmat.2022.127493
synthetic slag A12 | 39.11 | 12.32 |  | 37.32 | 9.43 | 0.03 | 0.7 |  | 0.21 | 0.24 |  |  |  | 20.35 | 10 | 30 | 5 | 52.704 | 1.08 | 0.216 | 40 | 0.597473857 | 115.2619568 |  |  | 10.1016/j.conbuildmat.2022.127493
synthetic slag A12 | 39.11 | 12.32 |  | 37.32 | 9.43 | 0.03 | 0.7 |  | 0.21 | 0.24 |  |  |  | 20.35 | 10 | 30 | 5 | 52.704 | 1.08 | 0.216 | 40 | 1.025694709 | 175.4991046 |  |  | 10.1016/j.conbuildmat.2022.127493
synthetic slag A12 | 39.11 | 12.32 |  | 37.32 | 9.43 | 0.03 | 0.7 |  | 0.21 | 0.24 |  |  |  | 20.35 | 10 | 30 | 5 | 52.704 | 1.08 | 0.216 | 40 | 1.320923872 | 200.8310365 |  |  | 10.1016/j.conbuildmat.2022.127493
synthetic slag A12 | 39.11 | 12.32 |  | 37.32 | 9.43 | 0.03 | 0.7 |  | 0.21 | 0.24 |  |  |  | 20.35 | 10 | 30 | 5 | 52.704 | 1.08 | 0.216 | 40 | 1.708578414 | 225.6097839 |  |  | 10.1016/j.conbuildmat.2022.127493
synthetic slag A12 | 39.11 | 12.32 |  | 37.32 | 9.43 | 0.03 | 0.7 |  | 0.21 | 0.24 |  |  |  | 20.35 | 10 | 30 | 5 | 52.704 | 1.08 | 0.216 | 40 | 2.052141917 | 242.6267336 |  |  | 10.1016/j.conbuildmat.2022.127493
synthetic slag A12 | 39.11 | 12.32 |  | 37.32 | 9.43 | 0.03 | 0.7 |  | 0.21 | 0.24 |  |  |  | 20.35 | 10 | 30 | 5 | 52.704 | 1.08 | 0.216 | 40 | 2.426901736 | 257.2184825 |  |  | 10.1016/j.conbuildmat.2022.127493
synthetic slag A12 | 39.11 | 12.32 |  | 37.32 | 9.43 | 0.03 | 0.7 |  | 0.21 | 0.24 |  |  |  | 20.35 | 10 | 30 | 5 | 52.704 | 1.08 | 0.216 | 40 | 2.783643949 | 268.3802968 |  |  | 10.1016/j.conbuildmat.2022.127493
synthetic slag A12 | 39.11 | 12.32 |  | 37.32 | 9.43 | 0.03 | 0.7 |  | 0.21 | 0.24 |  |  |  | 20.35 | 10 | 30 | 5 | 52.704 | 1.08 | 0.216 | 40 | 3.185250795 | 278.7354452 |  |  | 10.1016/j.conbuildmat.2022.127493
synthetic slag A12 | 39.11 | 12.32 |  | 37.32 | 9.43 | 0.03 | 0.7 |  | 0.21 | 0.24 |  |  |  | 20.35 | 10 | 30 | 5 | 52.704 | 1.08 | 0.216 | 40 | 3.547817944 | 286.44187 |  |  | 10.1016/j.conbuildmat.2022.127493
synthetic slag A12 | 39.11 | 12.32 |  | 37.32 | 9.43 | 0.03 | 0.7 |  | 0.21 | 0.24 |  |  |  | 20.35 | 10 | 30 | 5 | 52.704 | 1.08 | 0.216 | 40 | 3.914950755 | 293.3033742 |  |  | 10.1016/j.conbuildmat.2022.127493
synthetic slag A12 | 39.11 | 12.32 |  | 37.32 | 9.43 | 0.03 | 0.7 |  | 0.21 | 0.24 |  |  |  | 20.35 | 10 | 30 | 5 | 52.704 | 1.08 | 0.216 | 40 | 4.273960429 | 299.00614 |  |  | 10.1016/j.conbuildmat.2022.127493
synthetic slag A12 | 39.11 | 12.32 |  | 37.32 | 9.43 | 0.03 | 0.7 |  | 0.21 | 0.24 |  |  |  | 20.35 | 10 | 30 | 5 | 52.704 | 1.08 | 0.216 | 40 | 4.655976373 | 304.3448672 |  |  | 10.1016/j.conbuildmat.2022.127493
synthetic slag A12 | 39.11 | 12.32 |  | 37.32 | 9.43 | 0.03 | 0.7 |  | 0.21 | 0.24 |  |  |  | 20.35 | 10 | 30 | 5 | 52.704 | 1.08 | 0.216 | 40 | 5.01431115 | 308.8589931 |  |  | 10.1016/j.conbuildmat.2022.127493
synthetic slag A12 | 39.11 | 12.32 |  | 37.32 | 9.43 | 0.03 | 0.7 |  | 0.21 | 0.24 |  |  |  | 20.35 | 10 | 30 | 5 | 52.704 | 1.08 | 0.216 | 40 | 5.393127745 | 313.0748161 |  |  | 10.1016/j.conbuildmat.2022.127493
synthetic slag A12 | 39.11 | 12.32 |  | 37.32 | 9.43 | 0.03 | 0.7 |  | 0.21 | 0.24 |  |  |  | 20.35 | 10 | 30 | 5 | 52.704 | 1.08 | 0.216 | 40 | 5.761585009 | 316.7278569 |  |  | 10.1016/j.conbuildmat.2022.127493
synthetic slag A12 | 39.11 | 12.32 |  | 37.32 | 9.43 | 0.03 | 0.7 |  | 0.21 | 0.24 |  |  |  | 20.35 | 10 | 30 | 5 | 52.704 | 1.08 | 0.216 | 40 | 6.135351995 | 319.9631806 |  |  | 10.1016/j.conbuildmat.2022.127493
synthetic slag A12 | 39.11 | 12.32 |  | 37.32 | 9.43 | 0.03 | 0.7 |  | 0.21 | 0.24 |  |  |  | 20.35 | 10 | 30 | 5 | 52.704 | 1.08 | 0.216 | 40 | 6.500857767 | 322.8514309 |  |  | 10.1016/j.conbuildmat.2022.127493
synthetic slag A12 | 39.11 | 12.32 |  | 37.32 | 9.43 | 0.03 | 0.7 |  | 0.21 | 0.24 |  |  |  | 20.35 | 10 | 30 | 5 | 52.704 | 1.08 | 0.216 | 40 | 6.84610882 | 325.3160934 |  |  | 10.1016/j.conbuildmat.2022.127493
synthetic slag A12 | 39.11 | 12.32 |  | 37.32 | 9.43 | 0.03 | 0.7 |  | 0.21 | 0.24 |  |  |  | 20.35 | 10 | 30 | 5 | 52.704 | 1.08 | 0.216 | 40 | 7 | 326.625387 |  |  | 10.1016/j.conbuildmat.2022.127493
synthetic slag A18 | 34.43 | 18.19 |  | 36.87 | 7.98 | 0.03 | 0.84 |  | 0.41 | 0.37 |  |  |  | 20.85 | 10 | 30 | 5 | 52.704 | 1.08 | 0.216 | 40 | 0.250982558 | 83.62810057 |  |  | 10.1016/j.conbuildmat.2022.127493
synthetic slag A18 | 34.43 | 18.19 |  | 36.87 | 7.98 | 0.03 | 0.84 |  | 0.41 | 0.37 |  |  |  | 20.85 | 10 | 30 | 5 | 52.704 | 1.08 | 0.216 | 40 | 0.380387685 | 128.2946316 |  |  | 10.1016/j.conbuildmat.2022.127493
synthetic slag A18 | 34.43 | 18.19 |  | 36.87 | 7.98 | 0.03 | 0.84 |  | 0.41 | 0.37 |  |  |  | 20.85 | 10 | 30 | 5 | 52.704 | 1.08 | 0.216 | 40 | 0.67366566 | 200.2113009 |  |  | 10.1016/j.conbuildmat.2022.127493
synthetic slag A18 | 34.43 | 18.19 |  | 36.87 | 7.98 | 0.03 | 0.84 |  | 0.41 | 0.37 |  |  |  | 20.85 | 10 | 30 | 5 | 52.704 | 1.08 | 0.216 | 40 | 1.116303759 | 270.4100267 |  |  | 10.1016/j.conbuildmat.2022.127493
synthetic slag A18 | 34.43 | 18.19 |  | 36.87 | 7.98 | 0.03 | 0.84 |  | 0.41 | 0.37 |  |  |  | 20.85 | 10 | 30 | 5 | 52.704 | 1.08 | 0.216 | 40 | 1.445863546 | 305.0650939 |  |  | 10.1016/j.conbuildmat.2022.127493
synthetic slag A18 | 34.43 | 18.19 |  | 36.87 | 7.98 | 0.03 | 0.84 |  | 0.41 | 0.37 |  |  |  | 20.85 | 10 | 30 | 5 | 52.704 | 1.08 | 0.216 | 40 | 1.743201629 | 327.1021623 |  |  | 10.1016/j.conbuildmat.2022.127493
synthetic slag A18 | 34.43 | 18.19 |  | 36.87 | 7.98 | 0.03 | 0.84 |  | 0.41 | 0.37 |  |  |  | 20.85 | 10 | 30 | 5 | 52.704 | 1.08 | 0.216 | 40 | 2.126752206 | 349.8501038 |  |  | 10.1016/j.conbuildmat.2022.127493
synthetic slag A18 | 34.43 | 18.19 |  | 36.87 | 7.98 | 0.03 | 0.84 |  | 0.41 | 0.37 |  |  |  | 20.85 | 10 | 30 | 5 | 52.704 | 1.08 | 0.216 | 40 | 2.97030432 | 386.9932271 |  |  | 10.1016/j.conbuildmat.2022.127493
synthetic slag A18 | 34.43 | 18.19 |  | 36.87 | 7.98 | 0.03 | 0.84 |  | 0.41 | 0.37 |  |  |  | 20.85 | 10 | 30 | 5 | 52.704 | 1.08 | 0.216 | 40 | 4.096854564 | 420.4042662 |  |  | 10.1016/j.conbuildmat.2022.127493
synthetic slag A18 | 34.43 | 18.19 |  | 36.87 | 7.98 | 0.03 | 0.84 |  | 0.41 | 0.37 |  |  |  | 20.85 | 10 | 30 | 5 | 52.704 | 1.08 | 0.216 | 40 | 4.54208422 | 428.0461528 |  |  | 10.1016/j.conbuildmat.2022.127493
synthetic slag A18 | 34.43 | 18.19 |  | 36.87 | 7.98 | 0.03 | 0.84 |  | 0.41 | 0.37 |  |  |  | 20.85 | 10 | 30 | 5 | 52.704 | 1.08 | 0.216 | 40 | 4.896868504 | 435.6880394 |  |  | 10.1016/j.conbuildmat.2022.127493
synthetic slag A18 | 34.43 | 18.19 |  | 36.87 | 7.98 | 0.03 | 0.84 |  | 0.41 | 0.37 |  |  |  | 20.85 | 10 | 30 | 5 | 52.704 | 1.08 | 0.216 | 40 | 5.335878422 | 441.7304614 |  |  | 10.1016/j.conbuildmat.2022.127493
synthetic slag A18 | 34.43 | 18.19 |  | 36.87 | 7.98 | 0.03 | 0.84 |  | 0.41 | 0.37 |  |  |  | 20.85 | 10 | 30 | 5 | 52.704 | 1.08 | 0.216 | 40 | 5.671485177 | 446.7065736 |  |  | 10.1016/j.conbuildmat.2022.127493
synthetic slag A18 | 34.43 | 18.19 |  | 36.87 | 7.98 | 0.03 | 0.84 |  | 0.41 | 0.37 |  |  |  | 20.85 | 10 | 30 | 5 | 52.704 | 1.08 | 0.216 | 40 | 5.990765117 | 449.7277846 |  |  | 10.1016/j.conbuildmat.2022.127493
synthetic slag A18 | 34.43 | 18.19 |  | 36.87 | 7.98 | 0.03 | 0.84 |  | 0.41 | 0.37 |  |  |  | 20.85 | 10 | 30 | 5 | 52.704 | 1.08 | 0.216 | 40 | 6.405587161 | 453.6375871 |  |  | 10.1016/j.conbuildmat.2022.127493
synthetic slag A18 | 34.43 | 18.19 |  | 36.87 | 7.98 | 0.03 | 0.84 |  | 0.41 | 0.37 |  |  |  | 20.85 | 10 | 30 | 5 | 52.704 | 1.08 | 0.216 | 40 | 6.745426794 | 455.7702066 |  |  | 10.1016/j.conbuildmat.2022.127493
synthetic slag A18 | 34.43 | 18.19 |  | 36.87 | 7.98 | 0.03 | 0.84 |  | 0.41 | 0.37 |  |  |  | 20.85 | 10 | 30 | 5 | 52.704 | 1.08 | 0.216 | 40 | 3.539503386 | 405.5727554 |  |  | 10.1016/j.conbuildmat.2022.127493
synthetic slag A18 | 34.43 | 18.19 |  | 36.87 | 7.98 | 0.03 | 0.84 |  | 0.41 | 0.37 |  |  |  | 20.85 | 10 | 30 | 5 | 52.704 | 1.08 | 0.216 | 40 | 7 | 459.752322 |  |  | 10.1016/j.conbuildmat.2022.127493
synthetic slag CS1 | 38.67 | 14.51 |  | 32.98 | 11.22 | 0.05 | 1.02 |  | 0.36 | 0.36 |  |  |  | 20.4 | 10 | 30 | 5 | 52.704 | 1.08 | 0.216 | 40 | 0.428763434 | 83.98353716 |  |  | 10.1016/j.conbuildmat.2022.127493
synthetic slag CS1 | 38.67 | 14.51 |  | 32.98 | 11.22 | 0.05 | 1.02 |  | 0.36 | 0.36 |  |  |  | 20.4 | 10 | 30 | 5 | 52.704 | 1.08 | 0.216 | 40 | 1.09858149 | 186.0667475 |  |  | 10.1016/j.conbuildmat.2022.127493
synthetic slag CS1 | 38.67 | 14.51 |  | 32.98 | 11.22 | 0.05 | 1.02 |  | 0.36 | 0.36 |  |  |  | 20.4 | 10 | 30 | 5 | 52.704 | 1.08 | 0.216 | 40 | 1.449702056 | 215.0211587 |  |  | 10.1016/j.conbuildmat.2022.127493
synthetic slag CS1 | 38.67 | 14.51 |  | 32.98 | 11.22 | 0.05 | 1.02 |  | 0.36 | 0.36 |  |  |  | 20.4 | 10 | 30 | 5 | 52.704 | 1.08 | 0.216 | 40 | 1.808832834 | 238.1837762 |  |  | 10.1016/j.conbuildmat.2022.127493
synthetic slag CS1 | 38.67 | 14.51 |  | 32.98 | 11.22 | 0.05 | 1.02 |  | 0.36 | 0.36 |  |  |  | 20.4 | 10 | 30 | 5 | 52.704 | 1.08 | 0.216 | 40 | 2.243412184 | 260.9089334 |  |  | 10.1016/j.conbuildmat.2022.127493
synthetic slag CS1 | 38.67 | 14.51 |  | 32.98 | 11.22 | 0.05 | 1.02 |  | 0.36 | 0.36 |  |  |  | 20.4 | 10 | 30 | 5 | 52.704 | 1.08 | 0.216 | 40 | 2.670979377 | 279.5625188 |  |  | 10.1016/j.conbuildmat.2022.127493
synthetic slag CS1 | 38.67 | 14.51 |  | 32.98 | 11.22 | 0.05 | 1.02 |  | 0.36 | 0.36 |  |  |  | 20.4 | 10 | 30 | 5 | 52.704 | 1.08 | 0.216 | 40 | 3.101825887 | 294.853697 |  |  | 10.1016/j.conbuildmat.2022.127493
synthetic slag CS1 | 38.67 | 14.51 |  | 32.98 | 11.22 | 0.05 | 1.02 |  | 0.36 | 0.36 |  |  |  | 20.4 | 10 | 30 | 5 | 52.704 | 1.08 | 0.216 | 40 | 3.562748109 | 308.7878245 |  |  | 10.1016/j.conbuildmat.2022.127493
synthetic slag CS1 | 38.67 | 14.51 |  | 32.98 | 11.22 | 0.05 | 1.02 |  | 0.36 | 0.36 |  |  |  | 20.4 | 10 | 30 | 5 | 52.704 | 1.08 | 0.216 | 40 | 3.872896837 | 316.8698969 |  |  | 10.1016/j.conbuildmat.2022.127493
synthetic slag CS1 | 38.67 | 14.51 |  | 32.98 | 11.22 | 0.05 | 1.02 |  | 0.36 | 0.36 |  |  |  | 20.4 | 10 | 30 | 5 | 52.704 | 1.08 | 0.216 | 40 | 4.295123992 | 326.7258177 |  |  | 10.1016/j.conbuildmat.2022.127493
synthetic slag CS1 | 38.67 | 14.51 |  | 32.98 | 11.22 | 0.05 | 1.02 |  | 0.36 | 0.36 |  |  |  | 20.4 | 10 | 30 | 5 | 52.704 | 1.08 | 0.216 | 40 | 4.723441446 | 335.5082375 |  |  | 10.1016/j.conbuildmat.2022.127493
synthetic slag CS1 | 38.67 | 14.51 |  | 32.98 | 11.22 | 0.05 | 1.02 |  | 0.36 | 0.36 |  |  |  | 20.4 | 10 | 30 | 5 | 52.704 | 1.08 | 0.216 | 40 | 5.084445469 | 342.002064 |  |  | 10.1016/j.conbuildmat.2022.127493
synthetic slag CS1 | 38.67 | 14.51 |  | 32.98 | 11.22 | 0.05 | 1.02 |  | 0.36 | 0.36 |  |  |  | 20.4 | 10 | 30 | 5 | 52.704 | 1.08 | 0.216 | 40 | 5.632918955 | 350.7584418 |  |  | 10.1016/j.conbuildmat.2022.127493
synthetic slag CS1 | 38.67 | 14.51 |  | 32.98 | 11.22 | 0.05 | 1.02 |  | 0.36 | 0.36 |  |  |  | 20.4 | 10 | 30 | 5 | 52.704 | 1.08 | 0.216 | 40 | 5.997808057 | 355.8925258 |  |  | 10.1016/j.conbuildmat.2022.127493
synthetic slag CS1 | 38.67 | 14.51 |  | 32.98 | 11.22 | 0.05 | 1.02 |  | 0.36 | 0.36 |  |  |  | 20.4 | 10 | 30 | 5 | 52.704 | 1.08 | 0.216 | 40 | 6.378980499 | 360.8212464 |  |  | 10.1016/j.conbuildmat.2022.127493
synthetic slag CS1 | 38.67 | 14.51 |  | 32.98 | 11.22 | 0.05 | 1.02 |  | 0.36 | 0.36 |  |  |  | 20.4 | 10 | 30 | 5 | 52.704 | 1.08 | 0.216 | 40 | 6.781305474 | 365.6867784 |  |  | 10.1016/j.conbuildmat.2022.127493
synthetic slag CS1 | 38.67 | 14.51 |  | 32.98 | 11.22 | 0.05 | 1.02 |  | 0.36 | 0.36 |  |  |  | 20.4 | 10 | 30 | 5 | 52.704 | 1.08 | 0.216 | 40 | 7 | 368.4210526 |  |  | 10.1016/j.conbuildmat.2022.127493
synthetic slag CS2 | 42.84 | 17.12 |  | 28.05 | 9.67 | 0.08 | 0.89 |  | 0.32 | 0.31 |  |  |  | 20.11 | 10 | 30 | 5 | 52.704 | 1.08 | 0.216 | 40 | 0.209863172 | 38.90233011 |  |  | 10.1016/j.conbuildmat.2022.127493
synthetic slag CS2 | 42.84 | 17.12 |  | 28.05 | 9.67 | 0.08 | 0.89 |  | 0.32 | 0.31 |  |  |  | 20.11 | 10 | 30 | 5 | 52.704 | 1.08 | 0.216 | 40 | 0.436019796 | 85.52376237 |  |  | 10.1016/j.conbuildmat.2022.127493
synthetic slag CS2 | 42.84 | 17.12 |  | 28.05 | 9.67 | 0.08 | 0.89 |  | 0.32 | 0.31 |  |  |  | 20.11 | 10 | 30 | 5 | 52.704 | 1.08 | 0.216 | 40 | 0.583868177 | 117.838872 |  |  | 10.1016/j.conbuildmat.2022.127493
synthetic slag CS2 | 42.84 | 17.12 |  | 28.05 | 9.67 | 0.08 | 0.89 |  | 0.32 | 0.31 |  |  |  | 20.11 | 10 | 30 | 5 | 52.704 | 1.08 | 0.216 | 40 | 0.796661001 | 154.2533503 |  |  | 10.1016/j.conbuildmat.2022.127493
synthetic slag CS2 | 42.84 | 17.12 |  | 28.05 | 9.67 | 0.08 | 0.89 |  | 0.32 | 0.31 |  |  |  | 20.11 | 10 | 30 | 5 | 52.704 | 1.08 | 0.216 | 40 | 1.146337036 | 196.4792168 |  |  | 10.1016/j.conbuildmat.2022.127493
synthetic slag CS2 | 42.84 | 17.12 |  | 28.05 | 9.67 | 0.08 | 0.89 |  | 0.32 | 0.31 |  |  |  | 20.11 | 10 | 30 | 5 | 52.704 | 1.08 | 0.216 | 40 | 1.492011464 | 227.9914762 |  |  | 10.1016/j.conbuildmat.2022.127493
synthetic slag CS2 | 42.84 | 17.12 |  | 28.05 | 9.67 | 0.08 | 0.89 |  | 0.32 | 0.31 |  |  |  | 20.11 | 10 | 30 | 5 | 52.704 | 1.08 | 0.216 | 40 | 1.869151345 | 255.21242 |  |  | 10.1016/j.conbuildmat.2022.127493
synthetic slag CS2 | 42.84 | 17.12 |  | 28.05 | 9.67 | 0.08 | 0.89 |  | 0.32 | 0.31 |  |  |  | 20.11 | 10 | 30 | 5 | 52.704 | 1.08 | 0.216 | 40 | 2.234561017 | 276.858662 |  |  | 10.1016/j.conbuildmat.2022.127493
synthetic slag CS2 | 42.84 | 17.12 |  | 28.05 | 9.67 | 0.08 | 0.89 |  | 0.32 | 0.31 |  |  |  | 20.11 | 10 | 30 | 5 | 52.704 | 1.08 | 0.216 | 40 | 2.700730462 | 298.6316917 |  |  | 10.1016/j.conbuildmat.2022.127493
synthetic slag CS2 | 42.84 | 17.12 |  | 28.05 | 9.67 | 0.08 | 0.89 |  | 0.32 | 0.31 |  |  |  | 20.11 | 10 | 30 | 5 | 52.704 | 1.08 | 0.216 | 40 | 3.117885924 | 314.8918701 |  |  | 10.1016/j.conbuildmat.2022.127493
synthetic slag CS2 | 42.84 | 17.12 |  | 28.05 | 9.67 | 0.08 | 0.89 |  | 0.32 | 0.31 |  |  |  | 20.11 | 10 | 30 | 5 | 52.704 | 1.08 | 0.216 | 40 | 3.560609391 | 328.9978241 |  |  | 10.1016/j.conbuildmat.2022.127493
synthetic slag CS2 | 42.84 | 17.12 |  | 28.05 | 9.67 | 0.08 | 0.89 |  | 0.32 | 0.31 |  |  |  | 20.11 | 10 | 30 | 5 | 52.704 | 1.08 | 0.216 | 40 | 3.95469583 | 340.1240663 |  |  | 10.1016/j.conbuildmat.2022.127493
synthetic slag CS2 | 42.84 | 17.12 |  | 28.05 | 9.67 | 0.08 | 0.89 |  | 0.32 | 0.31 |  |  |  | 20.11 | 10 | 30 | 5 | 52.704 | 1.08 | 0.216 | 40 | 4.421741693 | 351.1749129 |  |  | 10.1016/j.conbuildmat.2022.127493
synthetic slag CS2 | 42.84 | 17.12 |  | 28.05 | 9.67 | 0.08 | 0.89 |  | 0.32 | 0.31 |  |  |  | 20.11 | 10 | 30 | 5 | 52.704 | 1.08 | 0.216 | 40 | 4.816789364 | 359.396115 |  |  | 10.1016/j.conbuildmat.2022.127493
synthetic slag CS2 | 42.84 | 17.12 |  | 28.05 | 9.67 | 0.08 | 0.89 |  | 0.32 | 0.31 |  |  |  | 20.11 | 10 | 30 | 5 | 52.704 | 1.08 | 0.216 | 40 | 5.200888741 | 366.1374627 |  |  | 10.1016/j.conbuildmat.2022.127493
synthetic slag CS2 | 42.84 | 17.12 |  | 28.05 | 9.67 | 0.08 | 0.89 |  | 0.32 | 0.31 |  |  |  | 20.11 | 10 | 30 | 5 | 52.704 | 1.08 | 0.216 | 40 | 5.573524286 | 372.2635168 |  |  | 10.1016/j.conbuildmat.2022.127493
synthetic slag CS2 | 42.84 | 17.12 |  | 28.05 | 9.67 | 0.08 | 0.89 |  | 0.32 | 0.31 |  |  |  | 20.11 | 10 | 30 | 5 | 52.704 | 1.08 | 0.216 | 40 | 5.976978029 | 378.4035096 |  |  | 10.1016/j.conbuildmat.2022.127493
synthetic slag CS2 | 42.84 | 17.12 |  | 28.05 | 9.67 | 0.08 | 0.89 |  | 0.32 | 0.31 |  |  |  | 20.11 | 10 | 30 | 5 | 52.704 | 1.08 | 0.216 | 40 | 6.451060364 | 384.7065851 |  |  | 10.1016/j.conbuildmat.2022.127493
synthetic slag CS2 | 42.84 | 17.12 |  | 28.05 | 9.67 | 0.08 | 0.89 |  | 0.32 | 0.31 |  |  |  | 20.11 | 10 | 30 | 5 | 52.704 | 1.08 | 0.216 | 40 | 6.794170619 | 388.7935907 |  |  | 10.1016/j.conbuildmat.2022.127493
synthetic slag CS2 | 42.84 | 17.12 |  | 28.05 | 9.67 | 0.08 | 0.89 |  | 0.32 | 0.31 |  |  |  | 20.11 | 10 | 30 | 5 | 52.704 | 1.08 | 0.216 | 40 | 7 | 391.6408669 |  |  | 10.1016/j.conbuildmat.2022.127493
commercial slag S | 37.82 | 13.58 |  | 37.4 | 8.11 | 0.93 | 1.22 |  | 0.28 |  |  |  |  | 20.94 | 10 | 30 | 5 | 52.704 | 1.08 | 0.216 | 40 | 0.064908697 | 19.92878662 |  |  | 10.1016/j.conbuildmat.2022.127493
commercial slag S | 37.82 | 13.58 |  | 37.4 | 8.11 | 0.93 | 1.22 |  | 0.28 |  |  |  |  | 20.94 | 10 | 30 | 5 | 52.704 | 1.08 | 0.216 | 40 | 0.212523838 | 60.69059286 |  |  | 10.1016/j.conbuildmat.2022.127493
commercial slag S | 37.82 | 13.58 |  | 37.4 | 8.11 | 0.93 | 1.22 |  | 0.28 |  |  |  |  | 20.94 | 10 | 30 | 5 | 52.704 | 1.08 | 0.216 | 40 | 0.348385267 | 101.9011866 |  |  | 10.1016/j.conbuildmat.2022.127493
commercial slag S | 37.82 | 13.58 |  | 37.4 | 8.11 | 0.93 | 1.22 |  | 0.28 |  |  |  |  | 20.94 | 10 | 30 | 5 | 52.704 | 1.08 | 0.216 | 40 | 0.482149528 | 140.6925982 |  |  | 10.1016/j.conbuildmat.2022.127493
commercial slag S | 37.82 | 13.58 |  | 37.4 | 8.11 | 0.93 | 1.22 |  | 0.28 |  |  |  |  | 20.94 | 10 | 30 | 5 | 52.704 | 1.08 | 0.216 | 40 | 0.650082483 | 176.7870426 |  |  | 10.1016/j.conbuildmat.2022.127493
commercial slag S | 37.82 | 13.58 |  | 37.4 | 8.11 | 0.93 | 1.22 |  | 0.28 |  |  |  |  | 20.94 | 10 | 30 | 5 | 52.704 | 1.08 | 0.216 | 40 | 0.885914257 | 215.9440467 |  |  | 10.1016/j.conbuildmat.2022.127493
commercial slag S | 37.82 | 13.58 |  | 37.4 | 8.11 | 0.93 | 1.22 |  | 0.28 |  |  |  |  | 20.94 | 10 | 30 | 5 | 52.704 | 1.08 | 0.216 | 40 | 1.173846712 | 253.1997872 |  |  | 10.1016/j.conbuildmat.2022.127493
commercial slag S | 37.82 | 13.58 |  | 37.4 | 8.11 | 0.93 | 1.22 |  | 0.28 |  |  |  |  | 20.94 | 10 | 30 | 5 | 52.704 | 1.08 | 0.216 | 40 | 1.507013515 | 290.0367908 |  |  | 10.1016/j.conbuildmat.2022.127493
commercial slag S | 37.82 | 13.58 |  | 37.4 | 8.11 | 0.93 | 1.22 |  | 0.28 |  |  |  |  | 20.94 | 10 | 30 | 5 | 52.704 | 1.08 | 0.216 | 40 | 1.865281285 | 324.217202 |  |  | 10.1016/j.conbuildmat.2022.127493
commercial slag S | 37.82 | 13.58 |  | 37.4 | 8.11 | 0.93 | 1.22 |  | 0.28 |  |  |  |  | 20.94 | 10 | 30 | 5 | 52.704 | 1.08 | 0.216 | 40 | 2.274013676 | 354.0630728 |  |  | 10.1016/j.conbuildmat.2022.127493
commercial slag S | 37.82 | 13.58 |  | 37.4 | 8.11 | 0.93 | 1.22 |  | 0.28 |  |  |  |  | 20.94 | 10 | 30 | 5 | 52.704 | 1.08 | 0.216 | 40 | 2.641694772 | 376.3301295 |  |  | 10.1016/j.conbuildmat.2022.127493
commercial slag S | 37.82 | 13.58 |  | 37.4 | 8.11 | 0.93 | 1.22 |  | 0.28 |  |  |  |  | 20.94 | 10 | 30 | 5 | 52.704 | 1.08 | 0.216 | 40 | 2.999016995 | 394.4022415 |  |  | 10.1016/j.conbuildmat.2022.127493
commercial slag S | 37.82 | 13.58 |  | 37.4 | 8.11 | 0.93 | 1.22 |  | 0.28 |  |  |  |  | 20.94 | 10 | 30 | 5 | 52.704 | 1.08 | 0.216 | 40 | 3.397866701 | 411.3406333 |  |  | 10.1016/j.conbuildmat.2022.127493
commercial slag S | 37.82 | 13.58 |  | 37.4 | 8.11 | 0.93 | 1.22 |  | 0.28 |  |  |  |  | 20.94 | 10 | 30 | 5 | 52.704 | 1.08 | 0.216 | 40 | 3.749585798 | 424.9403141 |  |  | 10.1016/j.conbuildmat.2022.127493
commercial slag S | 37.82 | 13.58 |  | 37.4 | 8.11 | 0.93 | 1.22 |  | 0.28 |  |  |  |  | 20.94 | 10 | 30 | 5 | 52.704 | 1.08 | 0.216 | 40 | 4.156805938 | 438.1676328 |  |  | 10.1016/j.conbuildmat.2022.127493
commercial slag S | 37.82 | 13.58 |  | 37.4 | 8.11 | 0.93 | 1.22 |  | 0.28 |  |  |  |  | 20.94 | 10 | 30 | 5 | 52.704 | 1.08 | 0.216 | 40 | 4.52461712 | 448.4482129 |  |  | 10.1016/j.conbuildmat.2022.127493
commercial slag S | 37.82 | 13.58 |  | 37.4 | 8.11 | 0.93 | 1.22 |  | 0.28 |  |  |  |  | 20.94 | 10 | 30 | 5 | 52.704 | 1.08 | 0.216 | 40 | 4.908703286 | 458.0720816 |  |  | 10.1016/j.conbuildmat.2022.127493
commercial slag S | 37.82 | 13.58 |  | 37.4 | 8.11 | 0.93 | 1.22 |  | 0.28 |  |  |  |  | 20.94 | 10 | 30 | 5 | 52.704 | 1.08 | 0.216 | 40 | 5.256276128 | 466.0209977 |  |  | 10.1016/j.conbuildmat.2022.127493
commercial slag S | 37.82 | 13.58 |  | 37.4 | 8.11 | 0.93 | 1.22 |  | 0.28 |  |  |  |  | 20.94 | 10 | 30 | 5 | 52.704 | 1.08 | 0.216 | 40 | 5.631575185 | 473.2793219 |  |  | 10.1016/j.conbuildmat.2022.127493
commercial slag S | 37.82 | 13.58 |  | 37.4 | 8.11 | 0.93 | 1.22 |  | 0.28 |  |  |  |  | 20.94 | 10 | 30 | 5 | 52.704 | 1.08 | 0.216 | 40 | 6.036318947 | 480.2031808 |  |  | 10.1016/j.conbuildmat.2022.127493
commercial slag S | 37.82 | 13.58 |  | 37.4 | 8.11 | 0.93 | 1.22 |  | 0.28 |  |  |  |  | 20.94 | 10 | 30 | 5 | 52.704 | 1.08 | 0.216 | 40 | 6.4294452 | 485.9661602 |  |  | 10.1016/j.conbuildmat.2022.127493
commercial slag S | 37.82 | 13.58 |  | 37.4 | 8.11 | 0.93 | 1.22 |  | 0.28 |  |  |  |  | 20.94 | 10 | 30 | 5 | 52.704 | 1.08 | 0.216 | 40 | 6.797776265 | 490.9245775 |  |  | 10.1016/j.conbuildmat.2022.127493
commercial slag S | 37.82 | 13.58 |  | 37.4 | 8.11 | 0.93 | 1.22 |  | 0.28 |  |  |  |  | 20.94 | 10 | 30 | 5 | 52.704 | 1.08 | 0.216 | 40 | 7 | 493.8080495 |  |  | 10.1016/j.conbuildmat.2022.127493
synthetic slag M0 | 42.99 | 13.3 |  | 43.16 | 0.33 | 0.01 | [7 empty] | 24.35 | 10 | 30 | 5 | 52.704 | 1.08 | 0.216 | 40 | 7 |  |  | 7.451187335 | 10.1016/j.conbuildmat.2022.127493
synthetic slag M8 | 37.79 | 14.51 |  | 37.04 | 8.83 | 0.01 | 0.7 |  | 0.25 | 0.24 |  |  |  | 22.73 | 10 | 30 | 5 | 52.704 | 1.08 | 0.216 | 40 | 7 |  |  | 7.656992084 | 10.1016/j.conbuildmat.2022.127493
synthetic slag M16 | 32.99 | 15.05 |  | 34.09 | 16.07 | 0.01 | 0.73 |  | 0.21 | 0.22 |  |  |  | 22.29 | 10 | 30 | 5 | 52.704 | 1.08 | 0.216 | 40 | 7 |  |  | 7.941952507 | 10.1016/j.conbuildmat.2022.127493
synthetic slag A3 | 43.3 | 3.69 |  | 42.07 | 10.83 | 0.01 | [7 empty] | 19.67 | 10 | 30 | 5 | 52.704 | 1.08 | 0.216 | 40 | 7 |  |  | 5.060686016 | 10.1016/j.conbuildmat.2022.127493
synthetic slag A3-1 | 48.41 | 2.39 |  | 38.39 | 10.58 | 0.01 |  |  |  | 0.07 |  |  |  | 20.69 | 10 | 30 | 5 | 52.704 | 1.08 | 0.216 | 40 | 7 |  |  | 5.250659631 | 10.1016/j.conbuildmat.2022.127493
synthetic slag A12 | 39.11 | 12.32 |  | 37.32 | 9.43 | 0.03 | 0.7 |  | 0.21 | 0.24 |  |  |  | 20.35 | 10 | 30 | 5 | 52.704 | 1.08 | 0.216 | 40 | 7 |  |  | 7.134564644 | 10.1016/j.conbuildmat.2022.127493
synthetic slag A18 | 34.43 | 18.19 |  | 36.87 | 7.98 | 0.03 | 0.84 |  | 0.41 | 0.37 |  |  |  | 20.85 | 10 | 30 | 5 | 52.704 | 1.08 | 0.216 | 40 | 7 |  |  | 7.783641161 | 10.1016/j.conbuildmat.2022.127493
synthetic slag CS1 | 38.67 | 14.51 |  | 32.98 | 11.22 | 0.05 | 1.02 |  | 0.36 | 0.36 |  |  |  | 20.4 | 10 | 30 | 5 | 52.704 | 1.08 | 0.216 | 40 | 7 |  |  | 7.356200528 | 10.1016/j.conbuildmat.2022.127493
synthetic slag CS2 | 42.84 | 17.12 |  | 28.05 | 9.67 | 0.08 | 0.89 |  | 0.32 | 0.31 |  |  |  | 20.11 | 10 | 30 | 5 | 52.704 | 1.08 | 0.216 | 40 | 7 |  |  | 7.530343008 | 10.1016/j.conbuildmat.2022.127493
commercial slag S | 37.82 | 13.58 |  | 37.4 | 8.11 | 0.93 | 1.22 |  | 0.28 |  |  |  |  | 20.94 | 10 | 30 | 5 | 52.704 | 1.08 | 0.216 | 40 | 7 |  |  | 7.894459103 | 10.1016/j.conbuildmat.2022.127493
slag GGBS | 30.2 | 13.1 |  | 45.8 | 7.38 |  |  |  | 0.41 |  |  |  |  | 14.14 | 11 | 33.33 | 5.56 | 60 | 1.2 | 0.24 | 40 |  |  |  | 1.93 | 10.1016/j.conbuildmat.2023.134559
fluorescent lamp glass powder FLG | 65.5 | 2.09 | 0.21 | 6.09 | 3.44 |  |  |  | 1.47 | 19.6 |  |  |  | 11.4 | 11 | 33.33 | 5.56 | 60 | 1.2 | 0.24 | 40 |  |  |  | 1.25 | 10.1016/j.conbuildmat.2023.134559
soda-lime silica glass powder SSG | 65.7 | 1.93 | 0.87 | 11.7 | 1.72 |  |  |  | 0.78 | 16.8 |  |  |  | 7.84 | 11 | 33.33 | 5.56 | 60 | 1.2 | 0.24 | 40 |  |  |  | 1.38 | 10.1016/j.conbuildmat.2023.134559
cathode ray tube CRT | 51.8 | 2.18 | 0.26 | 0.77 | 0.29 |  |  |  | 8.81 | 8.51 |  |  |  | 10.02 | 11 | 33.33 | 5.56 | 60 | 1.2 | 0.24 | 40 |  |  |  | 0.93 | 10.1016/j.conbuildmat.2023.134559
Sugarcane bagasse ash SCBA | 59.48 | 3.42 | 3.09 | 2.5 | 1.18 | 0.43 | 0.35 |  | 3.45 | 0.7 | 23.19 | 2.24 | 38.4 | 3.2 | 10 | 30 | 5 | 52.704 | 1.08 | 0.216 | 40 | 7 |  | 58.3 |  | 10.1016/j.matpr.2023.04.048
Sugarcane bagasse ash SCBA600 | 76.52 | 4.39 | 2.99 | 2.79 | 1.42 | 0.39 | 0.38 |  | 4.01 | 1.02 | 3.76 | 2.56 | 25.1 | 2.18 | 10 | 30 | 5 | 52.704 | 1.08 | 0.216 | 40 | 7 |  | 82.13 |  | 10.1016/j.matpr.2023.04.048
silica fume SF | 91.49 | 0.19 | 0.18 | 0.73 | 0.35 | 0.12 |  |  | 0.61 | 0.17 | 6.04 | 2.21 |  | 4.96 | 10 | 30 | 5 | 52.704 | 1.08 | 0.216 | 40 | 7 |  | 142.19 |  | 10.1016/j.matpr.2023.04.048
metakaolin MK | 50.09 | 41.67 | 3.57 | 0.18 | 0.18 | 0.1 | 0.58 |  | 0.2 | 0.03 | 2.75 | 2.59 |  | 8.59 | 10 | 30 | 5 | 52.704 | 1.08 | 0.216 | 40 | 7 |  | 195.98 |  | 10.1016/j.matpr.2023.04.048
silica fume SF | 91.49 | 0.19 | 0.18 | 0.73 | 0.35 | 0.12 |  |  | 0.61 | 0.17 | 6.04 | 2.21 |  | 4.96 | 10 | 30 | 5 | 52.704 | 1.08 | 0.216 | 40 | 3 | 335.1 |  |  | 10.1016/j.matpr.2023.04.048
metakaolin MK | 50.09 | 41.67 | 3.57 | 0.18 | 0.18 | 0.1 | 0.58 |  | 0.2 | 0.03 | 2.75 | 2.59 |  | 8.59 | 10 | 30 | 5 | 52.704 | 1.08 | 0.216 | 40 | 3 | 981.6 |  |  | 10.1016/j.matpr.2023.04.048
Sugarcane bagasse ash SCBA | 59.48 | 3.42 | 3.09 | 2.5 | 1.18 | 0.43 | 0.35 |  | 3.45 | 0.7 | 23.19 | 2.24 | 38.4 | 3.2 | 10 | 30 | 5 | 52.704 | 1.08 | 0.216 | 40 | 3 | 123.62 |  |  | 10.1016/j.matpr.2023.04.048
Sugarcane bagasse ash SCBA600 | 76.52 | 4.39 | 2.99 | 2.79 | 1.42 | 0.39 | 0.38 |  | 4.01 | 1.02 | 3.76 | 2.56 | 25.1 | 2.18 | 10 | 30 | 5 | 52.704 | 1.08 | 0.216 | 40 | 3 | 136.09 |  |  | 10.1016/j.matpr.2023.04.048
silica fume SF | 91.49 | 0.19 | 0.18 | 0.73 | 0.35 | 0.12 |  |  | 0.61 | 0.17 | 6.04 | 2.21 |  | 4.96 | 10 | 30 | 5 | 52.704 | 1.08 | 0.216 | 40 | 7 | 408.81 |  |  | 10.1016/j.matpr.2023.04.048
metakaolin MK | 50.09 | 41.67 | 3.57 | 0.18 | 0.18 | 0.1 | 0.58 |  | 0.2 | 0.03 | 2.75 | 2.59 |  | 8.59 | 10 | 30 | 5 | 52.704 | 1.08 | 0.216 | 40 | 7 | 1014.09 |  |  | 10.1016/j.matpr.2023.04.048
Sugarcane bagasse ash SCBA | 59.48 | 3.42 | 3.09 | 2.5 | 1.18 | 0.43 | 0.35 |  | 3.45 | 0.7 | 23.19 | 2.24 | 38.4 | 3.2 | 10 | 30 | 5 | 52.704 | 1.08 | 0.216 | 40 | 7 | 169.7 |  |  | 10.1016/j.matpr.2023.04.048
Sugarcane bagasse ash SCBA600 | 76.52 | 4.39 | 2.99 | 2.79 | 1.42 | 0.39 | 0.38 |  | 4.01 | 1.02 | 3.76 | 2.56 | 25.1 | 2.18 | 10 | 30 | 5 | 52.704 | 1.08 | 0.216 | 40 | 7 | 189.93 |  |  | 10.1016/j.matpr.2023.04.048
silica fume SF | 91.49 | 0.19 | 0.18 | 0.73 | 0.35 | 0.12 |  |  | 0.61 | 0.17 | 6.04 | 2.21 |  | 4.96 | 10 | 30 | 5 | 52.704 | 1.08 | 0.216 | 40 | 7 |  |  | 7.1 | 10.1016/j.matpr.2023.04.048
metakaolin MK | 50.09 | 41.67 | 3.57 | 0.18 | 0.18 | 0.1 | 0.58 |  | 0.2 | 0.03 | 2.75 | 2.59 |  | 8.59 | 10 | 30 | 5 | 52.704 | 1.08 | 0.216 | 40 | 7 |  |  | 16.22 | 10.1016/j.matpr.2023.04.048
Sugarcane bagasse ash SCBA | 59.48 | 3.42 | 3.09 | 2.5 | 1.18 | 0.43 | 0.35 |  | 3.45 | 0.7 | 23.19 | 2.24 | 38.4 | 3.2 | 10 | 30 | 5 | 52.704 | 1.08 | 0.216 | 40 | 7 |  |  | 1.2 | 10.1016/j.matpr.2023.04.048
Sugarcane bagasse ash SCBA600 | 76.52 | 4.39 | 2.99 | 2.79 | 1.42 | 0.39 | 0.38 |  | 4.01 | 1.02 | 3.76 | 2.56 | 25.1 | 2.18 | 10 | 30 | 5 | 52.704 | 1.08 | 0.216 | 40 | 7 |  |  | 5.02 | 10.1016/j.matpr.2023.04.048
ordinary portland concrete | 19.51 | 4.42 | 3.12 | 63.85 | 2.1 | 3.25 | 0.31 |  | 0.83 | 0.19 | 1.54 | 3.09 |  | 11.22 | 10 | 30 | 5 | 52.704 | 1.08 | 0.216 | 40 |  |  |  |  | 10.1016/j.matpr.2023.04.048
calcium hydroxide CH | 0.1 | 0.07 | 0.04 | 74.6 | 0.6 | 0.01 |  |  |  |  | 24.5 | 2.24 |  |  | 10 | 30 | 5 | 52.704 | 1.08 | 0.216 | 40 |  |  |  |  | 10.1016/j.matpr.2023.04.048
calcite CC | 0.11 |  | 0.04 | 54.96 | 0.15 | 0.03 | 0.01 |  | 0.01 | 0.06 | 42.5 | 2.71 |  | 7.71 | 10 | 30 | 5 | 52.704 | 1.08 | 0.216 | 40 |  |  |  |  | 10.1016/j.matpr.2023.04.048
fly ash | 67.6 | 22.1 | 5.3 | 0.3 | 0.2 |  | 0.1 |  | 1.6 | 0.4 | 0.8 |  | 55 | 24.3 | 10 | 30 | 0 | 52.704 | 1.08 | 0.216 | 40 | 1 |  | 24.72885033 |  | 10.1061/(ASCE)MT.1943-5533.0004607
Blend 3 of fly ash + slag at 2?1 ratio | 55.8 | 22.43333333 | 4.166666667 | 11.46666667 | 2.5 | 0 | 0.066666667 | 0 | 1.266666667 | 0.366666667 | 0.533333333 |  |  | 24.3 | 10 | 30 | 0 | 52.704 | 1.08 | 0.216 | 40 | 1 |  | 29.93492408 |  | 10.1061/(ASCE)MT.1943-5533.0004607
Slag | 32.2 | 23.1 | 1.9 | 33.8 | 7.1 |  |  |  | 0.6 | 0.3 |  |  | 95 | 24.3 | 10 | 30 | 0 | 52.704 | 1.08 | 0.216 | 40 | 1 |  | 30.80260304 |  | 10.1061/(ASCE)MT.1943-5533.0004607
fluidised bed combustion fly ash 1 | 52.9 | 21.5 | 7 | 4.3 | 0.8 | 1.2 | 1.7 | 0 | 3.3 | 0.4 | 6 | 2.681 |  | 37.9 | 10 | 30 | 5 | 52.704 | 1.08 | 0.216 | 40 | 7 |  | 39.9 |  | 10.1061/(ASCE)MT.1943-5533.0004607
Slag | 32.2 | 23.1 | 1.9 | 33.8 | 7.1 |  |  |  | 0.6 | 0.3 |  |  | 55 | 24.3 | 10 | 30 | 0 | 52.704 | 1.08 | 0.216 | 40 | 7 |  | 39.9132321 |  | 10.1061/(ASCE)MT.1943-5533.0004607
fly ash | 67.6 | 22.1 | 5.3 | 0.3 | 0.2 |  | 0.1 |  | 1.6 | 0.4 | 0.8 |  | 67 | 24.3 | 10 | 30 | 0 | 52.704 | 1.08 | 0.216 | 40 | 7 |  | 41.64859002 |  | 10.1061/(ASCE)MT.1943-5533.0004607
Slag | 32.2 | 23.1 | 1.9 | 33.8 | 7.1 |  |  |  | 0.6 | 0.3 |  |  | 95 | 24.3 | 10 | 30 | 0 | 52.704 | 1.08 | 0.216 | 40 | 28 |  | 41.64859002 |  | 10.1061/(ASCE)MT.1943-5533.0004607
Blend 1 of kaolinitic calcined clay 1 + limestone at 1?2 ratio | 23.93333333 | 17.26666667 | 1.5 | 30.36666667 | 1.266666667 | 0.066666667 | 0.266666667 | 0 | 0.2 | 0.333333333 | 25.33333333 |  |  | 12.68 | 10 | 30 | 0 | 52.704 | 1.08 | 0.216 | 40 | 1 |  | 43.38394794 |  | 10.1061/(ASCE)MT.1943-5533.0004607
Blend 3 of fly ash + slag at 2?1 ratio | 55.8 | 22.43333333 | 4.166666667 | 11.46666667 | 2.5 | 0 | 0.066666667 | 0 | 1.266666667 | 0.366666667 | 0.533333333 |  |  | 24.3 | 10 | 30 | 0 | 52.704 | 1.08 | 0.216 | 40 | 7 |  | 47.28850325 |  | 10.1061/(ASCE)MT.1943-5533.0004607
ground bottom ash 3 | 42.9 | 16.6 | 7.5 | 23 | 4.6 | 0.4 |  | 0 | 0.4 | 1 | 1.4 | 3.001 |  | 13.3 | 10 | 30 | 5 | 52.704 | 1.08 | 0.216 | 40 | 7 |  | 53.5 |  | 10.1061/(ASCE)MT.1943-5533.0004607
Blend 3 of fly ash + slag at 2?1 ratio | 55.8 | 22.43333333 | 4.166666667 | 11.46666667 | 2.5 | 0 | 0.066666667 | 0 | 1.266666667 | 0.366666667 | 0.533333333 |  |  | 24.3 | 10 | 30 | 0 | 52.704 | 1.08 | 0.216 | 40 | 28 |  | 55.96529284 |  | 10.1061/(ASCE)MT.1943-5533.0004607
fluidised bed combustion fly ash 2 | 43 | 17 | 8.6 | 14.4 | 1.3 | 8 | 1.1 | 0 | 2.2 | 0.3 | 3.4 | 2.671 |  | 37.3 | 10 | 30 | 5 | 52.704 | 1.08 | 0.216 | 40 | 7 |  | 62.4 |  | 10.1061/(ASCE)MT.1943-5533.0004607
Blend 1 of calcined clay 1 + limestone at 2?1 ratio | 36.76666667 | 32.03333333 | 1.5 | 15.23333333 | 0.633333333 | 0.133333333 | 0.533333333 | 0 | 0.1 | 0.166666667 | 14.16666667 |  |  | 12.68 | 10 | 30 | 0 | 52.704 | 1.08 | 0.216 | 40 | 1 |  | 63.34056399 |  | 10.1061/(ASCE)MT.1943-5533.0004607
Blend 1 of kaolinitic calcined clay 1 + limestone at 1?2 ratio | 23.93333333 | 17.26666667 | 1.5 | 30.36666667 | 1.266666667 | 0.066666667 | 0.266666667 | 0 | 0.2 | 0.333333333 | 25.33333333 |  |  | 12.68 | 10 | 30 | 0 | 52.704 | 1.08 | 0.216 | 40 | 7 |  | 68.54663774 |  | 10.1061/(ASCE)MT.1943-5533.0004607
Blend 1 of kaolinitic calcined clay 1 + limestone at 1?2 ratio | 23.93333333 | 17.26666667 | 1.5 | 30.36666667 | 1.266666667 | 0.066666667 | 0.266666667 | 0 | 0.2 | 0.333333333 | 25.33333333 |  |  | 12.68 | 10 | 30 | 0 | 52.704 | 1.08 | 0.216 | 40 | 28 |  | 73.31887202 |  | 10.1061/(ASCE)MT.1943-5533.0004607
volcanic ash 3 | 70.4 | 12.8 | 2 | 1.9 | 1 | 0.1 | 0.2 | 0.1 | 4.1 | 2.8 | 3.2 | 2.501 |  | 8.9 | 10 | 30 | 5 | 52.704 | 1.08 | 0.216 | 40 | 7 |  | 73.7 |  | 10.1061/(ASCE)MT.1943-5533.0004607
ground bottom ash 1 | 47.6 | 20.1 | 24.1 | 2.8 | 0.9 | 0.1 |  | 0 | 1.9 | 0.7 | 0 | 2.893 |  | 11.8 | 10 | 30 | 5 | 52.704 | 1.08 | 0.216 | 40 | 7 |  | 74.5 |  | 10.1061/(ASCE)MT.1943-5533.0004607
ground bottom ash 2 | 57 | 17.9 | 5.8 | 11.5 | 2.5 | 1.2 |  | 0 | 1 | 0.3 | 1.1 | 2.689 |  | 13.4 | 10 | 30 | 5 | 52.704 | 1.08 | 0.216 | 40 | 7 |  | 75.7 |  | 10.1061/(ASCE)MT.1943-5533.0004607
fly ash | 67.6 | 22.1 | 5.3 | 0.3 | 0.2 |  | 0.1 |  | 1.6 | 0.4 | 0.8 |  | 55 | 24.3 | 10 | 30 | 0 | 52.704 | 1.08 | 0.216 | 40 | 28 |  | 75.92190889 |  | 10.1061/(ASCE)MT.1943-5533.0004607
volcanic ash 1 | 71.9 | 12.1 | 0.8 | 0.7 | 0.2 | 0.1 |  | 0.3 | 4.7 | 3.6 | 4.8 | 2.405 |  | 11.8 | 10 | 30 | 5 | 52.704 | 1.08 | 0.216 | 40 | 7 |  | 83.9 |  | 10.1061/(ASCE)MT.1943-5533.0004607
calcined clay 1 | 56 | 25 | 14.6 | 0.1 | 0.4 | 0 | 1.1 | 0 | 1.3 | 0.2 | 0.6 | 2.886 |  | 9.2 | 10 | 30 | 5 | 52.704 | 1.08 | 0.216 | 40 | 7 |  | 84.2 |  | 10.1061/(ASCE)MT.1943-5533.0004607
Blend 1 of calcined clay 1 + limestone at 2?1 ratio | 36.76666667 | 32.03333333 | 1.5 | 15.23333333 | 0.633333333 | 0.133333333 | 0.533333333 | 0 | 0.1 | 0.166666667 | 14.16666667 |  | 95 | 12.68 | 10 | 30 | 0 | 52.704 | 1.08 | 0.216 | 40 | 7 |  | 86.3340564 |  | 10.1061/(ASCE)MT.1943-5533.0004607
volcanic ash 2 | 72.4 | 11.5 | 1.3 | 0.8 | 0.3 | 0 | 0.1 | 0 | 5.2 | 2.4 | 4.2 | 2.417 |  | 6.3 | 10 | 30 | 5 | 52.704 | 1.08 | 0.216 | 40 | 7 |  | 86.8 |  | 10.1061/(ASCE)MT.1943-5533.0004607
Blend 1 of calcined clay 1 + limestone at 2?1 ratio | 36.76666667 | 32.03333333 | 1.5 | 15.23333333 | 0.633333333 | 0.133333333 | 0.533333333 | 0 | 0.1 | 0.166666667 | 14.16666667 |  |  | 12.68 | 10 | 30 | 0 | 52.704 | 1.08 | 0.216 | 40 | 28 |  | 94.14316703 |  | 10.1061/(ASCE)MT.1943-5533.0004607
kaolinitic calcined clay 2 | 56.3 | 36.7 | 3.5 | 0.1 | 0.1 |  | 2.4 |  | 0.2 | 0.2 | 1.6 |  | 67 | 12.68 | 10 | 30 | 0 | 52.704 | 1.08 | 0.216 | 40 | 1 |  | 105.4229935 |  | 10.1061/(ASCE)MT.1943-5533.0004607
calcined clay 2 | 56.3 | 34.9 | 2.7 | 0.3 | 0.3 | 0.1 | 2.1 | 0 | 1.2 | 0 | 1.7 | 2.752 |  | 26.8 | 10 | 30 | 5 | 52.704 | 1.08 | 0.216 | 40 | 7 |  | 111.6 |  | 10.1061/(ASCE)MT.1943-5533.0004607
kaolinitic calcined clay 2 | 56.3 | 36.7 | 3.5 | 0.1 | 0.1 |  | 2.4 |  | 0.2 | 0.2 | 1.6 |  | 78 | 12.68 | 10 | 30 | 0 | 52.704 | 1.08 | 0.216 | 40 | 7 |  | 120.1735358 |  | 10.1061/(ASCE)MT.1943-5533.0004607
kaolinitic calcined clay 1 | 49.6 | 46.8 | 1.5 | 0.1 |  | 0.2 | 0.8 |  |  |  | 3 |  | 78 | 12.68 | 10 | 30 | 0 | 52.704 | 1.08 | 0.216 | 40 | 1 |  | 126.2472885 |  | 10.1061/(ASCE)MT.1943-5533.0004607
kaolinitic calcined clay 2 | 56.3 | 36.7 | 3.5 | 0.1 | 0.1 |  | 2.4 |  | 0.2 | 0.2 | 1.6 |  | 67 | 12.68 | 10 | 30 | 0 | 52.704 | 1.08 | 0.216 | 40 | 28 |  | 127.1149675 |  | 10.1061/(ASCE)MT.1943-5533.0004607
kaolinitic calcined clay 1 | 49.6 | 46.8 | 1.5 | 0.1 |  | 0.2 | 0.8 |  |  |  | 3 |  |  | 12.68 | 10 | 30 | 0 | 52.704 | 1.08 | 0.216 | 40 | 7 |  | 133.6225597 |  | 10.1061/(ASCE)MT.1943-5533.0004607
kaolinitic calcined clay 1 | 49.6 | 46.8 | 1.5 | 0.1 |  | 0.2 | 0.8 |  |  |  | 3 |  | 78 | 12.68 | 10 | 30 | 0 | 52.704 | 1.08 | 0.216 | 40 | 28 |  | 143.6008677 |  | 10.1061/(ASCE)MT.1943-5533.0004607
calcined clay 3 | 54.4 | 36.8 | 0.7 | 0.1 | 0 | 0.1 | 3.1 | 0 | 0.3 | 0 | 4.2 | 2.659 |  | 9 | 10 | 30 | 5 | 52.704 | 1.08 | 0.216 | 40 | 7 |  | 159.2 |  | 10.1061/(ASCE)MT.1943-5533.0004607
kaolinitic calcined clay 1 | 49.6 | 46.8 | 1.5 | 0.1 |  | 0.2 | 0.8 |  |  |  | 3 |  | 78 | 12.68 | 10 | 30 | 0 | 52.704 | 1.08 | 0.216 | 40 | 1 | 425.4 |  |  | 10.1061/(ASCE)MT.1943-5533.0004607
kaolinitic calcined clay 2 | 56.3 | 36.7 | 3.5 | 0.1 | 0.1 |  | 2.4 |  | 0.2 | 0.2 | 1.6 |  | 67 | 12.68 | 10 | 30 | 0 | 52.704 | 1.08 | 0.216 | 40 | 1 | 364.6 |  |  | 10.1061/(ASCE)MT.1943-5533.0004607
fly ash | 67.6 | 22.1 | 5.3 | 0.3 | 0.2 |  | 0.1 |  | 1.6 | 0.4 | 0.8 |  | 55 | 24.3 | 10 | 30 | 0 | 52.704 | 1.08 | 0.216 | 40 | 1 | 37.1 |  |  | 10.1061/(ASCE)MT.1943-5533.0004607
Slag | 32.2 | 23.1 | 1.9 | 33.8 | 7.1 |  |  |  | 0.6 | 0.3 |  |  | 95 | 24.3 | 10 | 30 | 0 | 52.704 | 1.08 | 0.216 | 40 | 1 | 382.3 |  |  | 10.1061/(ASCE)MT.1943-5533.0004607
limestone powder | 11.1 | 2.5 | 1.5 | 45.5 | 1.9 |  |  |  | 0.3 | 0.5 | 36.5 |  |  | 12.68 | 10 | 30 | 0 | 52.704 | 1.08 | 0.216 | 40 | 1 | 10.1 |  |  | 10.1061/(ASCE)MT.1943-5533.0004607
Blend 1 of calcined clay 1 + limestone at 2?1 ratio | 36.76666667 | 32.03333333 | 1.5 | 15.23333333 | 0.633333333 | 0.133333333 | 0.533333333 | 0 | 0.1 | 0.166666667 | 14.16666667 |  |  | 12.68 | 10 | 30 | 0 | 52.704 | 1.08 | 0.216 | 40 | 1 | 339.79 |  |  | 10.1061/(ASCE)MT.1943-5533.0004607
Blend 1 of kaolinitic calcined clay 1 + limestone at 1?2 ratio | 23.93333333 | 17.26666667 | 1.5 | 30.36666667 | 1.266666667 | 0.066666667 | 0.266666667 | 0 | 0.2 | 0.333333333 | 25.33333333 |  |  | 12.68 | 10 | 30 | 0 | 52.704 | 1.08 | 0.216 | 40 | 1 | 276.77 |  |  | 10.1061/(ASCE)MT.1943-5533.0004607
Blend 3 of fly ash + slag at 2?1 ratio | 55.8 | 22.43333333 | 4.166666667 | 11.46666667 | 2.5 | 0 | 0.066666667 | 0 | 1.266666667 | 0.366666667 | 0.533333333 |  |  | 24.3 | 10 | 30 | 0 | 52.704 | 1.08 | 0.216 | 40 | 1 | 179.5 |  |  | 10.1061/(ASCE)MT.1943-5533.0004607
kaolinitic calcined clay 1 | 49.6 | 46.8 | 1.5 | 0.1 |  | 0.2 | 0.8 |  |  |  | 3 |  | 78 | 12.68 | 10 | 30 | 0 | 52.704 | 1.08 | 0.216 | 40 | 3 | 522.3 |  |  | 10.1061/(ASCE)MT.1943-5533.0004607
kaolinitic calcined clay 2 | 56.3 | 36.7 | 3.5 | 0.1 | 0.1 |  | 2.4 |  | 0.2 | 0.2 | 1.6 |  | 67 | 12.68 | 10 | 30 | 0 | 52.704 | 1.08 | 0.216 | 40 | 3 | 451.5 |  |  | 10.1061/(ASCE)MT.1943-5533.0004607
fly ash | 67.6 | 22.1 | 5.3 | 0.3 | 0.2 |  | 0.1 |  | 1.6 | 0.4 | 0.8 |  | 55 | 24.3 | 10 | 30 | 0 | 52.704 | 1.08 | 0.216 | 40 | 3 | 102.7 |  |  | 10.1061/(ASCE)MT.1943-5533.0004607
Slag | 32.2 | 23.1 | 1.9 | 33.8 | 7.1 |  |  |  | 0.6 | 0.3 |  |  | 95 | 24.3 | 10 | 30 | 0 | 52.704 | 1.08 | 0.216 | 40 | 3 | 497.7 |  |  | 10.1061/(ASCE)MT.1943-5533.0004607
limestone powder | 11.1 | 2.5 | 1.5 | 45.5 | 1.9 |  |  |  | 0.3 | 0.5 | 36.5 |  |  | 12.68 | 10 | 30 | 0 | 52.704 | 1.08 | 0.216 | 40 | 3 | 16.7 |  |  | 10.1061/(ASCE)MT.1943-5533.0004607
Blend 1 of calcined clay 1 + limestone at 2?1 ratio | 36.76666667 | 32.03333333 | 1.5 | 15.23333333 | 0.633333333 | 0.133333333 | 0.533333333 | 0 | 0.1 | 0.166666667 | 14.16666667 |  |  | 12.68 | 10 | 30 | 0 | 52.704 | 1.08 | 0.216 | 40 | 3 | 404.8 |  |  | 10.1061/(ASCE)MT.1943-5533.0004607
Blend 1 of kaolinitic calcined clay 1 + limestone at 1?2 ratio | 23.93333333 | 17.26666667 | 1.5 | 30.36666667 | 1.266666667 | 0.066666667 | 0.266666667 | 0 | 0.2 | 0.333333333 | 25.33333333 |  |  | 12.68 | 10 | 30 | 0 | 52.704 | 1.08 | 0.216 | 40 | 3 | 342.7 |  |  | 10.1061/(ASCE)MT.1943-5533.0004607
Blend 3 of fly ash + slag at 2?1 ratio | 55.8 | 22.43333333 | 4.166666667 | 11.46666667 | 2.5 | 0 | 0.066666667 | 0 | 1.266666667 | 0.366666667 | 0.533333333 |  |  | 24.3 | 10 | 30 | 0 | 52.704 | 1.08 | 0.216 | 40 | 3 | 313.9 |  |  | 10.1061/(ASCE)MT.1943-5533.0004607
kaolinitic calcined clay 1 | 49.6 | 46.8 | 1.5 | 0.1 |  | 0.2 | 0.8 |  |  |  | 3 |  | 78 | 12.68 | 10 | 30 | 0 | 52.704 | 1.08 | 0.216 | 40 | 7 | 564.4 |  |  | 10.1061/(ASCE)MT.1943-5533.0004607
kaolinitic calcined clay 2 | 56.3 | 36.7 | 3.5 | 0.1 | 0.1 |  | 2.4 |  | 0.2 | 0.2 | 1.6 |  | 67 | 12.68 | 10 | 30 | 0 | 52.704 | 1.08 | 0.216 | 40 | 7 | 480.5 |  |  | 10.1061/(ASCE)MT.1943-5533.0004607
fly ash | 67.6 | 22.1 | 5.3 | 0.3 | 0.2 |  | 0.1 |  | 1.6 | 0.4 | 0.8 |  | 55 | 24.3 | 10 | 30 | 0 | 52.704 | 1.08 | 0.216 | 40 | 7 | 196.7 |  |  | 10.1061/(ASCE)MT.1943-5533.0004607
Slag | 32.2 | 23.1 | 1.9 | 33.8 | 7.1 |  |  |  | 0.6 | 0.3 |  |  | 95 | 24.3 | 10 | 30 | 0 | 52.704 | 1.08 | 0.216 | 40 | 7 | 548.1 |  |  | 10.1061/(ASCE)MT.1943-5533.0004607
limestone powder | 11.1 | 2.5 | 1.5 | 45.5 | 1.9 |  |  |  | 0.3 | 0.5 | 36.5 |  |  | 12.68 | 10 | 30 | 0 | 52.704 | 1.08 | 0.216 | 40 | 7 | 23.7 |  |  | 10.1061/(ASCE)MT.1943-5533.0004607
Blend 1 of calcined clay 1 + limestone at 2?1 ratio | 36.76666667 | 32.03333333 | 1.5 | 15.23333333 | 0.633333333 | 0.133333333 | 0.533333333 | 0 | 0.1 | 0.166666667 | 14.16666667 |  |  | 12.68 | 10 | 30 | 0 | 52.704 | 1.08 | 0.216 | 40 | 7 | 429.42 |  |  | 10.1061/(ASCE)MT.1943-5533.0004607
Blend 1 of kaolinitic calcined clay 1 + limestone at 1?2 ratio | 23.93333333 | 17.26666667 | 1.5 | 30.36666667 | 1.266666667 | 0.066666667 | 0.266666667 | 0 | 0.2 | 0.333333333 | 25.33333333 |  |  | 12.68 | 10 | 30 | 0 | 52.704 | 1.08 | 0.216 | 40 | 7 | 364.76 |  |  | 10.1061/(ASCE)MT.1943-5533.0004607
Blend 3 of fly ash + slag at 2?1 ratio | 55.8 | 22.43333333 | 4.166666667 | 11.46666667 | 2.5 | 0 | 0.066666667 | 0 | 1.266666667 | 0.366666667 | 0.533333333 |  |  | 24.3 | 10 | 30 | 0 | 52.704 | 1.08 | 0.216 | 40 | 7 | 408.6 |  |  | 10.1061/(ASCE)MT.1943-5533.0004607
kaolinitic calcined clay 1 | 49.6 | 46.8 | 1.5 | 0.1 |  | 0.2 | 0.8 |  |  |  | 3 |  | 78 | 12.68 | 10 | 30 | 0 | 52.704 | 1.08 | 0.216 | 40 | 1 |  |  | 4.681318681 | 10.1061/(ASCE)MT.1943-5533.0004607
kaolinitic calcined clay 2 | 56.3 | 36.7 | 3.5 | 0.1 | 0.1 |  | 2.4 |  | 0.2 | 0.2 | 1.6 |  | 67 | 12.68 | 10 | 30 | 0 | 52.704 | 1.08 | 0.216 | 40 | 1 |  |  | 3.802197802 | 10.1061/(ASCE)MT.1943-5533.0004607
fly ash | 67.6 | 22.1 | 5.3 | 0.3 | 0.2 |  | 0.1 |  | 1.6 | 0.4 | 0.8 |  | 55 | 24.3 | 10 | 30 | 0 | 52.704 | 1.08 | 0.216 | 40 | 1 |  |  | 0.835164835 | 10.1061/(ASCE)MT.1943-5533.0004607
Slag | 32.2 | 23.1 | 1.9 | 33.8 | 7.1 |  |  |  | 0.6 | 0.3 |  |  | 95 | 24.3 | 10 | 30 | 0 | 52.704 | 1.08 | 0.216 | 40 | 1 |  |  | 4.021978022 | 10.1061/(ASCE)MT.1943-5533.0004607
limestone powder | 11.1 | 2.5 | 1.5 | 45.5 | 1.9 |  |  |  | 0.3 | 0.5 | 36.5 |  |  | 12.68 | 10 | 30 | 0 | 52.704 | 1.08 | 0.216 | 40 | 1 |  |  | 0.065934066 | 10.1061/(ASCE)MT.1943-5533.0004607
Blend 1 of calcined clay 1 + limestone at 2?1 ratio | 36.76666667 | 32.03333333 | 1.5 | 15.23333333 | 0.633333333 | 0.133333333 | 0.533333333 | 0 | 0.1 | 0.166666667 | 14.16666667 |  |  | 12.68 | 10 | 30 | 0 | 52.704 | 1.08 | 0.216 | 40 | 1 |  |  | 3.120879121 | 10.1061/(ASCE)MT.1943-5533.0004607
Blend 1 of kaolinitic calcined clay 1 + limestone at 1?2 ratio | 23.93333333 | 17.26666667 | 1.5 | 30.36666667 | 1.266666667 | 0.066666667 | 0.266666667 | 0 | 0.2 | 0.333333333 | 25.33333333 |  |  | 12.68 | 10 | 30 | 0 | 52.704 | 1.08 | 0.216 | 40 | 1 |  |  | 2.549450549 | 10.1061/(ASCE)MT.1943-5533.0004607
Blend 3 of fly ash + slag at 2?1 ratio | 55.8 | 22.43333333 | 4.166666667 | 11.46666667 | 2.5 | 0 | 0.066666667 | 0 | 1.266666667 | 0.366666667 | 0.533333333 |  |  | 24.3 | 10 | 30 | 0 | 52.704 | 1.08 | 0.216 | 40 | 1 |  |  | 1.846153846 | 10.1061/(ASCE)MT.1943-5533.0004607
kaolinitic calcined clay 1 | 49.6 | 46.8 | 1.5 | 0.1 |  | 0.2 | 0.8 |  |  |  | 3 |  | 78 | 12.68 | 10 | 30 | 0 | 52.704 | 1.08 | 0.216 | 40 | 7 |  |  | 5.868131868 | 10.1061/(ASCE)MT.1943-5533.0004607
kaolinitic calcined clay 2 | 56.3 | 36.7 | 3.5 | 0.1 | 0.1 |  | 2.4 |  | 0.2 | 0.2 | 1.6 |  | 67 | 12.68 | 10 | 30 | 0 | 52.704 | 1.08 | 0.216 | 40 | 7 |  |  | 5.384615385 | 10.1061/(ASCE)MT.1943-5533.0004607
fly ash | 67.6 | 22.1 | 5.3 | 0.3 | 0.2 |  | 0.1 |  | 1.6 | 0.4 | 0.8 |  | 55 | 24.3 | 10 | 30 | 0 | 52.704 | 1.08 | 0.216 | 40 | 7 |  |  | 1.89010989 | 10.1061/(ASCE)MT.1943-5533.0004607
Slag | 32.2 | 23.1 | 1.9 | 33.8 | 7.1 |  |  |  | 0.6 | 0.3 |  |  | 95 | 24.3 | 10 | 30 | 0 | 52.704 | 1.08 | 0.216 | 40 | 7 |  |  | 6.615384615 | 10.1061/(ASCE)MT.1943-5533.0004607
limestone powder | 11.1 | 2.5 | 1.5 | 45.5 | 1.9 |  |  |  | 0.3 | 0.5 | 36.5 |  |  | 12.68 | 10 | 30 | 0 | 52.704 | 1.08 | 0.216 | 40 | 7 |  |  | 0.087912088 | 10.1061/(ASCE)MT.1943-5533.0004607
Blend 1 of calcined clay 1 + limestone at 2?1 ratio | 36.76666667 | 32.03333333 | 1.5 | 15.23333333 | 0.633333333 | 0.133333333 | 0.533333333 | 0 | 0.1 | 0.166666667 | 14.16666667 |  |  | 12.68 | 10 | 30 | 0 | 52.704 | 1.08 | 0.216 | 40 | 7 |  |  | 3.978021978 | 10.1061/(ASCE)MT.1943-5533.0004607
Blend 1 of kaolinitic calcined clay 1 + limestone at 1?2 ratio | 23.93333333 | 17.26666667 | 1.5 | 30.36666667 | 1.266666667 | 0.066666667 | 0.266666667 | 0 | 0.2 | 0.333333333 | 25.33333333 |  |  | 12.68 | 10 | 30 | 0 | 52.704 | 1.08 | 0.216 | 40 | 7 |  |  | 3.648351648 | 10.1061/(ASCE)MT.1943-5533.0004607
Blend 3 of fly ash + slag at 2?1 ratio | 55.8 | 22.43333333 | 4.166666667 | 11.46666667 | 2.5 | 0 | 0.066666667 | 0 | 1.266666667 | 0.366666667 | 0.533333333 |  |  | 24.3 | 10 | 30 | 0 | 52.704 | 1.08 | 0.216 | 40 | 7 |  |  | 3.516483516 | 10.1061/(ASCE)MT.1943-5533.0004607
calcined clay 1 | 56 | 25 | 14.6 | 0.1 | 0.4 | 0 | 1.1 | 0 | 1.3 | 0.2 | 0.6 | 2.886 |  | 9.2 | 10 | 30 | 5 | 52.704 | 1.08 | 0.216 | 40 | 3 | 347 |  |  | 10.1061/(ASCE)MT.1943-5533.0004607
calcined clay 2 | 56.3 | 34.9 | 2.7 | 0.3 | 0.3 | 0.1 | 2.1 | 0 | 1.2 | 0 | 1.7 | 2.752 |  | 26.8 | 10 | 30 | 5 | 52.704 | 1.08 | 0.216 | 40 | 3 | 523.2 |  |  | 10.1061/(ASCE)MT.1943-5533.0004607
calcined clay 3 | 54.4 | 36.8 | 0.7 | 0.1 | 0 | 0.1 | 3.1 | 0 | 0.3 | 0 | 4.2 | 2.659 |  | 9 | 10 | 30 | 5 | 52.704 | 1.08 | 0.216 | 40 | 3 | 595.6 |  |  | 10.1061/(ASCE)MT.1943-5533.0004607
volcanic ash 1 | 71.9 | 12.1 | 0.8 | 0.7 | 0.2 | 0.1 |  | 0.3 | 4.7 | 3.6 | 4.8 | 2.405 |  | 11.8 | 10 | 30 | 5 | 52.704 | 1.08 | 0.216 | 40 | 3 | 142.9 |  |  | 10.1061/(ASCE)MT.1943-5533.0004607
volcanic ash 2 | 72.4 | 11.5 | 1.3 | 0.8 | 0.3 | 0 | 0.1 | 0 | 5.2 | 2.4 | 4.2 | 2.417 |  | 6.3 | 10 | 30 | 5 | 52.704 | 1.08 | 0.216 | 40 | 3 | 191.8 |  |  | 10.1061/(ASCE)MT.1943-5533.0004607
volcanic ash 3 | 70.4 | 12.8 | 2 | 1.9 | 1 | 0.1 | 0.2 | 0.1 | 4.1 | 2.8 | 3.2 | 2.501 |  | 8.9 | 10 | 30 | 5 | 52.704 | 1.08 | 0.216 | 40 | 3 | 136.7 |  |  | 10.1061/(ASCE)MT.1943-5533.0004607
ground bottom ash 1 | 47.6 | 20.1 | 24.1 | 2.8 | 0.9 | 0.1 |  | 0 | 1.9 | 0.7 | 0 | 2.893 |  | 11.8 | 10 | 30 | 5 | 52.704 | 1.08 | 0.216 | 40 | 3 | 194 |  |  | 10.1061/(ASCE)MT.1943-5533.0004607
ground bottom ash 2 | 57 | 17.9 | 5.8 | 11.5 | 2.5 | 1.2 |  | 0 | 1 | 0.3 | 1.1 | 2.689 |  | 13.4 | 10 | 30 | 5 | 52.704 | 1.08 | 0.216 | 40 | 3 | 200.1 |  |  | 10.1061/(ASCE)MT.1943-5533.0004607
ground bottom ash 3 | 42.9 | 16.6 | 7.5 | 23 | 4.6 | 0.4 |  | 0 | 0.4 | 1 | 1.4 | 3.001 |  | 13.3 | 10 | 30 | 5 | 52.704 | 1.08 | 0.216 | 40 | 3 | 151.5 |  |  | 10.1061/(ASCE)MT.1943-5533.0004607
fluidised bed combustion fly ash 1 | 52.9 | 21.5 | 7 | 4.3 | 0.8 | 1.2 | 1.7 | 0 | 3.3 | 0.4 | 6 | 2.681 |  | 37.9 | 10 | 30 | 5 | 52.704 | 1.08 | 0.216 | 40 | 3 | 140.8 |  |  | 10.1061/(ASCE)MT.1943-5533.0004607
fluidised bed combustion fly ash 2 | 43 | 17 | 8.6 | 14.4 | 1.3 | 8 | 1.1 | 0 | 2.2 | 0.3 | 3.4 | 2.671 |  | 37.3 | 10 | 30 | 5 | 52.704 | 1.08 | 0.216 | 40 | 3 | 199.6 |  |  | 10.1061/(ASCE)MT.1943-5533.0004607
calcined clay 1 | 56 | 25 | 14.6 | 0.1 | 0.4 | 0 | 1.1 | 0 | 1.3 | 0.2 | 0.6 | 2.886 |  | 9.2 | 10 | 30 | 5 | 52.704 | 1.08 | 0.216 | 40 | 7 | 374.7 |  |  | 10.1061/(ASCE)MT.1943-5533.0004607
calcined clay 2 | 56.3 | 34.9 | 2.7 | 0.3 | 0.3 | 0.1 | 2.1 | 0 | 1.2 | 0 | 1.7 | 2.752 |  | 26.8 | 10 | 30 | 5 | 52.704 | 1.08 | 0.216 | 40 | 7 | 776.9 |  |  | 10.1061/(ASCE)MT.1943-5533.0004607
calcined clay 3 | 54.4 | 36.8 | 0.7 | 0.1 | 0 | 0.1 | 3.1 | 0 | 0.3 | 0 | 4.2 | 2.659 |  | 9 | 10 | 30 | 5 | 52.704 | 1.08 | 0.216 | 40 | 7 | 647 |  |  | 10.1061/(ASCE)MT.1943-5533.0004607
volcanic ash 1 | 71.9 | 12.1 | 0.8 | 0.7 | 0.2 | 0.1 |  | 0.3 | 4.7 | 3.6 | 4.8 | 2.405 |  | 11.8 | 10 | 30 | 5 | 52.704 | 1.08 | 0.216 | 40 | 7 | 198.1 |  |  | 10.1061/(ASCE)MT.1943-5533.0004607
volcanic ash 2 | 72.4 | 11.5 | 1.3 | 0.8 | 0.3 | 0 | 0.1 | 0 | 5.2 | 2.4 | 4.2 | 2.417 |  | 6.3 | 10 | 30 | 5 | 52.704 | 1.08 | 0.216 | 40 | 7 | 269.9 |  |  | 10.1061/(ASCE)MT.1943-5533.0004607
volcanic ash 3 | 70.4 | 12.8 | 2 | 1.9 | 1 | 0.1 | 0.2 | 0.1 | 4.1 | 2.8 | 3.2 | 2.501 |  | 8.9 | 10 | 30 | 5 | 52.704 | 1.08 | 0.216 | 40 | 7 | 180.5 |  |  | 10.1061/(ASCE)MT.1943-5533.0004607
ground bottom ash 1 | 47.6 | 20.1 | 24.1 | 2.8 | 0.9 | 0.1 |  | 0 | 1.9 | 0.7 | 0 | 2.893 |  | 11.8 | 10 | 30 | 5 | 52.704 | 1.08 | 0.216 | 40 | 7 | 346.4 |  |  | 10.1061/(ASCE)MT.1943-5533.0004607
ground bottom ash 2 | 57 | 17.9 | 5.8 | 11.5 | 2.5 | 1.2 |  | 0 | 1 | 0.3 | 1.1 | 2.689 |  | 13.4 | 10 | 30 | 5 | 52.704 | 1.08 | 0.216 | 40 | 7 | 352.4 |  |  | 10.1061/(ASCE)MT.1943-5533.0004607
ground bottom ash 3 | 42.9 | 16.6 | 7.5 | 23 | 4.6 | 0.4 |  | 0 | 0.4 | 1 | 1.4 | 3.001 |  | 13.3 | 10 | 30 | 5 | 52.704 | 1.08 | 0.216 | 40 | 7 | 244.4 |  |  | 10.1061/(ASCE)MT.1943-5533.0004607
fluidised bed combustion fly ash 1 | 52.9 | 21.5 | 7 | 4.3 | 0.8 | 1.2 | 1.7 | 0 | 3.3 | 0.4 | 6 | 2.681 |  | 37.9 | 10 | 30 | 5 | 52.704 | 1.08 | 0.216 | 40 | 7 | 178.6 |  |  | 10.1061/(ASCE)MT.1943-5533.0004607
fluidised bed combustion fly ash 2 | 43 | 17 | 8.6 | 14.4 | 1.3 | 8 | 1.1 | 0 | 2.2 | 0.3 | 3.4 | 2.671 |  | 37.3 | 10 | 30 | 5 | 52.704 | 1.08 | 0.216 | 40 | 7 | 294.6 |  |  | 10.1061/(ASCE)MT.1943-5533.0004607
calcined clay 1 | 56 | 25 | 14.6 | 0.1 | 0.4 | 0 | 1.1 | 0 | 1.3 | 0.2 | 0.6 | 2.886 |  | 9.2 | 10 | 30 | 5 | 52.704 | 1.08 | 0.216 | 40 | 1 |  |  | 9.799307958 | 10.1061/(ASCE)MT.1943-5533.0004607
calcined clay 2 | 56 | 25 | 14.6 | 0.1 | 0.4 | 0 | 1.1 | 0 | 1.3 | 0.2 | 0.6 | 2.886 |  | 9.2 | 10 | 30 | 5 | 52.704 | 1.08 | 0.216 | 40 | 3 |  |  | 10.32525952 | 10.1061/(ASCE)MT.1943-5533.0004607
calcined clay 3 | 56 | 25 | 14.6 | 0.1 | 0.4 | 0 | 1.1 | 0 | 1.3 | 0.2 | 0.6 | 2.886 |  | 9.2 | 10 | 30 | 5 | 52.704 | 1.08 | 0.216 | 40 | 7 |  |  | 10.62975779 | 10.1061/(ASCE)MT.1943-5533.0004607
calcined clay 4 | 56 | 25 | 14.6 | 0.1 | 0.4 | 0 | 1.1 | 0 | 1.3 | 0.2 | 0.6 | 2.886 |  | 9.2 | 10 | 30 | 5 | 52.704 | 1.08 | 0.216 | 40 | 14 |  |  | 10.96193772 | 10.1061/(ASCE)MT.1943-5533.0004607
calcined clay 5 | 56 | 25 | 14.6 | 0.1 | 0.4 | 0 | 1.1 | 0 | 1.3 | 0.2 | 0.6 | 2.886 |  | 9.2 | 10 | 30 | 5 | 52.704 | 1.08 | 0.216 | 40 | 21 |  |  | 10.98961938 | 10.1061/(ASCE)MT.1943-5533.0004607
calcined clay 6 | 56 | 25 | 14.6 | 0.1 | 0.4 | 0 | 1.1 | 0 | 1.3 | 0.2 | 0.6 | 2.886 |  | 9.2 | 10 | 30 | 5 | 52.704 | 1.08 | 0.216 | 40 | 28 |  |  | 11.183391 | 10.1061/(ASCE)MT.1943-5533.0004607
calcined clay 2 | 56.3 | 34.9 | 2.7 | 0.3 | 0.3 | 0.1 | 2.1 | 0 | 1.2 | 0 | 1.7 | 2.752 |  | 26.8 | 10 | 30 | 5 | 52.704 | 1.08 | 0.216 | 40 | 1 |  |  | 7.141868512 | 10.1061/(ASCE)MT.1943-5533.0004607
calcined clay 3 | 56.3 | 34.9 | 2.7 | 0.3 | 0.3 | 0.1 | 2.1 | 0 | 1.2 | 0 | 1.7 | 2.752 |  | 26.8 | 10 | 30 | 5 | 52.704 | 1.08 | 0.216 | 40 | 3 |  |  | 9.411764706 | 10.1061/(ASCE)MT.1943-5533.0004607
calcined clay 4 | 56.3 | 34.9 | 2.7 | 0.3 | 0.3 | 0.1 | 2.1 | 0 | 1.2 | 0 | 1.7 | 2.752 |  | 26.8 | 10 | 30 | 5 | 52.704 | 1.08 | 0.216 | 40 | 7 |  |  | 10.29757785 | 10.1061/(ASCE)MT.1943-5533.0004607
calcined clay 5 | 56.3 | 34.9 | 2.7 | 0.3 | 0.3 | 0.1 | 2.1 | 0 | 1.2 | 0 | 1.7 | 2.752 |  | 26.8 | 10 | 30 | 5 | 52.704 | 1.08 | 0.216 | 40 | 14 |  |  | 10.93425606 | 10.1061/(ASCE)MT.1943-5533.0004607
calcined clay 6 | 56.3 | 34.9 | 2.7 | 0.3 | 0.3 | 0.1 | 2.1 | 0 | 1.2 | 0 | 1.7 | 2.752 |  | 26.8 | 10 | 30 | 5 | 52.704 | 1.08 | 0.216 | 40 | 21 |  |  | 11.23875433 | 10.1061/(ASCE)MT.1943-5533.0004607
calcined clay 7 | 56.3 | 34.9 | 2.7 | 0.3 | 0.3 | 0.1 | 2.1 | 0 | 1.2 | 0 | 1.7 | 2.752 |  | 26.8 | 10 | 30 | 5 | 52.704 | 1.08 | 0.216 | 40 | 28 |  |  | 11.40484429 | 10.1061/(ASCE)MT.1943-5533.0004607
calcined clay 3 | 54.4 | 36.8 | 0.7 | 0.1 | 0 | 0.1 | 3.1 | 0 | 0.3 | 0 | 4.2 | 2.659 |  | 9 | 10 | 30 | 5 | 52.704 | 1.08 | 0.216 | 40 | 1 |  |  | 11.98615917 | 10.1061/(ASCE)MT.1943-5533.0004607
calcined clay 4 | 54.4 | 36.8 | 0.7 | 0.1 | 0 | 0.1 | 3.1 | 0 | 0.3 | 0 | 4.2 | 2.659 |  | 9 | 10 | 30 | 5 | 52.704 | 1.08 | 0.216 | 40 | 3 |  |  | 13.84083045 | 10.1061/(ASCE)MT.1943-5533.0004607
calcined clay 5 | 54.4 | 36.8 | 0.7 | 0.1 | 0 | 0.1 | 3.1 | 0 | 0.3 | 0 | 4.2 | 2.659 |  | 9 | 10 | 30 | 5 | 52.704 | 1.08 | 0.216 | 40 | 7 |  |  | 14.20069204 | 10.1061/(ASCE)MT.1943-5533.0004607
calcined clay 6 | 54.4 | 36.8 | 0.7 | 0.1 | 0 | 0.1 | 3.1 | 0 | 0.3 | 0 | 4.2 | 2.659 |  | 9 | 10 | 30 | 5 | 52.704 | 1.08 | 0.216 | 40 | 14 |  |  | 14.50519031 | 10.1061/(ASCE)MT.1943-5533.0004607
calcined clay 7 | 54.4 | 36.8 | 0.7 | 0.1 | 0 | 0.1 | 3.1 | 0 | 0.3 | 0 | 4.2 | 2.659 |  | 9 | 10 | 30 | 5 | 52.704 | 1.08 | 0.216 | 40 | 21 |  |  | 14.67128028 | 10.1061/(ASCE)MT.1943-5533.0004607
calcined clay 8 | 54.4 | 36.8 | 0.7 | 0.1 | 0 | 0.1 | 3.1 | 0 | 0.3 | 0 | 4.2 | 2.659 |  | 9 | 10 | 30 | 5 | 52.704 | 1.08 | 0.216 | 40 | 28 |  |  | 14.69896194 | 10.1061/(ASCE)MT.1943-5533.0004607
volcanic ash 1 | 71.9 | 12.1 | 0.8 | 0.7 | 0.2 | 0.1 |  | 0.3 | 4.7 | 3.6 | 4.8 | 2.405 |  | 11.8 | 10 | 30 | 5 | 52.704 | 1.08 | 0.216 | 40 | 1 |  |  | 4.429065744 | 10.1061/(ASCE)MT.1943-5533.0004607
volcanic ash 2 | 71.9 | 12.1 | 0.8 | 0.7 | 0.2 | 0.1 |  | 0.3 | 4.7 | 3.6 | 4.8 | 2.405 |  | 11.8 | 10 | 30 | 5 | 52.704 | 1.08 | 0.216 | 40 | 3 |  |  | 5.868512111 | 10.1061/(ASCE)MT.1943-5533.0004607
volcanic ash 3 | 71.9 | 12.1 | 0.8 | 0.7 | 0.2 | 0.1 |  | 0.3 | 4.7 | 3.6 | 4.8 | 2.405 |  | 11.8 | 10 | 30 | 5 | 52.704 | 1.08 | 0.216 | 40 | 7 |  |  | 6.865051903 | 10.1061/(ASCE)MT.1943-5533.0004607
volcanic ash 4 | 71.9 | 12.1 | 0.8 | 0.7 | 0.2 | 0.1 |  | 0.3 | 4.7 | 3.6 | 4.8 | 2.405 |  | 11.8 | 10 | 30 | 5 | 52.704 | 1.08 | 0.216 | 40 | 14 |  |  | 7.640138408 | 10.1061/(ASCE)MT.1943-5533.0004607
volcanic ash 5 | 71.9 | 12.1 | 0.8 | 0.7 | 0.2 | 0.1 |  | 0.3 | 4.7 | 3.6 | 4.8 | 2.405 |  | 11.8 | 10 | 30 | 5 | 52.704 | 1.08 | 0.216 | 40 | 21 |  |  | 8.027681661 | 10.1061/(ASCE)MT.1943-5533.0004607
volcanic ash 6 | 71.9 | 12.1 | 0.8 | 0.7 | 0.2 | 0.1 |  | 0.3 | 4.7 | 3.6 | 4.8 | 2.405 |  | 11.8 | 10 | 30 | 5 | 52.704 | 1.08 | 0.216 | 40 | 28 |  |  | 8.30449827 | 10.1061/(ASCE)MT.1943-5533.0004607
volcanic ash 2 | 72.4 | 11.5 | 1.3 | 0.8 | 0.3 | 0 | 0.1 | 0 | 5.2 | 2.4 | 4.2 | 2.417 |  | 6.3 | 10 | 30 | 5 | 52.704 | 1.08 | 0.216 | 40 | 1 |  |  | 5.259515571 | 10.1061/(ASCE)MT.1943-5533.0004607
volcanic ash 3 | 72.4 | 11.5 | 1.3 | 0.8 | 0.3 | 0 | 0.1 | 0 | 5.2 | 2.4 | 4.2 | 2.417 |  | 6.3 | 10 | 30 | 5 | 52.704 | 1.08 | 0.216 | 40 | 3 |  |  | 5.674740484 | 10.1061/(ASCE)MT.1943-5533.0004607
volcanic ash 4 | 72.4 | 11.5 | 1.3 | 0.8 | 0.3 | 0 | 0.1 | 0 | 5.2 | 2.4 | 4.2 | 2.417 |  | 6.3 | 10 | 30 | 5 | 52.704 | 1.08 | 0.216 | 40 | 7 |  |  | 7.197231834 | 10.1061/(ASCE)MT.1943-5533.0004607
volcanic ash 5 | 72.4 | 11.5 | 1.3 | 0.8 | 0.3 | 0 | 0.1 | 0 | 5.2 | 2.4 | 4.2 | 2.417 |  | 6.3 | 10 | 30 | 5 | 52.704 | 1.08 | 0.216 | 40 | 14 |  |  | 8.442906574 | 10.1061/(ASCE)MT.1943-5533.0004607
volcanic ash 6 | 72.4 | 11.5 | 1.3 | 0.8 | 0.3 | 0 | 0.1 | 0 | 5.2 | 2.4 | 4.2 | 2.417 |  | 6.3 | 10 | 30 | 5 | 52.704 | 1.08 | 0.216 | 40 | 21 |  |  | 8.581314879 | 10.1061/(ASCE)MT.1943-5533.0004607
volcanic ash 7 | 72.4 | 11.5 | 1.3 | 0.8 | 0.3 | 0 | 0.1 | 0 | 5.2 | 2.4 | 4.2 | 2.417 |  | 6.3 | 10 | 30 | 5 | 52.704 | 1.08 | 0.216 | 40 | 28 |  |  | 8.636678201 | 10.1061/(ASCE)MT.1943-5533.0004607
volcanic ash 3 | 70.4 | 12.8 | 2 | 1.9 | 1 | 0.1 | 0.2 | 0.1 | 4.1 | 2.8 | 3.2 | 2.501 |  | 8.9 | 10 | 30 | 5 | 52.704 | 1.08 | 0.216 | 40 | 1 |  |  | 4.235294118 | 10.1061/(ASCE)MT.1943-5533.0004607
volcanic ash 3 | 70.4 | 12.8 | 2 | 1.9 | 1 | 0.1 | 0.2 | 0.1 | 4.1 | 2.8 | 3.2 | 2.501 |  | 8.9 | 10 | 30 | 5 | 52.704 | 1.08 | 0.216 | 40 | 3 |  |  | 5.53633218 | 10.1061/(ASCE)MT.1943-5533.0004607
volcanic ash 3 | 70.4 | 12.8 | 2 | 1.9 | 1 | 0.1 | 0.2 | 0.1 | 4.1 | 2.8 | 3.2 | 2.501 |  | 8.9 | 10 | 30 | 5 | 52.704 | 1.08 | 0.216 | 40 | 7 |  |  | 6.78200692 | 10.1061/(ASCE)MT.1943-5533.0004607
volcanic ash 3 | 70.4 | 12.8 | 2 | 1.9 | 1 | 0.1 | 0.2 | 0.1 | 4.1 | 2.8 | 3.2 | 2.501 |  | 8.9 | 10 | 30 | 5 | 52.704 | 1.08 | 0.216 | 40 | 14 |  |  | 7.363321799 | 10.1061/(ASCE)MT.1943-5533.0004607
volcanic ash 3 | 70.4 | 12.8 | 2 | 1.9 | 1 | 0.1 | 0.2 | 0.1 | 4.1 | 2.8 | 3.2 | 2.501 |  | 8.9 | 10 | 30 | 5 | 52.704 | 1.08 | 0.216 | 40 | 21 |  |  | 7.612456747 | 10.1061/(ASCE)MT.1943-5533.0004607
volcanic ash 3 | 70.4 | 12.8 | 2 | 1.9 | 1 | 0.1 | 0.2 | 0.1 | 4.1 | 2.8 | 3.2 | 2.501 |  | 8.9 | 10 | 30 | 5 | 52.704 | 1.08 | 0.216 | 40 | 28 |  |  | 7.889273356 | 10.1061/(ASCE)MT.1943-5533.0004607
ground bottom ash 1 | 47.6 | 20.1 | 24.1 | 2.8 | 0.9 | 0.1 |  | 0 | 1.9 | 0.7 | 0 | 2.893 |  | 11.8 | 10 | 30 | 5 | 52.704 | 1.08 | 0.216 | 40 | 1 |  |  | 3.653979239 | 10.1061/(ASCE)MT.1943-5533.0004607
ground bottom ash 1 | 47.6 | 20.1 | 24.1 | 2.8 | 0.9 | 0.1 |  | 0 | 1.9 | 0.7 | 0 | 2.893 |  | 11.8 | 10 | 30 | 5 | 52.704 | 1.08 | 0.216 | 40 | 3 |  |  | 5.370242215 | 10.1061/(ASCE)MT.1943-5533.0004607
ground bottom ash 1 | 47.6 | 20.1 | 24.1 | 2.8 | 0.9 | 0.1 |  | 0 | 1.9 | 0.7 | 0 | 2.893 |  | 11.8 | 10 | 30 | 5 | 52.704 | 1.08 | 0.216 | 40 | 7 |  |  | 6.809688581 | 10.1061/(ASCE)MT.1943-5533.0004607
ground bottom ash 1 | 47.6 | 20.1 | 24.1 | 2.8 | 0.9 | 0.1 |  | 0 | 1.9 | 0.7 | 0 | 2.893 |  | 11.8 | 10 | 30 | 5 | 52.704 | 1.08 | 0.216 | 40 | 14 |  |  | 7.889273356 | 10.1061/(ASCE)MT.1943-5533.0004607
ground bottom ash 1 | 47.6 | 20.1 | 24.1 | 2.8 | 0.9 | 0.1 |  | 0 | 1.9 | 0.7 | 0 | 2.893 |  | 11.8 | 10 | 30 | 5 | 52.704 | 1.08 | 0.216 | 40 | 21 |  |  | 8.359861592 | 10.1061/(ASCE)MT.1943-5533.0004607
ground bottom ash 1 | 47.6 | 20.1 | 24.1 | 2.8 | 0.9 | 0.1 |  | 0 | 1.9 | 0.7 | 0 | 2.893 |  | 11.8 | 10 | 30 | 5 | 52.704 | 1.08 | 0.216 | 40 | 28 |  |  | 8.91349481 | 10.1061/(ASCE)MT.1943-5533.0004607
ground bottom ash 2 | 57 | 17.9 | 5.8 | 11.5 | 2.5 | 1.2 |  | 0 | 1 | 0.3 | 1.1 | 2.689 |  | 13.4 | 10 | 30 | 5 | 52.704 | 1.08 | 0.216 | 40 | 1 |  |  | 3.792387543 | 10.1061/(ASCE)MT.1943-5533.0004607
ground bottom ash 2 | 57 | 17.9 | 5.8 | 11.5 | 2.5 | 1.2 |  | 0 | 1 | 0.3 | 1.1 | 2.689 |  | 13.4 | 10 | 30 | 5 | 52.704 | 1.08 | 0.216 | 40 | 3 |  |  | 5.453287197 | 10.1061/(ASCE)MT.1943-5533.0004607
ground bottom ash 2 | 57 | 17.9 | 5.8 | 11.5 | 2.5 | 1.2 |  | 0 | 1 | 0.3 | 1.1 | 2.689 |  | 13.4 | 10 | 30 | 5 | 52.704 | 1.08 | 0.216 | 40 | 7 |  |  | 6.366782007 | 10.1061/(ASCE)MT.1943-5533.0004607
ground bottom ash 2 | 57 | 17.9 | 5.8 | 11.5 | 2.5 | 1.2 |  | 0 | 1 | 0.3 | 1.1 | 2.689 |  | 13.4 | 10 | 30 | 5 | 52.704 | 1.08 | 0.216 | 40 | 14 |  |  | 7.667820069 | 10.1061/(ASCE)MT.1943-5533.0004607
ground bottom ash 2 | 57 | 17.9 | 5.8 | 11.5 | 2.5 | 1.2 |  | 0 | 1 | 0.3 | 1.1 | 2.689 |  | 13.4 | 10 | 30 | 5 | 52.704 | 1.08 | 0.216 | 40 | 21 |  |  | 8.138408304 | 10.1061/(ASCE)MT.1943-5533.0004607
ground bottom ash 2 | 57 | 17.9 | 5.8 | 11.5 | 2.5 | 1.2 |  | 0 | 1 | 0.3 | 1.1 | 2.689 |  | 13.4 | 10 | 30 | 5 | 52.704 | 1.08 | 0.216 | 40 | 28 |  |  | 8.581314879 | 10.1061/(ASCE)MT.1943-5533.0004607
ground bottom ash 3 | 42.9 | 16.6 | 7.5 | 23 | 4.6 | 0.4 |  | 0 | 0.4 | 1 | 1.4 | 3.001 |  | 13.3 | 10 | 30 | 5 | 52.704 | 1.08 | 0.216 | 40 | 1 |  |  | 3.626297578 | 10.1061/(ASCE)MT.1943-5533.0004607
ground bottom ash 4 | 42.9 | 16.6 | 7.5 | 23 | 4.6 | 0.4 |  | 0 | 0.4 | 1 | 1.4 | 3.001 |  | 13.3 | 10 | 30 | 5 | 52.704 | 1.08 | 0.216 | 40 | 3 |  |  | 4.62283737 | 10.1061/(ASCE)MT.1943-5533.0004607
ground bottom ash 5 | 42.9 | 16.6 | 7.5 | 23 | 4.6 | 0.4 |  | 0 | 0.4 | 1 | 1.4 | 3.001 |  | 13.3 | 10 | 30 | 5 | 52.704 | 1.08 | 0.216 | 40 | 7 |  |  | 5.480968858 | 10.1061/(ASCE)MT.1943-5533.0004607
ground bottom ash 6 | 42.9 | 16.6 | 7.5 | 23 | 4.6 | 0.4 |  | 0 | 0.4 | 1 | 1.4 | 3.001 |  | 13.3 | 10 | 30 | 5 | 52.704 | 1.08 | 0.216 | 40 | 14 |  |  | 6.505190311 | 10.1061/(ASCE)MT.1943-5533.0004607
ground bottom ash 7 | 42.9 | 16.6 | 7.5 | 23 | 4.6 | 0.4 |  | 0 | 0.4 | 1 | 1.4 | 3.001 |  | 13.3 | 10 | 30 | 5 | 52.704 | 1.08 | 0.216 | 40 | 21 |  |  | 6.892733564 | 10.1061/(ASCE)MT.1943-5533.0004607
ground bottom ash 8 | 42.9 | 16.6 | 7.5 | 23 | 4.6 | 0.4 |  | 0 | 0.4 | 1 | 1.4 | 3.001 |  | 13.3 | 10 | 30 | 5 | 52.704 | 1.08 | 0.216 | 40 | 28 |  |  | 7.169550173 | 10.1061/(ASCE)MT.1943-5533.0004607
fluidised bed combustion fly ash 1 | 52.9 | 21.5 | 7 | 4.3 | 0.8 | 1.2 | 1.7 | 0 | 3.3 | 0.4 | 6 | 2.681 |  | 37.9 | 10 | 30 | 5 | 52.704 | 1.08 | 0.216 | 40 | 1 |  |  | 3.98615917 | 10.1061/(ASCE)MT.1943-5533.0004607
fluidised bed combustion fly ash 1 | 52.9 | 21.5 | 7 | 4.3 | 0.8 | 1.2 | 1.7 | 0 | 3.3 | 0.4 | 6 | 2.681 |  | 37.9 | 10 | 30 | 5 | 52.704 | 1.08 | 0.216 | 40 | 3 |  |  | 5.121107266 | 10.1061/(ASCE)MT.1943-5533.0004607
fluidised bed combustion fly ash 1 | 52.9 | 21.5 | 7 | 4.3 | 0.8 | 1.2 | 1.7 | 0 | 3.3 | 0.4 | 6 | 2.681 |  | 37.9 | 10 | 30 | 5 | 52.704 | 1.08 | 0.216 | 40 | 7 |  |  | 6.006920415 | 10.1061/(ASCE)MT.1943-5533.0004607
fluidised bed combustion fly ash 1 | 52.9 | 21.5 | 7 | 4.3 | 0.8 | 1.2 | 1.7 | 0 | 3.3 | 0.4 | 6 | 2.681 |  | 37.9 | 10 | 30 | 5 | 52.704 | 1.08 | 0.216 | 40 | 14 |  |  | 6.394463668 | 10.1061/(ASCE)MT.1943-5533.0004607
fluidised bed combustion fly ash 1 | 52.9 | 21.5 | 7 | 4.3 | 0.8 | 1.2 | 1.7 | 0 | 3.3 | 0.4 | 6 | 2.681 |  | 37.9 | 10 | 30 | 5 | 52.704 | 1.08 | 0.216 | 40 | 21 |  |  | 6.477508651 | 10.1061/(ASCE)MT.1943-5533.0004607
fluidised bed combustion fly ash 1 | 52.9 | 21.5 | 7 | 4.3 | 0.8 | 1.2 | 1.7 | 0 | 3.3 | 0.4 | 6 | 2.681 |  | 37.9 | 10 | 30 | 5 | 52.704 | 1.08 | 0.216 | 40 | 28 |  |  | 6.615916955 | 10.1061/(ASCE)MT.1943-5533.0004607
fluidised bed combustion fly ash 2 | 43 | 17 | 8.6 | 14.4 | 1.3 | 8 | 1.1 | 0 | 2.2 | 0.3 | 3.4 | 2.671 |  | 37.3 | 10 | 30 | 5 | 52.704 | 1.08 | 0.216 | 40 | 1 |  |  | 4.01384083 | 10.1061/(ASCE)MT.1943-5533.0004607
fluidised bed combustion fly ash 3 | 43 | 17 | 8.6 | 14.4 | 1.3 | 8 | 1.1 | 0 | 2.2 | 0.3 | 3.4 | 2.671 |  | 37.3 | 10 | 30 | 5 | 52.704 | 1.08 | 0.216 | 40 | 3 |  |  | 6.865051903 | 10.1061/(ASCE)MT.1943-5533.0004607
fluidised bed combustion fly ash 4 | 43 | 17 | 8.6 | 14.4 | 1.3 | 8 | 1.1 | 0 | 2.2 | 0.3 | 3.4 | 2.671 |  | 37.3 | 10 | 30 | 5 | 52.704 | 1.08 | 0.216 | 40 | 7 |  |  | 8.332179931 | 10.1061/(ASCE)MT.1943-5533.0004607
fluidised bed combustion fly ash 5 | 43 | 17 | 8.6 | 14.4 | 1.3 | 8 | 1.1 | 0 | 2.2 | 0.3 | 3.4 | 2.671 |  | 37.3 | 10 | 30 | 5 | 52.704 | 1.08 | 0.216 | 40 | 14 |  |  | 9.494809689 | 10.1061/(ASCE)MT.1943-5533.0004607
fluidised bed combustion fly ash 6 | 43 | 17 | 8.6 | 14.4 | 1.3 | 8 | 1.1 | 0 | 2.2 | 0.3 | 3.4 | 2.671 |  | 37.3 | 10 | 30 | 5 | 52.704 | 1.08 | 0.216 | 40 | 21 |  |  | 9.799307958 | 10.1061/(ASCE)MT.1943-5533.0004607
fluidised bed combustion fly ash 7 | 43 | 17 | 8.6 | 14.4 | 1.3 | 8 | 1.1 | 0 | 2.2 | 0.3 | 3.4 | 2.671 |  | 37.3 | 10 | 30 | 5 | 52.704 | 1.08 | 0.216 | 40 | 28 |  |  | 10.15916955 | 10.1061/(ASCE)MT.1943-5533.0004607
portland cement Portland | 18.29 | 3.79 | 3.32 | 60.15 | 4.53 | 3.29 |  |  | 0.39 | 0.12 | 5.89 |  |  | 9.15 | [11 empty] | 10.1061/JMCEE7.MTENG-16884
granulated blast furnace slag GBFS | 31.02 | 12.81 | 1.05 | 42.34 | 5.34 | 2.56 |  |  | 0.25 | 0.29 | 3.16 |  |  | 8.67 | [11 empty] | 10.1061/JMCEE7.MTENG-16884
limestone powder LS-coarse | 0.27 | 0.15 | 0.19 | 58.09 | 0.47 | 0.05 |  |  |  | 0.08 | 42.05 |  |  | 22.6 | 10 | 30 | 0 | 36 | 0 | 1.51 | 50 | 10 |  | 11.41463415 |  | 10.1617/s11527-022-01980-2
limestone powderLS-medium | 0.56 | 0.21 | 0.23 | 57.7 | 0.45 | 0.05 |  |  |  | 0.06 | 42.8 |  |  | 14.2 | 10 | 30 | 0 | 36 | 0 | 1.51 | 50 | 10 |  | 13.75609756 |  | 10.1617/s11527-022-01980-2
limestone powder LS-fine | 0.63 | 0.29 | 0.24 | 57.3 | 0.55 | 0.05 |  |  |  | 0.05 | 42.56 |  |  | 3.3 | 10 | 30 | 0 | 36 | 0 | 1.51 | 50 | 10 |  | 16.09756098 |  | 10.1617/s11527-022-01980-2
glass powder GP-coarse | 74.26 | 0.37 | 0.34 | 7.53 | 3.32 | 0.09 |  |  |  | 14.57 | 0.21 |  |  | 118.1 | 10 | 30 | 0 | 36 | 0 | 1.51 | 50 | 10 |  | 52.97560976 |  | 10.1617/s11527-022-01980-2
pumice P-coarse | 73.6 | 12.44 | 0.71 | 0.78 | 0.3 | 0.02 |  |  |  | 5.58 | 5.32 |  |  | 75.3 | 10 | 30 | 0 | 36 | 0 | 1.51 | 50 | 10 |  | 64.3902439 |  | 10.1617/s11527-022-01980-2
glass powder GP-medium | 73.47 | 0.5 | 0.08 | 8.19 | 2.58 | 0.09 |  |  |  | 14.04 | 0.74 |  |  | 35.2 | 10 | 30 | 0 | 36 | 0 | 1.51 | 50 | 10 |  | 78.73170732 |  | 10.1617/s11527-022-01980-2
pumice P-medium | 73.84 | 12.69 | 0.72 | 0.73 | 0.23 | 0.02 |  |  |  | 5.8 | 4.49 |  |  | 20.9 | 10 | 30 | 0 | 36 | 0 | 1.51 | 50 | 10 |  | 85.75609756 |  | 10.1617/s11527-022-01980-2
glass powder GP-fine | 73.39 | 0.55 | 0.09 | 7.86 | 2.67 | 0.1 |  |  |  | 14.06 | 1.04 |  |  | 13.2 | 10 | 30 | 0 | 36 | 0 | 1.51 | 50 | 10 |  | 100.6829268 |  | 10.1617/s11527-022-01980-2
pumice P-fine | 72 | 12.37 | 0.72 | 0.74 | 0.28 | 0.02 |  |  |  | 5.65 | 5.83 |  |  | 5.2 | 10 | 30 | 0 | 36 | 0 | 1.51 | 50 | 10 |  | 116.4878049 |  | 10.1617/s11527-022-01980-2
ordinary portland concrete | 21.78 | 4.88 | 2.96 | 63.76 | 1.31 | 1.74 |  |  |  | 0.35 | 2.74 |  |  | 16.2 | 10 | 30 | 0 | 36 | 0 | 1.51 | 50 | 10 |  |  |  | 10.1617/s11527-022-01980-2
limestone powder LS-fine | 0.63 | 0.29 | 0.24 | 57.3 | 0.55 | 0.05 |  |  |  | 0.05 | 42.56 |  |  | 3.3 | 10 | 30 | 0 | 36 | 0 | 1.51 | 50 | 10 | 15.4 |  |  | 10.1617/s11527-022-01980-2
limestone powderLS-medium | 0.56 | 0.21 | 0.23 | 57.7 | 0.45 | 0.05 |  |  |  | 0.06 | 42.8 |  |  | 14.2 | 10 | 30 | 0 | 36 | 0 | 1.51 | 50 | 10 | 15.4 |  |  | 10.1617/s11527-022-01980-2
limestone powder LS-coarse | 0.27 | 0.15 | 0.19 | 58.09 | 0.47 | 0.05 |  |  |  | 0.08 | 42.05 |  |  | 22.6 | 10 | 30 | 0 | 36 | 0 | 1.51 | 50 | 10 | 16.8 |  |  | 10.1617/s11527-022-01980-2
pumice P-fine | 72 | 12.37 | 0.72 | 0.74 | 0.28 | 0.02 |  |  |  | 5.65 | 5.83 |  |  | 5.2 | 10 | 30 | 0 | 36 | 0 | 1.51 | 50 | 10 | 275.8 |  |  | 10.1617/s11527-022-01980-2
pumice P-medium | 73.84 | 12.69 | 0.72 | 0.73 | 0.23 | 0.02 |  |  |  | 5.8 | 4.49 |  |  | 20.9 | 10 | 30 | 0 | 36 | 0 | 1.51 | 50 | 10 | 210 |  |  | 10.1617/s11527-022-01980-2
pumice P-coarse | 73.6 | 12.44 | 0.71 | 0.78 | 0.3 | 0.02 |  |  |  | 5.58 | 5.32 |  |  | 75.3 | 10 | 30 | 0 | 36 | 0 | 1.51 | 50 | 10 | 145.6 |  |  | 10.1617/s11527-022-01980-2
glass powder GP-fine | 73.39 | 0.55 | 0.09 | 7.86 | 2.67 | 0.1 |  |  |  | 14.06 | 1.04 |  |  | 13.2 | 10 | 30 | 0 | 36 | 0 | 1.51 | 50 | 10 | 280 |  |  | 10.1617/s11527-022-01980-2
glass powder GP-medium | 73.47 | 0.5 | 0.08 | 8.19 | 2.58 | 0.09 |  |  |  | 14.04 | 0.74 |  |  | 35.2 | 10 | 30 | 0 | 36 | 0 | 1.51 | 50 | 10 | 212.8 |  |  | 10.1617/s11527-022-01980-2
glass powder GP-coarse | 74.26 | 0.37 | 0.34 | 7.53 | 3.32 | 0.09 |  |  |  | 14.57 | 0.21 |  |  | 118.1 | 10 | 30 | 0 | 36 | 0 | 1.51 | 50 | 10 | 102.2 |  |  | 10.1617/s11527-022-01980-2
Class F fly ash FA1 | 60.7 | 20.9 | 2.4 | 4.3 | 0.8 | 0.9 |  |  | 2.2 | 4.3 | 0.3 |  |  | 25.7 | 10 | 30 | 5 | 52.704 | 1.08 | 0.216 | 40 |  |  |  |  | 10.1617/s11527-022-02029-0
Class C fly ash FA2 | 46.1 | 16.6 | 3 | 18.5 | 2.3 | 4.1 |  |  | 1.1 | 0.3 | 0.7 |  |  | 22.4 | 10 | 30 | 5 | 52.704 | 1.08 | 0.216 | 40 |  |  |  |  | 10.1617/s11527-022-02029-0
Class F fly ash FA3 | 47.2 | 19 | 16.1 | 3.7 | 0.9 | 0.5 |  |  | 2.5 | 0.9 | 5.8 |  |  | 18.3 | 10 | 30 | 5 | 52.704 | 1.08 | 0.216 | 40 |  |  |  |  | 10.1617/s11527-022-02029-0
Class F fly ash FA4 | 52 | 14 | 5 | 11.9 | 4.3 | 0.6 |  |  | 2.1 | 3.6 | 0.2 |  |  | 24.6 | 10 | 30 | 5 | 52.704 | 1.08 | 0.216 | 40 |  |  |  |  | 10.1617/s11527-022-02029-0
Municipal solid waste incineration fly ash MFA | 3.8 | 1.1 | 4.5 | 43.8 | 2.6 | 8.6 |  |  | 5.9 | 4.9 | 24.4 |  |  | 16.7 | 10 | 30 | 5 | 52.704 | 1.08 | 0.216 | 40 |  |  |  |  | 10.1617/s11527-022-02029-0
limestone powder LS | 0.6 | 0.2 | 0.2 | 57.3 | 0.5 | 0.1 |  |  | 0.1 |  | 42.1 |  |  | 14.2 | 10 | 30 | 5 | 52.704 | 1.08 | 0.216 | 40 |  |  |  |  | 10.1617/s11527-022-02029-0
slag SL | 32.1 | 12.9 | 0.7 | 42.4 | 6.5 | 3 |  |  | 0.3 | 0.1 | 2.7 |  |  | 11.1 | 10 | 30 | 5 | 52.704 | 1.08 | 0.216 | 40 |  |  |  |  | 10.1617/s11527-022-02029-0
metakaolin MK | 51.5 | 44.1 | 1.4 | 0.1 | 0.2 |  |  |  | 0.2 | 0.1 | 0.4 |  |  | 4.2 | 10 | 30 | 5 | 52.704 | 1.08 | 0.216 | 40 |  |  |  |  | 10.1617/s11527-022-02029-0
Pure metakaolin MP | 51.1 | 45.7 | 0.6 | 0.1 | 0 | 0.1 |  |  | 0.3 | 0.3 |  |  |  | 6.7 | 10 | 30 | 5 | 52.704 | 1.08 | 0.216 | 40 | 7 |  | 17.1 |  | 10.1617/s11527-022-02072-x
Impure metakaolin MI | 54.6 | 36 | 2.9 | 0.4 | 0.3 | 0 |  |  | 1.4 | 0 |  |  |  | 19.5 | 10 | 30 | 5 | 52.704 | 1.08 | 0.216 | 40 | 7 |  | 25.1 |  | 10.1617/s11527-022-02072-x
Pure pumicite PP | 74 | 13.1 | 2.1 | 0.3 | 0 | 0 |  |  | 4.3 | 4.4 |  |  |  | 5.2 | 10 | 30 | 5 | 52.704 | 1.08 | 0.216 | 40 | 7 |  | 29.6 |  | 10.1617/s11527-022-02072-x
Overburden, impure pumicite PI | 64.9 | 11.8 | 2.5 | 1.1 | 0.3 | 0 |  |  | 4 | 3.8 |  |  |  | 5.9 | 10 | 30 | 5 | 52.704 | 1.08 | 0.216 | 40 | 7 |  | 30.5 |  | 10.1617/s11527-022-02072-x
Class F fly ash treated for SO3 FR-S | 52.4 | 22.9 | 5.7 | 8.3 | 0.9 | 3.9 |  |  | 0.9 | 1.3 |  |  |  | 20.2 | 10 | 30 | 5 | 52.704 | 1.08 | 0.216 | 40 | 7 |  | 34.5 |  | 10.1617/s11527-022-02072-x
Class F fly ash FA | 54.8 | 21.2 | 4.7 | 11.2 | 2.5 | 0.5 |  |  | 1 | 0.1 |  |  |  | 16.7 | 10 | 30 | 5 | 52.704 | 1.08 | 0.216 | 40 | 7 |  | 36.2 |  | 10.1617/s11527-022-02072-x
Class F fly ash FLP | 51.1 | 19.3 | 5 | 14.1 | 3.8 | 0.7 |  |  | 1.4 | 0.7 |  |  |  | 11.6 | 10 | 30 | 5 | 52.704 | 1.08 | 0.216 | 40 | 7 |  | 36.5 |  | 10.1617/s11527-022-02072-x
Milled bottom ash MBA | 54.4 | 21.6 | 5.4 | 11.1 | 2.4 | 0.3 |  |  | 0.9 | 0.1 |  |  |  | 32.8 | 10 | 30 | 5 | 52.704 | 1.08 | 0.216 | 40 | 7 |  | 36.6 |  | 10.1617/s11527-022-02072-x
Class F fly ash blended with milled bottom ash FBA | 54.6 | 21.3 | 5 | 11.2 | 2.5 | 0.4 |  |  | 0.9 | 0.1 |  |  |  | 23.2 | 10 | 30 | 5 | 52.704 | 1.08 | 0.216 | 40 | 7 |  | 36.7 |  | 10.1617/s11527-022-02072-x
Class F fly ash with Class N natural pozzolan FR-N | 62.6 | 18.8 | 4.1 | 2.9 | 0.6 | 0.2 |  |  | 2.5 | 2.4 |  |  |  | 18.1 | 10 | 30 | 5 | 52.704 | 1.08 | 0.216 | 40 | 7 |  | 37.6 |  | 10.1617/s11527-022-02072-x
Class F fly ash blended with Class C fly ash FC | 46.6 | 20.3 | 5.1 | 17 | 4.2 | 0.9 |  |  | 0.8 | 0.9 |  |  |  | 14.4 | 10 | 30 | 5 | 52.704 | 1.08 | 0.216 | 40 | 7 |  | 37.7 |  | 10.1617/s11527-022-02072-x
Class C fly ash CA | 39.7 | 19.6 | 5.3 | 21.9 | 5.7 | 1.4 |  |  | 0.6 | 1.5 |  |  |  | 12.4 | 10 | 30 | 5 | 52.704 | 1.08 | 0.216 | 40 | 7 |  | 38.4 |  | 10.1617/s11527-022-02072-x
Slag grade 100 S | 35.2 | 10.6 | 1.5 | 39 | 10.7 | 2.6 |  |  | 0.5 | 0.3 |  |  |  | 8.6 | 10 | 30 | 5 | 52.704 | 1.08 | 0.216 | 40 | 7 |  | 42.5 |  | 10.1617/s11527-022-02072-x
Inert fine quartz powder Q | 99.2 | 0.2 | 0.1 | 0.2 | 0 | 0.1 |  |  | 0 | 0 |  |  |  | 16.2 | 10 | 30 | 5 | 52.704 | 1.08 | 0.216 | 40 | 7 |  | 43.3 |  | 10.1617/s11527-022-02072-x
ordinary portland concrete OPC | 20.5 | 5.6 | 1.9 | 64.7 | 1.4 | 3.3 |  |  | 0.9 | 0.2 |  |  |  | 13.4 | 10 | 30 | 5 | 52.704 | 1.08 | 0.216 | 40 | 7 |  | 50.1 |  | 10.1617/s11527-022-02072-x
ordinary portland concrete OPC | 20.5 | 5.6 | 1.9 | 64.7 | 1.4 | 3.3 |  |  | 0.9 | 0.2 |  |  |  | 13.4 | 10 | 30 | 5 | 52.704 | 1.08 | 0.216 | 40 | 7 | 422 |  |  | 10.1617/s11527-022-02072-x
Inert fine quartz powder Q | 99.2 | 0.2 | 0.1 | 0.2 | 0 | 0.1 |  |  | 0 | 0 |  |  |  | 16.2 | 10 | 30 | 5 | 52.704 | 1.08 | 0.216 | 40 | 7 | 21 |  |  | 10.1617/s11527-022-02072-x
Class C fly ash CA | 39.7 | 19.6 | 5.3 | 21.9 | 5.7 | 1.4 |  |  | 0.6 | 1.5 |  |  |  | 12.4 | 10 | 30 | 5 | 52.704 | 1.08 | 0.216 | 40 | 7 | 316 |  |  | 10.1617/s11527-022-02072-x
Class F fly ash FA | 54.8 | 21.2 | 4.7 | 11.2 | 2.5 | 0.5 |  |  | 1 | 0.1 |  |  |  | 16.7 | 10 | 30 | 5 | 52.704 | 1.08 | 0.216 | 40 | 7 | 262 |  |  | 10.1617/s11527-022-02072-x
Class F fly ash blended with milled bottom ash FBA | 54.6 | 21.3 | 5 | 11.2 | 2.5 | 0.4 |  |  | 0.9 | 0.1 |  |  |  | 23.2 | 10 | 30 | 5 | 52.704 | 1.08 | 0.216 | 40 | 7 | 222 |  |  | 10.1617/s11527-022-02072-x
Class F fly ash blended with Class C fly ash FC | 46.6 | 20.3 | 5.1 | 17 | 4.2 | 0.9 |  |  | 0.8 | 0.9 |  |  |  | 14.4 | 10 | 30 | 5 | 52.704 | 1.08 | 0.216 | 40 | 7 | 294 |  |  | 10.1617/s11527-022-02072-x
Class F fly ash FLP | 51.1 | 19.3 | 5 | 14.1 | 3.8 | 0.7 |  |  | 1.4 | 0.7 |  |  |  | 11.6 | 10 | 30 | 5 | 52.704 | 1.08 | 0.216 | 40 | 7 | 280 |  |  | 10.1617/s11527-022-02072-x
Class F fly ash with Class N natural pozzolan FR-N | 62.6 | 18.8 | 4.1 | 2.9 | 0.6 | 0.2 |  |  | 2.5 | 2.4 |  |  |  | 18.1 | 10 | 30 | 5 | 52.704 | 1.08 | 0.216 | 40 | 7 | 274 |  |  | 10.1617/s11527-022-02072-x
Class F fly ash treated for SO3 FR-S | 52.4 | 22.9 | 5.7 | 8.3 | 0.9 | 3.9 |  |  | 0.9 | 1.3 |  |  |  | 20.2 | 10 | 30 | 5 | 52.704 | 1.08 | 0.216 | 40 | 7 | 201 |  |  | 10.1617/s11527-022-02072-x
Milled bottom ash MBA | 54.4 | 21.6 | 5.4 | 11.1 | 2.4 | 0.3 |  |  | 0.9 | 0.1 |  |  |  | 32.8 | 10 | 30 | 5 | 52.704 | 1.08 | 0.216 | 40 | 7 | 164 |  |  | 10.1617/s11527-022-02072-x
Pure metakaolin MP | 51.1 | 45.7 | 0.6 | 0.1 | 0 | 0.1 |  |  | 0.3 | 0.3 |  |  |  | 6.7 | 10 | 30 | 5 | 52.704 | 1.08 | 0.216 | 40 | 7 | 1030 |  |  | 10.1617/s11527-022-02072-x
Impure metakaolin MI | 54.6 | 36 | 2.9 | 0.4 | 0.3 | 0 |  |  | 1.4 | 0 |  |  |  | 19.5 | 10 | 30 | 5 | 52.704 | 1.08 | 0.216 | 40 | 7 | 619 |  |  | 10.1617/s11527-022-02072-x
Pure pumicite PP | 74 | 13.1 | 2.1 | 0.3 | 0 | 0 |  |  | 4.3 | 4.4 |  |  |  | 5.2 | 10 | 30 | 5 | 52.704 | 1.08 | 0.216 | 40 | 7 | 263 |  |  | 10.1617/s11527-022-02072-x
Overburden, impure pumicite PI | 64.9 | 11.8 | 2.5 | 1.1 | 0.3 | 0 |  |  | 4 | 3.8 |  |  |  | 5.9 | 10 | 30 | 5 | 52.704 | 1.08 | 0.216 | 40 | 7 | 234 |  |  | 10.1617/s11527-022-02072-x
Slag grade 100 S | 35.2 | 10.6 | 1.5 | 39 | 10.7 | 2.6 |  |  | 0.5 | 0.3 |  |  |  | 8.6 | 10 | 30 | 5 | 52.704 | 1.08 | 0.216 | 40 | 7 | 510 |  |  | 10.1617/s11527-022-02072-x
ordinary portland concrete OPC | 20.5 | 5.6 | 1.9 | 64.7 | 1.4 | 3.3 |  |  | 0.9 | 0.2 |  |  |  | 13.4 | 10 | 30 | 5 | 52.704 | 1.08 | 0.216 | 40 | 7 |  |  | 6.8 | 10.1617/s11527-022-02072-x
Inert fine quartz powder Q | 99.2 | 0.2 | 0.1 | 0.2 | 0 | 0.1 |  |  | 0 | 0 |  |  |  | 16.2 | 10 | 30 | 5 | 52.704 | 1.08 | 0.216 | 40 | 7 |  |  | 2 | 10.1617/s11527-022-02072-x
Class C fly ash CA | 39.7 | 19.6 | 5.3 | 21.9 | 5.7 | 1.4 |  |  | 0.6 | 1.5 |  |  |  | 12.4 | 10 | 30 | 5 | 52.704 | 1.08 | 0.216 | 40 | 7 |  |  | 7.5 | 10.1617/s11527-022-02072-x
Class F fly ash FA | 54.8 | 21.2 | 4.7 | 11.2 | 2.5 | 0.5 |  |  | 1 | 0.1 |  |  |  | 16.7 | 10 | 30 | 5 | 52.704 | 1.08 | 0.216 | 40 | 7 |  |  | 6.8 | 10.1617/s11527-022-02072-x
Class F fly ash blended with milled bottom ash FBA | 54.6 | 21.3 | 5 | 11.2 | 2.5 | 0.4 |  |  | 0.9 | 0.1 |  |  |  | 23.2 | 10 | 30 | 5 | 52.704 | 1.08 | 0.216 | 40 | 7 |  |  | 6.4 | 10.1617/s11527-022-02072-x
Class F fly ash blended with Class C fly ash FC | 46.6 | 20.3 | 5.1 | 17 | 4.2 | 0.9 |  |  | 0.8 | 0.9 |  |  |  | 14.4 | 10 | 30 | 5 | 52.704 | 1.08 | 0.216 | 40 | 7 |  |  | 7.3 | 10.1617/s11527-022-02072-x
Class F fly ash FLP | 51.1 | 19.3 | 5 | 14.1 | 3.8 | 0.7 |  |  | 1.4 | 0.7 |  |  |  | 11.6 | 10 | 30 | 5 | 52.704 | 1.08 | 0.216 | 40 | 7 |  |  | 7.3 | 10.1617/s11527-022-02072-x
Class F fly ash with Class N natural pozzolan FR-N | 62.6 | 18.8 | 4.1 | 2.9 | 0.6 | 0.2 |  |  | 2.5 | 2.4 |  |  |  | 18.1 | 10 | 30 | 5 | 52.704 | 1.08 | 0.216 | 40 | 7 |  |  | 6.7 | 10.1617/s11527-022-02072-x
Class F fly ash treated for SO3 FR-S | 52.4 | 22.9 | 5.7 | 8.3 | 0.9 | 3.9 |  |  | 0.9 | 1.3 |  |  |  | 20.2 | 10 | 30 | 5 | 52.704 | 1.08 | 0.216 | 40 | 7 |  |  | 6.3 | 10.1617/s11527-022-02072-x
Milled bottom ash MBA | 54.4 | 21.6 | 5.4 | 11.1 | 2.4 | 0.3 |  |  | 0.9 | 0.1 |  |  |  | 32.8 | 10 | 30 | 5 | 52.704 | 1.08 | 0.216 | 40 | 7 |  |  | 5.2 | 10.1617/s11527-022-02072-x
Pure metakaolin MP | 51.1 | 45.7 | 0.6 | 0.1 | 0 | 0.1 |  |  | 0.3 | 0.3 |  |  |  | 6.7 | 10 | 30 | 5 | 52.704 | 1.08 | 0.216 | 40 | 7 |  |  | 16.9 | 10.1617/s11527-022-02072-x
Impure metakaolin MI | 54.6 | 36 | 2.9 | 0.4 | 0.3 | 0 |  |  | 1.4 | 0 |  |  |  | 19.5 | 10 | 30 | 5 | 52.704 | 1.08 | 0.216 | 40 | 7 |  |  | 11.6 | 10.1617/s11527-022-02072-x
Pure pumicite PP | 74 | 13.1 | 2.1 | 0.3 | 0 | 0 |  |  | 4.3 | 4.4 |  |  |  | 5.2 | 10 | 30 | 5 | 52.704 | 1.08 | 0.216 | 40 | 7 |  |  | 7.6 | 10.1617/s11527-022-02072-x
Overburden, impure pumicite PI | 64.9 | 11.8 | 2.5 | 1.1 | 0.3 | 0 |  |  | 4 | 3.8 |  |  |  | 5.9 | 10 | 30 | 5 | 52.704 | 1.08 | 0.216 | 40 | 7 |  |  | 7.1 | 10.1617/s11527-022-02072-x
Slag grade 100 S | 35.2 | 10.6 | 1.5 | 39 | 10.7 | 2.6 |  |  | 0.5 | 0.3 |  |  |  | 8.6 | 10 | 30 | 5 | 52.704 | 1.08 | 0.216 | 40 | 7 |  |  | 7.8 | 10.1617/s11527-022-02072-x
metakaolin MK1 | 68 | 53.5 | 42.5 | 0.5 | [8 empty] | 68 |  | 100 | 37.77 | 0 | 60.43 | 1.48 | 0.32 | 40 | 0.07638889 | 13.7 |  |  | 10.1617/s11527-023-02217-6
metakaolin MK2 | 83 | 53 | 42.2 | 2.4 | 0.5 |  | 0.5 |  | 0.5 | 0.5 | 1.8 |  | 83 |  | 100 | 37.77 | 0 | 60.43 | 1.48 | 0.32 | 40 | 0.07638889 | 8.9 |  |  | 10.1617/s11527-023-02217-6
metakaolin MK3 | 98 | 52.3 | 45.2 | 0.5 | 0.5 |  | 0.5 |  | 0.5 | 0.5 | 1.7 |  | 98 |  | 100 | 37.77 | 0 | 60.43 | 1.48 | 0.32 | 40 | 0.07638889 | 7.6 |  |  | 10.1617/s11527-023-02217-6
metakaolin MK1 | 68 | 53.5 | 42.5 | 0.5 | [8 empty] | 68 |  | 100 | 37.77 | 0 | 60.43 | 1.48 | 0.32 | 40 | 0.05 | 56.9 |  |  | 10.1617/s11527-023-02217-6
metakaolin MK2 | 83 | 53 | 42.2 | 2.4 | 0.5 |  | 0.5 |  | 0.5 | 0.5 | 1.8 |  | 83 |  | 100 | 37.77 | 0 | 60.43 | 1.48 | 0.32 | 40 | 0.05 | 68.1 |  |  | 10.1617/s11527-023-02217-6
metakaolin MK3 | 98 | 52.3 | 45.2 | 0.5 | 0.5 |  | 0.5 |  | 0.5 | 0.5 | 1.7 |  | 98 |  | 100 | 37.77 | 0 | 60.43 | 1.48 | 0.32 | 40 | 0.05 | 57.5 |  |  | 10.1617/s11527-023-02217-6
metakaolin MK1 | 68 | 53.5 | 42.5 | 0.5 | [8 empty] | 68 |  | 100 | 37.77 | 0 | 60.43 | 1.48 | 0.32 | 40 | 0.06944444 | 69.7 |  |  | 10.1617/s11527-023-02217-6
metakaolin MK2 | 83 | 53 | 42.2 | 2.4 | 0.5 |  | 0.5 |  | 0.5 | 0.5 | 1.8 |  | 83 |  | 100 | 37.77 | 0 | 60.43 | 1.48 | 0.32 | 40 | 0.06944444 | 86.8 |  |  | 10.1617/s11527-023-02217-6
metakaolin MK3 | 98 | 52.3 | 45.2 | 0.5 | 0.5 |  | 0.5 |  | 0.5 | 0.5 | 1.7 |  | 98 |  | 100 | 37.77 | 0 | 60.43 | 1.48 | 0.32 | 40 | 0.06944444 | 77.8 |  |  | 10.1617/s11527-023-02217-6
metakaolin MK1 | 68 | 53.5 | 42.5 | 0.5 | [8 empty] | 68 |  | 100 | 37.77 | 0 | 60.43 | 1.48 | 0.32 | 40 | 7 | 445.5 |  |  | 10.1617/s11527-023-02217-6
metakaolin MK2 | 83 | 53 | 42.2 | 2.4 | 0.5 |  | 0.5 |  | 0.5 | 0.5 | 1.8 |  | 83 |  | 100 | 37.77 | 0 | 60.43 | 1.48 | 0.32 | 40 | 7 | 764.8 |  |  | 10.1617/s11527-023-02217-6
metakaolin MK3 | 98 | 52.3 | 45.2 | 0.5 | 0.5 |  | 0.5 |  | 0.5 | 0.5 | 1.7 |  | 98 |  | 100 | 37.77 | 0 | 60.43 | 1.48 | 0.32 | 40 | 7 | 1003.8 |  |  | 10.1617/s11527-023-02217-6
metakaolin MK3 | 98 | 52.3 | 45.2 | 0.5 | 0.5 |  | 0.5 |  | 0.5 | 0.5 | 1.7 |  | 98 |  | 100 | 37.77 | 0 | 61.34 | 0 | 0.32 | 40 | 0.07638889 | 10.9 |  |  | 10.1617/s11527-023-02217-6
metakaolin MK3 | 98 | 52.3 | 45.2 | 0.5 | 0.5 |  | 0.5 |  | 0.5 | 0.5 | 1.7 |  | 98 |  | 100 | 37.77 | 0 | 61.34 | 0 | 0.32 | 40 | 0.05 | 58.7 |  |  | 10.1617/s11527-023-02217-6
metakaolin MK3 | 98 | 52.3 | 45.2 | 0.5 | 0.5 |  | 0.5 |  | 0.5 | 0.5 | 1.7 |  | 98 |  | 100 | 37.77 | 0 | 61.34 | 0 | 0.32 | 40 | 0.06944444 | 69.1 |  |  | 10.1617/s11527-023-02217-6
metakaolin MK3 | 98 | 52.3 | 45.2 | 0.5 | 0.5 |  | 0.5 |  | 0.5 | 0.5 | 1.7 |  | 98 |  | 100 | 37.77 | 0 | 61.34 | 0 | 0.32 | 40 | 7 | 933 |  |  | 10.1617/s11527-023-02217-6
sugarcane bagasse ash BA3 | 66.6 | 4.1 | 2 | 4.5 | 3.4 |  |  |  | 11.6 | 0.5 | 2.7 | 2.2 |  | 141 | 10 | 30 | 0 | 36 | 0 | 1.51 | 23 | 7 |  | 22 |  | 10.17756/nwj.2023-s2-007
rice husk ash + sugarcane bagasse ash BA1 | 79.9 | 1.8 | 0.9 | 0.9 | 1.1 |  |  |  | 3.8 | 0.3 | 8.7 | 2.1 |  | 166 | 10 | 30 | 0 | 36 | 0 | 1.51 | 23 | 7 |  | 40 |  | 10.17756/nwj.2023-s2-007
rice husk ash + sugarcane bagasse ash BA2 | 73.1 | 1 | 1.3 | 2.1 | 0.9 |  |  |  | 3.8 | 0.2 | 13.7 | 2.07 |  | 171 | 10 | 30 | 0 | 36 | 0 | 1.51 | 23 | 7 |  | 41 |  | 10.17756/nwj.2023-s2-007
ground granulated blast furnace slag S1 | 38.2 | 12.1 | 0.3 | 34.7 | 10.3 | 0.3 | 0.6 | 1.8 | 1.3 | 0.4 |  | 2.94 |  | 53 | 10 | 30 | 5 | 52.704 | 1.08 | 0.216 | 40 | 1.28 | 158.9403974 |  |  | 10.2139/ssrn.4448823
ground granulated blast furnace slag S2 | 35.4 | 11.7 | 0.5 | 42.5 | 6.4 | 1.2 | 0.6 | 0.2 | 0.3 | 0.3 | 0.1 | 2.86 |  | 41 | 10 | 30 | 5 | 52.704 | 1.08 | 0.216 | 40 | 1.28 | 277.2626932 |  |  | 10.2139/ssrn.4448823
ground granulated blast furnace slag S3 | 39.8 | 12 | 0.8 | 34.6 | 7.3 | 0.4 | 1.4 | 1.6 | 1 | 0.2 | 0 | 2.93 |  | 26 | 10 | 30 | 5 | 52.704 | 1.08 | 0.216 | 40 | 1.28 | 145.6953642 |  |  | 10.2139/ssrn.4448823
ground granulated blast furnace slag S4 | 36.6 | 10.8 | 0.3 | 41.9 | 7.3 | 1.4 | 0.5 | 0.4 | 0.4 | 0.2 | -0.9 | 2.85 |  | 36 | 10 | 30 | 5 | 52.704 | 1.08 | 0.216 | 40 | 1.28 | 226.9315673 |  |  | 10.2139/ssrn.4448823
ground granulated blast furnace slag S5 | 35.6 | 13.5 | 0.5 | 38.8 | 8.7 | 0.6 | 1.2 | 0.3 | 0.7 | 0.4 | -0.5 | 2.94 |  | 31 | 10 | 30 | 5 | 52.704 | 1.08 | 0.216 | 40 | 1.28 | 94.4812362 |  |  | 10.2139/ssrn.4448823
ground granulated blast furnace slag S1 | 38.2 | 12.1 | 0.3 | 34.7 | 10.3 | 0.3 | 0.6 | 1.8 | 1.3 | 0.4 |  | 2.94 |  | 53 | 10 | 30 | 5 | 52.704 | 1.08 | 0.216 | 40 | 2.45 | 233.995585 |  |  | 10.2139/ssrn.4448823
ground granulated blast furnace slag S2 | 35.4 | 11.7 | 0.5 | 42.5 | 6.4 | 1.2 | 0.6 | 0.2 | 0.3 | 0.3 | 0.1 | 2.86 |  | 41 | 10 | 30 | 5 | 52.704 | 1.08 | 0.216 | 40 | 2.45 | 345.2538631 |  |  | 10.2139/ssrn.4448823
ground granulated blast furnace slag S3 | 39.8 | 12 | 0.8 | 34.6 | 7.3 | 0.4 | 1.4 | 1.6 | 1 | 0.2 | 0 | 2.93 |  | 26 | 10 | 30 | 5 | 52.704 | 1.08 | 0.216 | 40 | 2.45 | 205.7395143 |  |  | 10.2139/ssrn.4448823
ground granulated blast furnace slag S4 | 36.6 | 10.8 | 0.3 | 41.9 | 7.3 | 1.4 | 0.5 | 0.4 | 0.4 | 0.2 | -0.9 | 2.85 |  | 36 | 10 | 30 | 5 | 52.704 | 1.08 | 0.216 | 40 | 2.45 | 301.1037528 |  |  | 10.2139/ssrn.4448823
ground granulated blast furnace slag S5 | 35.6 | 13.5 | 0.5 | 38.8 | 8.7 | 0.6 | 1.2 | 0.3 | 0.7 | 0.4 | -0.5 | 2.94 |  | 31 | 10 | 30 | 5 | 52.704 | 1.08 | 0.216 | 40 | 2.45 | 143.9293598 |  |  | 10.2139/ssrn.4448823
ground granulated blast furnace slag S1 | 38.2 | 12.1 | 0.3 | 34.7 | 10.3 | 0.3 | 0.6 | 1.8 | 1.3 | 0.4 |  | 2.94 |  | 53 | 10 | 30 | 5 | 52.704 | 1.08 | 0.216 | 40 | 3.7 | 281.6777042 |  |  | 10.2139/ssrn.4448823
ground granulated blast furnace slag S2 | 35.4 | 11.7 | 0.5 | 42.5 | 6.4 | 1.2 | 0.6 | 0.2 | 0.3 | 0.3 | 0.1 | 2.86 |  | 41 | 10 | 30 | 5 | 52.704 | 1.08 | 0.216 | 40 | 3.7 | 374.392936 |  |  | 10.2139/ssrn.4448823
ground granulated blast furnace slag S3 | 39.8 | 12 | 0.8 | 34.6 | 7.3 | 0.4 | 1.4 | 1.6 | 1 | 0.2 | 0 | 2.93 |  | 26 | 10 | 30 | 5 | 52.704 | 1.08 | 0.216 | 40 | 3.7 | 237.5275938 |  |  | 10.2139/ssrn.4448823
ground granulated blast furnace slag S4 | 36.6 | 10.8 | 0.3 | 41.9 | 7.3 | 1.4 | 0.5 | 0.4 | 0.4 | 0.2 | -0.9 | 2.85 |  | 36 | 10 | 30 | 5 | 52.704 | 1.08 | 0.216 | 40 | 3.7 | 335.5408389 |  |  | 10.2139/ssrn.4448823
ground granulated blast furnace slag S5 | 35.6 | 13.5 | 0.5 | 38.8 | 8.7 | 0.6 | 1.2 | 0.3 | 0.7 | 0.4 | -0.5 | 2.94 |  | 31 | 10 | 30 | 5 | 52.704 | 1.08 | 0.216 | 40 | 3.7 | 173.9514349 |  |  | 10.2139/ssrn.4448823
ground granulated blast furnace slag S1 | 38.2 | 12.1 | 0.3 | 34.7 | 10.3 | 0.3 | 0.6 | 1.8 | 1.3 | 0.4 |  | 2.94 |  | 53 | 10 | 30 | 5 | 52.704 | 1.08 | 0.216 | 40 | 4.82 | 301.1037528 |  |  | 10.2139/ssrn.4448823
ground granulated blast furnace slag S2 | 35.4 | 11.7 | 0.5 | 42.5 | 6.4 | 1.2 | 0.6 | 0.2 | 0.3 | 0.3 | 0.1 | 2.86 |  | 41 | 10 | 30 | 5 | 52.704 | 1.08 | 0.216 | 40 | 4.82 | 385.8719647 |  |  | 10.2139/ssrn.4448823
ground granulated blast furnace slag S3 | 39.8 | 12 | 0.8 | 34.6 | 7.3 | 0.4 | 1.4 | 1.6 | 1 | 0.2 | 0 | 2.93 |  | 26 | 10 | 30 | 5 | 52.704 | 1.08 | 0.216 | 40 | 4.82 | 253.4216336 |  |  | 10.2139/ssrn.4448823
ground granulated blast furnace slag S4 | 36.6 | 10.8 | 0.3 | 41.9 | 7.3 | 1.4 | 0.5 | 0.4 | 0.4 | 0.2 | -0.9 | 2.85 |  | 36 | 10 | 30 | 5 | 52.704 | 1.08 | 0.216 | 40 | 4.82 | 347.9028698 |  |  | 10.2139/ssrn.4448823
ground granulated blast furnace slag S5 | 35.6 | 13.5 | 0.5 | 38.8 | 8.7 | 0.6 | 1.2 | 0.3 | 0.7 | 0.4 | -0.5 | 2.94 |  | 31 | 10 | 30 | 5 | 52.704 | 1.08 | 0.216 | 40 | 4.82 | 193.3774834 |  |  | 10.2139/ssrn.4448823
ground granulated blast furnace slag S1 | 38.2 | 12.1 | 0.3 | 34.7 | 10.3 | 0.3 | 0.6 | 1.8 | 1.3 | 0.4 |  | 2.94 |  | 53 | 10 | 30 | 5 | 52.704 | 1.08 | 0.216 | 40 | 7 | 315.2317881 |  |  | 10.2139/ssrn.4448823
ground granulated blast furnace slag S2 | 35.4 | 11.7 | 0.5 | 42.5 | 6.4 | 1.2 | 0.6 | 0.2 | 0.3 | 0.3 | 0.1 | 2.86 |  | 41 | 10 | 30 | 5 | 52.704 | 1.08 | 0.216 | 40 | 7 | 384.9889625 |  |  | 10.2139/ssrn.4448823
ground granulated blast furnace slag S3 | 39.8 | 12 | 0.8 | 34.6 | 7.3 | 0.4 | 1.4 | 1.6 | 1 | 0.2 | 0 | 2.93 |  | 26 | 10 | 30 | 5 | 52.704 | 1.08 | 0.216 | 40 | 7 | 270.1986755 |  |  | 10.2139/ssrn.4448823
ground granulated blast furnace slag S4 | 36.6 | 10.8 | 0.3 | 41.9 | 7.3 | 1.4 | 0.5 | 0.4 | 0.4 | 0.2 | -0.9 | 2.85 |  | 36 | 10 | 30 | 5 | 52.704 | 1.08 | 0.216 | 40 | 7 | 351.4348786 |  |  | 10.2139/ssrn.4448823
ground granulated blast furnace slag S5 | 35.6 | 13.5 | 0.5 | 38.8 | 8.7 | 0.6 | 1.2 | 0.3 | 0.7 | 0.4 | -0.5 | 2.94 |  | 31 | 10 | 30 | 5 | 52.704 | 1.08 | 0.216 | 40 | 7 | 209.2715232 |  |  | 10.2139/ssrn.4448823
ground granulated blast furnace slag S1 | 38.2 | 12.1 | 0.3 | 34.7 | 10.3 | 0.3 | 0.6 | 1.8 | 1.3 | 0.4 |  | 2.94 |  | 53 | 10 | 30 | 5 | 52.704 | 1.08 | 0.216 | 40 | 7 |  |  | 5.894736842 | 10.2139/ssrn.4448823
ground granulated blast furnace slag S2 | 35.4 | 11.7 | 0.5 | 42.5 | 6.4 | 1.2 | 0.6 | 0.2 | 0.3 | 0.3 | 0.1 | 2.86 |  | 41 | 10 | 30 | 5 | 52.704 | 1.08 | 0.216 | 40 | 7 |  |  | 7.326315789 | 10.2139/ssrn.4448823
ground granulated blast furnace slag S3 | 39.8 | 12 | 0.8 | 34.6 | 7.3 | 0.4 | 1.4 | 1.6 | 1 | 0.2 | 0 | 2.93 |  | 26 | 10 | 30 | 5 | 52.704 | 1.08 | 0.216 | 40 | 7 |  |  | 6.526315789 | 10.2139/ssrn.4448823
ground granulated blast furnace slag S4 | 36.6 | 10.8 | 0.3 | 41.9 | 7.3 | 1.4 | 0.5 | 0.4 | 0.4 | 0.2 | -0.9 | 2.85 |  | 36 | 10 | 30 | 5 | 52.704 | 1.08 | 0.216 | 40 | 7 |  |  | 6.947368421 | 10.2139/ssrn.4448823
ground granulated blast furnace slag S5 | 35.6 | 13.5 | 0.5 | 38.8 | 8.7 | 0.6 | 1.2 | 0.3 | 0.7 | 0.4 | -0.5 | 2.94 |  | 31 | 10 | 30 | 5 | 52.704 | 1.08 | 0.216 | 40 | 7 |  |  | 4.715789474 | 10.2139/ssrn.4448823
nickel and copper tailings | 47 | 2.3 | 13.3 | 12.8 | 22.9 | 0.3 |  |  | 0.1 |  |  |  | 2.264151 | 7.191424196 | 10 | 30 | 0 | 36 | 0 | 1.51 | 50 | 10 |  | 37.26495726 |  | 10.21809/rilemtechlett.2021.143
nickel and copper tailings | 47 | 2.3 | 13.3 | 12.8 | 22.9 | 0.3 |  |  | 0.1 |  |  |  | 10.41509 | 4.814701378 | 10 | 30 | 0 | 36 | 0 | 1.51 | 50 | 10 |  | 44.27350427 |  | 10.21809/rilemtechlett.2021.143
nickel and copper tailings | 47 | 2.3 | 13.3 | 12.8 | 22.9 | 0.3 |  |  | 0.1 |  |  |  | 11.77358 | 3.54058193 | 10 | 30 | 0 | 36 | 0 | 1.51 | 50 | 10 |  | 51.28205128 |  | 10.21809/rilemtechlett.2021.143
nickel and copper tailings | 47 | 2.3 | 13.3 | 12.8 | 22.9 | 0.3 |  |  | 0.1 |  |  |  | 12.90566 | 1.751914242 | 10 | 30 | 0 | 36 | 0 | 1.51 | 50 | 10 |  | 59.31623932 |  | 10.21809/rilemtechlett.2021.143
quartz tailings | 45.8 | 22.1 | 8.6 | 16.5 | 4.9 | 0 |  |  | 0.3 |  |  |  | 13.81132 | 4.324655436 | 10 | 30 | 0 | 36 | 0 | 1.51 | 50 | 10 |  | 59.65811966 |  | 10.21809/rilemtechlett.2021.143
quartz tailings | 45.8 | 22.1 | 8.6 | 16.5 | 4.9 | 0 |  |  | 0.3 |  |  |  | 17.88679 | 3.614088821 | 10 | 30 | 0 | 36 | 0 | 1.51 | 50 | 10 |  | 63.76068376 |  | 10.21809/rilemtechlett.2021.143
quartz tailings | 45.8 | 22.1 | 8.6 | 16.5 | 4.9 | 0 |  |  | 0.3 |  |  |  | 22.98113 | 2.045941807 | 10 | 30 | 0 | 36 | 0 | 1.51 | 50 | 10 |  | 65.12820513 |  | 10.21809/rilemtechlett.2021.143
nickel and copper tailings | 47 | 2.3 | 13.3 | 12.8 | 22.9 | 0.3 |  |  | 0.1 |  |  |  | 13.81132 | 1.188361409 | 10 | 30 | 0 | 36 | 0 | 1.51 | 50 | 10 |  | 67.86324786 |  | 10.21809/rilemtechlett.2021.143
quartz tailings | 45.8 | 22.1 | 8.6 | 16.5 | 4.9 | 0 |  |  | 0.3 |  |  |  | 25.81132 | 0.992343032 | 10 | 30 | 0 | 36 | 0 | 1.51 | 50 | 10 |  | 76.75213675 |  | 10.21809/rilemtechlett.2021.143
quartz tailings | 45.8 | 22.1 | 8.6 | 16.5 | 4.9 | 0 |  |  | 0.3 |  |  |  | 26.60377 | 0.894333844 | 10 | 30 | 0 | 36 | 0 | 1.51 | 50 | 10 |  | 81.36752137 |  | 10.21809/rilemtechlett.2021.143
nickel and copper tailings | 47 | 2.3 | 13.3 | 12.8 | 22.9 | 0.3 |  |  | 0.1 |  |  |  | 2.264151 | 7.191424196 | 10 | 30 | 0 | 36 | 0 | 1.51 | 50 | 10 | 32.11991435 |  |  | 10.21809/rilemtechlett.2021.143
nickel and copper tailings | 47 | 2.3 | 13.3 | 12.8 | 22.9 | 0.3 |  |  | 0.1 |  |  |  | 10.41509 | 4.814701378 | 10 | 30 | 0 | 36 | 0 | 1.51 | 50 | 10 | 36.83083512 |  |  | 10.21809/rilemtechlett.2021.143
nickel and copper tailings | 47 | 2.3 | 13.3 | 12.8 | 22.9 | 0.3 |  |  | 0.1 |  |  |  | 11.77358 | 3.54058193 | 10 | 30 | 0 | 36 | 0 | 1.51 | 50 | 10 | 53.9614561 |  |  | 10.21809/rilemtechlett.2021.143
nickel and copper tailings | 47 | 2.3 | 13.3 | 12.8 | 22.9 | 0.3 |  |  | 0.1 |  |  |  | 12.90566 | 1.751914242 | 10 | 30 | 0 | 36 | 0 | 1.51 | 50 | 10 | 93.79014989 |  |  | 10.21809/rilemtechlett.2021.143
nickel and copper tailings | 47 | 2.3 | 13.3 | 12.8 | 22.9 | 0.3 |  |  | 0.1 |  |  |  | 13.81132 | 1.188361409 | 10 | 30 | 0 | 36 | 0 | 1.51 | 50 | 10 | 118.2012848 |  |  | 10.21809/rilemtechlett.2021.143
quartz tailings | 45.8 | 22.1 | 8.6 | 16.5 | 4.9 | 0 |  |  | 0.3 |  |  |  | 13.81132 | 4.324655436 | 10 | 30 | 0 | 36 | 0 | 1.51 | 50 | 10 | 44.53961456 |  |  | 10.21809/rilemtechlett.2021.143
quartz tailings | 45.8 | 22.1 | 8.6 | 16.5 | 4.9 | 0 |  |  | 0.3 |  |  |  | 17.88679 | 3.614088821 | 10 | 30 | 0 | 36 | 0 | 1.51 | 50 | 10 | 47.53747323 |  |  | 10.21809/rilemtechlett.2021.143
quartz tailings | 45.8 | 22.1 | 8.6 | 16.5 | 4.9 | 0 |  |  | 0.3 |  |  |  | 22.98113 | 2.045941807 | 10 | 30 | 0 | 36 | 0 | 1.51 | 50 | 10 | 59.1006424 |  |  | 10.21809/rilemtechlett.2021.143
quartz tailings | 45.8 | 22.1 | 8.6 | 16.5 | 4.9 | 0 |  |  | 0.3 |  |  |  | 25.81132 | 0.992343032 | 10 | 30 | 0 | 36 | 0 | 1.51 | 50 | 10 | 129.3361884 |  |  | 10.21809/rilemtechlett.2021.143
quartz tailings | 45.8 | 22.1 | 8.6 | 16.5 | 4.9 | 0 |  |  | 0.3 |  |  |  | 26.60377 | 0.894333844 | 10 | 30 | 0 | 36 | 0 | 1.51 | 50 | 10 | 156.3169165 |  |  | 10.21809/rilemtechlett.2021.143
quartz powder Quartz | 99.2 | [11 empty] | 3 | 10.9 | 11 | 33 | 5.56 | 60 | 1.2 | 0.24 | 40 | 7 |  | 5 |  | 10.3390/app11010366
fly ash FA | 54.3 | 22.7 | 10.2 | 4.2 | [8 empty] | 75 | 18.6 | 11 | 33 | 5.56 | 60 | 1.2 | 0.24 | 40 | 7 |  | 48 |  | 10.3390/app11010366
fly ash MFS | 32.3 | 11 | 40.9 | 3.9 | [8 empty] | 92 | 12 | 11 | 33 | 5.56 | 60 | 1.2 | 0.24 | 40 | 7 |  | 55 |  | 10.3390/app11010366
ground granulated blast furnace slag GGBFS | 35.7 | 11.9 | 0.9 | 41.3 | [8 empty] | 96.5 | 17.2 | 11 | 33 | 5.56 | 60 | 1.2 | 0.24 | 40 | 7 |  | 72 |  | 10.3390/app11010366
fly ash MFS | 32.3 | 11 | 40.9 | 3.9 | [8 empty] | 92 | 12 | 11 | 33 | 5.56 | 60 | 1.2 | 0.24 | 40 | 7 |  |  | 5.3 | 10.3390/app11010366
ground granulated blast furnace slag GGBFS | 35.7 | 11.9 | 0.9 | 41.3 | [8 empty] | 96.5 | 17.2 | 11 | 33 | 5.56 | 60 | 1.2 | 0.24 | 40 | 7 |  |  | 3.5 | 10.3390/app11010366
fly ash FA | 54.3 | 22.7 | 10.2 | 4.2 | [8 empty] | 75 | 18.6 | 11 | 33 | 5.56 | 60 | 1.2 | 0.24 | 40 | 7 |  |  | 7.4 | 10.3390/app11010366
quartz powder Quartz | 99.2 | [11 empty] | 3 | 10.9 | 11 | 33 | 5.56 | 60 | 1.2 | 0.24 | 40 | 7 |  |  | 0.3 | 10.3390/app11010366
fly ash MFS | 32.3 | 11 | 40.9 | 3.9 | [9 empty] | 12 | 11 | 33 | 5.56 | 60 | 1.2 | 0.24 | 40 | 0.1220422 | 8.920348 |  |  | 10.3390/app11010366
fly ash MFS | 32.3 | 11 | 40.9 | 3.9 | [9 empty] | 12 | 11 | 33 | 5.56 | 60 | 1.2 | 0.24 | 40 | 0.2560518 | 18.665 |  |  | 10.3390/app11010366
fly ash MFS | 32.3 | 11 | 40.9 | 3.9 | [9 empty] | 12 | 11 | 33 | 5.56 | 60 | 1.2 | 0.24 | 40 | 0.4034623 | 26.74279 |  |  | 10.3390/app11010366
fly ash MFS | 32.3 | 11 | 40.9 | 3.9 | [9 empty] | 12 | 11 | 33 | 5.56 | 60 | 1.2 | 0.24 | 40 | 0.5508728 | 33.28197 |  |  | 10.3390/app11010366
fly ash MFS | 32.3 | 11 | 40.9 | 3.9 | [9 empty] | 12 | 11 | 33 | 5.56 | 60 | 1.2 | 0.24 | 40 | 0.6982833 | 38.89796 |  |  | 10.3390/app11010366
fly ash MFS | 32.3 | 11 | 40.9 | 3.9 | [9 empty] | 12 | 11 | 33 | 5.56 | 60 | 1.2 | 0.24 | 40 | 0.8456938 | 44.47549 |  |  | 10.3390/app11010366
fly ash MFS | 32.3 | 11 | 40.9 | 3.9 | [9 empty] | 12 | 11 | 33 | 5.56 | 60 | 1.2 | 0.24 | 40 | 0.9931044 | 49.36063 |  |  | 10.3390/app11010366
fly ash MFS | 32.3 | 11 | 40.9 | 3.9 | [9 empty] | 12 | 11 | 33 | 5.56 | 60 | 1.2 | 0.24 | 40 | 1.140515 | 54.32271 |  |  | 10.3390/app11010366
fly ash MFS | 32.3 | 11 | 40.9 | 3.9 | [9 empty] | 12 | 11 | 33 | 5.56 | 60 | 1.2 | 0.24 | 40 | 1.287925 | 59.32325 |  |  | 10.3390/app11010366
fly ash MFS | 32.3 | 11 | 40.9 | 3.9 | [9 empty] | 12 | 11 | 33 | 5.56 | 60 | 1.2 | 0.24 | 40 | 1.435336 | 64.3238 |  |  | 10.3390/app11010366
fly ash MFS | 32.3 | 11 | 40.9 | 3.9 | [9 empty] | 12 | 11 | 33 | 5.56 | 60 | 1.2 | 0.24 | 40 | 1.582746 | 69.40127 |  |  | 10.3390/app11010366
fly ash MFS | 32.3 | 11 | 40.9 | 3.9 | [9 empty] | 12 | 11 | 33 | 5.56 | 60 | 1.2 | 0.24 | 40 | 1.730157 | 74.28642 |  |  | 10.3390/app11010366
fly ash MFS | 32.3 | 11 | 40.9 | 3.9 | [9 empty] | 12 | 11 | 33 | 5.56 | 60 | 1.2 | 0.24 | 40 | 1.877567 | 79.40236 |  |  | 10.3390/app11010366
fly ash MFS | 32.3 | 11 | 40.9 | 3.9 | [9 empty] | 12 | 11 | 33 | 5.56 | 60 | 1.2 | 0.24 | 40 | 2.024978 | 84.44136 |  |  | 10.3390/app11010366
fly ash MFS | 32.3 | 11 | 40.9 | 3.9 | [9 empty] | 12 | 11 | 33 | 5.56 | 60 | 1.2 | 0.24 | 40 | 2.172389 | 89.32651 |  |  | 10.3390/app11010366
fly ash MFS | 32.3 | 11 | 40.9 | 3.9 | [9 empty] | 12 | 11 | 33 | 5.56 | 60 | 1.2 | 0.24 | 40 | 2.319799 | 94.21166 |  |  | 10.3390/app11010366
fly ash MFS | 32.3 | 11 | 40.9 | 3.9 | [9 empty] | 12 | 11 | 33 | 5.56 | 60 | 1.2 | 0.24 | 40 | 2.46721 | 99.01987 |  |  | 10.3390/app11010366
fly ash MFS | 32.3 | 11 | 40.9 | 3.9 | [9 empty] | 12 | 11 | 33 | 5.56 | 60 | 1.2 | 0.24 | 40 | 2.61462 | 103.7512 |  |  | 10.3390/app11010366
fly ash MFS | 32.3 | 11 | 40.9 | 3.9 | [9 empty] | 12 | 11 | 33 | 5.56 | 60 | 1.2 | 0.24 | 40 | 2.762031 | 108.4824 |  |  | 10.3390/app11010366
fly ash MFS | 32.3 | 11 | 40.9 | 3.9 | [9 empty] | 12 | 11 | 33 | 5.56 | 60 | 1.2 | 0.24 | 40 | 2.909441 | 113.0983 |  |  | 10.3390/app11010366
fly ash MFS | 32.3 | 11 | 40.9 | 3.9 | [9 empty] | 12 | 11 | 33 | 5.56 | 60 | 1.2 | 0.24 | 40 | 3.056852 | 117.7527 |  |  | 10.3390/app11010366
fly ash MFS | 32.3 | 11 | 40.9 | 3.9 | [9 empty] | 12 | 11 | 33 | 5.56 | 60 | 1.2 | 0.24 | 40 | 3.204262 | 122.1762 |  |  | 10.3390/app11010366
fly ash MFS | 32.3 | 11 | 40.9 | 3.9 | [9 empty] | 12 | 11 | 33 | 5.56 | 60 | 1.2 | 0.24 | 40 | 3.351673 | 126.5613 |  |  | 10.3390/app11010366
fly ash MFS | 32.3 | 11 | 40.9 | 3.9 | [9 empty] | 12 | 11 | 33 | 5.56 | 60 | 1.2 | 0.24 | 40 | 3.499083 | 130.8695 |  |  | 10.3390/app11010366
fly ash MFS | 32.3 | 11 | 40.9 | 3.9 | [9 empty] | 12 | 11 | 33 | 5.56 | 60 | 1.2 | 0.24 | 40 | 3.646494 | 135.2546 |  |  | 10.3390/app11010366
fly ash MFS | 32.3 | 11 | 40.9 | 3.9 | [9 empty] | 12 | 11 | 33 | 5.56 | 60 | 1.2 | 0.24 | 40 | 3.793904 | 139.4473 |  |  | 10.3390/app11010366
fly ash MFS | 32.3 | 11 | 40.9 | 3.9 | [9 empty] | 12 | 11 | 33 | 5.56 | 60 | 1.2 | 0.24 | 40 | 3.941315 | 143.8324 |  |  | 10.3390/app11010366
fly ash MFS | 32.3 | 11 | 40.9 | 3.9 | [9 empty] | 12 | 11 | 33 | 5.56 | 60 | 1.2 | 0.24 | 40 | 4.088725 | 147.9483 |  |  | 10.3390/app11010366
fly ash MFS | 32.3 | 11 | 40.9 | 3.9 | [9 empty] | 12 | 11 | 33 | 5.56 | 60 | 1.2 | 0.24 | 40 | 4.236136 | 152.0641 |  |  | 10.3390/app11010366
fly ash MFS | 32.3 | 11 | 40.9 | 3.9 | [9 empty] | 12 | 11 | 33 | 5.56 | 60 | 1.2 | 0.24 | 40 | 4.383546 | 155.5645 |  |  | 10.3390/app11010366
fly ash MFS | 32.3 | 11 | 40.9 | 3.9 | [9 empty] | 12 | 11 | 33 | 5.56 | 60 | 1.2 | 0.24 | 40 | 4.530957 | 159.2572 |  |  | 10.3390/app11010366
fly ash MFS | 32.3 | 11 | 40.9 | 3.9 | [9 empty] | 12 | 11 | 33 | 5.56 | 60 | 1.2 | 0.24 | 40 | 4.678367 | 163.2576 |  |  | 10.3390/app11010366
fly ash MFS | 32.3 | 11 | 40.9 | 3.9 | [9 empty] | 12 | 11 | 33 | 5.56 | 60 | 1.2 | 0.24 | 40 | 4.825778 | 167.1811 |  |  | 10.3390/app11010366
fly ash MFS | 32.3 | 11 | 40.9 | 3.9 | [9 empty] | 12 | 11 | 33 | 5.56 | 60 | 1.2 | 0.24 | 40 | 4.973188 | 170.9892 |  |  | 10.3390/app11010366
fly ash MFS | 32.3 | 11 | 40.9 | 3.9 | [9 empty] | 12 | 11 | 33 | 5.56 | 60 | 1.2 | 0.24 | 40 | 5.120599 | 174.8743 |  |  | 10.3390/app11010366
fly ash MFS | 32.3 | 11 | 40.9 | 3.9 | [9 empty] | 12 | 11 | 33 | 5.56 | 60 | 1.2 | 0.24 | 40 | 5.268009 | 178.567 |  |  | 10.3390/app11010366
fly ash MFS | 32.3 | 11 | 40.9 | 3.9 | [9 empty] | 12 | 11 | 33 | 5.56 | 60 | 1.2 | 0.24 | 40 | 5.41542 | 182.3366 |  |  | 10.3390/app11010366
fly ash MFS | 32.3 | 11 | 40.9 | 3.9 | [9 empty] | 12 | 11 | 33 | 5.56 | 60 | 1.2 | 0.24 | 40 | 5.56283 | 186.0293 |  |  | 10.3390/app11010366
fly ash MFS | 32.3 | 11 | 40.9 | 3.9 | [9 empty] | 12 | 11 | 33 | 5.56 | 60 | 1.2 | 0.24 | 40 | 5.710241 | 189.5682 |  |  | 10.3390/app11010366
fly ash MFS | 32.3 | 11 | 40.9 | 3.9 | [9 empty] | 12 | 11 | 33 | 5.56 | 60 | 1.2 | 0.24 | 40 | 5.810748 | 191.9915 |  |  | 10.3390/app11010366
fly ash FA | 54.3 | 22.7 | 10.2 | 4.2 | [9 empty] | 18.6 | 11 | 33 | 5.56 | 60 | 1.2 | 0.24 | 40 | 0.1488441 | 6.24057 |  |  | 10.3390/app11010366
fly ash FA | 54.3 | 22.7 | 10.2 | 4.2 | [9 empty] | 18.6 | 11 | 33 | 5.56 | 60 | 1.2 | 0.24 | 40 | 0.2962546 | 9.664018 |  |  | 10.3390/app11010366
fly ash FA | 54.3 | 22.7 | 10.2 | 4.2 | [9 empty] | 18.6 | 11 | 33 | 5.56 | 60 | 1.2 | 0.24 | 40 | 0.4436652 | 13.35673 |  |  | 10.3390/app11010366
fly ash FA | 54.3 | 22.7 | 10.2 | 4.2 | [9 empty] | 18.6 | 11 | 33 | 5.56 | 60 | 1.2 | 0.24 | 40 | 0.5910757 | 16.9725 |  |  | 10.3390/app11010366
fly ash FA | 54.3 | 22.7 | 10.2 | 4.2 | [9 empty] | 18.6 | 11 | 33 | 5.56 | 60 | 1.2 | 0.24 | 40 | 0.7384862 | 20.66521 |  |  | 10.3390/app11010366
fly ash FA | 54.3 | 22.7 | 10.2 | 4.2 | [9 empty] | 18.6 | 11 | 33 | 5.56 | 60 | 1.2 | 0.24 | 40 | 0.8858967 | 24.47332 |  |  | 10.3390/app11010366
fly ash FA | 54.3 | 22.7 | 10.2 | 4.2 | [9 empty] | 18.6 | 11 | 33 | 5.56 | 60 | 1.2 | 0.24 | 40 | 1.033307 | 28.31989 |  |  | 10.3390/app11010366
fly ash FA | 54.3 | 22.7 | 10.2 | 4.2 | [9 empty] | 18.6 | 11 | 33 | 5.56 | 60 | 1.2 | 0.24 | 40 | 1.180718 | 32.08953 |  |  | 10.3390/app11010366
fly ash FA | 54.3 | 22.7 | 10.2 | 4.2 | [9 empty] | 18.6 | 11 | 33 | 5.56 | 60 | 1.2 | 0.24 | 40 | 1.328128 | 35.78224 |  |  | 10.3390/app11010366
fly ash FA | 54.3 | 22.7 | 10.2 | 4.2 | [9 empty] | 18.6 | 11 | 33 | 5.56 | 60 | 1.2 | 0.24 | 40 | 1.475539 | 39.82114 |  |  | 10.3390/app11010366
fly ash FA | 54.3 | 22.7 | 10.2 | 4.2 | [9 empty] | 18.6 | 11 | 33 | 5.56 | 60 | 1.2 | 0.24 | 40 | 1.622949 | 43.97543 |  |  | 10.3390/app11010366
fly ash FA | 54.3 | 22.7 | 10.2 | 4.2 | [9 empty] | 18.6 | 11 | 33 | 5.56 | 60 | 1.2 | 0.24 | 40 | 1.77036 | 47.70661 |  |  | 10.3390/app11010366
fly ash FA | 54.3 | 22.7 | 10.2 | 4.2 | [9 empty] | 18.6 | 11 | 33 | 5.56 | 60 | 1.2 | 0.24 | 40 | 1.91777 | 51.32239 |  |  | 10.3390/app11010366
fly ash FA | 54.3 | 22.7 | 10.2 | 4.2 | [9 empty] | 18.6 | 11 | 33 | 5.56 | 60 | 1.2 | 0.24 | 40 | 2.065181 | 54.97663 |  |  | 10.3390/app11010366
fly ash FA | 54.3 | 22.7 | 10.2 | 4.2 | [9 empty] | 18.6 | 11 | 33 | 5.56 | 60 | 1.2 | 0.24 | 40 | 2.212591 | 58.55394 |  |  | 10.3390/app11010366
fly ash FA | 54.3 | 22.7 | 10.2 | 4.2 | [9 empty] | 18.6 | 11 | 33 | 5.56 | 60 | 1.2 | 0.24 | 40 | 2.360002 | 62.20818 |  |  | 10.3390/app11010366
fly ash FA | 54.3 | 22.7 | 10.2 | 4.2 | [9 empty] | 18.6 | 11 | 33 | 5.56 | 60 | 1.2 | 0.24 | 40 | 2.507412 | 65.82396 |  |  | 10.3390/app11010366
fly ash FA | 54.3 | 22.7 | 10.2 | 4.2 | [9 empty] | 18.6 | 11 | 33 | 5.56 | 60 | 1.2 | 0.24 | 40 | 2.654823 | 69.4782 |  |  | 10.3390/app11010366
fly ash FA | 54.3 | 22.7 | 10.2 | 4.2 | [9 empty] | 18.6 | 11 | 33 | 5.56 | 60 | 1.2 | 0.24 | 40 | 2.802233 | 72.94012 |  |  | 10.3390/app11010366
fly ash FA | 54.3 | 22.7 | 10.2 | 4.2 | [9 empty] | 18.6 | 11 | 33 | 5.56 | 60 | 1.2 | 0.24 | 40 | 2.949644 | 76.36356 |  |  | 10.3390/app11010366
fly ash FA | 54.3 | 22.7 | 10.2 | 4.2 | [9 empty] | 18.6 | 11 | 33 | 5.56 | 60 | 1.2 | 0.24 | 40 | 3.097055 | 79.71008 |  |  | 10.3390/app11010366
fly ash FA | 54.3 | 22.7 | 10.2 | 4.2 | [9 empty] | 18.6 | 11 | 33 | 5.56 | 60 | 1.2 | 0.24 | 40 | 3.244465 | 82.97967 |  |  | 10.3390/app11010366
fly ash FA | 54.3 | 22.7 | 10.2 | 4.2 | [9 empty] | 18.6 | 11 | 33 | 5.56 | 60 | 1.2 | 0.24 | 40 | 3.391876 | 86.09539 |  |  | 10.3390/app11010366
fly ash FA | 54.3 | 22.7 | 10.2 | 4.2 | [9 empty] | 18.6 | 11 | 33 | 5.56 | 60 | 1.2 | 0.24 | 40 | 3.539286 | 89.09572 |  |  | 10.3390/app11010366
fly ash FA | 54.3 | 22.7 | 10.2 | 4.2 | [9 empty] | 18.6 | 11 | 33 | 5.56 | 60 | 1.2 | 0.24 | 40 | 3.686697 | 91.98064 |  |  | 10.3390/app11010366
fly ash FA | 54.3 | 22.7 | 10.2 | 4.2 | [9 empty] | 18.6 | 11 | 33 | 5.56 | 60 | 1.2 | 0.24 | 40 | 3.834107 | 94.86557 |  |  | 10.3390/app11010366
fly ash FA | 54.3 | 22.7 | 10.2 | 4.2 | [9 empty] | 18.6 | 11 | 33 | 5.56 | 60 | 1.2 | 0.24 | 40 | 3.981518 | 97.51971 |  |  | 10.3390/app11010366
fly ash FA | 54.3 | 22.7 | 10.2 | 4.2 | [9 empty] | 18.6 | 11 | 33 | 5.56 | 60 | 1.2 | 0.24 | 40 | 4.128928 | 100.2508 |  |  | 10.3390/app11010366
fly ash FA | 54.3 | 22.7 | 10.2 | 4.2 | [9 empty] | 18.6 | 11 | 33 | 5.56 | 60 | 1.2 | 0.24 | 40 | 4.276339 | 102.7126 |  |  | 10.3390/app11010366
fly ash FA | 54.3 | 22.7 | 10.2 | 4.2 | [9 empty] | 18.6 | 11 | 33 | 5.56 | 60 | 1.2 | 0.24 | 40 | 4.423749 | 105.2513 |  |  | 10.3390/app11010366
fly ash FA | 54.3 | 22.7 | 10.2 | 4.2 | [9 empty] | 18.6 | 11 | 33 | 5.56 | 60 | 1.2 | 0.24 | 40 | 4.57116 | 107.5593 |  |  | 10.3390/app11010366
fly ash FA | 54.3 | 22.7 | 10.2 | 4.2 | [9 empty] | 18.6 | 11 | 33 | 5.56 | 60 | 1.2 | 0.24 | 40 | 4.71857 | 110.0595 |  |  | 10.3390/app11010366
fly ash FA | 54.3 | 22.7 | 10.2 | 4.2 | [9 empty] | 18.6 | 11 | 33 | 5.56 | 60 | 1.2 | 0.24 | 40 | 4.865981 | 112.4059 |  |  | 10.3390/app11010366
fly ash FA | 54.3 | 22.7 | 10.2 | 4.2 | [9 empty] | 18.6 | 11 | 33 | 5.56 | 60 | 1.2 | 0.24 | 40 | 5.013391 | 114.8293 |  |  | 10.3390/app11010366
fly ash FA | 54.3 | 22.7 | 10.2 | 4.2 | [9 empty] | 18.6 | 11 | 33 | 5.56 | 60 | 1.2 | 0.24 | 40 | 5.160802 | 117.2526 |  |  | 10.3390/app11010366
fly ash FA | 54.3 | 22.7 | 10.2 | 4.2 | [9 empty] | 18.6 | 11 | 33 | 5.56 | 60 | 1.2 | 0.24 | 40 | 5.308212 | 119.5606 |  |  | 10.3390/app11010366
fly ash FA | 54.3 | 22.7 | 10.2 | 4.2 | [9 empty] | 18.6 | 11 | 33 | 5.56 | 60 | 1.2 | 0.24 | 40 | 5.455623 | 121.907 |  |  | 10.3390/app11010366
fly ash FA | 54.3 | 22.7 | 10.2 | 4.2 | [9 empty] | 18.6 | 11 | 33 | 5.56 | 60 | 1.2 | 0.24 | 40 | 5.603033 | 124.2149 |  |  | 10.3390/app11010366
fly ash FA | 54.3 | 22.7 | 10.2 | 4.2 | [9 empty] | 18.6 | 11 | 33 | 5.56 | 60 | 1.2 | 0.24 | 40 | 5.750444 | 126.5998 |  |  | 10.3390/app11010366
fly ash FA | 54.3 | 22.7 | 10.2 | 4.2 | [9 empty] | 18.6 | 11 | 33 | 5.56 | 60 | 1.2 | 0.24 | 40 | 5.83085 | 127.6768 |  |  | 10.3390/app11010366
ground granulated blast furnace slag GGBFS | 35.7 | 11.9 | 0.9 | 41.3 | [9 empty] | 17.2 | 11 | 33 | 5.56 | 60 | 1.2 | 0.24 | 40 | 0.06843837 | 11.74117 |  |  | 10.3390/app11010366
ground granulated blast furnace slag GGBFS | 35.7 | 11.9 | 0.9 | 41.3 | [9 empty] | 17.2 | 11 | 33 | 5.56 | 60 | 1.2 | 0.24 | 40 | 0.1086412 | 22.60132 |  |  | 10.3390/app11010366
ground granulated blast furnace slag GGBFS | 35.7 | 11.9 | 0.9 | 41.3 | [9 empty] | 17.2 | 11 | 33 | 5.56 | 60 | 1.2 | 0.24 | 40 | 0.1488441 | 32.05106 |  |  | 10.3390/app11010366
ground granulated blast furnace slag GGBFS | 35.7 | 11.9 | 0.9 | 41.3 | [9 empty] | 17.2 | 11 | 33 | 5.56 | 60 | 1.2 | 0.24 | 40 | 0.189047 | 42.77018 |  |  | 10.3390/app11010366
ground granulated blast furnace slag GGBFS | 35.7 | 11.9 | 0.9 | 41.3 | [9 empty] | 17.2 | 11 | 33 | 5.56 | 60 | 1.2 | 0.24 | 40 | 0.2292498 | 52.502 |  |  | 10.3390/app11010366
ground granulated blast furnace slag GGBFS | 35.7 | 11.9 | 0.9 | 41.3 | [9 empty] | 17.2 | 11 | 33 | 5.56 | 60 | 1.2 | 0.24 | 40 | 0.2761532 | 63.36215 |  |  | 10.3390/app11010366
ground granulated blast furnace slag GGBFS | 35.7 | 11.9 | 0.9 | 41.3 | [9 empty] | 17.2 | 11 | 33 | 5.56 | 60 | 1.2 | 0.24 | 40 | 0.329757 | 74.04601 |  |  | 10.3390/app11010366
ground granulated blast furnace slag GGBFS | 35.7 | 11.9 | 0.9 | 41.3 | [9 empty] | 17.2 | 11 | 33 | 5.56 | 60 | 1.2 | 0.24 | 40 | 0.3833608 | 83.03737 |  |  | 10.3390/app11010366
ground granulated blast furnace slag GGBFS | 35.7 | 11.9 | 0.9 | 41.3 | [9 empty] | 17.2 | 11 | 33 | 5.56 | 60 | 1.2 | 0.24 | 40 | 0.4436652 | 92.47301 |  |  | 10.3390/app11010366
ground granulated blast furnace slag GGBFS | 35.7 | 11.9 | 0.9 | 41.3 | [9 empty] | 17.2 | 11 | 33 | 5.56 | 60 | 1.2 | 0.24 | 40 | 0.5173704 | 102.7126 |  |  | 10.3390/app11010366
ground granulated blast furnace slag GGBFS | 35.7 | 11.9 | 0.9 | 41.3 | [9 empty] | 17.2 | 11 | 33 | 5.56 | 60 | 1.2 | 0.24 | 40 | 0.5977761 | 112.7265 |  |  | 10.3390/app11010366
ground granulated blast furnace slag GGBFS | 35.7 | 11.9 | 0.9 | 41.3 | [9 empty] | 17.2 | 11 | 33 | 5.56 | 60 | 1.2 | 0.24 | 40 | 0.6848824 | 122.6598 |  |  | 10.3390/app11010366
ground granulated blast furnace slag GGBFS | 35.7 | 11.9 | 0.9 | 41.3 | [9 empty] | 17.2 | 11 | 33 | 5.56 | 60 | 1.2 | 0.24 | 40 | 0.7786891 | 132.8147 |  |  | 10.3390/app11010366
ground granulated blast furnace slag GGBFS | 35.7 | 11.9 | 0.9 | 41.3 | [9 empty] | 17.2 | 11 | 33 | 5.56 | 60 | 1.2 | 0.24 | 40 | 0.8791962 | 142.2217 |  |  | 10.3390/app11010366
ground granulated blast furnace slag GGBFS | 35.7 | 11.9 | 0.9 | 41.3 | [9 empty] | 17.2 | 11 | 33 | 5.56 | 60 | 1.2 | 0.24 | 40 | 0.9931044 | 151.7008 |  |  | 10.3390/app11010366
ground granulated blast furnace slag GGBFS | 35.7 | 11.9 | 0.9 | 41.3 | [9 empty] | 17.2 | 11 | 33 | 5.56 | 60 | 1.2 | 0.24 | 40 | 1.127114 | 160.6035 |  |  | 10.3390/app11010366
ground granulated blast furnace slag GGBFS | 35.7 | 11.9 | 0.9 | 41.3 | [9 empty] | 17.2 | 11 | 33 | 5.56 | 60 | 1.2 | 0.24 | 40 | 1.274524 | 169.6814 |  |  | 10.3390/app11010366
ground granulated blast furnace slag GGBFS | 35.7 | 11.9 | 0.9 | 41.3 | [9 empty] | 17.2 | 11 | 33 | 5.56 | 60 | 1.2 | 0.24 | 40 | 1.421935 | 177.6438 |  |  | 10.3390/app11010366
ground granulated blast furnace slag GGBFS | 35.7 | 11.9 | 0.9 | 41.3 | [9 empty] | 17.2 | 11 | 33 | 5.56 | 60 | 1.2 | 0.24 | 40 | 1.569345 | 185.0292 |  |  | 10.3390/app11010366
ground granulated blast furnace slag GGBFS | 35.7 | 11.9 | 0.9 | 41.3 | [9 empty] | 17.2 | 11 | 33 | 5.56 | 60 | 1.2 | 0.24 | 40 | 1.716756 | 191.376 |  |  | 10.3390/app11010366
ground granulated blast furnace slag GGBFS | 35.7 | 11.9 | 0.9 | 41.3 | [9 empty] | 17.2 | 11 | 33 | 5.56 | 60 | 1.2 | 0.24 | 40 | 1.864167 | 197.3382 |  |  | 10.3390/app11010366
ground granulated blast furnace slag GGBFS | 35.7 | 11.9 | 0.9 | 41.3 | [9 empty] | 17.2 | 11 | 33 | 5.56 | 60 | 1.2 | 0.24 | 40 | 2.011577 | 202.608 |  |  | 10.3390/app11010366
ground granulated blast furnace slag GGBFS | 35.7 | 11.9 | 0.9 | 41.3 | [9 empty] | 17.2 | 11 | 33 | 5.56 | 60 | 1.2 | 0.24 | 40 | 2.158988 | 207.4547 |  |  | 10.3390/app11010366
ground granulated blast furnace slag GGBFS | 35.7 | 11.9 | 0.9 | 41.3 | [9 empty] | 17.2 | 11 | 33 | 5.56 | 60 | 1.2 | 0.24 | 40 | 2.306398 | 211.7244 |  |  | 10.3390/app11010366
ground granulated blast furnace slag GGBFS | 35.7 | 11.9 | 0.9 | 41.3 | [9 empty] | 17.2 | 11 | 33 | 5.56 | 60 | 1.2 | 0.24 | 40 | 2.453809 | 215.8402 |  |  | 10.3390/app11010366
ground granulated blast furnace slag GGBFS | 35.7 | 11.9 | 0.9 | 41.3 | [9 empty] | 17.2 | 11 | 33 | 5.56 | 60 | 1.2 | 0.24 | 40 | 2.601219 | 219.456 |  |  | 10.3390/app11010366
ground granulated blast furnace slag GGBFS | 35.7 | 11.9 | 0.9 | 41.3 | [9 empty] | 17.2 | 11 | 33 | 5.56 | 60 | 1.2 | 0.24 | 40 | 2.74863 | 222.9179 |  |  | 10.3390/app11010366
ground granulated blast furnace slag GGBFS | 35.7 | 11.9 | 0.9 | 41.3 | [9 empty] | 17.2 | 11 | 33 | 5.56 | 60 | 1.2 | 0.24 | 40 | 2.89604 | 226.1491 |  |  | 10.3390/app11010366
ground granulated blast furnace slag GGBFS | 35.7 | 11.9 | 0.9 | 41.3 | [9 empty] | 17.2 | 11 | 33 | 5.56 | 60 | 1.2 | 0.24 | 40 | 3.043451 | 228.9955 |  |  | 10.3390/app11010366
ground granulated blast furnace slag GGBFS | 35.7 | 11.9 | 0.9 | 41.3 | [9 empty] | 17.2 | 11 | 33 | 5.56 | 60 | 1.2 | 0.24 | 40 | 3.190861 | 231.8804 |  |  | 10.3390/app11010366
ground granulated blast furnace slag GGBFS | 35.7 | 11.9 | 0.9 | 41.3 | [9 empty] | 17.2 | 11 | 33 | 5.56 | 60 | 1.2 | 0.24 | 40 | 3.338272 | 234.4576 |  |  | 10.3390/app11010366
ground granulated blast furnace slag GGBFS | 35.7 | 11.9 | 0.9 | 41.3 | [9 empty] | 17.2 | 11 | 33 | 5.56 | 60 | 1.2 | 0.24 | 40 | 3.485682 | 237.0733 |  |  | 10.3390/app11010366
ground granulated blast furnace slag GGBFS | 35.7 | 11.9 | 0.9 | 41.3 | [9 empty] | 17.2 | 11 | 33 | 5.56 | 60 | 1.2 | 0.24 | 40 | 3.633093 | 239.3428 |  |  | 10.3390/app11010366
ground granulated blast furnace slag GGBFS | 35.7 | 11.9 | 0.9 | 41.3 | [9 empty] | 17.2 | 11 | 33 | 5.56 | 60 | 1.2 | 0.24 | 40 | 3.780503 | 241.7277 |  |  | 10.3390/app11010366
ground granulated blast furnace slag GGBFS | 35.7 | 11.9 | 0.9 | 41.3 | [9 empty] | 17.2 | 11 | 33 | 5.56 | 60 | 1.2 | 0.24 | 40 | 3.927914 | 243.7663 |  |  | 10.3390/app11010366
ground granulated blast furnace slag GGBFS | 35.7 | 11.9 | 0.9 | 41.3 | [9 empty] | 17.2 | 11 | 33 | 5.56 | 60 | 1.2 | 0.24 | 40 | 4.075324 | 245.9974 |  |  | 10.3390/app11010366
ground granulated blast furnace slag GGBFS | 35.7 | 11.9 | 0.9 | 41.3 | [9 empty] | 17.2 | 11 | 33 | 5.56 | 60 | 1.2 | 0.24 | 40 | 4.222735 | 247.9976 |  |  | 10.3390/app11010366
ground granulated blast furnace slag GGBFS | 35.7 | 11.9 | 0.9 | 41.3 | [9 empty] | 17.2 | 11 | 33 | 5.56 | 60 | 1.2 | 0.24 | 40 | 4.370145 | 249.9593 |  |  | 10.3390/app11010366
ground granulated blast furnace slag GGBFS | 35.7 | 11.9 | 0.9 | 41.3 | [9 empty] | 17.2 | 11 | 33 | 5.56 | 60 | 1.2 | 0.24 | 40 | 4.517556 | 251.8826 |  |  | 10.3390/app11010366
ground granulated blast furnace slag GGBFS | 35.7 | 11.9 | 0.9 | 41.3 | [9 empty] | 17.2 | 11 | 33 | 5.56 | 60 | 1.2 | 0.24 | 40 | 4.664966 | 253.729 |  |  | 10.3390/app11010366
ground granulated blast furnace slag GGBFS | 35.7 | 11.9 | 0.9 | 41.3 | [9 empty] | 17.2 | 11 | 33 | 5.56 | 60 | 1.2 | 0.24 | 40 | 4.812377 | 255.4984 |  |  | 10.3390/app11010366
ground granulated blast furnace slag GGBFS | 35.7 | 11.9 | 0.9 | 41.3 | [9 empty] | 17.2 | 11 | 33 | 5.56 | 60 | 1.2 | 0.24 | 40 | 4.959787 | 257.3063 |  |  | 10.3390/app11010366
ground granulated blast furnace slag GGBFS | 35.7 | 11.9 | 0.9 | 41.3 | [9 empty] | 17.2 | 11 | 33 | 5.56 | 60 | 1.2 | 0.24 | 40 | 5.107198 | 259.0757 |  |  | 10.3390/app11010366
ground granulated blast furnace slag GGBFS | 35.7 | 11.9 | 0.9 | 41.3 | [9 empty] | 17.2 | 11 | 33 | 5.56 | 60 | 1.2 | 0.24 | 40 | 5.254608 | 260.7297 |  |  | 10.3390/app11010366
ground granulated blast furnace slag GGBFS | 35.7 | 11.9 | 0.9 | 41.3 | [9 empty] | 17.2 | 11 | 33 | 5.56 | 60 | 1.2 | 0.24 | 40 | 5.402019 | 262.4607 |  |  | 10.3390/app11010366
ground granulated blast furnace slag GGBFS | 35.7 | 11.9 | 0.9 | 41.3 | [9 empty] | 17.2 | 11 | 33 | 5.56 | 60 | 1.2 | 0.24 | 40 | 5.54943 | 264.1532 |  |  | 10.3390/app11010366
ground granulated blast furnace slag GGBFS | 35.7 | 11.9 | 0.9 | 41.3 | [9 empty] | 17.2 | 11 | 33 | 5.56 | 60 | 1.2 | 0.24 | 40 | 5.69684 | 265.6533 |  |  | 10.3390/app11010366
ground granulated blast furnace slag GGBFS | 35.7 | 11.9 | 0.9 | 41.3 | [9 empty] | 17.2 | 11 | 33 | 5.56 | 60 | 1.2 | 0.24 | 40 | 5.804048 | 266.8842 |  |  | 10.3390/app11010366
quartz powder Quartz | 99.2 | [12 empty] | 10.9 | 11 | 33 | 5.56 | 60 | 1.2 | 0.24 | 40 | 0.4704671 | 3.701833 |  |  | 10.3390/app11010366
quartz powder Quartz | 99.2 | [12 empty] | 10.9 | 11 | 33 | 5.56 | 60 | 1.2 | 0.24 | 40 | 0.8456938 | 5.394324 |  |  | 10.3390/app11010366
quartz powder Quartz | 99.2 | [12 empty] | 10.9 | 11 | 33 | 5.56 | 60 | 1.2 | 0.24 | 40 | 0.9931044 | 5.663584 |  |  | 10.3390/app11010366
quartz powder Quartz | 99.2 | [12 empty] | 10.9 | 11 | 33 | 5.56 | 60 | 1.2 | 0.24 | 40 | 1.140515 | 5.97131 |  |  | 10.3390/app11010366
quartz powder Quartz | 99.2 | [12 empty] | 10.9 | 11 | 33 | 5.56 | 60 | 1.2 | 0.24 | 40 | 1.287925 | 6.625227 |  |  | 10.3390/app11010366
quartz powder Quartz | 99.2 | [12 empty] | 10.9 | 11 | 33 | 5.56 | 60 | 1.2 | 0.24 | 40 | 1.435336 | 7.202213 |  |  | 10.3390/app11010366
quartz powder Quartz | 99.2 | [12 empty] | 10.9 | 11 | 33 | 5.56 | 60 | 1.2 | 0.24 | 40 | 1.582746 | 8.009993 |  |  | 10.3390/app11010366
quartz powder Quartz | 99.2 | [12 empty] | 10.9 | 11 | 33 | 5.56 | 60 | 1.2 | 0.24 | 40 | 1.730157 | 8.548513 |  |  | 10.3390/app11010366
quartz powder Quartz | 99.2 | [12 empty] | 10.9 | 11 | 33 | 5.56 | 60 | 1.2 | 0.24 | 40 | 1.877567 | 9.163964 |  |  | 10.3390/app11010366
quartz powder Quartz | 99.2 | [12 empty] | 10.9 | 11 | 33 | 5.56 | 60 | 1.2 | 0.24 | 40 | 2.024978 | 9.817881 |  |  | 10.3390/app11010366
quartz powder Quartz | 99.2 | [12 empty] | 10.9 | 11 | 33 | 5.56 | 60 | 1.2 | 0.24 | 40 | 2.172389 | 10.27947 |  |  | 10.3390/app11010366
quartz powder Quartz | 99.2 | [12 empty] | 10.9 | 11 | 33 | 5.56 | 60 | 1.2 | 0.24 | 40 | 2.319799 | 10.89492 |  |  | 10.3390/app11010366
quartz powder Quartz | 99.2 | [12 empty] | 10.9 | 11 | 33 | 5.56 | 60 | 1.2 | 0.24 | 40 | 2.46721 | 11.51037 |  |  | 10.3390/app11010366
quartz powder Quartz | 99.2 | [12 empty] | 10.9 | 11 | 33 | 5.56 | 60 | 1.2 | 0.24 | 40 | 2.61462 | 12.12582 |  |  | 10.3390/app11010366
quartz powder Quartz | 99.2 | [12 empty] | 10.9 | 11 | 33 | 5.56 | 60 | 1.2 | 0.24 | 40 | 2.762031 | 12.70281 |  |  | 10.3390/app11010366
quartz powder Quartz | 99.2 | [12 empty] | 10.9 | 11 | 33 | 5.56 | 60 | 1.2 | 0.24 | 40 | 2.909441 | 13.35673 |  |  | 10.3390/app11010366
quartz powder Quartz | 99.2 | [12 empty] | 10.9 | 11 | 33 | 5.56 | 60 | 1.2 | 0.24 | 40 | 3.056852 | 13.93371 |  |  | 10.3390/app11010366
quartz powder Quartz | 99.2 | [12 empty] | 10.9 | 11 | 33 | 5.56 | 60 | 1.2 | 0.24 | 40 | 3.204262 | 14.31837 |  |  | 10.3390/app11010366
quartz powder Quartz | 99.2 | [12 empty] | 10.9 | 11 | 33 | 5.56 | 60 | 1.2 | 0.24 | 40 | 3.351673 | 15.04922 |  |  | 10.3390/app11010366
quartz powder Quartz | 99.2 | [12 empty] | 10.9 | 11 | 33 | 5.56 | 60 | 1.2 | 0.24 | 40 | 3.499083 | 15.81853 |  |  | 10.3390/app11010366
quartz powder Quartz | 99.2 | [12 empty] | 10.9 | 11 | 33 | 5.56 | 60 | 1.2 | 0.24 | 40 | 3.646494 | 16.12626 |  |  | 10.3390/app11010366
quartz powder Quartz | 99.2 | [12 empty] | 10.9 | 11 | 33 | 5.56 | 60 | 1.2 | 0.24 | 40 | 3.793904 | 16.74171 |  |  | 10.3390/app11010366
quartz powder Quartz | 99.2 | [12 empty] | 10.9 | 11 | 33 | 5.56 | 60 | 1.2 | 0.24 | 40 | 3.941315 | 17.28023 |  |  | 10.3390/app11010366
quartz powder Quartz | 99.2 | [12 empty] | 10.9 | 11 | 33 | 5.56 | 60 | 1.2 | 0.24 | 40 | 4.088725 | 17.93415 |  |  | 10.3390/app11010366
quartz powder Quartz | 99.2 | [12 empty] | 10.9 | 11 | 33 | 5.56 | 60 | 1.2 | 0.24 | 40 | 4.236136 | 18.51113 |  |  | 10.3390/app11010366
quartz powder Quartz | 99.2 | [12 empty] | 10.9 | 11 | 33 | 5.56 | 60 | 1.2 | 0.24 | 40 | 4.383546 | 19.12658 |  |  | 10.3390/app11010366
quartz powder Quartz | 99.2 | [12 empty] | 10.9 | 11 | 33 | 5.56 | 60 | 1.2 | 0.24 | 40 | 4.530957 | 19.47278 |  |  | 10.3390/app11010366
quartz powder Quartz | 99.2 | [12 empty] | 10.9 | 11 | 33 | 5.56 | 60 | 1.2 | 0.24 | 40 | 4.678367 | 20.20362 |  |  | 10.3390/app11010366
quartz powder Quartz | 99.2 | [12 empty] | 10.9 | 11 | 33 | 5.56 | 60 | 1.2 | 0.24 | 40 | 4.825778 | 20.62675 |  |  | 10.3390/app11010366
quartz powder Quartz | 99.2 | [12 empty] | 10.9 | 11 | 33 | 5.56 | 60 | 1.2 | 0.24 | 40 | 4.973188 | 21.20373 |  |  | 10.3390/app11010366
quartz powder Quartz | 99.2 | [12 empty] | 10.9 | 11 | 33 | 5.56 | 60 | 1.2 | 0.24 | 40 | 5.120599 | 22.04998 |  |  | 10.3390/app11010366
quartz powder Quartz | 99.2 | [12 empty] | 10.9 | 11 | 33 | 5.56 | 60 | 1.2 | 0.24 | 40 | 5.268009 | 22.51157 |  |  | 10.3390/app11010366
quartz powder Quartz | 99.2 | [12 empty] | 10.9 | 11 | 33 | 5.56 | 60 | 1.2 | 0.24 | 40 | 5.41542 | 23.12702 |  |  | 10.3390/app11010366
quartz powder Quartz | 99.2 | [12 empty] | 10.9 | 11 | 33 | 5.56 | 60 | 1.2 | 0.24 | 40 | 5.56283 | 23.704 |  |  | 10.3390/app11010366
quartz powder Quartz | 99.2 | [12 empty] | 10.9 | 11 | 33 | 5.56 | 60 | 1.2 | 0.24 | 40 | 5.710241 | 24.24252 |  |  | 10.3390/app11010366
quartz powder Quartz | 99.2 | [12 empty] | 10.9 | 11 | 33 | 5.56 | 60 | 1.2 | 0.24 | 40 | 5.817449 | 24.51948 |  |  | 10.3390/app11010366
ordinary portland concrete OPC | 19.55 | 4.89 | 3.01 | 63.91 | 1.5 | [6 empty] | 3.09 |  | 9.95 | 10 | 30 | 5 | 60 | 1.2 | 0.24 | 40 | 7 |  |  |  | 10.3390/ma13235456
basic oxygen furnace slag SL_BOF | 23.31 | 4.89 | 27.07 | 27.82 | 5.64 |  | 2.3 |  |  |  |  | 3.63 |  | 13.1 | 10 | 30 | 5 | 60 | 1.2 | 0.24 | 40 | 7 |  |  | 2.3 | 10.3390/ma13235456
ladle slag SL_LF | 27.82 | 5.64 | 13.53 | 33.83 | 12.03 |  | 2.3 |  |  |  |  | 3.04 |  | 10.3 | 10 | 30 | 5 | 60 | 1.2 | 0.24 | 40 | 7 |  |  | 2.3 | 10.3390/ma13235456
iron silicate slag SL_AUR | 34.59 | 5.64 | 51.88 | 3.01 | 1.13 |  | 1.7 |  |  |  |  | 2.4 | 40 | 9.5 | 10 | 30 | 5 | 60 | 1.2 | 0.24 | 40 | 7 |  |  | 1.7 | 10.3390/ma13235456
red mud RM | 21.8 | 16.92 | 37.97 | 10.15 | 0.75 |  | 4.7 |  |  |  |  | 2.88 |  | 0.4 | 10 | 30 | 5 | 60 | 1.2 | 0.24 | 40 | 7 |  |  | 4.7 | 10.3390/ma13235456
coal combustion fly ash FA_T | 53.38 | 19.55 | 9.02 | 11.28 | 2.63 |  | 7.2 |  |  |  |  | 2.08 | 90 | 15.2 | 10 | 30 | 5 | 60 | 1.2 | 0.24 | 40 | 7 |  |  | 7.2 | 10.3390/ma13235456
coal combustion fly ash FA_K | 51.5 | 20.68 | 7.14 | 12.78 | 2.63 |  | 6.8 |  |  |  |  | 2.47 | 90 | 8.6 | 10 | 30 | 5 | 60 | 1.2 | 0.24 | 40 | 7 |  |  | 6.8 | 10.3390/ma13235456
silica fume SF_D | 92.11 | 1.88 | 0.38 | 3.01 | 0.75 |  | 10.2 |  |  |  |  | 2.13 | 97 | 0.3 | 10 | 30 | 5 | 60 | 1.2 | 0.24 | 40 | 7 |  |  | 10.2 | 10.3390/ma13235456
stone quarry limestone LS | 19.55 | 4.14 | 1.5 | 72.56 | 1.88 | [6 empty] | 2.7 |  | 18 | 10 | 30 | 5 | 60 | 1.2 | 0.24 | 40 |  |  |  |  | 10.3390/ma13235456
calcined clay C_MAR | 62.41 | 21.43 | 7.14 | 2.26 | 1.88 |  | 9.4 |  |  |  |  | 2.26 |  | 10.7 | 10 | 30 | 5 | 60 | 1.2 | 0.24 | 40 | 7 |  |  | 9.4 | 10.3390/ma13235456
calcined clay C_CU_1 | 61.65 | 21.05 | 7.14 | 2.26 | 2.63 |  | 10.2 |  |  |  |  | 2.59 |  | 23.8 | 10 | 30 | 5 | 60 | 1.2 | 0.24 | 40 | 7 |  |  | 10.2 | 10.3390/ma13235456
calcined clay C_CU_2 | 59.77 | 21.05 | 9.02 | 2.26 | 2.63 |  | 10.9 |  |  |  |  | 2.43 |  | 10.8 | 10 | 30 | 5 | 60 | 1.2 | 0.24 | 40 | 7 |  |  | 10.9 | 10.3390/ma13235456
calcined clay C_ILO | 61.28 | 22.18 | 7.89 | 2.26 | 1.88 |  | 8.9 |  |  |  |  | 2.29 |  | 8.9 | 10 | 30 | 5 | 60 | 1.2 | 0.24 | 40 | 7 |  |  | 8.9 | 10.3390/ma13235456
calcined clay C_ORA | 65.04 | 19.17 | 6.02 | 2.26 | 2.26 |  | 4.3 |  |  |  |  | 2.56 |  | 13 | 10 | 30 | 5 | 60 | 1.2 | 0.24 | 40 | 7 |  |  | 4.3 | 10.3390/ma13235456
calcined clay C_TOP_1 | 64.66 | 20.3 | 6.77 | 1.88 | 1.88 |  | 7.4 |  |  |  |  | 2.52 |  | 12.2 | 10 | 30 | 5 | 60 | 1.2 | 0.24 | 40 | 7 |  |  | 7.4 | 10.3390/ma13235456
calcined clay C_TOP_2 | 65.04 | 20.68 | 6.02 | 1.88 | 1.88 |  | 4.5 |  |  |  |  | 2.5 |  | 10 | 10 | 30 | 5 | 60 | 1.2 | 0.24 | 40 | 7 |  |  | 4.5 | 10.3390/ma13235456
calcined clay C_KaVa_1 | 63.16 | 25.19 | 3.01 | 1.88 | 1.5 |  | 5.6 |  |  |  |  | 2.57 |  | 8.6 | 10 | 30 | 5 | 60 | 1.2 | 0.24 | 40 | 7 |  |  | 5.6 | 10.3390/ma13235456
calcined clay C_KaVa_2 | 63.91 | 24.44 | 3.38 | 1.88 | 1.5 |  | 4.5 |  |  |  |  | 2.57 |  | 8.2 | 10 | 30 | 5 | 60 | 1.2 | 0.24 | 40 | 7 |  |  | 4.5 | 10.3390/ma13235456
calcined clay C_NC_1 | 63.91 | 19.92 | 6.77 | 2.26 | 2.26 |  | 4.8 |  |  |  |  | 2.12 |  | 13.4 | 10 | 30 | 5 | 60 | 1.2 | 0.24 | 40 | 7 |  |  | 4.8 | 10.3390/ma13235456
calcined clay C_NC_2 | 62.41 | 21.05 | 6.02 | 4.51 | 2.26 |  | 5.5 |  |  |  |  | 2.41 |  | 15.4 | 10 | 30 | 5 | 60 | 1.2 | 0.24 | 40 | 7 |  |  | 5.5 | 10.3390/ma13235456
calcined clay C_SlVk | 64.29 | 19.55 | 6.39 | 2.26 | 2.26 |  | 4.1 |  |  |  |  | 2.5 |  | 14.1 | 10 | 30 | 5 | 60 | 1.2 | 0.24 | 40 | 7 |  |  | 4.1 | 10.3390/ma13235456
calcined clay C_IGM | 64.29 | 19.92 | 6.39 | 2.26 | 1.88 |  | 4.4 |  |  |  |  | 2.57 |  | 15.4 | 10 | 30 | 5 | 60 | 1.2 | 0.24 | 40 | 7 |  |  | 4.4 | 10.3390/ma13235456
basic oxygen furnace slag SL_BOF | 23.31 | 4.89 | 27.07 | 27.82 | 5.64 | [6 empty] | 3.63 |  | 13.1 | 10 | 30 | 5 | 60 | 1.2 | 0.24 | 40 | 0.187026731 | 7.828324909 |  |  | 10.3390/ma13235456
basic oxygen furnace slag SL_BOF | 23.31 | 4.89 | 27.07 | 27.82 | 5.64 | [6 empty] | 3.63 |  | 13.1 | 10 | 30 | 5 | 60 | 1.2 | 0.24 | 40 | 0.374385959 | 13.16409386 |  |  | 10.3390/ma13235456
basic oxygen furnace slag SL_BOF | 23.31 | 4.89 | 27.07 | 27.82 | 5.64 | [6 empty] | 3.63 |  | 13.1 | 10 | 30 | 5 | 60 | 1.2 | 0.24 | 40 | 0.552737533 | 16.94490312 |  |  | 10.3390/ma13235456
basic oxygen furnace slag SL_BOF | 23.31 | 4.89 | 27.07 | 27.82 | 5.64 | [6 empty] | 3.63 |  | 13.1 | 10 | 30 | 5 | 60 | 1.2 | 0.24 | 40 | 0.731089106 | 19.99212253 |  |  | 10.3390/ma13235456
basic oxygen furnace slag SL_BOF | 23.31 | 4.89 | 27.07 | 27.82 | 5.64 | [6 empty] | 3.63 |  | 13.1 | 10 | 30 | 5 | 60 | 1.2 | 0.24 | 40 | 0.909440679 | 22.41861205 |  |  | 10.3390/ma13235456
basic oxygen furnace slag SL_BOF | 23.31 | 4.89 | 27.07 | 27.82 | 5.64 | [6 empty] | 3.63 |  | 13.1 | 10 | 30 | 5 | 60 | 1.2 | 0.24 | 40 | 1.08130674 | 24.51216464 |  |  | 10.3390/ma13235456
basic oxygen furnace slag SL_BOF | 23.31 | 4.89 | 27.07 | 27.82 | 5.64 | [6 empty] | 3.63 |  | 13.1 | 10 | 30 | 5 | 60 | 1.2 | 0.24 | 40 | 1.266143825 | 26.48157125 |  |  | 10.3390/ma13235456
basic oxygen furnace slag SL_BOF | 23.31 | 4.89 | 27.07 | 27.82 | 5.64 | [6 empty] | 3.63 |  | 13.1 | 10 | 30 | 5 | 60 | 1.2 | 0.24 | 40 | 1.432335064 | 28.32965339 |  |  | 10.3390/ma13235456
basic oxygen furnace slag SL_BOF | 23.31 | 4.89 | 27.07 | 27.82 | 5.64 | [6 empty] | 3.63 |  | 13.1 | 10 | 30 | 5 | 60 | 1.2 | 0.24 | 40 | 1.622846972 | 30.09309055 |  |  | 10.3390/ma13235456
basic oxygen furnace slag SL_BOF | 23.31 | 4.89 | 27.07 | 27.82 | 5.64 | [6 empty] | 3.63 |  | 13.1 | 10 | 30 | 5 | 60 | 1.2 | 0.24 | 40 | 1.801198545 | 31.72956022 |  |  | 10.3390/ma13235456
basic oxygen furnace slag SL_BOF | 23.31 | 4.89 | 27.07 | 27.82 | 5.64 | [6 empty] | 3.63 |  | 13.1 | 10 | 30 | 5 | 60 | 1.2 | 0.24 | 40 | 1.979550118 | 33.14030995 |  |  | 10.3390/ma13235456
basic oxygen furnace slag SL_BOF | 23.31 | 4.89 | 27.07 | 27.82 | 5.64 | [6 empty] | 3.63 |  | 13.1 | 10 | 30 | 5 | 60 | 1.2 | 0.24 | 40 | 2.157901691 | 34.60748966 |  |  | 10.3390/ma13235456
basic oxygen furnace slag SL_BOF | 23.31 | 4.89 | 27.07 | 27.82 | 5.64 | [6 empty] | 3.63 |  | 13.1 | 10 | 30 | 5 | 60 | 1.2 | 0.24 | 40 | 2.336253265 | 35.84894942 |  |  | 10.3390/ma13235456
basic oxygen furnace slag SL_BOF | 23.31 | 4.89 | 27.07 | 27.82 | 5.64 | [6 empty] | 3.63 |  | 13.1 | 10 | 30 | 5 | 60 | 1.2 | 0.24 | 40 | 2.514604838 | 36.9775492 |  |  | 10.3390/ma13235456
basic oxygen furnace slag SL_BOF | 23.31 | 4.89 | 27.07 | 27.82 | 5.64 | [6 empty] | 3.63 |  | 13.1 | 10 | 30 | 5 | 60 | 1.2 | 0.24 | 40 | 2.692956411 | 38.16257896 |  |  | 10.3390/ma13235456
basic oxygen furnace slag SL_BOF | 23.31 | 4.89 | 27.07 | 27.82 | 5.64 | [6 empty] | 3.63 |  | 13.1 | 10 | 30 | 5 | 60 | 1.2 | 0.24 | 40 | 2.868065228 | 39.16138977 |  |  | 10.3390/ma13235456
basic oxygen furnace slag SL_BOF | 23.31 | 4.89 | 27.07 | 27.82 | 5.64 | [6 empty] | 3.63 |  | 13.1 | 10 | 30 | 5 | 60 | 1.2 | 0.24 | 40 | 3.043174046 | 40.21663056 |  |  | 10.3390/ma13235456
basic oxygen furnace slag SL_BOF | 23.31 | 4.89 | 27.07 | 27.82 | 5.64 | [6 empty] | 3.63 |  | 13.1 | 10 | 30 | 5 | 60 | 1.2 | 0.24 | 40 | 3.22801113 | 41.09693839 |  |  | 10.3390/ma13235456
basic oxygen furnace slag SL_BOF | 23.31 | 4.89 | 27.07 | 27.82 | 5.64 | [6 empty] | 3.63 |  | 13.1 | 10 | 30 | 5 | 60 | 1.2 | 0.24 | 40 | 3.406362704 | 41.88695823 |  |  | 10.3390/ma13235456
basic oxygen furnace slag SL_BOF | 23.31 | 4.89 | 27.07 | 27.82 | 5.64 | [6 empty] | 3.63 |  | 13.1 | 10 | 30 | 5 | 60 | 1.2 | 0.24 | 40 | 3.584714277 | 42.90269804 |  |  | 10.3390/ma13235456
basic oxygen furnace slag SL_BOF | 23.31 | 4.89 | 27.07 | 27.82 | 5.64 | [6 empty] | 3.63 |  | 13.1 | 10 | 30 | 5 | 60 | 1.2 | 0.24 | 40 | 3.76306585 | 43.86200785 |  |  | 10.3390/ma13235456
basic oxygen furnace slag SL_BOF | 23.31 | 4.89 | 27.07 | 27.82 | 5.64 | [6 empty] | 3.63 |  | 13.1 | 10 | 30 | 5 | 60 | 1.2 | 0.24 | 40 | 3.941417423 | 44.48273773 |  |  | 10.3390/ma13235456
basic oxygen furnace slag SL_BOF | 23.31 | 4.89 | 27.07 | 27.82 | 5.64 | [6 empty] | 3.63 |  | 13.1 | 10 | 30 | 5 | 60 | 1.2 | 0.24 | 40 | 4.119768996 | 45.49847753 |  |  | 10.3390/ma13235456
basic oxygen furnace slag SL_BOF | 23.31 | 4.89 | 27.07 | 27.82 | 5.64 | [6 empty] | 3.63 |  | 13.1 | 10 | 30 | 5 | 60 | 1.2 | 0.24 | 40 | 4.304606081 | 46.05149142 |  |  | 10.3390/ma13235456
basic oxygen furnace slag SL_BOF | 23.31 | 4.89 | 27.07 | 27.82 | 5.64 | [6 empty] | 3.63 |  | 13.1 | 10 | 30 | 5 | 60 | 1.2 | 0.24 | 40 | 4.476472143 | 47.19137719 |  |  | 10.3390/ma13235456
basic oxygen furnace slag SL_BOF | 23.31 | 4.89 | 27.07 | 27.82 | 5.64 | [6 empty] | 3.63 |  | 13.1 | 10 | 30 | 5 | 60 | 1.2 | 0.24 | 40 | 4.656445094 | 47.85160807 |  |  | 10.3390/ma13235456
basic oxygen furnace slag SL_BOF | 23.31 | 4.89 | 27.07 | 27.82 | 5.64 | [6 empty] | 3.63 |  | 13.1 | 10 | 30 | 5 | 60 | 1.2 | 0.24 | 40 | 4.825068399 | 48.84477587 |  |  | 10.3390/ma13235456
basic oxygen furnace slag SL_BOF | 23.31 | 4.89 | 27.07 | 27.82 | 5.64 | [6 empty] | 3.63 |  | 13.1 | 10 | 30 | 5 | 60 | 1.2 | 0.24 | 40 | 5.013328393 | 49.41722676 |  |  | 10.3390/ma13235456
basic oxygen furnace slag SL_BOF | 23.31 | 4.89 | 27.07 | 27.82 | 5.64 | [6 empty] | 3.63 |  | 13.1 | 10 | 30 | 5 | 60 | 1.2 | 0.24 | 40 | 5.189878436 | 50.2385966 |  |  | 10.3390/ma13235456
basic oxygen furnace slag SL_BOF | 23.31 | 4.89 | 27.07 | 27.82 | 5.64 | [6 empty] | 3.63 |  | 13.1 | 10 | 30 | 5 | 60 | 1.2 | 0.24 | 40 | 5.373094143 | 50.70696551 |  |  | 10.3390/ma13235456
basic oxygen furnace slag SL_BOF | 23.31 | 4.89 | 27.07 | 27.82 | 5.64 | [6 empty] | 3.63 |  | 13.1 | 10 | 30 | 5 | 60 | 1.2 | 0.24 | 40 | 5.546581582 | 51.59291633 |  |  | 10.3390/ma13235456
basic oxygen furnace slag SL_BOF | 23.31 | 4.89 | 27.07 | 27.82 | 5.64 | [6 empty] | 3.63 |  | 13.1 | 10 | 30 | 5 | 60 | 1.2 | 0.24 | 40 | 5.724933155 | 51.81863629 |  |  | 10.3390/ma13235456
basic oxygen furnace slag SL_BOF | 23.31 | 4.89 | 27.07 | 27.82 | 5.64 | [6 empty] | 3.63 |  | 13.1 | 10 | 30 | 5 | 60 | 1.2 | 0.24 | 40 | 5.903284728 | 52.60865613 |  |  | 10.3390/ma13235456
basic oxygen furnace slag SL_BOF | 23.31 | 4.89 | 27.07 | 27.82 | 5.64 | [6 empty] | 3.63 |  | 13.1 | 10 | 30 | 5 | 60 | 1.2 | 0.24 | 40 | 6.081636301 | 53.00366606 |  |  | 10.3390/ma13235456
basic oxygen furnace slag SL_BOF | 23.31 | 4.89 | 27.07 | 27.82 | 5.64 | [6 empty] | 3.63 |  | 13.1 | 10 | 30 | 5 | 60 | 1.2 | 0.24 | 40 | 6.259987875 | 53.68082592 |  |  | 10.3390/ma13235456
basic oxygen furnace slag SL_BOF | 23.31 | 4.89 | 27.07 | 27.82 | 5.64 | [6 empty] | 3.63 |  | 13.1 | 10 | 30 | 5 | 60 | 1.2 | 0.24 | 40 | 6.438339448 | 54.24512581 |  |  | 10.3390/ma13235456
basic oxygen furnace slag SL_BOF | 23.31 | 4.89 | 27.07 | 27.82 | 5.64 | [6 empty] | 3.63 |  | 13.1 | 10 | 30 | 5 | 60 | 1.2 | 0.24 | 40 | 6.613448265 | 54.49341776 |  |  | 10.3390/ma13235456
basic oxygen furnace slag SL_BOF | 23.31 | 4.89 | 27.07 | 27.82 | 5.64 | [6 empty] | 3.63 |  | 13.1 | 10 | 30 | 5 | 60 | 1.2 | 0.24 | 40 | 6.793421216 | 55.30036661 |  |  | 10.3390/ma13235456
basic oxygen furnace slag SL_BOF | 23.31 | 4.89 | 27.07 | 27.82 | 5.64 | [6 empty] | 3.63 |  | 13.1 | 10 | 30 | 5 | 60 | 1.2 | 0.24 | 40 | 7 | 55.48658557 |  |  | 10.3390/ma13235456
ladle slag SL_LF | 27.82 | 5.64 | 13.53 | 33.83 | 12.03 | [6 empty] | 3.04 |  | 10.3 | 10 | 30 | 5 | 60 | 1.2 | 0.24 | 40 | 0.1068586 | 9.138754652 |  |  | 10.3390/ma13235456
ladle slag SL_LF | 27.82 | 5.64 | 13.53 | 33.83 | 12.03 | [6 empty] | 3.04 |  | 10.3 | 10 | 30 | 5 | 60 | 1.2 | 0.24 | 40 | 0.212248166 | 22.67657771 |  |  | 10.3390/ma13235456
ladle slag SL_LF | 27.82 | 5.64 | 13.53 | 33.83 | 12.03 | [6 empty] | 3.04 |  | 10.3 | 10 | 30 | 5 | 60 | 1.2 | 0.24 | 40 | 0.341958401 | 36.86468922 |  |  | 10.3390/ma13235456
ladle slag SL_LF | 27.82 | 5.64 | 13.53 | 33.83 | 12.03 | [6 empty] | 3.04 |  | 10.3 | 10 | 30 | 5 | 60 | 1.2 | 0.24 | 40 | 0.504096195 | 50.52074654 |  |  | 10.3390/ma13235456
ladle slag SL_LF | 27.82 | 5.64 | 13.53 | 33.83 | 12.03 | [6 empty] | 3.04 |  | 10.3 | 10 | 30 | 5 | 60 | 1.2 | 0.24 | 40 | 0.658127099 | 60.4524246 |  |  | 10.3390/ma13235456
ladle slag SL_LF | 27.82 | 5.64 | 13.53 | 33.83 | 12.03 | [6 empty] | 3.04 |  | 10.3 | 10 | 30 | 5 | 60 | 1.2 | 0.24 | 40 | 0.925654458 | 72.1898623 |  |  | 10.3390/ma13235456
ladle slag SL_LF | 27.82 | 5.64 | 13.53 | 33.83 | 12.03 | [6 empty] | 3.04 |  | 10.3 | 10 | 30 | 5 | 60 | 1.2 | 0.24 | 40 | 1.104006032 | 77.83286119 |  |  | 10.3390/ma13235456
ladle slag SL_LF | 27.82 | 5.64 | 13.53 | 33.83 | 12.03 | [6 empty] | 3.04 |  | 10.3 | 10 | 30 | 5 | 60 | 1.2 | 0.24 | 40 | 1.282357605 | 81.80553241 |  |  | 10.3390/ma13235456
ladle slag SL_LF | 27.82 | 5.64 | 13.53 | 33.83 | 12.03 | [6 empty] | 3.04 |  | 10.3 | 10 | 30 | 5 | 60 | 1.2 | 0.24 | 40 | 1.458907647 | 85.07470977 |  |  | 10.3390/ma13235456
ladle slag SL_LF | 27.82 | 5.64 | 13.53 | 33.83 | 12.03 | [6 empty] | 3.04 |  | 10.3 | 10 | 30 | 5 | 60 | 1.2 | 0.24 | 40 | 1.639060751 | 88.15954917 |  |  | 10.3390/ma13235456
ladle slag SL_LF | 27.82 | 5.64 | 13.53 | 33.83 | 12.03 | [6 empty] | 3.04 |  | 10.3 | 10 | 30 | 5 | 60 | 1.2 | 0.24 | 40 | 1.817412324 | 90.81175865 |  |  | 10.3390/ma13235456
ladle slag SL_LF | 27.82 | 5.64 | 13.53 | 33.83 | 12.03 | [6 empty] | 3.04 |  | 10.3 | 10 | 30 | 5 | 60 | 1.2 | 0.24 | 40 | 1.995763898 | 93.0689582 |  |  | 10.3390/ma13235456
ladle slag SL_LF | 27.82 | 5.64 | 13.53 | 33.83 | 12.03 | [6 empty] | 3.04 |  | 10.3 | 10 | 30 | 5 | 60 | 1.2 | 0.24 | 40 | 2.17231394 | 94.73050788 |  |  | 10.3390/ma13235456
ladle slag SL_LF | 27.82 | 5.64 | 13.53 | 33.83 | 12.03 | [6 empty] | 3.04 |  | 10.3 | 10 | 30 | 5 | 60 | 1.2 | 0.24 | 40 | 2.338054796 | 96.59269751 |  |  | 10.3390/ma13235456
ladle slag SL_LF | 27.82 | 5.64 | 13.53 | 33.83 | 12.03 | [6 empty] | 3.04 |  | 10.3 | 10 | 30 | 5 | 60 | 1.2 | 0.24 | 40 | 2.514604838 | 98.31694718 |  |  | 10.3390/ma13235456
ladle slag SL_LF | 27.82 | 5.64 | 13.53 | 33.83 | 12.03 | [6 empty] | 3.04 |  | 10.3 | 10 | 30 | 5 | 60 | 1.2 | 0.24 | 40 | 2.70917019 | 100.1227068 |  |  | 10.3390/ma13235456
ladle slag SL_LF | 27.82 | 5.64 | 13.53 | 33.83 | 12.03 | [6 empty] | 3.04 |  | 10.3 | 10 | 30 | 5 | 60 | 1.2 | 0.24 | 40 | 2.887521763 | 101.5334565 |  |  | 10.3390/ma13235456
ladle slag SL_LF | 27.82 | 5.64 | 13.53 | 33.83 | 12.03 | [6 empty] | 3.04 |  | 10.3 | 10 | 30 | 5 | 60 | 1.2 | 0.24 | 40 | 3.057766447 | 103.0965672 |  |  | 10.3390/ma13235456
ladle slag SL_LF | 27.82 | 5.64 | 13.53 | 33.83 | 12.03 | [6 empty] | 3.04 |  | 10.3 | 10 | 30 | 5 | 60 | 1.2 | 0.24 | 40 | 3.23611802 | 104.3690635 |  |  | 10.3390/ma13235456
ladle slag SL_LF | 27.82 | 5.64 | 13.53 | 33.83 | 12.03 | [6 empty] | 3.04 |  | 10.3 | 10 | 30 | 5 | 60 | 1.2 | 0.24 | 40 | 3.427981076 | 105.7657057 |  |  | 10.3390/ma13235456
ladle slag SL_LF | 27.82 | 5.64 | 13.53 | 33.83 | 12.03 | [6 empty] | 3.04 |  | 10.3 | 10 | 30 | 5 | 60 | 1.2 | 0.24 | 40 | 3.604170812 | 106.6347275 |  |  | 10.3390/ma13235456
ladle slag SL_LF | 27.82 | 5.64 | 13.53 | 33.83 | 12.03 | [6 empty] | 3.04 |  | 10.3 | 10 | 30 | 5 | 60 | 1.2 | 0.24 | 40 | 3.779279629 | 107.7971853 |  |  | 10.3390/ma13235456
ladle slag SL_LF | 27.82 | 5.64 | 13.53 | 33.83 | 12.03 | [6 empty] | 3.04 |  | 10.3 | 10 | 30 | 5 | 60 | 1.2 | 0.24 | 40 | 3.952767069 | 108.7452091 |  |  | 10.3390/ma13235456
ladle slag SL_LF | 27.82 | 5.64 | 13.53 | 33.83 | 12.03 | [6 empty] | 3.04 |  | 10.3 | 10 | 30 | 5 | 60 | 1.2 | 0.24 | 40 | 4.135982776 | 109.7722349 |  |  | 10.3390/ma13235456
ladle slag SL_LF | 27.82 | 5.64 | 13.53 | 33.83 | 12.03 | [6 empty] | 3.04 |  | 10.3 | 10 | 30 | 5 | 60 | 1.2 | 0.24 | 40 | 4.323342004 | 110.5936048 |  |  | 10.3390/ma13235456
ladle slag SL_LF | 27.82 | 5.64 | 13.53 | 33.83 | 12.03 | [6 empty] | 3.04 |  | 10.3 | 10 | 30 | 5 | 60 | 1.2 | 0.24 | 40 | 4.487821788 | 111.4143476 |  |  | 10.3390/ma13235456
ladle slag SL_LF | 27.82 | 5.64 | 13.53 | 33.83 | 12.03 | [6 empty] | 3.04 |  | 10.3 | 10 | 30 | 5 | 60 | 1.2 | 0.24 | 40 | 4.662930606 | 112.2057782 |  |  | 10.3390/ma13235456
ladle slag SL_LF | 27.82 | 5.64 | 13.53 | 33.83 | 12.03 | [6 empty] | 3.04 |  | 10.3 | 10 | 30 | 5 | 60 | 1.2 | 0.24 | 40 | 4.849389069 | 113.0451743 |  |  | 10.3390/ma13235456
ladle slag SL_LF | 27.82 | 5.64 | 13.53 | 33.83 | 12.03 | [6 empty] | 3.04 |  | 10.3 | 10 | 30 | 5 | 60 | 1.2 | 0.24 | 40 | 5.027740642 | 114.1173441 |  |  | 10.3390/ma13235456
ladle slag SL_LF | 27.82 | 5.64 | 13.53 | 33.83 | 12.03 | [6 empty] | 3.04 |  | 10.3 | 10 | 30 | 5 | 60 | 1.2 | 0.24 | 40 | 5.187851713 | 114.6111065 |  |  | 10.3390/ma13235456
ladle slag SL_LF | 27.82 | 5.64 | 13.53 | 33.83 | 12.03 | [6 empty] | 3.04 |  | 10.3 | 10 | 30 | 5 | 60 | 1.2 | 0.24 | 40 | 5.38282241 | 115.5732378 |  |  | 10.3390/ma13235456
ladle slag SL_LF | 27.82 | 5.64 | 13.53 | 33.83 | 12.03 | [6 empty] | 3.04 |  | 10.3 | 10 | 30 | 5 | 60 | 1.2 | 0.24 | 40 | 5.562795361 | 116.3181136 |  |  | 10.3390/ma13235456
ladle slag SL_LF | 27.82 | 5.64 | 13.53 | 33.83 | 12.03 | [6 empty] | 3.04 |  | 10.3 | 10 | 30 | 5 | 60 | 1.2 | 0.24 | 40 | 5.75015459 | 117.2147235 |  |  | 10.3390/ma13235456
ladle slag SL_LF | 27.82 | 5.64 | 13.53 | 33.83 | 12.03 | [6 empty] | 3.04 |  | 10.3 | 10 | 30 | 5 | 60 | 1.2 | 0.24 | 40 | 5.91787713 | 117.6837194 |  |  | 10.3390/ma13235456
ladle slag SL_LF | 27.82 | 5.64 | 13.53 | 33.83 | 12.03 | [6 empty] | 3.04 |  | 10.3 | 10 | 30 | 5 | 60 | 1.2 | 0.24 | 40 | 6.11406386 | 118.6881732 |  |  | 10.3390/ma13235456
ladle slag SL_LF | 27.82 | 5.64 | 13.53 | 33.83 | 12.03 | [6 empty] | 3.04 |  | 10.3 | 10 | 30 | 5 | 60 | 1.2 | 0.24 | 40 | 6.295658189 | 118.9872521 |  |  | 10.3390/ma13235456
ladle slag SL_LF | 27.82 | 5.64 | 13.53 | 33.83 | 12.03 | [6 empty] | 3.04 |  | 10.3 | 10 | 30 | 5 | 60 | 1.2 | 0.24 | 40 | 6.472388385 | 119.9183469 |  |  | 10.3390/ma13235456
ladle slag SL_LF | 27.82 | 5.64 | 13.53 | 33.83 | 12.03 | [6 empty] | 3.04 |  | 10.3 | 10 | 30 | 5 | 60 | 1.2 | 0.24 | 40 | 6.667359082 | 120.8184053 |  |  | 10.3390/ma13235456
ladle slag SL_LF | 27.82 | 5.64 | 13.53 | 33.83 | 12.03 | [6 empty] | 3.04 |  | 10.3 | 10 | 30 | 5 | 60 | 1.2 | 0.24 | 40 | 6.819363263 | 121.2839527 |  |  | 10.3390/ma13235456
ladle slag SL_LF | 27.82 | 5.64 | 13.53 | 33.83 | 12.03 | [6 empty] | 3.04 |  | 10.3 | 10 | 30 | 5 | 60 | 1.2 | 0.24 | 40 | 7 | 121.2839527 |  |  | 10.3390/ma13235456
iron silicate slag SL_AUR | 34.59 | 5.64 | 51.88 | 3.01 | 1.13 | [6 empty] | 2.4 | 40 | 9.5 | 10 | 30 | 5 | 60 | 1.2 | 0.24 | 40 | 0.248729169 | 5.517830362 |  |  | 10.3390/ma13235456
iron silicate slag SL_AUR | 34.59 | 5.64 | 51.88 | 3.01 | 1.13 | [6 empty] | 2.4 | 40 | 9.5 | 10 | 30 | 5 | 60 | 1.2 | 0.24 | 40 | 0.439241077 | 8.931844693 |  |  | 10.3390/ma13235456
iron silicate slag SL_AUR | 34.59 | 5.64 | 51.88 | 3.01 | 1.13 | [6 empty] | 2.4 | 40 | 9.5 | 10 | 30 | 5 | 60 | 1.2 | 0.24 | 40 | 0.61759265 | 11.47119419 |  |  | 10.3390/ma13235456
iron silicate slag SL_AUR | 34.59 | 5.64 | 51.88 | 3.01 | 1.13 | [6 empty] | 2.4 | 40 | 9.5 | 10 | 30 | 5 | 60 | 1.2 | 0.24 | 40 | 0.795944223 | 13.67196376 |  |  | 10.3390/ma13235456
iron silicate slag SL_AUR | 34.59 | 5.64 | 51.88 | 3.01 | 1.13 | [6 empty] | 2.4 | 40 | 9.5 | 10 | 30 | 5 | 60 | 1.2 | 0.24 | 40 | 0.975917174 | 15.88401933 |  |  | 10.3390/ma13235456
iron silicate slag SL_AUR | 34.59 | 5.64 | 51.88 | 3.01 | 1.13 | [6 empty] | 2.4 | 40 | 9.5 | 10 | 30 | 5 | 60 | 1.2 | 0.24 | 40 | 1.149404614 | 17.93242793 |  |  | 10.3390/ma13235456
iron silicate slag SL_AUR | 34.59 | 5.64 | 51.88 | 3.01 | 1.13 | [6 empty] | 2.4 | 40 | 9.5 | 10 | 30 | 5 | 60 | 1.2 | 0.24 | 40 | 1.32559435 | 19.82910256 |  |  | 10.3390/ma13235456
iron silicate slag SL_AUR | 34.59 | 5.64 | 51.88 | 3.01 | 1.13 | [6 empty] | 2.4 | 40 | 9.5 | 10 | 30 | 5 | 60 | 1.2 | 0.24 | 40 | 1.501243626 | 21.53266122 |  |  | 10.3390/ma13235456
iron silicate slag SL_AUR | 34.59 | 5.64 | 51.88 | 3.01 | 1.13 | [6 empty] | 2.4 | 40 | 9.5 | 10 | 30 | 5 | 60 | 1.2 | 0.24 | 40 | 1.693106682 | 23.34657187 |  |  | 10.3390/ma13235456
iron silicate slag SL_AUR | 34.59 | 5.64 | 51.88 | 3.01 | 1.13 | [6 empty] | 2.4 | 40 | 9.5 | 10 | 30 | 5 | 60 | 1.2 | 0.24 | 40 | 1.866053662 | 24.84510157 |  |  | 10.3390/ma13235456
iron silicate slag SL_AUR | 34.59 | 5.64 | 51.88 | 3.01 | 1.13 | [6 empty] | 2.4 | 40 | 9.5 | 10 | 30 | 5 | 60 | 1.2 | 0.24 | 40 | 2.044405236 | 26.36871128 |  |  | 10.3390/ma13235456
iron silicate slag SL_AUR | 34.59 | 5.64 | 51.88 | 3.01 | 1.13 | [6 empty] | 2.4 | 40 | 9.5 | 10 | 30 | 5 | 60 | 1.2 | 0.24 | 40 | 2.217892675 | 27.67788702 |  |  | 10.3390/ma13235456
iron silicate slag SL_AUR | 34.59 | 5.64 | 51.88 | 3.01 | 1.13 | [6 empty] | 2.4 | 40 | 9.5 | 10 | 30 | 5 | 60 | 1.2 | 0.24 | 40 | 2.390299196 | 29.00211076 |  |  | 10.3390/ma13235456
iron silicate slag SL_AUR | 34.59 | 5.64 | 51.88 | 3.01 | 1.13 | [6 empty] | 2.4 | 40 | 9.5 | 10 | 30 | 5 | 60 | 1.2 | 0.24 | 40 | 2.579459955 | 30.3188105 |  |  | 10.3390/ma13235456
iron silicate slag SL_AUR | 34.59 | 5.64 | 51.88 | 3.01 | 1.13 | [6 empty] | 2.4 | 40 | 9.5 | 10 | 30 | 5 | 60 | 1.2 | 0.24 | 40 | 2.754568773 | 31.58848525 |  |  | 10.3390/ma13235456
iron silicate slag SL_AUR | 34.59 | 5.64 | 51.88 | 3.01 | 1.13 | [6 empty] | 2.4 | 40 | 9.5 | 10 | 30 | 5 | 60 | 1.2 | 0.24 | 40 | 2.936163102 | 33.02744997 |  |  | 10.3390/ma13235456
iron silicate slag SL_AUR | 34.59 | 5.64 | 51.88 | 3.01 | 1.13 | [6 empty] | 2.4 | 40 | 9.5 | 10 | 30 | 5 | 60 | 1.2 | 0.24 | 40 | 3.114514675 | 34.32533972 |  |  | 10.3390/ma13235456
iron silicate slag SL_AUR | 34.59 | 5.64 | 51.88 | 3.01 | 1.13 | [6 empty] | 2.4 | 40 | 9.5 | 10 | 30 | 5 | 60 | 1.2 | 0.24 | 40 | 3.292866248 | 35.45393949 |  |  | 10.3390/ma13235456
iron silicate slag SL_AUR | 34.59 | 5.64 | 51.88 | 3.01 | 1.13 | [6 empty] | 2.4 | 40 | 9.5 | 10 | 30 | 5 | 60 | 1.2 | 0.24 | 40 | 3.471217821 | 36.63896926 |  |  | 10.3390/ma13235456
iron silicate slag SL_AUR | 34.59 | 5.64 | 51.88 | 3.01 | 1.13 | [6 empty] | 2.4 | 40 | 9.5 | 10 | 30 | 5 | 60 | 1.2 | 0.24 | 40 | 3.649569394 | 37.71113905 |  |  | 10.3390/ma13235456
iron silicate slag SL_AUR | 34.59 | 5.64 | 51.88 | 3.01 | 1.13 | [6 empty] | 2.4 | 40 | 9.5 | 10 | 30 | 5 | 60 | 1.2 | 0.24 | 40 | 3.819814078 | 38.78895184 |  |  | 10.3390/ma13235456
iron silicate slag SL_AUR | 34.59 | 5.64 | 51.88 | 3.01 | 1.13 | [6 empty] | 2.4 | 40 | 9.5 | 10 | 30 | 5 | 60 | 1.2 | 0.24 | 40 | 4.009515297 | 39.65797367 |  |  | 10.3390/ma13235456
iron silicate slag SL_AUR | 34.59 | 5.64 | 51.88 | 3.01 | 1.13 | [6 empty] | 2.4 | 40 | 9.5 | 10 | 30 | 5 | 60 | 1.2 | 0.24 | 40 | 4.189488248 | 40.83736044 |  |  | 10.3390/ma13235456
iron silicate slag SL_AUR | 34.59 | 5.64 | 51.88 | 3.01 | 1.13 | [6 empty] | 2.4 | 40 | 9.5 | 10 | 30 | 5 | 60 | 1.2 | 0.24 | 40 | 4.361354309 | 41.64430928 |  |  | 10.3390/ma13235456
iron silicate slag SL_AUR | 34.59 | 5.64 | 51.88 | 3.01 | 1.13 | [6 empty] | 2.4 | 40 | 9.5 | 10 | 30 | 5 | 60 | 1.2 | 0.24 | 40 | 4.54132726 | 42.67697808 |  |  | 10.3390/ma13235456
iron silicate slag SL_AUR | 34.59 | 5.64 | 51.88 | 3.01 | 1.13 | [6 empty] | 2.4 | 40 | 9.5 | 10 | 30 | 5 | 60 | 1.2 | 0.24 | 40 | 4.719678833 | 43.5798579 |  |  | 10.3390/ma13235456
iron silicate slag SL_AUR | 34.59 | 5.64 | 51.88 | 3.01 | 1.13 | [6 empty] | 2.4 | 40 | 9.5 | 10 | 30 | 5 | 60 | 1.2 | 0.24 | 40 | 4.898030407 | 44.42630774 |  |  | 10.3390/ma13235456
iron silicate slag SL_AUR | 34.59 | 5.64 | 51.88 | 3.01 | 1.13 | [6 empty] | 2.4 | 40 | 9.5 | 10 | 30 | 5 | 60 | 1.2 | 0.24 | 40 | 5.081786573 | 45.41696754 |  |  | 10.3390/ma13235456
iron silicate slag SL_AUR | 34.59 | 5.64 | 51.88 | 3.01 | 1.13 | [6 empty] | 2.4 | 40 | 9.5 | 10 | 30 | 5 | 60 | 1.2 | 0.24 | 40 | 5.267704577 | 46.42392935 |  |  | 10.3390/ma13235456
iron silicate slag SL_AUR | 34.59 | 5.64 | 51.88 | 3.01 | 1.13 | [6 empty] | 2.4 | 40 | 9.5 | 10 | 30 | 5 | 60 | 1.2 | 0.24 | 40 | 5.465512685 | 47.30423717 |  |  | 10.3390/ma13235456
iron silicate slag SL_AUR | 34.59 | 5.64 | 51.88 | 3.01 | 1.13 | [6 empty] | 2.4 | 40 | 9.5 | 10 | 30 | 5 | 60 | 1.2 | 0.24 | 40 | 5.649268851 | 48.38267696 |  |  | 10.3390/ma13235456
iron silicate slag SL_AUR | 34.59 | 5.64 | 51.88 | 3.01 | 1.13 | [6 empty] | 2.4 | 40 | 9.5 | 10 | 30 | 5 | 60 | 1.2 | 0.24 | 40 | 5.824242554 | 49.27928679 |  |  | 10.3390/ma13235456
iron silicate slag SL_AUR | 34.59 | 5.64 | 51.88 | 3.01 | 1.13 | [6 empty] | 2.4 | 40 | 9.5 | 10 | 30 | 5 | 60 | 1.2 | 0.24 | 40 | 6.000567405 | 50.18216661 |  |  | 10.3390/ma13235456
iron silicate slag SL_AUR | 34.59 | 5.64 | 51.88 | 3.01 | 1.13 | [6 empty] | 2.4 | 40 | 9.5 | 10 | 30 | 5 | 60 | 1.2 | 0.24 | 40 | 6.175315916 | 50.52074654 |  |  | 10.3390/ma13235456
iron silicate slag SL_AUR | 34.59 | 5.64 | 51.88 | 3.01 | 1.13 | [6 empty] | 2.4 | 40 | 9.5 | 10 | 30 | 5 | 60 | 1.2 | 0.24 | 40 | 6.354027795 | 51.38976837 |  |  | 10.3390/ma13235456
iron silicate slag SL_AUR | 34.59 | 5.64 | 51.88 | 3.01 | 1.13 | [6 empty] | 2.4 | 40 | 9.5 | 10 | 30 | 5 | 60 | 1.2 | 0.24 | 40 | 6.521435067 | 51.7622063 |  |  | 10.3390/ma13235456
iron silicate slag SL_AUR | 34.59 | 5.64 | 51.88 | 3.01 | 1.13 | [6 empty] | 2.4 | 40 | 9.5 | 10 | 30 | 5 | 60 | 1.2 | 0.24 | 40 | 7 | 53.00366606 |  |  | 10.3390/ma13235456
red mud RM | 21.8 | 16.92 | 37.97 | 10.15 | 0.75 | [6 empty] | 2.88 |  | 0.4 | 10 | 30 | 5 | 60 | 1.2 | 0.24 | 40 | 0.042003482 | 11.62167417 |  |  | 10.3390/ma13235456
red mud RM | 21.8 | 16.92 | 37.97 | 10.15 | 0.75 | [6 empty] | 2.88 |  | 0.4 | 10 | 30 | 5 | 60 | 1.2 | 0.24 | 40 | 0.082537931 | 32.93339999 |  |  | 10.3390/ma13235456
red mud RM | 21.8 | 16.92 | 37.97 | 10.15 | 0.75 | [6 empty] | 2.88 |  | 0.4 | 10 | 30 | 5 | 60 | 1.2 | 0.24 | 40 | 0.228461945 | 57.55568516 |  |  | 10.3390/ma13235456
red mud RM | 21.8 | 16.92 | 37.97 | 10.15 | 0.75 | [6 empty] | 2.88 |  | 0.4 | 10 | 30 | 5 | 60 | 1.2 | 0.24 | 40 | 0.423027298 | 63.55607399 |  |  | 10.3390/ma13235456
red mud RM | 21.8 | 16.92 | 37.97 | 10.15 | 0.75 | [6 empty] | 2.88 |  | 0.4 | 10 | 30 | 5 | 60 | 1.2 | 0.24 | 40 | 0.682447768 | 66.24590346 |  |  | 10.3390/ma13235456
red mud RM | 21.8 | 16.92 | 37.97 | 10.15 | 0.75 | [6 empty] | 2.88 |  | 0.4 | 10 | 30 | 5 | 60 | 1.2 | 0.24 | 40 | 0.839180968 | 66.24590346 |  |  | 10.3390/ma13235456
red mud RM | 21.8 | 16.92 | 37.97 | 10.15 | 0.75 | [6 empty] | 2.88 |  | 0.4 | 10 | 30 | 5 | 60 | 1.2 | 0.24 | 40 | 1.061850205 | 67.03216131 |  |  | 10.3390/ma13235456
red mud RM | 21.8 | 16.92 | 37.97 | 10.15 | 0.75 | [6 empty] | 2.88 |  | 0.4 | 10 | 30 | 5 | 60 | 1.2 | 0.24 | 40 | 1.239796434 | 67.12527079 |  |  | 10.3390/ma13235456
red mud RM | 21.8 | 16.92 | 37.97 | 10.15 | 0.75 | [6 empty] | 2.88 |  | 0.4 | 10 | 30 | 5 | 60 | 1.2 | 0.24 | 40 | 1.39585406 | 67.90118314 |  |  | 10.3390/ma13235456
red mud RM | 21.8 | 16.92 | 37.97 | 10.15 | 0.75 | [6 empty] | 2.88 |  | 0.4 | 10 | 30 | 5 | 60 | 1.2 | 0.24 | 40 | 1.752557207 | 67.90118314 |  |  | 10.3390/ma13235456
red mud RM | 21.8 | 16.92 | 37.97 | 10.15 | 0.75 | [6 empty] | 2.88 |  | 0.4 | 10 | 30 | 5 | 60 | 1.2 | 0.24 | 40 | 1.866053662 | 67.90118314 |  |  | 10.3390/ma13235456
red mud RM | 21.8 | 16.92 | 37.97 | 10.15 | 0.75 | [6 empty] | 2.88 |  | 0.4 | 10 | 30 | 5 | 60 | 1.2 | 0.24 | 40 | 3.422576483 | 67.90118314 |  |  | 10.3390/ma13235456
red mud RM | 21.8 | 16.92 | 37.97 | 10.15 | 0.75 | [6 empty] | 2.88 |  | 0.4 | 10 | 30 | 5 | 60 | 1.2 | 0.24 | 40 | 4.174895846 | 67.90118314 |  |  | 10.3390/ma13235456
red mud RM | 21.8 | 16.92 | 37.97 | 10.15 | 0.75 | [6 empty] | 2.88 |  | 0.4 | 10 | 30 | 5 | 60 | 1.2 | 0.24 | 40 | 4.346761908 | 67.90118314 |  |  | 10.3390/ma13235456
red mud RM | 21.8 | 16.92 | 37.97 | 10.15 | 0.75 | [6 empty] | 2.88 |  | 0.4 | 10 | 30 | 5 | 60 | 1.2 | 0.24 | 40 | 4.525113481 | 67.90118314 |  |  | 10.3390/ma13235456
red mud RM | 21.8 | 16.92 | 37.97 | 10.15 | 0.75 | [6 empty] | 2.88 |  | 0.4 | 10 | 30 | 5 | 60 | 1.2 | 0.24 | 40 | 4.703465054 | 67.90118314 |  |  | 10.3390/ma13235456
red mud RM | 21.8 | 16.92 | 37.97 | 10.15 | 0.75 | [6 empty] | 2.88 |  | 0.4 | 10 | 30 | 5 | 60 | 1.2 | 0.24 | 40 | 4.881816627 | 67.90118314 |  |  | 10.3390/ma13235456
red mud RM | 21.8 | 16.92 | 37.97 | 10.15 | 0.75 | [6 empty] | 2.88 |  | 0.4 | 10 | 30 | 5 | 60 | 1.2 | 0.24 | 40 | 5.0601682 | 67.90118314 |  |  | 10.3390/ma13235456
red mud RM | 21.8 | 16.92 | 37.97 | 10.15 | 0.75 | [6 empty] | 2.88 |  | 0.4 | 10 | 30 | 5 | 60 | 1.2 | 0.24 | 40 | 5.238519774 | 67.90118314 |  |  | 10.3390/ma13235456
red mud RM | 21.8 | 16.92 | 37.97 | 10.15 | 0.75 | [6 empty] | 2.88 |  | 0.4 | 10 | 30 | 5 | 60 | 1.2 | 0.24 | 40 | 5.416871347 | 67.90118314 |  |  | 10.3390/ma13235456
red mud RM | 21.8 | 16.92 | 37.97 | 10.15 | 0.75 | [6 empty] | 2.88 |  | 0.4 | 10 | 30 | 5 | 60 | 1.2 | 0.24 | 40 | 5.59522292 | 67.90118314 |  |  | 10.3390/ma13235456
red mud RM | 21.8 | 16.92 | 37.97 | 10.15 | 0.75 | [6 empty] | 2.88 |  | 0.4 | 10 | 30 | 5 | 60 | 1.2 | 0.24 | 40 | 5.773574493 | 67.90118314 |  |  | 10.3390/ma13235456
red mud RM | 21.8 | 16.92 | 37.97 | 10.15 | 0.75 | [6 empty] | 2.88 |  | 0.4 | 10 | 30 | 5 | 60 | 1.2 | 0.24 | 40 | 5.951926066 | 67.90118314 |  |  | 10.3390/ma13235456
red mud RM | 21.8 | 16.92 | 37.97 | 10.15 | 0.75 | [6 empty] | 2.88 |  | 0.4 | 10 | 30 | 5 | 60 | 1.2 | 0.24 | 40 | 6.081636301 | 67.90118314 |  |  | 10.3390/ma13235456
red mud RM | 21.8 | 16.92 | 37.97 | 10.15 | 0.75 | [6 empty] | 2.88 |  | 0.4 | 10 | 30 | 5 | 60 | 1.2 | 0.24 | 40 | 7 | 68.52191301 |  |  | 10.3390/ma13235456
coal combustion fly ash FA_T | 53.38 | 19.55 | 9.02 | 11.28 | 2.63 | [6 empty] | 2.08 | 90 | 15.2 | 10 | 30 | 5 | 60 | 1.2 | 0.24 | 40 | 0.115690002 | 15.52811837 |  |  | 10.3390/ma13235456
coal combustion fly ash FA_T | 53.38 | 19.55 | 9.02 | 11.28 | 2.63 | [6 empty] | 2.08 | 90 | 15.2 | 10 | 30 | 5 | 60 | 1.2 | 0.24 | 40 | 0.204875867 | 30.5400094 |  |  | 10.3390/ma13235456
coal combustion fly ash FA_T | 53.38 | 19.55 | 9.02 | 11.28 | 2.63 | [6 empty] | 2.08 | 90 | 15.2 | 10 | 30 | 5 | 60 | 1.2 | 0.24 | 40 | 0.302169537 | 45.09762037 |  |  | 10.3390/ma13235456
coal combustion fly ash FA_T | 53.38 | 19.55 | 9.02 | 11.28 | 2.63 | [6 empty] | 2.08 | 90 | 15.2 | 10 | 30 | 5 | 60 | 1.2 | 0.24 | 40 | 0.407571013 | 58.81451825 |  |  | 10.3390/ma13235456
coal combustion fly ash FA_T | 53.38 | 19.55 | 9.02 | 11.28 | 2.63 | [6 empty] | 2.08 | 90 | 15.2 | 10 | 30 | 5 | 60 | 1.2 | 0.24 | 40 | 0.521080295 | 72.61991224 |  |  | 10.3390/ma13235456
coal combustion fly ash FA_T | 53.38 | 19.55 | 9.02 | 11.28 | 2.63 | [6 empty] | 2.08 | 90 | 15.2 | 10 | 30 | 5 | 60 | 1.2 | 0.24 | 40 | 0.654859092 | 87.22177127 |  |  | 10.3390/ma13235456
coal combustion fly ash FA_T | 53.38 | 19.55 | 9.02 | 11.28 | 2.63 | [6 empty] | 2.08 | 90 | 15.2 | 10 | 30 | 5 | 60 | 1.2 | 0.24 | 40 | 0.807556102 | 101.056664 |  |  | 10.3390/ma13235456
coal combustion fly ash FA_T | 53.38 | 19.55 | 9.02 | 11.28 | 2.63 | [6 empty] | 2.08 | 90 | 15.2 | 10 | 30 | 5 | 60 | 1.2 | 0.24 | 40 | 0.962955715 | 112.5427223 |  |  | 10.3390/ma13235456
coal combustion fly ash FA_T | 53.38 | 19.55 | 9.02 | 11.28 | 2.63 | [6 empty] | 2.08 | 90 | 15.2 | 10 | 30 | 5 | 60 | 1.2 | 0.24 | 40 | 1.155516104 | 126.2485581 |  |  | 10.3390/ma13235456
coal combustion fly ash FA_T | 53.38 | 19.55 | 9.02 | 11.28 | 2.63 | [6 empty] | 2.08 | 90 | 15.2 | 10 | 30 | 5 | 60 | 1.2 | 0.24 | 40 | 1.340869554 | 138.569184 |  |  | 10.3390/ma13235456
coal combustion fly ash FA_T | 53.38 | 19.55 | 9.02 | 11.28 | 2.63 | [6 empty] | 2.08 | 90 | 15.2 | 10 | 30 | 5 | 60 | 1.2 | 0.24 | 40 | 1.51023261 | 150.1264191 |  |  | 10.3390/ma13235456
coal combustion fly ash FA_T | 53.38 | 19.55 | 9.02 | 11.28 | 2.63 | [6 empty] | 2.08 | 90 | 15.2 | 10 | 30 | 5 | 60 | 1.2 | 0.24 | 40 | 1.701216482 | 162.2468113 |  |  | 10.3390/ma13235456
coal combustion fly ash FA_T | 53.38 | 19.55 | 9.02 | 11.28 | 2.63 | [6 empty] | 2.08 | 90 | 15.2 | 10 | 30 | 5 | 60 | 1.2 | 0.24 | 40 | 1.871840752 | 172.5231768 |  |  | 10.3390/ma13235456
coal combustion fly ash FA_T | 53.38 | 19.55 | 9.02 | 11.28 | 2.63 | [6 empty] | 2.08 | 90 | 15.2 | 10 | 30 | 5 | 60 | 1.2 | 0.24 | 40 | 2.045347797 | 183.0542146 |  |  | 10.3390/ma13235456
coal combustion fly ash FA_T | 53.38 | 19.55 | 9.02 | 11.28 | 2.63 | [6 empty] | 2.08 | 90 | 15.2 | 10 | 30 | 5 | 60 | 1.2 | 0.24 | 40 | 2.220116057 | 192.1879969 |  |  | 10.3390/ma13235456
coal combustion fly ash FA_T | 53.38 | 19.55 | 9.02 | 11.28 | 2.63 | [6 empty] | 2.08 | 90 | 15.2 | 10 | 30 | 5 | 60 | 1.2 | 0.24 | 40 | 2.398037352 | 201.5919383 |  |  | 10.3390/ma13235456
coal combustion fly ash FA_T | 53.38 | 19.55 | 9.02 | 11.28 | 2.63 | [6 empty] | 2.08 | 90 | 15.2 | 10 | 30 | 5 | 60 | 1.2 | 0.24 | 40 | 2.599921718 | 211.7358055 |  |  | 10.3390/ma13235456
coal combustion fly ash FA_T | 53.38 | 19.55 | 9.02 | 11.28 | 2.63 | [6 empty] | 2.08 | 90 | 15.2 | 10 | 30 | 5 | 60 | 1.2 | 0.24 | 40 | 2.795898968 | 220.6739132 |  |  | 10.3390/ma13235456
coal combustion fly ash FA_T | 53.38 | 19.55 | 9.02 | 11.28 | 2.63 | [6 empty] | 2.08 | 90 | 15.2 | 10 | 30 | 5 | 60 | 1.2 | 0.24 | 40 | 3.0182845 | 230.3199897 |  |  | 10.3390/ma13235456
coal combustion fly ash FA_T | 53.38 | 19.55 | 9.02 | 11.28 | 2.63 | [6 empty] | 2.08 | 90 | 15.2 | 10 | 30 | 5 | 60 | 1.2 | 0.24 | 40 | 3.202737083 | 237.9859657 |  |  | 10.3390/ma13235456
coal combustion fly ash FA_T | 53.38 | 19.55 | 9.02 | 11.28 | 2.63 | [6 empty] | 2.08 | 90 | 15.2 | 10 | 30 | 5 | 60 | 1.2 | 0.24 | 40 | 3.382234896 | 244.8431856 |  |  | 10.3390/ma13235456
coal combustion fly ash FA_T | 53.38 | 19.55 | 9.02 | 11.28 | 2.63 | [6 empty] | 2.08 | 90 | 15.2 | 10 | 30 | 5 | 60 | 1.2 | 0.24 | 40 | 3.587452471 | 252.5590635 |  |  | 10.3390/ma13235456
coal combustion fly ash FA_T | 53.38 | 19.55 | 9.02 | 11.28 | 2.63 | [6 empty] | 2.08 | 90 | 15.2 | 10 | 30 | 5 | 60 | 1.2 | 0.24 | 40 | 3.756995701 | 258.402757 |  |  | 10.3390/ma13235456
coal combustion fly ash FA_T | 53.38 | 19.55 | 9.02 | 11.28 | 2.63 | [6 empty] | 2.08 | 90 | 15.2 | 10 | 30 | 5 | 60 | 1.2 | 0.24 | 40 | 3.948655223 | 264.7781647 |  |  | 10.3390/ma13235456
coal combustion fly ash FA_T | 53.38 | 19.55 | 9.02 | 11.28 | 2.63 | [6 empty] | 2.08 | 90 | 15.2 | 10 | 30 | 5 | 60 | 1.2 | 0.24 | 40 | 4.129053903 | 270.2759858 |  |  | 10.3390/ma13235456
coal combustion fly ash FA_T | 53.38 | 19.55 | 9.02 | 11.28 | 2.63 | [6 empty] | 2.08 | 90 | 15.2 | 10 | 30 | 5 | 60 | 1.2 | 0.24 | 40 | 4.302560948 | 275.8512411 |  |  | 10.3390/ma13235456
coal combustion fly ash FA_T | 53.38 | 19.55 | 9.02 | 11.28 | 2.63 | [6 empty] | 2.08 | 90 | 15.2 | 10 | 30 | 5 | 60 | 1.2 | 0.24 | 40 | 4.497148289 | 280.7450763 |  |  | 10.3390/ma13235456
coal combustion fly ash FA_T | 53.38 | 19.55 | 9.02 | 11.28 | 2.63 | [6 empty] | 2.08 | 90 | 15.2 | 10 | 30 | 5 | 60 | 1.2 | 0.24 | 40 | 4.668673426 | 285.2465787 |  |  | 10.3390/ma13235456
coal combustion fly ash FA_T | 53.38 | 19.55 | 9.02 | 11.28 | 2.63 | [6 empty] | 2.08 | 90 | 15.2 | 10 | 30 | 5 | 60 | 1.2 | 0.24 | 40 | 4.842540819 | 289.7893792 |  |  | 10.3390/ma13235456
coal combustion fly ash FA_T | 53.38 | 19.55 | 9.02 | 11.28 | 2.63 | [6 empty] | 2.08 | 90 | 15.2 | 10 | 30 | 5 | 60 | 1.2 | 0.24 | 40 | 5.032263476 | 294.6832144 |  |  | 10.3390/ma13235456
coal combustion fly ash FA_T | 53.38 | 19.55 | 9.02 | 11.28 | 2.63 | [6 empty] | 2.08 | 90 | 15.2 | 10 | 30 | 5 | 60 | 1.2 | 0.24 | 40 | 5.207392082 | 298.4619985 |  |  | 10.3390/ma13235456
coal combustion fly ash FA_T | 53.38 | 19.55 | 9.02 | 11.28 | 2.63 | [6 empty] | 2.08 | 90 | 15.2 | 10 | 30 | 5 | 60 | 1.2 | 0.24 | 40 | 5.373602102 | 302.4885718 |  |  | 10.3390/ma13235456
coal combustion fly ash FA_T | 53.38 | 19.55 | 9.02 | 11.28 | 2.63 | [6 empty] | 2.08 | 90 | 15.2 | 10 | 30 | 5 | 60 | 1.2 | 0.24 | 40 | 5.556027734 | 306.1021632 |  |  | 10.3390/ma13235456
coal combustion fly ash FA_T | 53.38 | 19.55 | 9.02 | 11.28 | 2.63 | [6 empty] | 2.08 | 90 | 15.2 | 10 | 30 | 5 | 60 | 1.2 | 0.24 | 40 | 5.736426415 | 309.6125091 |  |  | 10.3390/ma13235456
coal combustion fly ash FA_T | 53.38 | 19.55 | 9.02 | 11.28 | 2.63 | [6 empty] | 2.08 | 90 | 15.2 | 10 | 30 | 5 | 60 | 1.2 | 0.24 | 40 | 5.915473794 | 313.2605156 |  |  | 10.3390/ma13235456
coal combustion fly ash FA_T | 53.38 | 19.55 | 9.02 | 11.28 | 2.63 | [6 empty] | 2.08 | 90 | 15.2 | 10 | 30 | 5 | 60 | 1.2 | 0.24 | 40 | 6.08911597 | 316.3492759 |  |  | 10.3390/ma13235456
coal combustion fly ash FA_T | 53.38 | 19.55 | 9.02 | 11.28 | 2.63 | [6 empty] | 2.08 | 90 | 15.2 | 10 | 30 | 5 | 60 | 1.2 | 0.24 | 40 | 6.277622456 | 319.524074 |  |  | 10.3390/ma13235456
coal combustion fly ash FA_T | 53.38 | 19.55 | 9.02 | 11.28 | 2.63 | [6 empty] | 2.08 | 90 | 15.2 | 10 | 30 | 5 | 60 | 1.2 | 0.24 | 40 | 6.463201123 | 322.621438 |  |  | 10.3390/ma13235456
coal combustion fly ash FA_T | 53.38 | 19.55 | 9.02 | 11.28 | 2.63 | [6 empty] | 2.08 | 90 | 15.2 | 10 | 30 | 5 | 60 | 1.2 | 0.24 | 40 | 6.62896071 | 325.3058202 |  |  | 10.3390/ma13235456
coal combustion fly ash FA_T | 53.38 | 19.55 | 9.02 | 11.28 | 2.63 | [6 empty] | 2.08 | 90 | 15.2 | 10 | 30 | 5 | 60 | 1.2 | 0.24 | 40 | 6.796522031 | 327.921372 |  |  | 10.3390/ma13235456
coal combustion fly ash FA_T | 53.38 | 19.55 | 9.02 | 11.28 | 2.63 | [6 empty] | 2.08 | 90 | 15.2 | 10 | 30 | 5 | 60 | 1.2 | 0.24 | 40 | 7 | 330.5197163 |  |  | 10.3390/ma13235456
coal combustion fly ash FA_K | 51.5 | 20.68 | 7.14 | 12.78 | 2.63 | [6 empty] | 2.47 | 90 | 8.6 | 10 | 30 | 5 | 60 | 1.2 | 0.24 | 40 | 0.156229032 | 12.57529799 |  |  | 10.3390/ma13235456
coal combustion fly ash FA_K | 51.5 | 20.68 | 7.14 | 12.78 | 2.63 | [6 empty] | 2.47 | 90 | 8.6 | 10 | 30 | 5 | 60 | 1.2 | 0.24 | 40 | 0.303791098 | 25.27449054 |  |  | 10.3390/ma13235456
coal combustion fly ash FA_K | 51.5 | 20.68 | 7.14 | 12.78 | 2.63 | [6 empty] | 2.47 | 90 | 8.6 | 10 | 30 | 5 | 60 | 1.2 | 0.24 | 40 | 0.480541266 | 38.77899774 |  |  | 10.3390/ma13235456
coal combustion fly ash FA_K | 51.5 | 20.68 | 7.14 | 12.78 | 2.63 | [6 empty] | 2.47 | 90 | 8.6 | 10 | 30 | 5 | 60 | 1.2 | 0.24 | 40 | 0.650805189 | 51.74287412 |  |  | 10.3390/ma13235456
coal combustion fly ash FA_K | 51.5 | 20.68 | 7.14 | 12.78 | 2.63 | [6 empty] | 2.47 | 90 | 8.6 | 10 | 30 | 5 | 60 | 1.2 | 0.24 | 40 | 0.842149407 | 66.77916862 |  |  | 10.3390/ma13235456
coal combustion fly ash FA_K | 51.5 | 20.68 | 7.14 | 12.78 | 2.63 | [6 empty] | 2.47 | 90 | 8.6 | 10 | 30 | 5 | 60 | 1.2 | 0.24 | 40 | 1.015656453 | 79.7261503 |  |  | 10.3390/ma13235456
coal combustion fly ash FA_K | 51.5 | 20.68 | 7.14 | 12.78 | 2.63 | [6 empty] | 2.47 | 90 | 8.6 | 10 | 30 | 5 | 60 | 1.2 | 0.24 | 40 | 1.17202128 | 92.79702653 |  |  | 10.3390/ma13235456
coal combustion fly ash FA_K | 51.5 | 20.68 | 7.14 | 12.78 | 2.63 | [6 empty] | 2.47 | 90 | 8.6 | 10 | 30 | 5 | 60 | 1.2 | 0.24 | 40 | 1.331860881 | 107.1825617 |  |  | 10.3390/ma13235456
coal combustion fly ash FA_K | 51.5 | 20.68 | 7.14 | 12.78 | 2.63 | [6 empty] | 2.47 | 90 | 8.6 | 10 | 30 | 5 | 60 | 1.2 | 0.24 | 40 | 1.477801387 | 119.9849997 |  |  | 10.3390/ma13235456
coal combustion fly ash FA_K | 51.5 | 20.68 | 7.14 | 12.78 | 2.63 | [6 empty] | 2.47 | 90 | 8.6 | 10 | 30 | 5 | 60 | 1.2 | 0.24 | 40 | 1.641984455 | 133.4499295 |  |  | 10.3390/ma13235456
coal combustion fly ash FA_K | 51.5 | 20.68 | 7.14 | 12.78 | 2.63 | [6 empty] | 2.47 | 90 | 8.6 | 10 | 30 | 5 | 60 | 1.2 | 0.24 | 40 | 1.826437039 | 146.3194771 |  |  | 10.3390/ma13235456
coal combustion fly ash FA_K | 51.5 | 20.68 | 7.14 | 12.78 | 2.63 | [6 empty] | 2.47 | 90 | 8.6 | 10 | 30 | 5 | 60 | 1.2 | 0.24 | 40 | 2.012916573 | 156.9406199 |  |  | 10.3390/ma13235456
coal combustion fly ash FA_K | 51.5 | 20.68 | 7.14 | 12.78 | 2.63 | [6 empty] | 2.47 | 90 | 8.6 | 10 | 30 | 5 | 60 | 1.2 | 0.24 | 40 | 2.183180497 | 164.9656086 |  |  | 10.3390/ma13235456
coal combustion fly ash FA_K | 51.5 | 20.68 | 7.14 | 12.78 | 2.63 | [6 empty] | 2.47 | 90 | 8.6 | 10 | 30 | 5 | 60 | 1.2 | 0.24 | 40 | 2.374524715 | 172.8948605 |  |  | 10.3390/ma13235456
coal combustion fly ash FA_K | 51.5 | 20.68 | 7.14 | 12.78 | 2.63 | [6 empty] | 2.47 | 90 | 8.6 | 10 | 30 | 5 | 60 | 1.2 | 0.24 | 40 | 2.541082212 | 179.2577312 |  |  | 10.3390/ma13235456
coal combustion fly ash FA_K | 51.5 | 20.68 | 7.14 | 12.78 | 2.63 | [6 empty] | 2.47 | 90 | 8.6 | 10 | 30 | 5 | 60 | 1.2 | 0.24 | 40 | 2.724601755 | 186.4062507 |  |  | 10.3390/ma13235456
coal combustion fly ash FA_K | 51.5 | 20.68 | 7.14 | 12.78 | 2.63 | [6 empty] | 2.47 | 90 | 8.6 | 10 | 30 | 5 | 60 | 1.2 | 0.24 | 40 | 2.919369269 | 193.3374632 |  |  | 10.3390/ma13235456
coal combustion fly ash FA_K | 51.5 | 20.68 | 7.14 | 12.78 | 2.63 | [6 empty] | 2.47 | 90 | 8.6 | 10 | 30 | 5 | 60 | 1.2 | 0.24 | 40 | 3.092413011 | 199.4348455 |  |  | 10.3390/ma13235456
coal combustion fly ash FA_K | 51.5 | 20.68 | 7.14 | 12.78 | 2.63 | [6 empty] | 2.47 | 90 | 8.6 | 10 | 30 | 5 | 60 | 1.2 | 0.24 | 40 | 3.249936096 | 204.390628 |  |  | 10.3390/ma13235456
coal combustion fly ash FA_K | 51.5 | 20.68 | 7.14 | 12.78 | 2.63 | [6 empty] | 2.47 | 90 | 8.6 | 10 | 30 | 5 | 60 | 1.2 | 0.24 | 40 | 3.456106017 | 211.5981449 |  |  | 10.3390/ma13235456
coal combustion fly ash FA_K | 51.5 | 20.68 | 7.14 | 12.78 | 2.63 | [6 empty] | 2.47 | 90 | 8.6 | 10 | 30 | 5 | 60 | 1.2 | 0.24 | 40 | 3.637720868 | 217.0632717 |  |  | 10.3390/ma13235456
coal combustion fly ash FA_K | 51.5 | 20.68 | 7.14 | 12.78 | 2.63 | [6 empty] | 2.47 | 90 | 8.6 | 10 | 30 | 5 | 60 | 1.2 | 0.24 | 40 | 3.80744427 | 222.4733342 |  |  | 10.3390/ma13235456
coal combustion fly ash FA_K | 51.5 | 20.68 | 7.14 | 12.78 | 2.63 | [6 empty] | 2.47 | 90 | 8.6 | 10 | 30 | 5 | 60 | 1.2 | 0.24 | 40 | 4.021850692 | 228.8057229 |  |  | 10.3390/ma13235456
coal combustion fly ash FA_K | 51.5 | 20.68 | 7.14 | 12.78 | 2.63 | [6 empty] | 2.47 | 90 | 8.6 | 10 | 30 | 5 | 60 | 1.2 | 0.24 | 40 | 4.195943301 | 234.0368266 |  |  | 10.3390/ma13235456
coal combustion fly ash FA_K | 51.5 | 20.68 | 7.14 | 12.78 | 2.63 | [6 empty] | 2.47 | 90 | 8.6 | 10 | 30 | 5 | 60 | 1.2 | 0.24 | 40 | 4.380395885 | 239.3305033 |  |  | 10.3390/ma13235456
coal combustion fly ash FA_K | 51.5 | 20.68 | 7.14 | 12.78 | 2.63 | [6 empty] | 2.47 | 90 | 8.6 | 10 | 30 | 5 | 60 | 1.2 | 0.24 | 40 | 4.556965879 | 243.8107309 |  |  | 10.3390/ma13235456
coal combustion fly ash FA_K | 51.5 | 20.68 | 7.14 | 12.78 | 2.63 | [6 empty] | 2.47 | 90 | 8.6 | 10 | 30 | 5 | 60 | 1.2 | 0.24 | 40 | 4.751328003 | 249.4462127 |  |  | 10.3390/ma13235456
coal combustion fly ash FA_K | 51.5 | 20.68 | 7.14 | 12.78 | 2.63 | [6 empty] | 2.47 | 90 | 8.6 | 10 | 30 | 5 | 60 | 1.2 | 0.24 | 40 | 4.908304133 | 253.5846352 |  |  | 10.3390/ma13235456
coal combustion fly ash FA_K | 51.5 | 20.68 | 7.14 | 12.78 | 2.63 | [6 empty] | 2.47 | 90 | 8.6 | 10 | 30 | 5 | 60 | 1.2 | 0.24 | 40 | 5.0938828 | 257.9710032 |  |  | 10.3390/ma13235456
coal combustion fly ash FA_K | 51.5 | 20.68 | 7.14 | 12.78 | 2.63 | [6 empty] | 2.47 | 90 | 8.6 | 10 | 30 | 5 | 60 | 1.2 | 0.24 | 40 | 5.272254529 | 262.87047 |  |  | 10.3390/ma13235456
coal combustion fly ash FA_K | 51.5 | 20.68 | 7.14 | 12.78 | 2.63 | [6 empty] | 2.47 | 90 | 8.6 | 10 | 30 | 5 | 60 | 1.2 | 0.24 | 40 | 5.450626258 | 266.9815168 |  |  | 10.3390/ma13235456
coal combustion fly ash FA_K | 51.5 | 20.68 | 7.14 | 12.78 | 2.63 | [6 empty] | 2.47 | 90 | 8.6 | 10 | 30 | 5 | 60 | 1.2 | 0.24 | 40 | 5.627376426 | 271.0193532 |  |  | 10.3390/ma13235456
coal combustion fly ash FA_K | 51.5 | 20.68 | 7.14 | 12.78 | 2.63 | [6 empty] | 2.47 | 90 | 8.6 | 10 | 30 | 5 | 60 | 1.2 | 0.24 | 40 | 5.807369716 | 275.610335 |  |  | 10.3390/ma13235456
coal combustion fly ash FA_K | 51.5 | 20.68 | 7.14 | 12.78 | 2.63 | [6 empty] | 2.47 | 90 | 8.6 | 10 | 30 | 5 | 60 | 1.2 | 0.24 | 40 | 5.985741445 | 279.4441834 |  |  | 10.3390/ma13235456
coal combustion fly ash FA_K | 51.5 | 20.68 | 7.14 | 12.78 | 2.63 | [6 empty] | 2.47 | 90 | 8.6 | 10 | 30 | 5 | 60 | 1.2 | 0.24 | 40 | 6.164113174 | 283.1441255 |  |  | 10.3390/ma13235456
coal combustion fly ash FA_K | 51.5 | 20.68 | 7.14 | 12.78 | 2.63 | [6 empty] | 2.47 | 90 | 8.6 | 10 | 30 | 5 | 60 | 1.2 | 0.24 | 40 | 6.346088372 | 287.1738274 |  |  | 10.3390/ma13235456
coal combustion fly ash FA_K | 51.5 | 20.68 | 7.14 | 12.78 | 2.63 | [6 empty] | 2.47 | 90 | 8.6 | 10 | 30 | 5 | 60 | 1.2 | 0.24 | 40 | 6.524910535 | 291.1831931 |  |  | 10.3390/ma13235456
coal combustion fly ash FA_K | 51.5 | 20.68 | 7.14 | 12.78 | 2.63 | [6 empty] | 2.47 | 90 | 8.6 | 10 | 30 | 5 | 60 | 1.2 | 0.24 | 40 | 6.699228361 | 294.4635832 |  |  | 10.3390/ma13235456
coal combustion fly ash FA_K | 51.5 | 20.68 | 7.14 | 12.78 | 2.63 | [6 empty] | 2.47 | 90 | 8.6 | 10 | 30 | 5 | 60 | 1.2 | 0.24 | 40 | 7 | 298.338104 |  |  | 10.3390/ma13235456
silica fume SF_D | 92.11 | 1.88 | 0.38 | 3.01 | 0.75 | [6 empty] | 2.13 | 97 | 0.3 | 10 | 30 | 5 | 60 | 1.2 | 0.24 | 40 | 0.115690002 | 15.40422381 |  |  | 10.3390/ma13235456
silica fume SF_D | 92.11 | 1.88 | 0.38 | 3.01 | 0.75 | [6 empty] | 2.13 | 97 | 0.3 | 10 | 30 | 5 | 60 | 1.2 | 0.24 | 40 | 0.204875867 | 30.60883971 |  |  | 10.3390/ma13235456
silica fume SF_D | 92.11 | 1.88 | 0.38 | 3.01 | 0.75 | [6 empty] | 2.13 | 97 | 0.3 | 10 | 30 | 5 | 60 | 1.2 | 0.24 | 40 | 0.302169537 | 45.09762037 |  |  | 10.3390/ma13235456
silica fume SF_D | 92.11 | 1.88 | 0.38 | 3.01 | 0.75 | [6 empty] | 2.13 | 97 | 0.3 | 10 | 30 | 5 | 60 | 1.2 | 0.24 | 40 | 0.402165809 | 58.41628573 |  |  | 10.3390/ma13235456
silica fume SF_D | 92.11 | 1.88 | 0.38 | 3.01 | 0.75 | [6 empty] | 2.13 | 97 | 0.3 | 10 | 30 | 5 | 60 | 1.2 | 0.24 | 40 | 0.529188101 | 73.5933695 |  |  | 10.3390/ma13235456
silica fume SF_D | 92.11 | 1.88 | 0.38 | 3.01 | 0.75 | [6 empty] | 2.13 | 97 | 0.3 | 10 | 30 | 5 | 60 | 1.2 | 0.24 | 40 | 0.654859092 | 87.37663947 |  |  | 10.3390/ma13235456
silica fume SF_D | 92.11 | 1.88 | 0.38 | 3.01 | 0.75 | [6 empty] | 2.13 | 97 | 0.3 | 10 | 30 | 5 | 60 | 1.2 | 0.24 | 40 | 0.814988258 | 101.3147776 |  |  | 10.3390/ma13235456
silica fume SF_D | 92.11 | 1.88 | 0.38 | 3.01 | 0.75 | [6 empty] | 2.13 | 97 | 0.3 | 10 | 30 | 5 | 60 | 1.2 | 0.24 | 40 | 0.956585296 | 112.1776758 |  |  | 10.3390/ma13235456
silica fume SF_D | 92.11 | 1.88 | 0.38 | 3.01 | 0.75 | [6 empty] | 2.13 | 97 | 0.3 | 10 | 30 | 5 | 60 | 1.2 | 0.24 | 40 | 1.158122184 | 126.6025426 |  |  | 10.3390/ma13235456
silica fume SF_D | 92.11 | 1.88 | 0.38 | 3.01 | 0.75 | [6 empty] | 2.13 | 97 | 0.3 | 10 | 30 | 5 | 60 | 1.2 | 0.24 | 40 | 1.320278301 | 137.3990687 |  |  | 10.3390/ma13235456
silica fume SF_D | 92.11 | 1.88 | 0.38 | 3.01 | 0.75 | [6 empty] | 2.13 | 97 | 0.3 | 10 | 30 | 5 | 60 | 1.2 | 0.24 | 40 | 1.503746365 | 149.5407357 |  |  | 10.3390/ma13235456
silica fume SF_D | 92.11 | 1.88 | 0.38 | 3.01 | 0.75 | [6 empty] | 2.13 | 97 | 0.3 | 10 | 30 | 5 | 60 | 1.2 | 0.24 | 40 | 1.712026889 | 163.072775 |  |  | 10.3390/ma13235456
silica fume SF_D | 92.11 | 1.88 | 0.38 | 3.01 | 0.75 | [6 empty] | 2.13 | 97 | 0.3 | 10 | 30 | 5 | 60 | 1.2 | 0.24 | 40 | 1.88319168 | 173.1032286 |  |  | 10.3390/ma13235456
silica fume SF_D | 92.11 | 1.88 | 0.38 | 3.01 | 0.75 | [6 empty] | 2.13 | 97 | 0.3 | 10 | 30 | 5 | 60 | 1.2 | 0.24 | 40 | 2.055482554 | 183.6272269 |  |  | 10.3390/ma13235456
silica fume SF_D | 92.11 | 1.88 | 0.38 | 3.01 | 0.75 | [6 empty] | 2.13 | 97 | 0.3 | 10 | 30 | 5 | 60 | 1.2 | 0.24 | 40 | 2.24317826 | 193.3994104 |  |  | 10.3390/ma13235456
silica fume SF_D | 92.11 | 1.88 | 0.38 | 3.01 | 0.75 | [6 empty] | 2.13 | 97 | 0.3 | 10 | 30 | 5 | 60 | 1.2 | 0.24 | 40 | 2.422360769 | 202.5211475 |  |  | 10.3390/ma13235456
silica fume SF_D | 92.11 | 1.88 | 0.38 | 3.01 | 0.75 | [6 empty] | 2.13 | 97 | 0.3 | 10 | 30 | 5 | 60 | 1.2 | 0.24 | 40 | 2.600732498 | 211.6583714 |  |  | 10.3390/ma13235456
silica fume SF_D | 92.11 | 1.88 | 0.38 | 3.01 | 0.75 | [6 empty] | 2.13 | 97 | 0.3 | 10 | 30 | 5 | 60 | 1.2 | 0.24 | 40 | 2.799373742 | 220.6407271 |  |  | 10.3390/ma13235456
silica fume SF_D | 92.11 | 1.88 | 0.38 | 3.01 | 0.75 | [6 empty] | 2.13 | 97 | 0.3 | 10 | 30 | 5 | 60 | 1.2 | 0.24 | 40 | 2.966394543 | 228.0898876 |  |  | 10.3390/ma13235456
silica fume SF_D | 92.11 | 1.88 | 0.38 | 3.01 | 0.75 | [6 empty] | 2.13 | 97 | 0.3 | 10 | 30 | 5 | 60 | 1.2 | 0.24 | 40 | 3.152063297 | 235.7403768 |  |  | 10.3390/ma13235456
silica fume SF_D | 92.11 | 1.88 | 0.38 | 3.01 | 0.75 | [6 empty] | 2.13 | 97 | 0.3 | 10 | 30 | 5 | 60 | 1.2 | 0.24 | 40 | 3.340569783 | 243.0966164 |  |  | 10.3390/ma13235456
silica fume SF_D | 92.11 | 1.88 | 0.38 | 3.01 | 0.75 | [6 empty] | 2.13 | 97 | 0.3 | 10 | 30 | 5 | 60 | 1.2 | 0.24 | 40 | 3.555426638 | 251.4594993 |  |  | 10.3390/ma13235456
silica fume SF_D | 92.11 | 1.88 | 0.38 | 3.01 | 0.75 | [6 empty] | 2.13 | 97 | 0.3 | 10 | 30 | 5 | 60 | 1.2 | 0.24 | 40 | 3.730149855 | 257.514846 |  |  | 10.3390/ma13235456
silica fume SF_D | 92.11 | 1.88 | 0.38 | 3.01 | 0.75 | [6 empty] | 2.13 | 97 | 0.3 | 10 | 30 | 5 | 60 | 1.2 | 0.24 | 40 | 3.905510113 | 263.506033 |  |  | 10.3390/ma13235456
silica fume SF_D | 92.11 | 1.88 | 0.38 | 3.01 | 0.75 | [6 empty] | 2.13 | 97 | 0.3 | 10 | 30 | 5 | 60 | 1.2 | 0.24 | 40 | 4.099325281 | 269.4500221 |  |  | 10.3390/ma13235456
silica fume SF_D | 92.11 | 1.88 | 0.38 | 3.01 | 0.75 | [6 empty] | 2.13 | 97 | 0.3 | 10 | 30 | 5 | 60 | 1.2 | 0.24 | 40 | 4.244590136 | 274.225125 |  |  | 10.3390/ma13235456
silica fume SF_D | 92.11 | 1.88 | 0.38 | 3.01 | 0.75 | [6 empty] | 2.13 | 97 | 0.3 | 10 | 30 | 5 | 60 | 1.2 | 0.24 | 40 | 4.435123574 | 279.1034733 |  |  | 10.3390/ma13235456
silica fume SF_D | 92.11 | 1.88 | 0.38 | 3.01 | 0.75 | [6 empty] | 2.13 | 97 | 0.3 | 10 | 30 | 5 | 60 | 1.2 | 0.24 | 40 | 4.622008499 | 283.9663349 |  |  | 10.3390/ma13235456
silica fume SF_D | 92.11 | 1.88 | 0.38 | 3.01 | 0.75 | [6 empty] | 2.13 | 97 | 0.3 | 10 | 30 | 5 | 60 | 1.2 | 0.24 | 40 | 4.792993116 | 288.4816033 |  |  | 10.3390/ma13235456
silica fume SF_D | 92.11 | 1.88 | 0.38 | 3.01 | 0.75 | [6 empty] | 2.13 | 97 | 0.3 | 10 | 30 | 5 | 60 | 1.2 | 0.24 | 40 | 5.026993402 | 294.7451617 |  |  | 10.3390/ma13235456
silica fume SF_D | 92.11 | 1.88 | 0.38 | 3.01 | 0.75 | [6 empty] | 2.13 | 97 | 0.3 | 10 | 30 | 5 | 60 | 1.2 | 0.24 | 40 | 5.188473869 | 298.1522621 |  |  | 10.3390/ma13235456
silica fume SF_D | 92.11 | 1.88 | 0.38 | 3.01 | 0.75 | [6 empty] | 2.13 | 97 | 0.3 | 10 | 30 | 5 | 60 | 1.2 | 0.24 | 40 | 5.373602102 | 302.4111377 |  |  | 10.3390/ma13235456
silica fume SF_D | 92.11 | 1.88 | 0.38 | 3.01 | 0.75 | [6 empty] | 2.13 | 97 | 0.3 | 10 | 30 | 5 | 60 | 1.2 | 0.24 | 40 | 5.551163051 | 306.0195668 |  |  | 10.3390/ma13235456
silica fume SF_D | 92.11 | 1.88 | 0.38 | 3.01 | 0.75 | [6 empty] | 2.13 | 97 | 0.3 | 10 | 30 | 5 | 60 | 1.2 | 0.24 | 40 | 5.736426415 | 309.6899432 |  |  | 10.3390/ma13235456
silica fume SF_D | 92.11 | 1.88 | 0.38 | 3.01 | 0.75 | [6 empty] | 2.13 | 97 | 0.3 | 10 | 30 | 5 | 60 | 1.2 | 0.24 | 40 | 5.917635876 | 313.0815568 |  |  | 10.3390/ma13235456
silica fume SF_D | 92.11 | 1.88 | 0.38 | 3.01 | 0.75 | [6 empty] | 2.13 | 97 | 0.3 | 10 | 30 | 5 | 60 | 1.2 | 0.24 | 40 | 6.088440319 | 316.220219 |  |  | 10.3390/ma13235456
silica fume SF_D | 92.11 | 1.88 | 0.38 | 3.01 | 0.75 | [6 empty] | 2.13 | 97 | 0.3 | 10 | 30 | 5 | 60 | 1.2 | 0.24 | 40 | 6.276000895 | 319.4621267 |  |  | 10.3390/ma13235456
silica fume SF_D | 92.11 | 1.88 | 0.38 | 3.01 | 0.75 | [6 empty] | 2.13 | 97 | 0.3 | 10 | 30 | 5 | 60 | 1.2 | 0.24 | 40 | 6.488425408 | 323.1720805 |  |  | 10.3390/ma13235456
silica fume SF_D | 92.11 | 1.88 | 0.38 | 3.01 | 0.75 | [6 empty] | 2.13 | 97 | 0.3 | 10 | 30 | 5 | 60 | 1.2 | 0.24 | 40 | 6.668598872 | 325.925293 |  |  | 10.3390/ma13235456
silica fume SF_D | 92.11 | 1.88 | 0.38 | 3.01 | 0.75 | [6 empty] | 2.13 | 97 | 0.3 | 10 | 30 | 5 | 60 | 1.2 | 0.24 | 40 | 6.84285235 | 328.72767 |  |  | 10.3390/ma13235456
silica fume SF_D | 92.11 | 1.88 | 0.38 | 3.01 | 0.75 | [6 empty] | 2.13 | 97 | 0.3 | 10 | 30 | 5 | 60 | 1.2 | 0.24 | 40 | 7 | 331.2940573 |  |  | 10.3390/ma13235456
stone quarry limestone LS | 19.55 | 4.14 | 1.5 | 72.56 | 1.88 | [6 empty] | 2.7 |  | 18 | 10 | 30 | 5 | 60 | 1.2 | 0.24 | 40 | 0.245414896 | 26.07095557 |  |  | 10.3390/ma13235456
stone quarry limestone LS | 19.55 | 4.14 | 1.5 | 72.56 | 1.88 | [6 empty] | 2.7 |  | 18 | 10 | 30 | 5 | 60 | 1.2 | 0.24 | 40 | 0.350816372 | 40.96780165 |  |  | 10.3390/ma13235456
stone quarry limestone LS | 19.55 | 4.14 | 1.5 | 72.56 | 1.88 | [6 empty] | 2.7 |  | 18 | 10 | 30 | 5 | 60 | 1.2 | 0.24 | 40 | 0.440002237 | 53.52245055 |  |  | 10.3390/ma13235456
stone quarry limestone LS | 19.55 | 4.14 | 1.5 | 72.56 | 1.88 | [6 empty] | 2.7 |  | 18 | 10 | 30 | 5 | 60 | 1.2 | 0.24 | 40 | 0.529188101 | 67.1921505 |  |  | 10.3390/ma13235456
stone quarry limestone LS | 19.55 | 4.14 | 1.5 | 72.56 | 1.88 | [6 empty] | 2.7 |  | 18 | 10 | 30 | 5 | 60 | 1.2 | 0.24 | 40 | 0.594050548 | 76.07126073 |  |  | 10.3390/ma13235456
stone quarry limestone LS | 19.55 | 4.14 | 1.5 | 72.56 | 1.88 | [6 empty] | 2.7 |  | 18 | 10 | 30 | 5 | 60 | 1.2 | 0.24 | 40 | 0.772422277 | 105.5994645 |  |  | 10.3390/ma13235456
stone quarry limestone LS | 19.55 | 4.14 | 1.5 | 72.56 | 1.88 | [6 empty] | 2.7 |  | 18 | 10 | 30 | 5 | 60 | 1.2 | 0.24 | 40 | 0.861608141 | 121.4166702 |  |  | 10.3390/ma13235456
stone quarry limestone LS | 19.55 | 4.14 | 1.5 | 72.56 | 1.88 | [6 empty] | 2.7 |  | 18 | 10 | 30 | 5 | 60 | 1.2 | 0.24 | 40 | 0.9426862 | 135.9123339 |  |  | 10.3390/ma13235456
stone quarry limestone LS | 19.55 | 4.14 | 1.5 | 72.56 | 1.88 | [6 empty] | 2.7 |  | 18 | 10 | 30 | 5 | 60 | 1.2 | 0.24 | 40 | 1.023764259 | 150.1602085 |  |  | 10.3390/ma13235456
stone quarry limestone LS | 19.55 | 4.14 | 1.5 | 72.56 | 1.88 | [6 empty] | 2.7 |  | 18 | 10 | 30 | 5 | 60 | 1.2 | 0.24 | 40 | 1.112950123 | 164.4493812 |  |  | 10.3390/ma13235456
stone quarry limestone LS | 19.55 | 4.14 | 1.5 | 72.56 | 1.88 | [6 empty] | 2.7 |  | 18 | 10 | 30 | 5 | 60 | 1.2 | 0.24 | 40 | 1.210243793 | 178.3875194 |  |  | 10.3390/ma13235456
stone quarry limestone LS | 19.55 | 4.14 | 1.5 | 72.56 | 1.88 | [6 empty] | 2.7 |  | 18 | 10 | 30 | 5 | 60 | 1.2 | 0.24 | 40 | 1.31564527 | 191.7356835 |  |  | 10.3390/ma13235456
stone quarry limestone LS | 19.55 | 4.14 | 1.5 | 72.56 | 1.88 | [6 empty] | 2.7 |  | 18 | 10 | 30 | 5 | 60 | 1.2 | 0.24 | 40 | 1.437262357 | 205.6185116 |  |  | 10.3390/ma13235456
stone quarry limestone LS | 19.55 | 4.14 | 1.5 | 72.56 | 1.88 | [6 empty] | 2.7 |  | 18 | 10 | 30 | 5 | 60 | 1.2 | 0.24 | 40 | 1.575095057 | 219.7201217 |  |  | 10.3390/ma13235456
stone quarry limestone LS | 19.55 | 4.14 | 1.5 | 72.56 | 1.88 | [6 empty] | 2.7 |  | 18 | 10 | 30 | 5 | 60 | 1.2 | 0.24 | 40 | 1.721035563 | 233.2108628 |  |  | 10.3390/ma13235456
stone quarry limestone LS | 19.55 | 4.14 | 1.5 | 72.56 | 1.88 | [6 empty] | 2.7 |  | 18 | 10 | 30 | 5 | 60 | 1.2 | 0.24 | 40 | 1.88319168 | 245.8631256 |  |  | 10.3390/ma13235456
stone quarry limestone LS | 19.55 | 4.14 | 1.5 | 72.56 | 1.88 | [6 empty] | 2.7 |  | 18 | 10 | 30 | 5 | 60 | 1.2 | 0.24 | 40 | 2.061563409 | 257.9710032 |  |  | 10.3390/ma13235456
stone quarry limestone LS | 19.55 | 4.14 | 1.5 | 72.56 | 1.88 | [6 empty] | 2.7 |  | 18 | 10 | 30 | 5 | 60 | 1.2 | 0.24 | 40 | 2.239935138 | 268.5583567 |  |  | 10.3390/ma13235456
stone quarry limestone LS | 19.55 | 4.14 | 1.5 | 72.56 | 1.88 | [6 empty] | 2.7 |  | 18 | 10 | 30 | 5 | 60 | 1.2 | 0.24 | 40 | 2.418306866 | 277.6251859 |  |  | 10.3390/ma13235456
stone quarry limestone LS | 19.55 | 4.14 | 1.5 | 72.56 | 1.88 | [6 empty] | 2.7 |  | 18 | 10 | 30 | 5 | 60 | 1.2 | 0.24 | 40 | 2.596678595 | 285.3404382 |  |  | 10.3390/ma13235456
stone quarry limestone LS | 19.55 | 4.14 | 1.5 | 72.56 | 1.88 | [6 empty] | 2.7 |  | 18 | 10 | 30 | 5 | 60 | 1.2 | 0.24 | 40 | 2.775050324 | 292.3235862 |  |  | 10.3390/ma13235456
stone quarry limestone LS | 19.55 | 4.14 | 1.5 | 72.56 | 1.88 | [6 empty] | 2.7 |  | 18 | 10 | 30 | 5 | 60 | 1.2 | 0.24 | 40 | 2.953422053 | 298.4056828 |  |  | 10.3390/ma13235456
stone quarry limestone LS | 19.55 | 4.14 | 1.5 | 72.56 | 1.88 | [6 empty] | 2.7 |  | 18 | 10 | 30 | 5 | 60 | 1.2 | 0.24 | 40 | 3.131793782 | 304.0935695 |  |  | 10.3390/ma13235456
stone quarry limestone LS | 19.55 | 4.14 | 1.5 | 72.56 | 1.88 | [6 empty] | 2.7 |  | 18 | 10 | 30 | 5 | 60 | 1.2 | 0.24 | 40 | 3.310165511 | 308.8240891 |  |  | 10.3390/ma13235456
stone quarry limestone LS | 19.55 | 4.14 | 1.5 | 72.56 | 1.88 | [6 empty] | 2.7 |  | 18 | 10 | 30 | 5 | 60 | 1.2 | 0.24 | 40 | 3.48853724 | 313.4982931 |  |  | 10.3390/ma13235456
stone quarry limestone LS | 19.55 | 4.14 | 1.5 | 72.56 | 1.88 | [6 empty] | 2.7 |  | 18 | 10 | 30 | 5 | 60 | 1.2 | 0.24 | 40 | 3.666908969 | 317.5530242 |  |  | 10.3390/ma13235456
stone quarry limestone LS | 19.55 | 4.14 | 1.5 | 72.56 | 1.88 | [6 empty] | 2.7 |  | 18 | 10 | 30 | 5 | 60 | 1.2 | 0.24 | 40 | 3.845280698 | 321.1009139 |  |  | 10.3390/ma13235456
stone quarry limestone LS | 19.55 | 4.14 | 1.5 | 72.56 | 1.88 | [6 empty] | 2.7 |  | 18 | 10 | 30 | 5 | 60 | 1.2 | 0.24 | 40 | 4.023652427 | 324.367225 |  |  | 10.3390/ma13235456
stone quarry limestone LS | 19.55 | 4.14 | 1.5 | 72.56 | 1.88 | [6 empty] | 2.7 |  | 18 | 10 | 30 | 5 | 60 | 1.2 | 0.24 | 40 | 4.202024156 | 327.6898519 |  |  | 10.3390/ma13235456
stone quarry limestone LS | 19.55 | 4.14 | 1.5 | 72.56 | 1.88 | [6 empty] | 2.7 |  | 18 | 10 | 30 | 5 | 60 | 1.2 | 0.24 | 40 | 4.380395885 | 330.5056374 |  |  | 10.3390/ma13235456
stone quarry limestone LS | 19.55 | 4.14 | 1.5 | 72.56 | 1.88 | [6 empty] | 2.7 |  | 18 | 10 | 30 | 5 | 60 | 1.2 | 0.24 | 40 | 4.558767614 | 332.9835286 |  |  | 10.3390/ma13235456
stone quarry limestone LS | 19.55 | 4.14 | 1.5 | 72.56 | 1.88 | [6 empty] | 2.7 |  | 18 | 10 | 30 | 5 | 60 | 1.2 | 0.24 | 40 | 4.737139342 | 335.3487884 |  |  | 10.3390/ma13235456
stone quarry limestone LS | 19.55 | 4.14 | 1.5 | 72.56 | 1.88 | [6 empty] | 2.7 |  | 18 | 10 | 30 | 5 | 60 | 1.2 | 0.24 | 40 | 4.915511071 | 337.5451011 |  |  | 10.3390/ma13235456
stone quarry limestone LS | 19.55 | 4.14 | 1.5 | 72.56 | 1.88 | [6 empty] | 2.7 |  | 18 | 10 | 30 | 5 | 60 | 1.2 | 0.24 | 40 | 5.0938828 | 339.8540452 |  |  | 10.3390/ma13235456
stone quarry limestone LS | 19.55 | 4.14 | 1.5 | 72.56 | 1.88 | [6 empty] | 2.7 |  | 18 | 10 | 30 | 5 | 60 | 1.2 | 0.24 | 40 | 5.272254529 | 341.8250951 |  |  | 10.3390/ma13235456
stone quarry limestone LS | 19.55 | 4.14 | 1.5 | 72.56 | 1.88 | [6 empty] | 2.7 |  | 18 | 10 | 30 | 5 | 60 | 1.2 | 0.24 | 40 | 5.450626258 | 343.6835135 |  |  | 10.3390/ma13235456
stone quarry limestone LS | 19.55 | 4.14 | 1.5 | 72.56 | 1.88 | [6 empty] | 2.7 |  | 18 | 10 | 30 | 5 | 60 | 1.2 | 0.24 | 40 | 5.628997987 | 345.4293005 |  |  | 10.3390/ma13235456
stone quarry limestone LS | 19.55 | 4.14 | 1.5 | 72.56 | 1.88 | [6 empty] | 2.7 |  | 18 | 10 | 30 | 5 | 60 | 1.2 | 0.24 | 40 | 5.807369716 | 346.8935089 |  |  | 10.3390/ma13235456
stone quarry limestone LS | 19.55 | 4.14 | 1.5 | 72.56 | 1.88 | [6 empty] | 2.7 |  | 18 | 10 | 30 | 5 | 60 | 1.2 | 0.24 | 40 | 5.985741445 | 348.4703488 |  |  | 10.3390/ma13235456
stone quarry limestone LS | 19.55 | 4.14 | 1.5 | 72.56 | 1.88 | [6 empty] | 2.7 |  | 18 | 10 | 30 | 5 | 60 | 1.2 | 0.24 | 40 | 6.164113174 | 349.8782416 |  |  | 10.3390/ma13235456
stone quarry limestone LS | 19.55 | 4.14 | 1.5 | 72.56 | 1.88 | [6 empty] | 2.7 |  | 18 | 10 | 30 | 5 | 60 | 1.2 | 0.24 | 40 | 6.342484903 | 351.3987657 |  |  | 10.3390/ma13235456
stone quarry limestone LS | 19.55 | 4.14 | 1.5 | 72.56 | 1.88 | [6 empty] | 2.7 |  | 18 | 10 | 30 | 5 | 60 | 1.2 | 0.24 | 40 | 6.520856632 | 352.8629742 |  |  | 10.3390/ma13235456
stone quarry limestone LS | 19.55 | 4.14 | 1.5 | 72.56 | 1.88 | [6 empty] | 2.7 |  | 18 | 10 | 30 | 5 | 60 | 1.2 | 0.24 | 40 | 6.699228361 | 354.439814 |  |  | 10.3390/ma13235456
stone quarry limestone LS | 19.55 | 4.14 | 1.5 | 72.56 | 1.88 | [6 empty] | 2.7 |  | 18 | 10 | 30 | 5 | 60 | 1.2 | 0.24 | 40 | 6.877600089 | 355.7350754 |  |  | 10.3390/ma13235456
stone quarry limestone LS | 19.55 | 4.14 | 1.5 | 72.56 | 1.88 | [6 empty] | 2.7 |  | 18 | 10 | 30 | 5 | 60 | 1.2 | 0.24 | 40 | 7 | 356.6924424 |  |  | 10.3390/ma13235456
calcined clay C_MAR | 62.41 | 21.43 | 7.14 | 2.26 | 1.88 | [6 empty] | 2.26 |  | 10.7 | 10 | 30 | 5 | 60 | 1.2 | 0.24 | 40 | 0.35001417 | 50.96106408 |  |  | 10.3390/ma13235456
calcined clay C_MAR | 62.41 | 21.43 | 7.14 | 2.26 | 1.88 | [6 empty] | 2.26 |  | 10.7 | 10 | 30 | 5 | 60 | 1.2 | 0.24 | 40 | 0.477956989 | 75.35140562 |  |  | 10.3390/ma13235456
calcined clay C_MAR | 62.41 | 21.43 | 7.14 | 2.26 | 1.88 | [6 empty] | 2.26 |  | 10.7 | 10 | 30 | 5 | 60 | 1.2 | 0.24 | 40 | 0.662059528 | 105.3033254 |  |  | 10.3390/ma13235456
calcined clay C_MAR | 62.41 | 21.43 | 7.14 | 2.26 | 1.88 | [6 empty] | 2.26 |  | 10.7 | 10 | 30 | 5 | 60 | 1.2 | 0.24 | 40 | 0.883561666 | 125.3710655 |  |  | 10.3390/ma13235456
calcined clay C_MAR | 62.41 | 21.43 | 7.14 | 2.26 | 1.88 | [6 empty] | 2.26 |  | 10.7 | 10 | 30 | 5 | 60 | 1.2 | 0.24 | 40 | 1.176748195 | 144.4879046 |  |  | 10.3390/ma13235456
calcined clay C_MAR | 62.41 | 21.43 | 7.14 | 2.26 | 1.88 | [6 empty] | 2.26 |  | 10.7 | 10 | 30 | 5 | 60 | 1.2 | 0.24 | 40 | 1.524301237 | 159.2989956 |  |  | 10.3390/ma13235456
calcined clay C_MAR | 62.41 | 21.43 | 7.14 | 2.26 | 1.88 | [6 empty] | 2.26 |  | 10.7 | 10 | 30 | 5 | 60 | 1.2 | 0.24 | 40 | 1.830133437 | 168.5556264 |  |  | 10.3390/ma13235456
calcined clay C_MAR | 62.41 | 21.43 | 7.14 | 2.26 | 1.88 | [6 empty] | 2.26 |  | 10.7 | 10 | 30 | 5 | 60 | 1.2 | 0.24 | 40 | 2.221480202 | 177.022038 |  |  | 10.3390/ma13235456
calcined clay C_MAR | 62.41 | 21.43 | 7.14 | 2.26 | 1.88 | [6 empty] | 2.26 |  | 10.7 | 10 | 30 | 5 | 60 | 1.2 | 0.24 | 40 | 2.522677484 | 182.1852929 |  |  | 10.3390/ma13235456
calcined clay C_MAR | 62.41 | 21.43 | 7.14 | 2.26 | 1.88 | [6 empty] | 2.26 |  | 10.7 | 10 | 30 | 5 | 60 | 1.2 | 0.24 | 40 | 2.916125646 | 187.749509 |  |  | 10.3390/ma13235456
calcined clay C_MAR | 62.41 | 21.43 | 7.14 | 2.26 | 1.88 | [6 empty] | 2.26 |  | 10.7 | 10 | 30 | 5 | 60 | 1.2 | 0.24 | 40 | 3.263563528 | 191.4755466 |  |  | 10.3390/ma13235456
calcined clay C_MAR | 62.41 | 21.43 | 7.14 | 2.26 | 1.88 | [6 empty] | 2.26 |  | 10.7 | 10 | 30 | 5 | 60 | 1.2 | 0.24 | 40 | 3.563785788 | 195.0301205 |  |  | 10.3390/ma13235456
calcined clay C_MAR | 62.41 | 21.43 | 7.14 | 2.26 | 1.88 | [6 empty] | 2.26 |  | 10.7 | 10 | 30 | 5 | 60 | 1.2 | 0.24 | 40 | 3.888639504 | 197.3729689 |  |  | 10.3390/ma13235456
calcined clay C_MAR | 62.41 | 21.43 | 7.14 | 2.26 | 1.88 | [6 empty] | 2.26 |  | 10.7 | 10 | 30 | 5 | 60 | 1.2 | 0.24 | 40 | 4.21888198 | 200.4189789 |  |  | 10.3390/ma13235456
calcined clay C_MAR | 62.41 | 21.43 | 7.14 | 2.26 | 1.88 | [6 empty] | 2.26 |  | 10.7 | 10 | 30 | 5 | 60 | 1.2 | 0.24 | 40 | 4.518232313 | 201.9941836 |  |  | 10.3390/ma13235456
calcined clay C_MAR | 62.41 | 21.43 | 7.14 | 2.26 | 1.88 | [6 empty] | 2.26 |  | 10.7 | 10 | 30 | 5 | 60 | 1.2 | 0.24 | 40 | 4.867463402 | 204.7024304 |  |  | 10.3390/ma13235456
calcined clay C_MAR | 62.41 | 21.43 | 7.14 | 2.26 | 1.88 | [6 empty] | 2.26 |  | 10.7 | 10 | 30 | 5 | 60 | 1.2 | 0.24 | 40 | 5.178000713 | 206.2223648 |  |  | 10.3390/ma13235456
calcined clay C_MAR | 62.41 | 21.43 | 7.14 | 2.26 | 1.88 | [6 empty] | 2.26 |  | 10.7 | 10 | 30 | 5 | 60 | 1.2 | 0.24 | 40 | 5.522002775 | 208.4225496 |  |  | 10.3390/ma13235456
calcined clay C_MAR | 62.41 | 21.43 | 7.14 | 2.26 | 1.88 | [6 empty] | 2.26 |  | 10.7 | 10 | 30 | 5 | 60 | 1.2 | 0.24 | 40 | 5.823686682 | 209.9403582 |  |  | 10.3390/ma13235456
calcined clay C_MAR | 62.41 | 21.43 | 7.14 | 2.26 | 1.88 | [6 empty] | 2.26 |  | 10.7 | 10 | 30 | 5 | 60 | 1.2 | 0.24 | 40 | 6.151777675 | 211.5697705 |  |  | 10.3390/ma13235456
calcined clay C_MAR | 62.41 | 21.43 | 7.14 | 2.26 | 1.88 | [6 empty] | 2.26 |  | 10.7 | 10 | 30 | 5 | 60 | 1.2 | 0.24 | 40 | 6.495069795 | 213.2140631 |  |  | 10.3390/ma13235456
calcined clay C_MAR | 62.41 | 21.43 | 7.14 | 2.26 | 1.88 | [6 empty] | 2.26 |  | 10.7 | 10 | 30 | 5 | 60 | 1.2 | 0.24 | 40 | 6.822738535 | 214.5681865 |  |  | 10.3390/ma13235456
calcined clay C_MAR | 62.41 | 21.43 | 7.14 | 2.26 | 1.88 | [6 empty] | 2.26 |  | 10.7 | 10 | 30 | 5 | 60 | 1.2 | 0.24 | 40 | 7 | 214.9425287 |  |  | 10.3390/ma13235456
calcined clay C_CU_1 | 61.65 | 21.05 | 7.14 | 2.26 | 2.63 | [6 empty] | 2.59 |  | 23.8 | 10 | 30 | 5 | 60 | 1.2 | 0.24 | 40 | 0.396321307 | 36.11765068 |  |  | 10.3390/ma13235456
calcined clay C_CU_1 | 61.65 | 21.05 | 7.14 | 2.26 | 2.63 | [6 empty] | 2.59 |  | 23.8 | 10 | 30 | 5 | 60 | 1.2 | 0.24 | 40 | 0.579297837 | 60.13507094 |  |  | 10.3390/ma13235456
calcined clay C_CU_1 | 61.65 | 21.05 | 7.14 | 2.26 | 2.63 | [6 empty] | 2.59 |  | 23.8 | 10 | 30 | 5 | 60 | 1.2 | 0.24 | 40 | 0.801825447 | 85.53957208 |  |  | 10.3390/ma13235456
calcined clay C_CU_1 | 61.65 | 21.05 | 7.14 | 2.26 | 2.63 | [6 empty] | 2.59 |  | 23.8 | 10 | 30 | 5 | 60 | 1.2 | 0.24 | 40 | 1.19765173 | 112.1417597 |  |  | 10.3390/ma13235456
calcined clay C_CU_1 | 61.65 | 21.05 | 7.14 | 2.26 | 2.63 | [6 empty] | 2.59 |  | 23.8 | 10 | 30 | 5 | 60 | 1.2 | 0.24 | 40 | 1.506566589 | 123.954243 |  |  | 10.3390/ma13235456
calcined clay C_CU_1 | 61.65 | 21.05 | 7.14 | 2.26 | 2.63 | [6 empty] | 2.59 |  | 23.8 | 10 | 30 | 5 | 60 | 1.2 | 0.24 | 40 | 1.820723215 | 133.5932719 |  |  | 10.3390/ma13235456
calcined clay C_CU_1 | 61.65 | 21.05 | 7.14 | 2.26 | 2.63 | [6 empty] | 2.59 |  | 23.8 | 10 | 30 | 5 | 60 | 1.2 | 0.24 | 40 | 2.134879842 | 141.3186394 |  |  | 10.3390/ma13235456
calcined clay C_CU_1 | 61.65 | 21.05 | 7.14 | 2.26 | 2.63 | [6 empty] | 2.59 |  | 23.8 | 10 | 30 | 5 | 60 | 1.2 | 0.24 | 40 | 2.44802306 | 147.6486982 |  |  | 10.3390/ma13235456
calcined clay C_CU_1 | 61.65 | 21.05 | 7.14 | 2.26 | 2.63 | [6 empty] | 2.59 |  | 23.8 | 10 | 30 | 5 | 60 | 1.2 | 0.24 | 40 | 2.760828475 | 152.8588492 |  |  | 10.3390/ma13235456
calcined clay C_CU_1 | 61.65 | 21.05 | 7.14 | 2.26 | 2.63 | [6 empty] | 2.59 |  | 23.8 | 10 | 30 | 5 | 60 | 1.2 | 0.24 | 40 | 3.076674116 | 157.2307333 |  |  | 10.3390/ma13235456
calcined clay C_CU_1 | 61.65 | 21.05 | 7.14 | 2.26 | 2.63 | [6 empty] | 2.59 |  | 23.8 | 10 | 30 | 5 | 60 | 1.2 | 0.24 | 40 | 3.391506348 | 161.1666354 |  |  | 10.3390/ma13235456
calcined clay C_CU_1 | 61.65 | 21.05 | 7.14 | 2.26 | 2.63 | [6 empty] | 2.59 |  | 23.8 | 10 | 30 | 5 | 60 | 1.2 | 0.24 | 40 | 3.705662974 | 164.5779447 |  |  | 10.3390/ma13235456
calcined clay C_CU_1 | 61.65 | 21.05 | 7.14 | 2.26 | 2.63 | [6 empty] | 2.59 |  | 23.8 | 10 | 30 | 5 | 60 | 1.2 | 0.24 | 40 | 4.019819601 | 167.7188453 |  |  | 10.3390/ma13235456
calcined clay C_CU_1 | 61.65 | 21.05 | 7.14 | 2.26 | 2.63 | [6 empty] | 2.59 |  | 23.8 | 10 | 30 | 5 | 60 | 1.2 | 0.24 | 40 | 4.333976227 | 170.5019745 |  |  | 10.3390/ma13235456
calcined clay C_CU_1 | 61.65 | 21.05 | 7.14 | 2.26 | 2.63 | [6 empty] | 2.59 |  | 23.8 | 10 | 30 | 5 | 60 | 1.2 | 0.24 | 40 | 4.648132854 | 173.1270186 |  |  | 10.3390/ma13235456
calcined clay C_CU_1 | 61.65 | 21.05 | 7.14 | 2.26 | 2.63 | [6 empty] | 2.59 |  | 23.8 | 10 | 30 | 5 | 60 | 1.2 | 0.24 | 40 | 4.966680917 | 175.698397 |  |  | 10.3390/ma13235456
calcined clay C_CU_1 | 61.65 | 21.05 | 7.14 | 2.26 | 2.63 | [6 empty] | 2.59 |  | 23.8 | 10 | 30 | 5 | 60 | 1.2 | 0.24 | 40 | 5.276446107 | 178.0401361 |  |  | 10.3390/ma13235456
calcined clay C_CU_1 | 61.65 | 21.05 | 7.14 | 2.26 | 2.63 | [6 empty] | 2.59 |  | 23.8 | 10 | 30 | 5 | 60 | 1.2 | 0.24 | 40 | 5.590602734 | 180.2574871 |  |  | 10.3390/ma13235456
calcined clay C_CU_1 | 61.65 | 21.05 | 7.14 | 2.26 | 2.63 | [6 empty] | 2.59 |  | 23.8 | 10 | 30 | 5 | 60 | 1.2 | 0.24 | 40 | 5.90475936 | 182.2377106 |  |  | 10.3390/ma13235456
calcined clay C_CU_1 | 61.65 | 21.05 | 7.14 | 2.26 | 2.63 | [6 empty] | 2.59 |  | 23.8 | 10 | 30 | 5 | 60 | 1.2 | 0.24 | 40 | 6.218915987 | 184.5216238 |  |  | 10.3390/ma13235456
calcined clay C_CU_1 | 61.65 | 21.05 | 7.14 | 2.26 | 2.63 | [6 empty] | 2.59 |  | 23.8 | 10 | 30 | 5 | 60 | 1.2 | 0.24 | 40 | 6.533072613 | 186.3354419 |  |  | 10.3390/ma13235456
calcined clay C_CU_1 | 61.65 | 21.05 | 7.14 | 2.26 | 2.63 | [6 empty] | 2.59 |  | 23.8 | 10 | 30 | 5 | 60 | 1.2 | 0.24 | 40 | 6.846530337 | 188.146104 |  |  | 10.3390/ma13235456
calcined clay C_CU_1 | 61.65 | 21.05 | 7.14 | 2.26 | 2.63 | [6 empty] | 2.59 |  | 23.8 | 10 | 30 | 5 | 60 | 1.2 | 0.24 | 40 | 7 | 189.6551724 |  |  | 10.3390/ma13235456
calcined clay C_CU_2 | 59.77 | 21.05 | 9.02 | 2.26 | 2.63 | [6 empty] | 2.43 |  | 10.8 | 10 | 30 | 5 | 60 | 1.2 | 0.24 | 40 | 0.229075791 | 19.12531974 |  |  | 10.3390/ma13235456
calcined clay C_CU_2 | 59.77 | 21.05 | 9.02 | 2.26 | 2.63 | [6 empty] | 2.43 |  | 10.8 | 10 | 30 | 5 | 60 | 1.2 | 0.24 | 40 | 0.391817269 | 41.58171768 |  |  | 10.3390/ma13235456
calcined clay C_CU_2 | 59.77 | 21.05 | 9.02 | 2.26 | 2.63 | [6 empty] | 2.43 |  | 10.8 | 10 | 30 | 5 | 60 | 1.2 | 0.24 | 40 | 0.564096709 | 66.26147056 |  |  | 10.3390/ma13235456
calcined clay C_CU_2 | 59.77 | 21.05 | 9.02 | 2.26 | 2.63 | [6 empty] | 2.43 |  | 10.8 | 10 | 30 | 5 | 60 | 1.2 | 0.24 | 40 | 0.817448828 | 90.65237591 |  |  | 10.3390/ma13235456
calcined clay C_CU_2 | 59.77 | 21.05 | 9.02 | 2.26 | 2.63 | [6 empty] | 2.43 |  | 10.8 | 10 | 30 | 5 | 60 | 1.2 | 0.24 | 40 | 1.131605454 | 105.9117449 |  |  | 10.3390/ma13235456
calcined clay C_CU_2 | 59.77 | 21.05 | 9.02 | 2.26 | 2.63 | [6 empty] | 2.43 |  | 10.8 | 10 | 30 | 5 | 60 | 1.2 | 0.24 | 40 | 1.445762081 | 115.3386069 |  |  | 10.3390/ma13235456
calcined clay C_CU_2 | 59.77 | 21.05 | 9.02 | 2.26 | 2.63 | [6 empty] | 2.43 |  | 10.8 | 10 | 30 | 5 | 60 | 1.2 | 0.24 | 40 | 1.759918707 | 122.0946634 |  |  | 10.3390/ma13235456
calcined clay C_CU_2 | 59.77 | 21.05 | 9.02 | 2.26 | 2.63 | [6 empty] | 2.43 |  | 10.8 | 10 | 30 | 5 | 60 | 1.2 | 0.24 | 40 | 2.074075334 | 127.0909835 |  |  | 10.3390/ma13235456
calcined clay C_CU_2 | 59.77 | 21.05 | 9.02 | 2.26 | 2.63 | [6 empty] | 2.43 |  | 10.8 | 10 | 30 | 5 | 60 | 1.2 | 0.24 | 40 | 2.38823196 | 130.8559042 |  |  | 10.3390/ma13235456
calcined clay C_CU_2 | 59.77 | 21.05 | 9.02 | 2.26 | 2.63 | [6 empty] | 2.43 |  | 10.8 | 10 | 30 | 5 | 60 | 1.2 | 0.24 | 40 | 2.702388587 | 133.9884845 |  |  | 10.3390/ma13235456
calcined clay C_CU_2 | 59.77 | 21.05 | 9.02 | 2.26 | 2.63 | [6 empty] | 2.43 |  | 10.8 | 10 | 30 | 5 | 60 | 1.2 | 0.24 | 40 | 3.016545213 | 136.5469665 |  |  | 10.3390/ma13235456
calcined clay C_CU_2 | 59.77 | 21.05 | 9.02 | 2.26 | 2.63 | [6 empty] | 2.43 |  | 10.8 | 10 | 30 | 5 | 60 | 1.2 | 0.24 | 40 | 3.33070184 | 138.7684777 |  |  | 10.3390/ma13235456
calcined clay C_CU_2 | 59.77 | 21.05 | 9.02 | 2.26 | 2.63 | [6 empty] | 2.43 |  | 10.8 | 10 | 30 | 5 | 60 | 1.2 | 0.24 | 40 | 3.644858466 | 140.6904593 |  |  | 10.3390/ma13235456
calcined clay C_CU_2 | 59.77 | 21.05 | 9.02 | 2.26 | 2.63 | [6 empty] | 2.43 |  | 10.8 | 10 | 30 | 5 | 60 | 1.2 | 0.24 | 40 | 3.959015093 | 142.4751565 |  |  | 10.3390/ma13235456
calcined clay C_CU_2 | 59.77 | 21.05 | 9.02 | 2.26 | 2.63 | [6 empty] | 2.43 |  | 10.8 | 10 | 30 | 5 | 60 | 1.2 | 0.24 | 40 | 4.273171719 | 144.0102457 |  |  | 10.3390/ma13235456
calcined clay C_CU_2 | 59.77 | 21.05 | 9.02 | 2.26 | 2.63 | [6 empty] | 2.43 |  | 10.8 | 10 | 30 | 5 | 60 | 1.2 | 0.24 | 40 | 4.587328346 | 145.457972 |  |  | 10.3390/ma13235456
calcined clay C_CU_2 | 59.77 | 21.05 | 9.02 | 2.26 | 2.63 | [6 empty] | 2.43 |  | 10.8 | 10 | 30 | 5 | 60 | 1.2 | 0.24 | 40 | 4.901484972 | 146.8058552 |  |  | 10.3390/ma13235456
calcined clay C_CU_2 | 59.77 | 21.05 | 9.02 | 2.26 | 2.63 | [6 empty] | 2.43 |  | 10.8 | 10 | 30 | 5 | 60 | 1.2 | 0.24 | 40 | 5.215641599 | 148.016454 |  |  | 10.3390/ma13235456
calcined clay C_CU_2 | 59.77 | 21.05 | 9.02 | 2.26 | 2.63 | [6 empty] | 2.43 |  | 10.8 | 10 | 30 | 5 | 60 | 1.2 | 0.24 | 40 | 5.529798225 | 149.2769744 |  |  | 10.3390/ma13235456
calcined clay C_CU_2 | 59.77 | 21.05 | 9.02 | 2.26 | 2.63 | [6 empty] | 2.43 |  | 10.8 | 10 | 30 | 5 | 60 | 1.2 | 0.24 | 40 | 5.843954852 | 150.5915765 |  |  | 10.3390/ma13235456
calcined clay C_CU_2 | 59.77 | 21.05 | 9.02 | 2.26 | 2.63 | [6 empty] | 2.43 |  | 10.8 | 10 | 30 | 5 | 60 | 1.2 | 0.24 | 40 | 6.158111478 | 151.6232896 |  |  | 10.3390/ma13235456
calcined clay C_CU_2 | 59.77 | 21.05 | 9.02 | 2.26 | 2.63 | [6 empty] | 2.43 |  | 10.8 | 10 | 30 | 5 | 60 | 1.2 | 0.24 | 40 | 6.472268105 | 152.7215648 |  |  | 10.3390/ma13235456
calcined clay C_CU_2 | 59.77 | 21.05 | 9.02 | 2.26 | 2.63 | [6 empty] | 2.43 |  | 10.8 | 10 | 30 | 5 | 60 | 1.2 | 0.24 | 40 | 6.786424731 | 153.7324772 |  |  | 10.3390/ma13235456
calcined clay C_CU_2 | 59.77 | 21.05 | 9.02 | 2.26 | 2.63 | [6 empty] | 2.43 |  | 10.8 | 10 | 30 | 5 | 60 | 1.2 | 0.24 | 40 | 7 | 154.4064188 |  |  | 10.3390/ma13235456
calcined clay C_ILO | 61.28 | 22.18 | 7.89 | 2.26 | 1.88 | [6 empty] | 2.29 |  | 8.9 | 10 | 30 | 5 | 60 | 1.2 | 0.24 | 40 | 0.286021505 | 34.48275862 |  |  | 10.3390/ma13235456
calcined clay C_ILO | 61.28 | 22.18 | 7.89 | 2.26 | 1.88 | [6 empty] | 2.29 |  | 8.9 | 10 | 30 | 5 | 60 | 1.2 | 0.24 | 40 | 0.662365591 | 100 |  |  | 10.3390/ma13235456
calcined clay C_ILO | 61.28 | 22.18 | 7.89 | 2.26 | 1.88 | [6 empty] | 2.29 |  | 8.9 | 10 | 30 | 5 | 60 | 1.2 | 0.24 | 40 | 1.129032258 | 135.6321839 |  |  | 10.3390/ma13235456
calcined clay C_ILO | 61.28 | 22.18 | 7.89 | 2.26 | 1.88 | [6 empty] | 2.29 |  | 8.9 | 10 | 30 | 5 | 60 | 1.2 | 0.24 | 40 | 1.484916499 | 152.1026504 |  |  | 10.3390/ma13235456
calcined clay C_ILO | 61.28 | 22.18 | 7.89 | 2.26 | 1.88 | [6 empty] | 2.29 |  | 8.9 | 10 | 30 | 5 | 60 | 1.2 | 0.24 | 40 | 1.770052792 | 161.0459915 |  |  | 10.3390/ma13235456
calcined clay C_ILO | 61.28 | 22.18 | 7.89 | 2.26 | 1.88 | [6 empty] | 2.29 |  | 8.9 | 10 | 30 | 5 | 60 | 1.2 | 0.24 | 40 | 2.084209418 | 169.1624116 |  |  | 10.3390/ma13235456
calcined clay C_ILO | 61.28 | 22.18 | 7.89 | 2.26 | 1.88 | [6 empty] | 2.29 |  | 8.9 | 10 | 30 | 5 | 60 | 1.2 | 0.24 | 40 | 2.398366045 | 175.5606966 |  |  | 10.3390/ma13235456
calcined clay C_ILO | 61.28 | 22.18 | 7.89 | 2.26 | 1.88 | [6 empty] | 2.29 |  | 8.9 | 10 | 30 | 5 | 60 | 1.2 | 0.24 | 40 | 2.712522671 | 180.8856673 |  |  | 10.3390/ma13235456
calcined clay C_ILO | 61.28 | 22.18 | 7.89 | 2.26 | 1.88 | [6 empty] | 2.29 |  | 8.9 | 10 | 30 | 5 | 60 | 1.2 | 0.24 | 40 | 3.027354903 | 185.3621094 |  |  | 10.3390/ma13235456
calcined clay C_ILO | 61.28 | 22.18 | 7.89 | 2.26 | 1.88 | [6 empty] | 2.29 |  | 8.9 | 10 | 30 | 5 | 60 | 1.2 | 0.24 | 40 | 3.340835924 | 189.1768129 |  |  | 10.3390/ma13235456
calcined clay C_ILO | 61.28 | 22.18 | 7.89 | 2.26 | 1.88 | [6 empty] | 2.29 |  | 8.9 | 10 | 30 | 5 | 60 | 1.2 | 0.24 | 40 | 3.654992551 | 192.5340405 |  |  | 10.3390/ma13235456
calcined clay C_ILO | 61.28 | 22.18 | 7.89 | 2.26 | 1.88 | [6 empty] | 2.29 |  | 8.9 | 10 | 30 | 5 | 60 | 1.2 | 0.24 | 40 | 3.969149177 | 195.5293365 |  |  | 10.3390/ma13235456
calcined clay C_ILO | 61.28 | 22.18 | 7.89 | 2.26 | 1.88 | [6 empty] | 2.29 |  | 8.9 | 10 | 30 | 5 | 60 | 1.2 | 0.24 | 40 | 4.284354157 | 198.0051896 |  |  | 10.3390/ma13235456
calcined clay C_ILO | 61.28 | 22.18 | 7.89 | 2.26 | 1.88 | [6 empty] | 2.29 |  | 8.9 | 10 | 30 | 5 | 60 | 1.2 | 0.24 | 40 | 4.597800233 | 200.3434427 |  |  | 10.3390/ma13235456
calcined clay C_ILO | 61.28 | 22.18 | 7.89 | 2.26 | 1.88 | [6 empty] | 2.29 |  | 8.9 | 10 | 30 | 5 | 60 | 1.2 | 0.24 | 40 | 4.889830775 | 202.4004206 |  |  | 10.3390/ma13235456
calcined clay C_ILO | 61.28 | 22.18 | 7.89 | 2.26 | 1.88 | [6 empty] | 2.29 |  | 8.9 | 10 | 30 | 5 | 60 | 1.2 | 0.24 | 40 | 5.195373429 | 204.4445021 |  |  | 10.3390/ma13235456
calcined clay C_ILO | 61.28 | 22.18 | 7.89 | 2.26 | 1.88 | [6 empty] | 2.29 |  | 8.9 | 10 | 30 | 5 | 60 | 1.2 | 0.24 | 40 | 5.387921039 | 205.4762152 |  |  | 10.3390/ma13235456
calcined clay C_ILO | 61.28 | 22.18 | 7.89 | 2.26 | 1.88 | [6 empty] | 2.29 |  | 8.9 | 10 | 30 | 5 | 60 | 1.2 | 0.24 | 40 | 6.352688172 | 212.6436782 |  |  | 10.3390/ma13235456
calcined clay C_ILO | 61.28 | 22.18 | 7.89 | 2.26 | 1.88 | [6 empty] | 2.29 |  | 8.9 | 10 | 30 | 5 | 60 | 1.2 | 0.24 | 40 | 7 | 216.091954 |  |  | 10.3390/ma13235456
calcined clay C_ORA | 65.04 | 19.17 | 6.02 | 2.26 | 2.26 | [6 empty] | 2.56 |  | 13 | 10 | 30 | 5 | 60 | 1.2 | 0.24 | 40 | 0.886215831 | 85.95870551 |  |  | 10.3390/ma13235456
calcined clay C_ORA | 65.04 | 19.17 | 6.02 | 2.26 | 2.26 | [6 empty] | 2.56 |  | 13 | 10 | 30 | 5 | 60 | 1.2 | 0.24 | 40 | 1.196125793 | 99.04641555 |  |  | 10.3390/ma13235456
calcined clay C_ORA | 65.04 | 19.17 | 6.02 | 2.26 | 2.26 | [6 empty] | 2.56 |  | 13 | 10 | 30 | 5 | 60 | 1.2 | 0.24 | 40 | 1.506566589 | 107.1514646 |  |  | 10.3390/ma13235456
calcined clay C_ORA | 65.04 | 19.17 | 6.02 | 2.26 | 2.26 | [6 empty] | 2.56 |  | 13 | 10 | 30 | 5 | 60 | 1.2 | 0.24 | 40 | 1.820723215 | 113.2127788 |  |  | 10.3390/ma13235456
calcined clay C_ORA | 65.04 | 19.17 | 6.02 | 2.26 | 2.26 | [6 empty] | 2.56 |  | 13 | 10 | 30 | 5 | 60 | 1.2 | 0.24 | 40 | 2.134879842 | 117.8263666 |  |  | 10.3390/ma13235456
calcined clay C_ORA | 65.04 | 19.17 | 6.02 | 2.26 | 2.26 | [6 empty] | 2.56 |  | 13 | 10 | 30 | 5 | 60 | 1.2 | 0.24 | 40 | 2.449036468 | 121.4831238 |  |  | 10.3390/ma13235456
calcined clay C_ORA | 65.04 | 19.17 | 6.02 | 2.26 | 2.26 | [6 empty] | 2.56 |  | 13 | 10 | 30 | 5 | 60 | 1.2 | 0.24 | 40 | 2.763193095 | 124.5408218 |  |  | 10.3390/ma13235456
calcined clay C_ORA | 65.04 | 19.17 | 6.02 | 2.26 | 2.26 | [6 empty] | 2.56 |  | 13 | 10 | 30 | 5 | 60 | 1.2 | 0.24 | 40 | 3.074985102 | 127.0101383 |  |  | 10.3390/ma13235456
calcined clay C_ORA | 65.04 | 19.17 | 6.02 | 2.26 | 2.26 | [6 empty] | 2.56 |  | 13 | 10 | 30 | 5 | 60 | 1.2 | 0.24 | 40 | 3.391506348 | 129.2209718 |  |  | 10.3390/ma13235456
calcined clay C_ORA | 65.04 | 19.17 | 6.02 | 2.26 | 2.26 | [6 empty] | 2.56 |  | 13 | 10 | 30 | 5 | 60 | 1.2 | 0.24 | 40 | 3.705662974 | 131.2053553 |  |  | 10.3390/ma13235456
calcined clay C_ORA | 65.04 | 19.17 | 6.02 | 2.26 | 2.26 | [6 empty] | 2.56 |  | 13 | 10 | 30 | 5 | 60 | 1.2 | 0.24 | 40 | 4.019819601 | 132.9151701 |  |  | 10.3390/ma13235456
calcined clay C_ORA | 65.04 | 19.17 | 6.02 | 2.26 | 2.26 | [6 empty] | 2.56 |  | 13 | 10 | 30 | 5 | 60 | 1.2 | 0.24 | 40 | 4.333976227 | 134.4336188 |  |  | 10.3390/ma13235456
calcined clay C_ORA | 65.04 | 19.17 | 6.02 | 2.26 | 2.26 | [6 empty] | 2.56 |  | 13 | 10 | 30 | 5 | 60 | 1.2 | 0.24 | 40 | 4.648132854 | 135.8231033 |  |  | 10.3390/ma13235456
calcined clay C_ORA | 65.04 | 19.17 | 6.02 | 2.26 | 2.26 | [6 empty] | 2.56 |  | 13 | 10 | 30 | 5 | 60 | 1.2 | 0.24 | 40 | 4.962289481 | 137.0087413 |  |  | 10.3390/ma13235456
calcined clay C_ORA | 65.04 | 19.17 | 6.02 | 2.26 | 2.26 | [6 empty] | 2.56 |  | 13 | 10 | 30 | 5 | 60 | 1.2 | 0.24 | 40 | 5.276446107 | 138.2942225 |  |  | 10.3390/ma13235456
calcined clay C_ORA | 65.04 | 19.17 | 6.02 | 2.26 | 2.26 | [6 empty] | 2.56 |  | 13 | 10 | 30 | 5 | 60 | 1.2 | 0.24 | 40 | 5.590602734 | 139.3924977 |  |  | 10.3390/ma13235456
calcined clay C_ORA | 65.04 | 19.17 | 6.02 | 2.26 | 2.26 | [6 empty] | 2.56 |  | 13 | 10 | 30 | 5 | 60 | 1.2 | 0.24 | 40 | 5.90475936 | 140.4158905 |  |  | 10.3390/ma13235456
calcined clay C_ORA | 65.04 | 19.17 | 6.02 | 2.26 | 2.26 | [6 empty] | 2.56 |  | 13 | 10 | 30 | 5 | 60 | 1.2 | 0.24 | 40 | 6.220267198 | 141.2520773 |  |  | 10.3390/ma13235456
calcined clay C_ORA | 65.04 | 19.17 | 6.02 | 2.26 | 2.26 | [6 empty] | 2.56 |  | 13 | 10 | 30 | 5 | 60 | 1.2 | 0.24 | 40 | 6.533072613 | 142.1756269 |  |  | 10.3390/ma13235456
calcined clay C_ORA | 65.04 | 19.17 | 6.02 | 2.26 | 2.26 | [6 empty] | 2.56 |  | 13 | 10 | 30 | 5 | 60 | 1.2 | 0.24 | 40 | 6.842162197 | 143.083368 |  |  | 10.3390/ma13235456
calcined clay C_ORA | 65.04 | 19.17 | 6.02 | 2.26 | 2.26 | [6 empty] | 2.56 |  | 13 | 10 | 30 | 5 | 60 | 1.2 | 0.24 | 40 | 7 | 143.6781609 |  |  | 10.3390/ma13235456
calcined clay C_TOP_1 | 64.66 | 20.3 | 6.77 | 1.88 | 1.88 | [6 empty] | 2.52 |  | 12.2 | 10 | 30 | 5 | 60 | 1.2 | 0.24 | 40 | 0.153666278 | 14.75115981 |  |  | 10.3390/ma13235456
calcined clay C_TOP_1 | 64.66 | 20.3 | 6.77 | 1.88 | 1.88 | [6 empty] | 2.52 |  | 12.2 | 10 | 30 | 5 | 60 | 1.2 | 0.24 | 40 | 0.315811634 | 39.60360089 |  |  | 10.3390/ma13235456
calcined clay C_TOP_1 | 64.66 | 20.3 | 6.77 | 1.88 | 1.88 | [6 empty] | 2.52 |  | 12.2 | 10 | 30 | 5 | 60 | 1.2 | 0.24 | 40 | 0.452621777 | 65.0931592 |  |  | 10.3390/ma13235456
calcined clay C_TOP_1 | 64.66 | 20.3 | 6.77 | 1.88 | 1.88 | [6 empty] | 2.52 |  | 12.2 | 10 | 30 | 5 | 60 | 1.2 | 0.24 | 40 | 0.604633048 | 91.58946377 |  |  | 10.3390/ma13235456
calcined clay C_TOP_1 | 64.66 | 20.3 | 6.77 | 1.88 | 1.88 | [6 empty] | 2.52 |  | 12.2 | 10 | 30 | 5 | 60 | 1.2 | 0.24 | 40 | 0.832649955 | 115.7558683 |  |  | 10.3390/ma13235456
calcined clay C_TOP_1 | 64.66 | 20.3 | 6.77 | 1.88 | 1.88 | [6 empty] | 2.52 |  | 12.2 | 10 | 30 | 5 | 60 | 1.2 | 0.24 | 40 | 1.141739539 | 135.5690578 |  |  | 10.3390/ma13235456
calcined clay C_TOP_1 | 64.66 | 20.3 | 6.77 | 1.88 | 1.88 | [6 empty] | 2.52 |  | 12.2 | 10 | 30 | 5 | 60 | 1.2 | 0.24 | 40 | 1.455896165 | 148.4615883 |  |  | 10.3390/ma13235456
calcined clay C_TOP_1 | 64.66 | 20.3 | 6.77 | 1.88 | 1.88 | [6 empty] | 2.52 |  | 12.2 | 10 | 30 | 5 | 60 | 1.2 | 0.24 | 40 | 1.771450597 | 157.3058882 |  |  | 10.3390/ma13235456
calcined clay C_TOP_1 | 64.66 | 20.3 | 6.77 | 1.88 | 1.88 | [6 empty] | 2.52 |  | 12.2 | 10 | 30 | 5 | 60 | 1.2 | 0.24 | 40 | 2.084209418 | 163.5670323 |  |  | 10.3390/ma13235456
calcined clay C_TOP_1 | 64.66 | 20.3 | 6.77 | 1.88 | 1.88 | [6 empty] | 2.52 |  | 12.2 | 10 | 30 | 5 | 60 | 1.2 | 0.24 | 40 | 2.398366045 | 168.5883132 |  |  | 10.3390/ma13235456
calcined clay C_TOP_1 | 64.66 | 20.3 | 6.77 | 1.88 | 1.88 | [6 empty] | 2.52 |  | 12.2 | 10 | 30 | 5 | 60 | 1.2 | 0.24 | 40 | 2.712522671 | 172.4281162 |  |  | 10.3390/ma13235456
calcined clay C_TOP_1 | 64.66 | 20.3 | 6.77 | 1.88 | 1.88 | [6 empty] | 2.52 |  | 12.2 | 10 | 30 | 5 | 60 | 1.2 | 0.24 | 40 | 3.026679298 | 175.5856574 |  |  | 10.3390/ma13235456
calcined clay C_TOP_1 | 64.66 | 20.3 | 6.77 | 1.88 | 1.88 | [6 empty] | 2.52 |  | 12.2 | 10 | 30 | 5 | 60 | 1.2 | 0.24 | 40 | 3.340835924 | 178.4935906 |  |  | 10.3390/ma13235456
calcined clay C_TOP_1 | 64.66 | 20.3 | 6.77 | 1.88 | 1.88 | [6 empty] | 2.52 |  | 12.2 | 10 | 30 | 5 | 60 | 1.2 | 0.24 | 40 | 3.654316945 | 180.7709862 |  |  | 10.3390/ma13235456
calcined clay C_TOP_1 | 64.66 | 20.3 | 6.77 | 1.88 | 1.88 | [6 empty] | 2.52 |  | 12.2 | 10 | 30 | 5 | 60 | 1.2 | 0.24 | 40 | 3.969149177 | 182.7660475 |  |  | 10.3390/ma13235456
calcined clay C_TOP_1 | 64.66 | 20.3 | 6.77 | 1.88 | 1.88 | [6 empty] | 2.52 |  | 12.2 | 10 | 30 | 5 | 60 | 1.2 | 0.24 | 40 | 4.27925217 | 184.6055198 |  |  | 10.3390/ma13235456
calcined clay C_TOP_1 | 64.66 | 20.3 | 6.77 | 1.88 | 1.88 | [6 empty] | 2.52 |  | 12.2 | 10 | 30 | 5 | 60 | 1.2 | 0.24 | 40 | 4.59746243 | 186.3437621 |  |  | 10.3390/ma13235456
calcined clay C_TOP_1 | 64.66 | 20.3 | 6.77 | 1.88 | 1.88 | [6 empty] | 2.52 |  | 12.2 | 10 | 30 | 5 | 60 | 1.2 | 0.24 | 40 | 4.911619057 | 187.8414101 |  |  | 10.3390/ma13235456
calcined clay C_TOP_1 | 64.66 | 20.3 | 6.77 | 1.88 | 1.88 | [6 empty] | 2.52 |  | 12.2 | 10 | 30 | 5 | 60 | 1.2 | 0.24 | 40 | 5.225775683 | 188.9896069 |  |  | 10.3390/ma13235456
calcined clay C_TOP_1 | 64.66 | 20.3 | 6.77 | 1.88 | 1.88 | [6 empty] | 2.52 |  | 12.2 | 10 | 30 | 5 | 60 | 1.2 | 0.24 | 40 | 5.53993231 | 190.4123725 |  |  | 10.3390/ma13235456
calcined clay C_TOP_1 | 64.66 | 20.3 | 6.77 | 1.88 | 1.88 | [6 empty] | 2.52 |  | 12.2 | 10 | 30 | 5 | 60 | 1.2 | 0.24 | 40 | 5.854088936 | 191.7352949 |  |  | 10.3390/ma13235456
calcined clay C_TOP_1 | 64.66 | 20.3 | 6.77 | 1.88 | 1.88 | [6 empty] | 2.52 |  | 12.2 | 10 | 30 | 5 | 60 | 1.2 | 0.24 | 40 | 6.168245563 | 192.8210897 |  |  | 10.3390/ma13235456
calcined clay C_TOP_1 | 64.66 | 20.3 | 6.77 | 1.88 | 1.88 | [6 empty] | 2.52 |  | 12.2 | 10 | 30 | 5 | 60 | 1.2 | 0.24 | 40 | 6.482402189 | 194.0358486 |  |  | 10.3390/ma13235456
calcined clay C_TOP_1 | 64.66 | 20.3 | 6.77 | 1.88 | 1.88 | [6 empty] | 2.52 |  | 12.2 | 10 | 30 | 5 | 60 | 1.2 | 0.24 | 40 | 6.796558816 | 195.1590846 |  |  | 10.3390/ma13235456
calcined clay C_TOP_1 | 64.66 | 20.3 | 6.77 | 1.88 | 1.88 | [6 empty] | 2.52 |  | 12.2 | 10 | 30 | 5 | 60 | 1.2 | 0.24 | 40 | 7 | 195.7071822 |  |  | 10.3390/ma13235456
calcined clay C_TOP_2 | 65.04 | 20.68 | 6.02 | 1.88 | 1.88 | [6 empty] | 2.5 |  | 10 | 10 | 30 | 5 | 60 | 1.2 | 0.24 | 40 | 0.155848819 | 18.03034553 |  |  | 10.3390/ma13235456
calcined clay C_TOP_2 | 65.04 | 20.68 | 6.02 | 1.88 | 1.88 | [6 empty] | 2.5 |  | 10 | 10 | 30 | 5 | 60 | 1.2 | 0.24 | 40 | 0.312779922 | 42.52915014 |  |  | 10.3390/ma13235456
calcined clay C_TOP_2 | 65.04 | 20.68 | 6.02 | 1.88 | 1.88 | [6 empty] | 2.5 |  | 10 | 10 | 30 | 5 | 60 | 1.2 | 0.24 | 40 | 0.464648732 | 68.52471966 |  |  | 10.3390/ma13235456
calcined clay C_TOP_2 | 65.04 | 20.68 | 6.02 | 1.88 | 1.88 | [6 empty] | 2.5 |  | 10 | 10 | 30 | 5 | 60 | 1.2 | 0.24 | 40 | 0.646891303 | 94.47356331 |  |  | 10.3390/ma13235456
calcined clay C_TOP_2 | 65.04 | 20.68 | 6.02 | 1.88 | 1.88 | [6 empty] | 2.5 |  | 10 | 10 | 30 | 5 | 60 | 1.2 | 0.24 | 40 | 0.910130572 | 116.4097732 |  |  | 10.3390/ma13235456
calcined clay C_TOP_2 | 65.04 | 20.68 | 6.02 | 1.88 | 1.88 | [6 empty] | 2.5 |  | 10 | 10 | 30 | 5 | 60 | 1.2 | 0.24 | 40 | 1.223992778 | 132.2529374 |  |  | 10.3390/ma13235456
calcined clay C_TOP_2 | 65.04 | 20.68 | 6.02 | 1.88 | 1.88 | [6 empty] | 2.5 |  | 10 | 10 | 30 | 5 | 60 | 1.2 | 0.24 | 40 | 1.537854984 | 143.0857634 |  |  | 10.3390/ma13235456
calcined clay C_TOP_2 | 65.04 | 20.68 | 6.02 | 1.88 | 1.88 | [6 empty] | 2.5 |  | 10 | 10 | 30 | 5 | 60 | 1.2 | 0.24 | 40 | 1.85171719 | 150.8823994 |  |  | 10.3390/ma13235456
calcined clay C_TOP_2 | 65.04 | 20.68 | 6.02 | 1.88 | 1.88 | [6 empty] | 2.5 |  | 10 | 10 | 30 | 5 | 60 | 1.2 | 0.24 | 40 | 2.165579396 | 156.8423279 |  |  | 10.3390/ma13235456
calcined clay C_TOP_2 | 65.04 | 20.68 | 6.02 | 1.88 | 1.88 | [6 empty] | 2.5 |  | 10 | 10 | 30 | 5 | 60 | 1.2 | 0.24 | 40 | 2.479441602 | 161.6152686 |  |  | 10.3390/ma13235456
calcined clay C_TOP_2 | 65.04 | 20.68 | 6.02 | 1.88 | 1.88 | [6 empty] | 2.5 |  | 10 | 10 | 30 | 5 | 60 | 1.2 | 0.24 | 40 | 2.793303807 | 165.5510704 |  |  | 10.3390/ma13235456
calcined clay C_TOP_2 | 65.04 | 20.68 | 6.02 | 1.88 | 1.88 | [6 empty] | 2.5 |  | 10 | 10 | 30 | 5 | 60 | 1.2 | 0.24 | 40 | 3.107166013 | 168.9620987 |  |  | 10.3390/ma13235456
calcined clay C_TOP_2 | 65.04 | 20.68 | 6.02 | 1.88 | 1.88 | [6 empty] | 2.5 |  | 10 | 10 | 30 | 5 | 60 | 1.2 | 0.24 | 40 | 3.421028219 | 171.8858372 |  |  | 10.3390/ma13235456
calcined clay C_TOP_2 | 65.04 | 20.68 | 6.02 | 1.88 | 1.88 | [6 empty] | 2.5 |  | 10 | 10 | 30 | 5 | 60 | 1.2 | 0.24 | 40 | 3.734552939 | 174.3127067 |  |  | 10.3390/ma13235456
calcined clay C_TOP_2 | 65.04 | 20.68 | 6.02 | 1.88 | 1.88 | [6 empty] | 2.5 |  | 10 | 10 | 30 | 5 | 60 | 1.2 | 0.24 | 40 | 4.048752631 | 176.6337886 |  |  | 10.3390/ma13235456
calcined clay C_TOP_2 | 65.04 | 20.68 | 6.02 | 1.88 | 1.88 | [6 empty] | 2.5 |  | 10 | 10 | 30 | 5 | 60 | 1.2 | 0.24 | 40 | 4.362614837 | 178.7078937 |  |  | 10.3390/ma13235456
calcined clay C_TOP_2 | 65.04 | 20.68 | 6.02 | 1.88 | 1.88 | [6 empty] | 2.5 |  | 10 | 10 | 30 | 5 | 60 | 1.2 | 0.24 | 40 | 4.676477043 | 180.6695473 |  |  | 10.3390/ma13235456
calcined clay C_TOP_2 | 65.04 | 20.68 | 6.02 | 1.88 | 1.88 | [6 empty] | 2.5 |  | 10 | 10 | 30 | 5 | 60 | 1.2 | 0.24 | 40 | 4.990339248 | 182.4937602 |  |  | 10.3390/ma13235456
calcined clay C_TOP_2 | 65.04 | 20.68 | 6.02 | 1.88 | 1.88 | [6 empty] | 2.5 |  | 10 | 10 | 30 | 5 | 60 | 1.2 | 0.24 | 40 | 5.304201454 | 184.1930271 |  |  | 10.3390/ma13235456
calcined clay C_TOP_2 | 65.04 | 20.68 | 6.02 | 1.88 | 1.88 | [6 empty] | 2.5 |  | 10 | 10 | 30 | 5 | 60 | 1.2 | 0.24 | 40 | 5.602876779 | 185.7039823 |  |  | 10.3390/ma13235456
calcined clay C_TOP_2 | 65.04 | 20.68 | 6.02 | 1.88 | 1.88 | [6 empty] | 2.5 |  | 10 | 10 | 30 | 5 | 60 | 1.2 | 0.24 | 40 | 5.923121877 | 187.3074442 |  |  | 10.3390/ma13235456
calcined clay C_TOP_2 | 65.04 | 20.68 | 6.02 | 1.88 | 1.88 | [6 empty] | 2.5 |  | 10 | 10 | 30 | 5 | 60 | 1.2 | 0.24 | 40 | 6.339440504 | 188.9893951 |  |  | 10.3390/ma13235456
calcined clay C_TOP_2 | 65.04 | 20.68 | 6.02 | 1.88 | 1.88 | [6 empty] | 2.5 |  | 10 | 10 | 30 | 5 | 60 | 1.2 | 0.24 | 40 | 6.594626125 | 190.1734013 |  |  | 10.3390/ma13235456
calcined clay C_TOP_2 | 65.04 | 20.68 | 6.02 | 1.88 | 1.88 | [6 empty] | 2.5 |  | 10 | 10 | 30 | 5 | 60 | 1.2 | 0.24 | 40 | 7 | 190.960452 |  |  | 10.3390/ma13235456
calcined clay C_KaVa_1 | 63.16 | 25.19 | 3.01 | 1.88 | 1.5 | [6 empty] | 2.57 |  | 8.6 | 10 | 30 | 5 | 60 | 1.2 | 0.24 | 40 | 0.464648732 | 89.41132594 |  |  | 10.3390/ma13235456
calcined clay C_KaVa_1 | 63.16 | 25.19 | 3.01 | 1.88 | 1.5 | [6 empty] | 2.57 |  | 8.6 | 10 | 30 | 5 | 60 | 1.2 | 0.24 | 40 | 0.611455247 | 113.2295047 |  |  | 10.3390/ma13235456
calcined clay C_KaVa_1 | 63.16 | 25.19 | 3.01 | 1.88 | 1.5 | [6 empty] | 2.57 |  | 8.6 | 10 | 30 | 5 | 60 | 1.2 | 0.24 | 40 | 0.808884699 | 136.8615468 |  |  | 10.3390/ma13235456
calcined clay C_KaVa_1 | 63.16 | 25.19 | 3.01 | 1.88 | 1.5 | [6 empty] | 2.57 |  | 8.6 | 10 | 30 | 5 | 60 | 1.2 | 0.24 | 40 | 1.082248556 | 159.5640703 |  |  | 10.3390/ma13235456
calcined clay C_KaVa_1 | 63.16 | 25.19 | 3.01 | 1.88 | 1.5 | [6 empty] | 2.57 |  | 8.6 | 10 | 30 | 5 | 60 | 1.2 | 0.24 | 40 | 1.396110762 | 176.3880613 |  |  | 10.3390/ma13235456
calcined clay C_KaVa_1 | 63.16 | 25.19 | 3.01 | 1.88 | 1.5 | [6 empty] | 2.57 |  | 8.6 | 10 | 30 | 5 | 60 | 1.2 | 0.24 | 40 | 1.709972968 | 187.3791524 |  |  | 10.3390/ma13235456
calcined clay C_KaVa_1 | 63.16 | 25.19 | 3.01 | 1.88 | 1.5 | [6 empty] | 2.57 |  | 8.6 | 10 | 30 | 5 | 60 | 1.2 | 0.24 | 40 | 2.023835174 | 194.8634232 |  |  | 10.3390/ma13235456
calcined clay C_KaVa_1 | 63.16 | 25.19 | 3.01 | 1.88 | 1.5 | [6 empty] | 2.57 |  | 8.6 | 10 | 30 | 5 | 60 | 1.2 | 0.24 | 40 | 2.33769738 | 200.0653454 |  |  | 10.3390/ma13235456
calcined clay C_KaVa_1 | 63.16 | 25.19 | 3.01 | 1.88 | 1.5 | [6 empty] | 2.57 |  | 8.6 | 10 | 30 | 5 | 60 | 1.2 | 0.24 | 40 | 2.651559585 | 203.784574 |  |  | 10.3390/ma13235456
calcined clay C_KaVa_1 | 63.16 | 25.19 | 3.01 | 1.88 | 1.5 | [6 empty] | 2.57 |  | 8.6 | 10 | 30 | 5 | 60 | 1.2 | 0.24 | 40 | 2.965421791 | 206.5833664 |  |  | 10.3390/ma13235456
calcined clay C_KaVa_1 | 63.16 | 25.19 | 3.01 | 1.88 | 1.5 | [6 empty] | 2.57 |  | 8.6 | 10 | 30 | 5 | 60 | 1.2 | 0.24 | 40 | 3.279283997 | 208.7199445 |  |  | 10.3390/ma13235456
calcined clay C_KaVa_1 | 63.16 | 25.19 | 3.01 | 1.88 | 1.5 | [6 empty] | 2.57 |  | 8.6 | 10 | 30 | 5 | 60 | 1.2 | 0.24 | 40 | 3.593146203 | 210.5941359 |  |  | 10.3390/ma13235456
calcined clay C_KaVa_1 | 63.16 | 25.19 | 3.01 | 1.88 | 1.5 | [6 empty] | 2.57 |  | 8.6 | 10 | 30 | 5 | 60 | 1.2 | 0.24 | 40 | 3.907008409 | 211.9685429 |  |  | 10.3390/ma13235456
calcined clay C_KaVa_1 | 63.16 | 25.19 | 3.01 | 1.88 | 1.5 | [6 empty] | 2.57 |  | 8.6 | 10 | 30 | 5 | 60 | 1.2 | 0.24 | 40 | 4.220870615 | 213.3429499 |  |  | 10.3390/ma13235456
calcined clay C_KaVa_1 | 63.16 | 25.19 | 3.01 | 1.88 | 1.5 | [6 empty] | 2.57 |  | 8.6 | 10 | 30 | 5 | 60 | 1.2 | 0.24 | 40 | 4.534732821 | 214.5549269 |  |  | 10.3390/ma13235456
calcined clay C_KaVa_1 | 63.16 | 25.19 | 3.01 | 1.88 | 1.5 | [6 empty] | 2.57 |  | 8.6 | 10 | 30 | 5 | 60 | 1.2 | 0.24 | 40 | 4.848595026 | 215.5544957 |  |  | 10.3390/ma13235456
calcined clay C_KaVa_1 | 63.16 | 25.19 | 3.01 | 1.88 | 1.5 | [6 empty] | 2.57 |  | 8.6 | 10 | 30 | 5 | 60 | 1.2 | 0.24 | 40 | 5.162457232 | 216.4790967 |  |  | 10.3390/ma13235456
calcined clay C_KaVa_1 | 63.16 | 25.19 | 3.01 | 1.88 | 1.5 | [6 empty] | 2.57 |  | 8.6 | 10 | 30 | 5 | 60 | 1.2 | 0.24 | 40 | 5.476319438 | 217.5661277 |  |  | 10.3390/ma13235456
calcined clay C_KaVa_1 | 63.16 | 25.19 | 3.01 | 1.88 | 1.5 | [6 empty] | 2.57 |  | 8.6 | 10 | 30 | 5 | 60 | 1.2 | 0.24 | 40 | 5.790181644 | 218.453245 |  |  | 10.3390/ma13235456
calcined clay C_KaVa_1 | 63.16 | 25.19 | 3.01 | 1.88 | 1.5 | [6 empty] | 2.57 |  | 8.6 | 10 | 30 | 5 | 60 | 1.2 | 0.24 | 40 | 6.10404385 | 219.3028784 |  |  | 10.3390/ma13235456
calcined clay C_KaVa_1 | 63.16 | 25.19 | 3.01 | 1.88 | 1.5 | [6 empty] | 2.57 |  | 8.6 | 10 | 30 | 5 | 60 | 1.2 | 0.24 | 40 | 6.417906056 | 220.1025333 |  |  | 10.3390/ma13235456
calcined clay C_KaVa_1 | 63.16 | 25.19 | 3.01 | 1.88 | 1.5 | [6 empty] | 2.57 |  | 8.6 | 10 | 30 | 5 | 60 | 1.2 | 0.24 | 40 | 6.728393399 | 220.8442966 |  |  | 10.3390/ma13235456
calcined clay C_KaVa_1 | 63.16 | 25.19 | 3.01 | 1.88 | 1.5 | [6 empty] | 2.57 |  | 8.6 | 10 | 30 | 5 | 60 | 1.2 | 0.24 | 40 | 7 | 221.4769403 |  |  | 10.3390/ma13235456
calcined clay C_KaVa_2 | 63.91 | 24.44 | 3.38 | 1.88 | 1.5 | [6 empty] | 2.57 |  | 8.2 | 10 | 30 | 5 | 60 | 1.2 | 0.24 | 40 | 0.22672093 | 34.07238228 |  |  | 10.3390/ma13235456
calcined clay C_KaVa_2 | 63.91 | 24.44 | 3.38 | 1.88 | 1.5 | [6 empty] | 2.57 |  | 8.2 | 10 | 30 | 5 | 60 | 1.2 | 0.24 | 40 | 0.343153684 | 58.16331363 |  |  | 10.3390/ma13235456
calcined clay C_KaVa_2 | 63.91 | 24.44 | 3.38 | 1.88 | 1.5 | [6 empty] | 2.57 |  | 8.2 | 10 | 30 | 5 | 60 | 1.2 | 0.24 | 40 | 0.469711025 | 84.14635531 |  |  | 10.3390/ma13235456
calcined clay C_KaVa_2 | 63.91 | 24.44 | 3.38 | 1.88 | 1.5 | [6 empty] | 2.57 |  | 8.2 | 10 | 30 | 5 | 60 | 1.2 | 0.24 | 40 | 0.646891303 | 109.1872942 |  |  | 10.3390/ma13235456
calcined clay C_KaVa_2 | 63.91 | 24.44 | 3.38 | 1.88 | 1.5 | [6 empty] | 2.57 |  | 8.2 | 10 | 30 | 5 | 60 | 1.2 | 0.24 | 40 | 0.910130572 | 132.0446939 |  |  | 10.3390/ma13235456
calcined clay C_KaVa_2 | 63.91 | 24.44 | 3.38 | 1.88 | 1.5 | [6 empty] | 2.57 |  | 8.2 | 10 | 30 | 5 | 60 | 1.2 | 0.24 | 40 | 1.223992778 | 149.6037845 |  |  | 10.3390/ma13235456
calcined clay C_KaVa_2 | 63.91 | 24.44 | 3.38 | 1.88 | 1.5 | [6 empty] | 2.57 |  | 8.2 | 10 | 30 | 5 | 60 | 1.2 | 0.24 | 40 | 1.537854984 | 160.5344849 |  |  | 10.3390/ma13235456
calcined clay C_KaVa_2 | 63.91 | 24.44 | 3.38 | 1.88 | 1.5 | [6 empty] | 2.57 |  | 8.2 | 10 | 30 | 5 | 60 | 1.2 | 0.24 | 40 | 1.85171719 | 168.025003 |  |  | 10.3390/ma13235456
calcined clay C_KaVa_2 | 63.91 | 24.44 | 3.38 | 1.88 | 1.5 | [6 empty] | 2.57 |  | 8.2 | 10 | 30 | 5 | 60 | 1.2 | 0.24 | 40 | 2.165579396 | 173.0478358 |  |  | 10.3390/ma13235456
calcined clay C_KaVa_2 | 63.91 | 24.44 | 3.38 | 1.88 | 1.5 | [6 empty] | 2.57 |  | 8.2 | 10 | 30 | 5 | 60 | 1.2 | 0.24 | 40 | 2.479441602 | 176.6962617 |  |  | 10.3390/ma13235456
calcined clay C_KaVa_2 | 63.91 | 24.44 | 3.38 | 1.88 | 1.5 | [6 empty] | 2.57 |  | 8.2 | 10 | 30 | 5 | 60 | 1.2 | 0.24 | 40 | 2.793303807 | 179.3201295 |  |  | 10.3390/ma13235456
calcined clay C_KaVa_2 | 63.91 | 24.44 | 3.38 | 1.88 | 1.5 | [6 empty] | 2.57 |  | 8.2 | 10 | 30 | 5 | 60 | 1.2 | 0.24 | 40 | 3.107166013 | 181.4192239 |  |  | 10.3390/ma13235456
calcined clay C_KaVa_2 | 63.91 | 24.44 | 3.38 | 1.88 | 1.5 | [6 empty] | 2.57 |  | 8.2 | 10 | 30 | 5 | 60 | 1.2 | 0.24 | 40 | 3.421028219 | 182.98105 |  |  | 10.3390/ma13235456
calcined clay C_KaVa_2 | 63.91 | 24.44 | 3.38 | 1.88 | 1.5 | [6 empty] | 2.57 |  | 8.2 | 10 | 30 | 5 | 60 | 1.2 | 0.24 | 40 | 3.734890425 | 184.5428761 |  |  | 10.3390/ma13235456
calcined clay C_KaVa_2 | 63.91 | 24.44 | 3.38 | 1.88 | 1.5 | [6 empty] | 2.57 |  | 8.2 | 10 | 30 | 5 | 60 | 1.2 | 0.24 | 40 | 4.048752631 | 185.7173694 |  |  | 10.3390/ma13235456
calcined clay C_KaVa_2 | 63.91 | 24.44 | 3.38 | 1.88 | 1.5 | [6 empty] | 2.57 |  | 8.2 | 10 | 30 | 5 | 60 | 1.2 | 0.24 | 40 | 4.362614837 | 186.6919489 |  |  | 10.3390/ma13235456
calcined clay C_KaVa_2 | 63.91 | 24.44 | 3.38 | 1.88 | 1.5 | [6 empty] | 2.57 |  | 8.2 | 10 | 30 | 5 | 60 | 1.2 | 0.24 | 40 | 4.676477043 | 187.7539906 |  |  | 10.3390/ma13235456
calcined clay C_KaVa_2 | 63.91 | 24.44 | 3.38 | 1.88 | 1.5 | [6 empty] | 2.57 |  | 8.2 | 10 | 30 | 5 | 60 | 1.2 | 0.24 | 40 | 4.990339248 | 188.7285701 |  |  | 10.3390/ma13235456
calcined clay C_KaVa_2 | 63.91 | 24.44 | 3.38 | 1.88 | 1.5 | [6 empty] | 2.57 |  | 8.2 | 10 | 30 | 5 | 60 | 1.2 | 0.24 | 40 | 5.304201454 | 189.6156874 |  |  | 10.3390/ma13235456
calcined clay C_KaVa_2 | 63.91 | 24.44 | 3.38 | 1.88 | 1.5 | [6 empty] | 2.57 |  | 8.2 | 10 | 30 | 5 | 60 | 1.2 | 0.24 | 40 | 5.61806366 | 190.3153855 |  |  | 10.3390/ma13235456
calcined clay C_KaVa_2 | 63.91 | 24.44 | 3.38 | 1.88 | 1.5 | [6 empty] | 2.57 |  | 8.2 | 10 | 30 | 5 | 60 | 1.2 | 0.24 | 40 | 5.931925866 | 191.1025458 |  |  | 10.3390/ma13235456
calcined clay C_KaVa_2 | 63.91 | 24.44 | 3.38 | 1.88 | 1.5 | [6 empty] | 2.57 |  | 8.2 | 10 | 30 | 5 | 60 | 1.2 | 0.24 | 40 | 6.245788072 | 192.0021577 |  |  | 10.3390/ma13235456
calcined clay C_KaVa_2 | 63.91 | 24.44 | 3.38 | 1.88 | 1.5 | [6 empty] | 2.57 |  | 8.2 | 10 | 30 | 5 | 60 | 1.2 | 0.24 | 40 | 6.559650278 | 192.8767803 |  |  | 10.3390/ma13235456
calcined clay C_KaVa_2 | 63.91 | 24.44 | 3.38 | 1.88 | 1.5 | [6 empty] | 2.57 |  | 8.2 | 10 | 30 | 5 | 60 | 1.2 | 0.24 | 40 | 7 | 193.4885534 |  |  | 10.3390/ma13235456
calcined clay C_NC_1 | 63.91 | 19.92 | 6.77 | 2.26 | 2.26 | [6 empty] | 2.12 |  | 13.4 | 10 | 30 | 5 | 60 | 1.2 | 0.24 | 40 | 0.77675014 | 89.46379076 |  |  | 10.3390/ma13235456
calcined clay C_NC_1 | 63.91 | 19.92 | 6.77 | 2.26 | 2.26 | [6 empty] | 2.12 |  | 13.4 | 10 | 30 | 5 | 60 | 1.2 | 0.24 | 40 | 1.051874794 | 108.6422913 |  |  | 10.3390/ma13235456
calcined clay C_NC_1 | 63.91 | 19.92 | 6.77 | 2.26 | 2.26 | [6 empty] | 2.12 |  | 13.4 | 10 | 30 | 5 | 60 | 1.2 | 0.24 | 40 | 1.365737 | 124.0939577 |  |  | 10.3390/ma13235456
calcined clay C_NC_1 | 63.91 | 19.92 | 6.77 | 2.26 | 2.26 | [6 empty] | 2.12 |  | 13.4 | 10 | 30 | 5 | 60 | 1.2 | 0.24 | 40 | 1.679599206 | 135.6514711 |  |  | 10.3390/ma13235456
calcined clay C_NC_1 | 63.91 | 19.92 | 6.77 | 2.26 | 2.26 | [6 empty] | 2.12 |  | 13.4 | 10 | 30 | 5 | 60 | 1.2 | 0.24 | 40 | 1.993461412 | 144.5101489 |  |  | 10.3390/ma13235456
calcined clay C_NC_1 | 63.91 | 19.92 | 6.77 | 2.26 | 2.26 | [6 empty] | 2.12 |  | 13.4 | 10 | 30 | 5 | 60 | 1.2 | 0.24 | 40 | 2.307323618 | 151.4696461 |  |  | 10.3390/ma13235456
calcined clay C_NC_1 | 63.91 | 19.92 | 6.77 | 2.26 | 2.26 | [6 empty] | 2.12 |  | 13.4 | 10 | 30 | 5 | 60 | 1.2 | 0.24 | 40 | 2.621185824 | 157.0922201 |  |  | 10.3390/ma13235456
calcined clay C_NC_1 | 63.91 | 19.92 | 6.77 | 2.26 | 2.26 | [6 empty] | 2.12 |  | 13.4 | 10 | 30 | 5 | 60 | 1.2 | 0.24 | 40 | 2.935048029 | 161.7776985 |  |  | 10.3390/ma13235456
calcined clay C_NC_1 | 63.91 | 19.92 | 6.77 | 2.26 | 2.26 | [6 empty] | 2.12 |  | 13.4 | 10 | 30 | 5 | 60 | 1.2 | 0.24 | 40 | 3.248910235 | 165.6885111 |  |  | 10.3390/ma13235456
calcined clay C_NC_1 | 63.91 | 19.92 | 6.77 | 2.26 | 2.26 | [6 empty] | 2.12 |  | 13.4 | 10 | 30 | 5 | 60 | 1.2 | 0.24 | 40 | 3.562772441 | 169.0370663 |  |  | 10.3390/ma13235456
calcined clay C_NC_1 | 63.91 | 19.92 | 6.77 | 2.26 | 2.26 | [6 empty] | 2.12 |  | 13.4 | 10 | 30 | 5 | 60 | 1.2 | 0.24 | 40 | 3.876634647 | 171.923321 |  |  | 10.3390/ma13235456
calcined clay C_NC_1 | 63.91 | 19.92 | 6.77 | 2.26 | 2.26 | [6 empty] | 2.12 |  | 13.4 | 10 | 30 | 5 | 60 | 1.2 | 0.24 | 40 | 4.190496853 | 174.4972105 |  |  | 10.3390/ma13235456
calcined clay C_NC_1 | 63.91 | 19.92 | 6.77 | 2.26 | 2.26 | [6 empty] | 2.12 |  | 13.4 | 10 | 30 | 5 | 60 | 1.2 | 0.24 | 40 | 4.504359059 | 176.846197 |  |  | 10.3390/ma13235456
calcined clay C_NC_1 | 63.91 | 19.92 | 6.77 | 2.26 | 2.26 | [6 empty] | 2.12 |  | 13.4 | 10 | 30 | 5 | 60 | 1.2 | 0.24 | 40 | 4.818221265 | 178.8453344 |  |  | 10.3390/ma13235456
calcined clay C_NC_1 | 63.91 | 19.92 | 6.77 | 2.26 | 2.26 | [6 empty] | 2.12 |  | 13.4 | 10 | 30 | 5 | 60 | 1.2 | 0.24 | 40 | 5.13208347 | 180.8444718 |  |  | 10.3390/ma13235456
calcined clay C_NC_1 | 63.91 | 19.92 | 6.77 | 2.26 | 2.26 | [6 empty] | 2.12 |  | 13.4 | 10 | 30 | 5 | 60 | 1.2 | 0.24 | 40 | 5.445945676 | 182.5437387 |  |  | 10.3390/ma13235456
calcined clay C_NC_1 | 63.91 | 19.92 | 6.77 | 2.26 | 2.26 | [6 empty] | 2.12 |  | 13.4 | 10 | 30 | 5 | 60 | 1.2 | 0.24 | 40 | 5.759807882 | 184.2929839 |  |  | 10.3390/ma13235456
calcined clay C_NC_1 | 63.91 | 19.92 | 6.77 | 2.26 | 2.26 | [6 empty] | 2.12 |  | 13.4 | 10 | 30 | 5 | 60 | 1.2 | 0.24 | 40 | 6.073670088 | 185.8298208 |  |  | 10.3390/ma13235456
calcined clay C_NC_1 | 63.91 | 19.92 | 6.77 | 2.26 | 2.26 | [6 empty] | 2.12 |  | 13.4 | 10 | 30 | 5 | 60 | 1.2 | 0.24 | 40 | 6.387532294 | 187.2916901 |  |  | 10.3390/ma13235456
calcined clay C_NC_1 | 63.91 | 19.92 | 6.77 | 2.26 | 2.26 | [6 empty] | 2.12 |  | 13.4 | 10 | 30 | 5 | 60 | 1.2 | 0.24 | 40 | 6.7013945 | 188.7535593 |  |  | 10.3390/ma13235456
calcined clay C_NC_1 | 63.91 | 19.92 | 6.77 | 2.26 | 2.26 | [6 empty] | 2.12 |  | 13.4 | 10 | 30 | 5 | 60 | 1.2 | 0.24 | 40 | 7 | 189.6510888 |  |  | 10.3390/ma13235456
calcined clay C_NC_2 | 62.41 | 21.05 | 6.02 | 4.51 | 2.26 | [6 empty] | 2.41 |  | 15.4 | 10 | 30 | 5 | 60 | 1.2 | 0.24 | 40 | 0.325074064 | 26.15050267 |  |  | 10.3390/ma13235456
calcined clay C_NC_2 | 62.41 | 21.05 | 6.02 | 4.51 | 2.26 | [6 empty] | 2.41 |  | 15.4 | 10 | 30 | 5 | 60 | 1.2 | 0.24 | 40 | 0.474773319 | 43.69114878 |  |  | 10.3390/ma13235456
calcined clay C_NC_2 | 62.41 | 21.05 | 6.02 | 4.51 | 2.26 | [6 empty] | 2.41 |  | 15.4 | 10 | 30 | 5 | 60 | 1.2 | 0.24 | 40 | 0.778510938 | 82.01128163 |  |  | 10.3390/ma13235456
calcined clay C_NC_2 | 62.41 | 21.05 | 6.02 | 4.51 | 2.26 | [6 empty] | 2.41 |  | 15.4 | 10 | 30 | 5 | 60 | 1.2 | 0.24 | 40 | 1.203743604 | 119.6533013 |  |  | 10.3390/ma13235456
calcined clay C_NC_2 | 62.41 | 21.05 | 6.02 | 4.51 | 2.26 | [6 empty] | 2.41 |  | 15.4 | 10 | 30 | 5 | 60 | 1.2 | 0.24 | 40 | 1.466982873 | 137.5238299 |  |  | 10.3390/ma13235456
calcined clay C_NC_2 | 62.41 | 21.05 | 6.02 | 4.51 | 2.26 | [6 empty] | 2.41 |  | 15.4 | 10 | 30 | 5 | 60 | 1.2 | 0.24 | 40 | 1.801094253 | 156.9214605 |  |  | 10.3390/ma13235456
calcined clay C_NC_2 | 62.41 | 21.05 | 6.02 | 4.51 | 2.26 | [6 empty] | 2.41 |  | 15.4 | 10 | 30 | 5 | 60 | 1.2 | 0.24 | 40 | 2.101750476 | 170.7419467 |  |  | 10.3390/ma13235456
calcined clay C_NC_2 | 62.41 | 21.05 | 6.02 | 4.51 | 2.26 | [6 empty] | 2.41 |  | 15.4 | 10 | 30 | 5 | 60 | 1.2 | 0.24 | 40 | 2.428818665 | 182.7353227 |  |  | 10.3390/ma13235456
calcined clay C_NC_2 | 62.41 | 21.05 | 6.02 | 4.51 | 2.26 | [6 empty] | 2.41 |  | 15.4 | 10 | 30 | 5 | 60 | 1.2 | 0.24 | 40 | 2.742680871 | 192.1021146 |  |  | 10.3390/ma13235456
calcined clay C_NC_2 | 62.41 | 21.05 | 6.02 | 4.51 | 2.26 | [6 empty] | 2.41 |  | 15.4 | 10 | 30 | 5 | 60 | 1.2 | 0.24 | 40 | 3.056543077 | 199.7321558 |  |  | 10.3390/ma13235456
calcined clay C_NC_2 | 62.41 | 21.05 | 6.02 | 4.51 | 2.26 | [6 empty] | 2.41 |  | 15.4 | 10 | 30 | 5 | 60 | 1.2 | 0.24 | 40 | 3.370405283 | 205.7462276 |  |  | 10.3390/ma13235456
calcined clay C_NC_2 | 62.41 | 21.05 | 6.02 | 4.51 | 2.26 | [6 empty] | 2.41 |  | 15.4 | 10 | 30 | 5 | 60 | 1.2 | 0.24 | 40 | 3.766389141 | 213.1708019 |  |  | 10.3390/ma13235456
calcined clay C_NC_2 | 62.41 | 21.05 | 6.02 | 4.51 | 2.26 | [6 empty] | 2.41 |  | 15.4 | 10 | 30 | 5 | 60 | 1.2 | 0.24 | 40 | 3.998129694 | 215.9709826 |  |  | 10.3390/ma13235456
calcined clay C_NC_2 | 62.41 | 21.05 | 6.02 | 4.51 | 2.26 | [6 empty] | 2.41 |  | 15.4 | 10 | 30 | 5 | 60 | 1.2 | 0.24 | 40 | 4.3119919 | 219.7401897 |  |  | 10.3390/ma13235456
calcined clay C_NC_2 | 62.41 | 21.05 | 6.02 | 4.51 | 2.26 | [6 empty] | 2.41 |  | 15.4 | 10 | 30 | 5 | 60 | 1.2 | 0.24 | 40 | 4.625854106 | 223.1637126 |  |  | 10.3390/ma13235456
calcined clay C_NC_2 | 62.41 | 21.05 | 6.02 | 4.51 | 2.26 | [6 empty] | 2.41 |  | 15.4 | 10 | 30 | 5 | 60 | 1.2 | 0.24 | 40 | 4.939716312 | 226.1290998 |  |  | 10.3390/ma13235456
calcined clay C_NC_2 | 62.41 | 21.05 | 6.02 | 4.51 | 2.26 | [6 empty] | 2.41 |  | 15.4 | 10 | 30 | 5 | 60 | 1.2 | 0.24 | 40 | 5.253578518 | 228.8737489 |  |  | 10.3390/ma13235456
calcined clay C_NC_2 | 62.41 | 21.05 | 6.02 | 4.51 | 2.26 | [6 empty] | 2.41 |  | 15.4 | 10 | 30 | 5 | 60 | 1.2 | 0.24 | 40 | 5.567440724 | 231.3101976 |  |  | 10.3390/ma13235456
calcined clay C_NC_2 | 62.41 | 21.05 | 6.02 | 4.51 | 2.26 | [6 empty] | 2.41 |  | 15.4 | 10 | 30 | 5 | 60 | 1.2 | 0.24 | 40 | 5.88130293 | 233.4967542 |  |  | 10.3390/ma13235456
calcined clay C_NC_2 | 62.41 | 21.05 | 6.02 | 4.51 | 2.26 | [6 empty] | 2.41 |  | 15.4 | 10 | 30 | 5 | 60 | 1.2 | 0.24 | 40 | 6.195165136 | 235.6041783 |  |  | 10.3390/ma13235456
calcined clay C_NC_2 | 62.41 | 21.05 | 6.02 | 4.51 | 2.26 | [6 empty] | 2.41 |  | 15.4 | 10 | 30 | 5 | 60 | 1.2 | 0.24 | 40 | 6.509027341 | 237.4408858 |  |  | 10.3390/ma13235456
calcined clay C_NC_2 | 62.41 | 21.05 | 6.02 | 4.51 | 2.26 | [6 empty] | 2.41 |  | 15.4 | 10 | 30 | 5 | 60 | 1.2 | 0.24 | 40 | 6.822889547 | 239.2942528 |  |  | 10.3390/ma13235456
calcined clay C_NC_2 | 62.41 | 21.05 | 6.02 | 4.51 | 2.26 | [6 empty] | 2.41 |  | 15.4 | 10 | 30 | 5 | 60 | 1.2 | 0.24 | 40 | 7 | 239.6815857 |  |  | 10.3390/ma13235456
calcined clay C_SlVk | 64.29 | 19.55 | 6.39 | 2.26 | 2.26 | [6 empty] | 2.5 |  | 14.1 | 10 | 30 | 5 | 60 | 1.2 | 0.24 | 40 | 0.292530748 | 26.24432865 |  |  | 10.3390/ma13235456
calcined clay C_SlVk | 64.29 | 19.55 | 6.39 | 2.26 | 2.26 | [6 empty] | 2.5 |  | 14.1 | 10 | 30 | 5 | 60 | 1.2 | 0.24 | 40 | 0.515271668 | 51.57613953 |  |  | 10.3390/ma13235456
calcined clay C_SlVk | 64.29 | 19.55 | 6.39 | 2.26 | 2.26 | [6 empty] | 2.5 |  | 14.1 | 10 | 30 | 5 | 60 | 1.2 | 0.24 | 40 | 0.753199469 | 75.81991453 |  |  | 10.3390/ma13235456
calcined clay C_SlVk | 64.29 | 19.55 | 6.39 | 2.26 | 2.26 | [6 empty] | 2.5 |  | 14.1 | 10 | 30 | 5 | 60 | 1.2 | 0.24 | 40 | 1.041750207 | 96.76408297 |  |  | 10.3390/ma13235456
calcined clay C_SlVk | 64.29 | 19.55 | 6.39 | 2.26 | 2.26 | [6 empty] | 2.5 |  | 14.1 | 10 | 30 | 5 | 60 | 1.2 | 0.24 | 40 | 1.355612413 | 111.2994781 |  |  | 10.3390/ma13235456
calcined clay C_SlVk | 64.29 | 19.55 | 6.39 | 2.26 | 2.26 | [6 empty] | 2.5 |  | 14.1 | 10 | 30 | 5 | 60 | 1.2 | 0.24 | 40 | 1.669474619 | 121.6450144 |  |  | 10.3390/ma13235456
calcined clay C_SlVk | 64.29 | 19.55 | 6.39 | 2.26 | 2.26 | [6 empty] | 2.5 |  | 14.1 | 10 | 30 | 5 | 60 | 1.2 | 0.24 | 40 | 1.983336825 | 129.5291127 |  |  | 10.3390/ma13235456
calcined clay C_SlVk | 64.29 | 19.55 | 6.39 | 2.26 | 2.26 | [6 empty] | 2.5 |  | 14.1 | 10 | 30 | 5 | 60 | 1.2 | 0.24 | 40 | 2.29719903 | 135.876374 |  |  | 10.3390/ma13235456
calcined clay C_SlVk | 64.29 | 19.55 | 6.39 | 2.26 | 2.26 | [6 empty] | 2.5 |  | 14.1 | 10 | 30 | 5 | 60 | 1.2 | 0.24 | 40 | 2.611061236 | 140.9241961 |  |  | 10.3390/ma13235456
calcined clay C_SlVk | 64.29 | 19.55 | 6.39 | 2.26 | 2.26 | [6 empty] | 2.5 |  | 14.1 | 10 | 30 | 5 | 60 | 1.2 | 0.24 | 40 | 2.924923442 | 145.0724063 |  |  | 10.3390/ma13235456
calcined clay C_SlVk | 64.29 | 19.55 | 6.39 | 2.26 | 2.26 | [6 empty] | 2.5 |  | 14.1 | 10 | 30 | 5 | 60 | 1.2 | 0.24 | 40 | 3.238785648 | 148.5459076 |  |  | 10.3390/ma13235456
calcined clay C_SlVk | 64.29 | 19.55 | 6.39 | 2.26 | 2.26 | [6 empty] | 2.5 |  | 14.1 | 10 | 30 | 5 | 60 | 1.2 | 0.24 | 40 | 3.552647854 | 151.6070868 |  |  | 10.3390/ma13235456
calcined clay C_SlVk | 64.29 | 19.55 | 6.39 | 2.26 | 2.26 | [6 empty] | 2.5 |  | 14.1 | 10 | 30 | 5 | 60 | 1.2 | 0.24 | 40 | 3.86651006 | 154.2309547 |  |  | 10.3390/ma13235456
calcined clay C_SlVk | 64.29 | 19.55 | 6.39 | 2.26 | 2.26 | [6 empty] | 2.5 |  | 14.1 | 10 | 30 | 5 | 60 | 1.2 | 0.24 | 40 | 4.180372266 | 156.5049735 |  |  | 10.3390/ma13235456
calcined clay C_SlVk | 64.29 | 19.55 | 6.39 | 2.26 | 2.26 | [6 empty] | 2.5 |  | 14.1 | 10 | 30 | 5 | 60 | 1.2 | 0.24 | 40 | 4.494234471 | 158.6540462 |  |  | 10.3390/ma13235456
calcined clay C_SlVk | 64.29 | 19.55 | 6.39 | 2.26 | 2.26 | [6 empty] | 2.5 |  | 14.1 | 10 | 30 | 5 | 60 | 1.2 | 0.24 | 40 | 4.808096677 | 160.515743 |  |  | 10.3390/ma13235456
calcined clay C_SlVk | 64.29 | 19.55 | 6.39 | 2.26 | 2.26 | [6 empty] | 2.5 |  | 14.1 | 10 | 30 | 5 | 60 | 1.2 | 0.24 | 40 | 5.121958883 | 162.239999 |  |  | 10.3390/ma13235456
calcined clay C_SlVk | 64.29 | 19.55 | 6.39 | 2.26 | 2.26 | [6 empty] | 2.5 |  | 14.1 | 10 | 30 | 5 | 60 | 1.2 | 0.24 | 40 | 5.435821089 | 163.8892874 |  |  | 10.3390/ma13235456
calcined clay C_SlVk | 64.29 | 19.55 | 6.39 | 2.26 | 2.26 | [6 empty] | 2.5 |  | 14.1 | 10 | 30 | 5 | 60 | 1.2 | 0.24 | 40 | 5.749683295 | 165.3511567 |  |  | 10.3390/ma13235456
calcined clay C_SlVk | 64.29 | 19.55 | 6.39 | 2.26 | 2.26 | [6 empty] | 2.5 |  | 14.1 | 10 | 30 | 5 | 60 | 1.2 | 0.24 | 40 | 6.063545501 | 166.8255205 |  |  | 10.3390/ma13235456
calcined clay C_SlVk | 64.29 | 19.55 | 6.39 | 2.26 | 2.26 | [6 empty] | 2.5 |  | 14.1 | 10 | 30 | 5 | 60 | 1.2 | 0.24 | 40 | 6.377407707 | 168.2124221 |  |  | 10.3390/ma13235456
calcined clay C_SlVk | 64.29 | 19.55 | 6.39 | 2.26 | 2.26 | [6 empty] | 2.5 |  | 14.1 | 10 | 30 | 5 | 60 | 1.2 | 0.24 | 40 | 6.691269913 | 169.4243992 |  |  | 10.3390/ma13235456
calcined clay C_SlVk | 64.29 | 19.55 | 6.39 | 2.26 | 2.26 | [6 empty] | 2.5 |  | 14.1 | 10 | 30 | 5 | 60 | 1.2 | 0.24 | 40 | 7 | 170.4596668 |  |  | 10.3390/ma13235456
calcined clay C_IGM | 64.29 | 19.92 | 6.39 | 2.26 | 1.88 | [6 empty] | 2.57 |  | 15.4 | 10 | 30 | 5 | 60 | 1.2 | 0.24 | 40 | 0.317842216 | 33.32999426 |  |  | 10.3390/ma13235456
calcined clay C_IGM | 64.29 | 19.92 | 6.39 | 2.26 | 1.88 | [6 empty] | 2.57 |  | 15.4 | 10 | 30 | 5 | 60 | 1.2 | 0.24 | 40 | 0.515271668 | 58.16108971 |  |  | 10.3390/ma13235456
calcined clay C_IGM | 64.29 | 19.92 | 6.39 | 2.26 | 1.88 | [6 empty] | 2.57 |  | 15.4 | 10 | 30 | 5 | 60 | 1.2 | 0.24 | 40 | 0.743074882 | 82.82368751 |  |  | 10.3390/ma13235456
calcined clay C_IGM | 64.29 | 19.92 | 6.39 | 2.26 | 1.88 | [6 empty] | 2.57 |  | 15.4 | 10 | 30 | 5 | 60 | 1.2 | 0.24 | 40 | 1.03162562 | 102.7240115 |  |  | 10.3390/ma13235456
calcined clay C_IGM | 64.29 | 19.92 | 6.39 | 2.26 | 1.88 | [6 empty] | 2.57 |  | 15.4 | 10 | 30 | 5 | 60 | 1.2 | 0.24 | 40 | 1.345487826 | 115.8475158 |  |  | 10.3390/ma13235456
calcined clay C_IGM | 64.29 | 19.92 | 6.39 | 2.26 | 1.88 | [6 empty] | 2.57 |  | 15.4 | 10 | 30 | 5 | 60 | 1.2 | 0.24 | 40 | 1.659350031 | 125.4308809 |  |  | 10.3390/ma13235456
calcined clay C_IGM | 64.29 | 19.92 | 6.39 | 2.26 | 1.88 | [6 empty] | 2.57 |  | 15.4 | 10 | 30 | 5 | 60 | 1.2 | 0.24 | 40 | 1.973212237 | 132.6694244 |  |  | 10.3390/ma13235456
calcined clay C_IGM | 64.29 | 19.92 | 6.39 | 2.26 | 1.88 | [6 empty] | 2.57 |  | 15.4 | 10 | 30 | 5 | 60 | 1.2 | 0.24 | 40 | 2.287074443 | 138.6126934 |  |  | 10.3390/ma13235456
calcined clay C_IGM | 64.29 | 19.92 | 6.39 | 2.26 | 1.88 | [6 empty] | 2.57 |  | 15.4 | 10 | 30 | 5 | 60 | 1.2 | 0.24 | 40 | 2.600936649 | 143.4855909 |  |  | 10.3390/ma13235456
calcined clay C_IGM | 64.29 | 19.92 | 6.39 | 2.26 | 1.88 | [6 empty] | 2.57 |  | 15.4 | 10 | 30 | 5 | 60 | 1.2 | 0.24 | 40 | 2.914798855 | 147.508855 |  |  | 10.3390/ma13235456
calcined clay C_IGM | 64.29 | 19.92 | 6.39 | 2.26 | 1.88 | [6 empty] | 2.57 |  | 15.4 | 10 | 30 | 5 | 60 | 1.2 | 0.24 | 40 | 3.228661061 | 150.9948509 |  |  | 10.3390/ma13235456
calcined clay C_IGM | 64.29 | 19.92 | 6.39 | 2.26 | 1.88 | [6 empty] | 2.57 |  | 15.4 | 10 | 30 | 5 | 60 | 1.2 | 0.24 | 40 | 3.542523267 | 153.931084 |  |  | 10.3390/ma13235456
calcined clay C_IGM | 64.29 | 19.92 | 6.39 | 2.26 | 1.88 | [6 empty] | 2.57 |  | 15.4 | 10 | 30 | 5 | 60 | 1.2 | 0.24 | 40 | 3.856385472 | 156.5299627 |  |  | 10.3390/ma13235456
calcined clay C_IGM | 64.29 | 19.92 | 6.39 | 2.26 | 1.88 | [6 empty] | 2.57 |  | 15.4 | 10 | 30 | 5 | 60 | 1.2 | 0.24 | 40 | 4.170247678 | 158.7540031 |  |  | 10.3390/ma13235456
calcined clay C_IGM | 64.29 | 19.92 | 6.39 | 2.26 | 1.88 | [6 empty] | 2.57 |  | 15.4 | 10 | 30 | 5 | 60 | 1.2 | 0.24 | 40 | 4.476878036 | 160.7763448 |  |  | 10.3390/ma13235456
calcined clay C_IGM | 64.29 | 19.92 | 6.39 | 2.26 | 1.88 | [6 empty] | 2.57 |  | 15.4 | 10 | 30 | 5 | 60 | 1.2 | 0.24 | 40 | 4.786632552 | 162.5558628 |  |  | 10.3390/ma13235456
calcined clay C_IGM | 64.29 | 19.92 | 6.39 | 2.26 | 1.88 | [6 empty] | 2.57 |  | 15.4 | 10 | 30 | 5 | 60 | 1.2 | 0.24 | 40 | 5.121958883 | 164.4265556 |  |  | 10.3390/ma13235456
calcined clay C_IGM | 64.29 | 19.92 | 6.39 | 2.26 | 1.88 | [6 empty] | 2.57 |  | 15.4 | 10 | 30 | 5 | 60 | 1.2 | 0.24 | 40 | 5.441124444 | 166.0883386 |  |  | 10.3390/ma13235456
calcined clay C_IGM | 64.29 | 19.92 | 6.39 | 2.26 | 1.88 | [6 empty] | 2.57 |  | 15.4 | 10 | 30 | 5 | 60 | 1.2 | 0.24 | 40 | 5.752825408 | 167.5041071 |  |  | 10.3390/ma13235456
calcined clay C_IGM | 64.29 | 19.92 | 6.39 | 2.26 | 1.88 | [6 empty] | 2.57 |  | 15.4 | 10 | 30 | 5 | 60 | 1.2 | 0.24 | 40 | 6.03106245 | 168.8158076 |  |  | 10.3390/ma13235456
calcined clay C_IGM | 64.29 | 19.92 | 6.39 | 2.26 | 1.88 | [6 empty] | 2.57 |  | 15.4 | 10 | 30 | 5 | 60 | 1.2 | 0.24 | 40 | 6.374454702 | 170.3167225 |  |  | 10.3390/ma13235456
calcined clay C_IGM | 64.29 | 19.92 | 6.39 | 2.26 | 1.88 | [6 empty] | 2.57 |  | 15.4 | 10 | 30 | 5 | 60 | 1.2 | 0.24 | 40 | 6.696669692 | 171.5626433 |  |  | 10.3390/ma13235456
calcined clay C_IGM | 64.29 | 19.92 | 6.39 | 2.26 | 1.88 | [6 empty] | 2.57 |  | 15.4 | 10 | 30 | 5 | 60 | 1.2 | 0.24 | 40 | 7 | 172.2856647 |  |  | 10.3390/ma13235456
Greenstone powder quarry by-product | 43.2 | 10.1 | 13.8 | 6.5 | 4.2 |  | 2.2 |  | 1.4 | 2 |  | 2.93 |  | 1240 | 10 | 30 | 0 | 36 | 0 | 1.51 | 50 | 10 |  | 0.05 |  | Characterization of Quarry By-Products as a Partial Replacement of Cement in Cementitious Composites (https://vtechworks.lib.vt.edu/items/ac593385-ee07-4489-a031-2bc72c06c401)
granite powder quarry by-product | 75.3 | 13.2 | 2.1 | 1.7 | 0.4 |  | 0.3 |  | 4.6 | 3.2 |  | 2.66 |  | 933 | 10 | 30 | 0 | 36 | 0 | 1.51 | 50 | 10 |  | 0.06 |  | Characterization of Quarry By-Products as a Partial Replacement of Cement in Cementitious Composites (https://vtechworks.lib.vt.edu/items/ac593385-ee07-4489-a031-2bc72c06c401)
granite powder quarry by-product | 55.8 | 15.3 | 11.7 | 9.1 | 8 |  | 1 |  | 0.7 | 2.3 |  | 2.94 |  | 24.3 | 10 | 30 | 0 | 36 | 0 | 1.51 | 50 | 10 |  | 0.13 |  | Characterization of Quarry By-Products as a Partial Replacement of Cement in Cementitious Composites (https://vtechworks.lib.vt.edu/items/ac593385-ee07-4489-a031-2bc72c06c401)
granite powder quarry by-product | 71.7 | 13.6 | 4.1 | 2.8 | 1.8 |  | 0.7 |  | 3.9 | 2.8 |  | 2.73 |  | 1060 | 10 | 30 | 0 | 36 | 0 | 1.51 | 50 | 10 |  | 0.15 |  | Characterization of Quarry By-Products as a Partial Replacement of Cement in Cementitious Composites (https://vtechworks.lib.vt.edu/items/ac593385-ee07-4489-a031-2bc72c06c401)
granite powder quarry by-product | 71 | 14.1 | 3.3 | 3 | 1.2 |  | 0.5 |  | 4.3 | 2.8 |  | 2.76 |  | 27.1 | 10 | 30 | 0 | 36 | 0 | 1.51 | 50 | 10 |  | 0.18 |  | Characterization of Quarry By-Products as a Partial Replacement of Cement in Cementitious Composites (https://vtechworks.lib.vt.edu/items/ac593385-ee07-4489-a031-2bc72c06c401)
limestone powder quarry by-product | 18.6 | 3.8 | 2 | 57.8 | 3.6 |  | 0.2 |  | 0.9 | 0.1 |  | 2.79 |  | 136.2 | 10 | 30 | 0 | 36 | 0 | 1.51 | 50 | 10 |  | 0.48 |  | Characterization of Quarry By-Products as a Partial Replacement of Cement in Cementitious Composites (https://vtechworks.lib.vt.edu/items/ac593385-ee07-4489-a031-2bc72c06c401)
limestone powder quarry by-product | 24 | 6.2 | 2.8 | 51 | 4 |  | 0.4 |  | 1.4 | 0.2 |  | 2.75 |  | 1536 | 10 | 30 | 0 | 36 | 0 | 1.51 | 50 | 10 |  | 0.65 |  | Characterization of Quarry By-Products as a Partial Replacement of Cement in Cementitious Composites (https://vtechworks.lib.vt.edu/items/ac593385-ee07-4489-a031-2bc72c06c401)
granite powder quarry by-product | 71 | 14.1 | 3.3 | 3 | 1.2 |  | 0.5 |  | 4.3 | 2.8 |  | 2.76 |  | 27.1 | 10 | 30 | 0 | 36 | 0 | 1.51 | 50 | 10 | 154 |  |  | Characterization of Quarry By-Products as a Partial Replacement of Cement in Cementitious Composites (https://vtechworks.lib.vt.edu/items/ac593385-ee07-4489-a031-2bc72c06c401)
limestone powder quarry by-product | 18.6 | 3.8 | 2 | 57.8 | 3.6 |  | 0.2 |  | 0.9 | 0.1 |  | 2.79 |  | 136.2 | 10 | 30 | 0 | 36 | 0 | 1.51 | 50 | 10 | 204 |  |  | Characterization of Quarry By-Products as a Partial Replacement of Cement in Cementitious Composites (https://vtechworks.lib.vt.edu/items/ac593385-ee07-4489-a031-2bc72c06c401)
granite powder quarry by-product | 55.8 | 15.3 | 11.7 | 9.1 | 8 |  | 1 |  | 0.7 | 2.3 |  | 2.94 |  | 24.3 | 10 | 30 | 0 | 36 | 0 | 1.51 | 50 | 10 | 124 |  |  | Characterization of Quarry By-Products as a Partial Replacement of Cement in Cementitious Composites (https://vtechworks.lib.vt.edu/items/ac593385-ee07-4489-a031-2bc72c06c401)
granite powder quarry by-product | 71.7 | 13.6 | 4.1 | 2.8 | 1.8 |  | 0.7 |  | 3.9 | 2.8 |  | 2.73 |  | 1060 | 10 | 30 | 0 | 36 | 0 | 1.51 | 50 | 10 | 278 |  |  | Characterization of Quarry By-Products as a Partial Replacement of Cement in Cementitious Composites (https://vtechworks.lib.vt.edu/items/ac593385-ee07-4489-a031-2bc72c06c401)
Greenstone powder quarry by-product | 43.2 | 10.1 | 13.8 | 6.5 | 4.2 |  | 2.2 |  | 1.4 | 2 |  | 2.93 |  | 1240 | 10 | 30 | 0 | 36 | 0 | 1.51 | 50 | 10 | 252 |  |  | Characterization of Quarry By-Products as a Partial Replacement of Cement in Cementitious Composites (https://vtechworks.lib.vt.edu/items/ac593385-ee07-4489-a031-2bc72c06c401)
limestone powder quarry by-product | 24 | 6.2 | 2.8 | 51 | 4 |  | 0.4 |  | 1.4 | 0.2 |  | 2.75 |  | 1536 | 10 | 30 | 0 | 36 | 0 | 1.51 | 50 | 10 | 189 |  |  | Characterization of Quarry By-Products as a Partial Replacement of Cement in Cementitious Composites (https://vtechworks.lib.vt.edu/items/ac593385-ee07-4489-a031-2bc72c06c401)
granite powder quarry by-product | 75.3 | 13.2 | 2.1 | 1.7 | 0.4 |  | 0.3 |  | 4.6 | 3.2 |  | 2.66 |  | 933 | 10 | 30 | 0 | 36 | 0 | 1.51 | 50 | 10 | 138 |  |  | Characterization of Quarry By-Products as a Partial Replacement of Cement in Cementitious Composites (https://vtechworks.lib.vt.edu/items/ac593385-ee07-4489-a031-2bc72c06c401)
quartz Q | 98.7 | 0.7 | 0 | 0.13 | 0.1 | 0.1 |  |  |  | 0.1 | 0.1 |  |  |  | 10 | 30 | 5 | 52.704 | 1.08 | 0.216 | 40 | 7 |  | 26.48379052 |  | Reactivity and Reactivity Tests for Unconventional Fly Ashes, Ying Wang (https://scholarship.miami.edu/esploro/outputs/doctoral/Reactivity-and-Reactivity-Tests-for-Unconventional/991031745320602976)
Class F fly ash FFA11 | 41.9 | 20.1 | 20.2 | 5 | 0.7 | 0.6 |  |  |  | 1.7 | 4.6 |  |  |  | 10 | 30 | 5 | 52.704 | 1.08 | 0.216 | 40 | 7 |  | 26.93266833 |  | Reactivity and Reactivity Tests for Unconventional Fly Ashes, Ying Wang (https://scholarship.miami.edu/esploro/outputs/doctoral/Reactivity-and-Reactivity-Tests-for-Unconventional/991031745320602976)
quartz Q | 98.7 | 0.7 | 0 | 0.13 | 0.1 | 0.1 |  |  |  | 0.1 | 0.1 |  |  |  | 10 | 30 | 5 | 52.704 | 1.08 | 0.216 | 40 | 7 |  | 28.27930175 |  | Reactivity and Reactivity Tests for Unconventional Fly Ashes, Ying Wang (https://scholarship.miami.edu/esploro/outputs/doctoral/Reactivity-and-Reactivity-Tests-for-Unconventional/991031745320602976)
Class F fly ash FFA13 | 54.8 | 27.6 | 9.6 | 1.5 | 1 | 0.1 |  |  |  | 1.9 | 0.1 |  |  |  | 10 | 30 | 5 | 52.704 | 1.08 | 0.216 | 40 | 7 |  | 31.87032419 |  | Reactivity and Reactivity Tests for Unconventional Fly Ashes, Ying Wang (https://scholarship.miami.edu/esploro/outputs/doctoral/Reactivity-and-Reactivity-Tests-for-Unconventional/991031745320602976)
class c fly ash CFA3 | 31.2 | 15.2 | 3.6 | 25.3 | 7.5 | 2.8 |  |  |  | 1.9 | 0.8 |  |  |  | 10 | 30 | 5 | 52.704 | 1.08 | 0.216 | 40 | 7 |  | 37.25685786 |  | Reactivity and Reactivity Tests for Unconventional Fly Ashes, Ying Wang (https://scholarship.miami.edu/esploro/outputs/doctoral/Reactivity-and-Reactivity-Tests-for-Unconventional/991031745320602976)
class c fly ash CFA3 | 31.2 | 15.2 | 3.6 | 25.3 | 7.5 | 2.8 |  |  |  | 1.9 | 0.8 |  |  |  | 10 | 30 | 5 | 52.704 | 1.08 | 0.216 | 40 | 7 |  | 37.70573566 |  | Reactivity and Reactivity Tests for Unconventional Fly Ashes, Ying Wang (https://scholarship.miami.edu/esploro/outputs/doctoral/Reactivity-and-Reactivity-Tests-for-Unconventional/991031745320602976)
quartz Q | 98.7 | 0.7 | 0 | 0.13 | 0.1 | 0.1 |  |  |  | 0.1 | 0.1 |  |  |  | 10 | 30 | 0 | 36 | 0 | 1.51 | 50 | 7 |  | 38.60349127 |  | Reactivity and Reactivity Tests for Unconventional Fly Ashes, Ying Wang (https://scholarship.miami.edu/esploro/outputs/doctoral/Reactivity-and-Reactivity-Tests-for-Unconventional/991031745320602976)
class c fly ash CFA3 | 31.2 | 15.2 | 3.6 | 25.3 | 7.5 | 2.8 |  |  |  | 1.9 | 0.8 |  |  |  | 10 | 30 | 0 | 36 | 0 | 1.51 | 50 | 7 |  | 39.50124688 |  | Reactivity and Reactivity Tests for Unconventional Fly Ashes, Ying Wang (https://scholarship.miami.edu/esploro/outputs/doctoral/Reactivity-and-Reactivity-Tests-for-Unconventional/991031745320602976)
quartz Q | 98.7 | 0.7 | 0 | 0.13 | 0.1 | 0.1 |  |  |  | 0.1 | 0.1 |  |  |  | 10 | 30 | 0 | 36 | 0 | 1.51 | 50 | 7 |  | 40.39900249 |  | Reactivity and Reactivity Tests for Unconventional Fly Ashes, Ying Wang (https://scholarship.miami.edu/esploro/outputs/doctoral/Reactivity-and-Reactivity-Tests-for-Unconventional/991031745320602976)
Class F fly ash FFA13 | 54.8 | 27.6 | 9.6 | 1.5 | 1 | 0.1 |  |  |  | 1.9 | 0.1 |  |  |  | 10 | 30 | 5 | 52.704 | 1.08 | 0.216 | 40 | 7 |  | 43.09226933 |  | Reactivity and Reactivity Tests for Unconventional Fly Ashes, Ying Wang (https://scholarship.miami.edu/esploro/outputs/doctoral/Reactivity-and-Reactivity-Tests-for-Unconventional/991031745320602976)
Class F fly ash FFA11 | 41.9 | 20.1 | 20.2 | 5 | 0.7 | 0.6 |  |  |  | 1.7 | 4.6 |  |  |  | 10 | 30 | 0 | 36 | 0 | 1.51 | 50 | 7 |  | 43.54114713 |  | Reactivity and Reactivity Tests for Unconventional Fly Ashes, Ying Wang (https://scholarship.miami.edu/esploro/outputs/doctoral/Reactivity-and-Reactivity-Tests-for-Unconventional/991031745320602976)
Class F fly ash FFA11 | 41.9 | 20.1 | 20.2 | 5 | 0.7 | 0.6 |  |  |  | 1.7 | 4.6 |  |  |  | 10 | 30 | 5 | 52.704 | 1.08 | 0.216 | 40 | 7 |  | 44.43890274 |  | Reactivity and Reactivity Tests for Unconventional Fly Ashes, Ying Wang (https://scholarship.miami.edu/esploro/outputs/doctoral/Reactivity-and-Reactivity-Tests-for-Unconventional/991031745320602976)
Class F fly ash FFA12 | 52.2 | 29.1 | 9.2 | 2.2 | 1.1 | 0.1 |  |  |  | 2.2 | 0.5 |  |  |  | 10 | 30 | 5 | 52.704 | 1.08 | 0.216 | 40 | 7 |  | 44.43890274 |  | Reactivity and Reactivity Tests for Unconventional Fly Ashes, Ying Wang (https://scholarship.miami.edu/esploro/outputs/doctoral/Reactivity-and-Reactivity-Tests-for-Unconventional/991031745320602976)
class c fly ash CFA3 | 31.2 | 15.2 | 3.6 | 25.3 | 7.5 | 2.8 |  |  |  | 1.9 | 0.8 |  |  |  | 10 | 30 | 0 | 36 | 0 | 1.51 | 50 | 7 |  | 48.47880299 |  | Reactivity and Reactivity Tests for Unconventional Fly Ashes, Ying Wang (https://scholarship.miami.edu/esploro/outputs/doctoral/Reactivity-and-Reactivity-Tests-for-Unconventional/991031745320602976)
Class F fly ash FFA13 | 54.8 | 27.6 | 9.6 | 1.5 | 1 | 0.1 |  |  |  | 1.9 | 0.1 |  |  |  | 10 | 30 | 0 | 36 | 0 | 1.51 | 50 | 7 |  | 49.82543641 |  | Reactivity and Reactivity Tests for Unconventional Fly Ashes, Ying Wang (https://scholarship.miami.edu/esploro/outputs/doctoral/Reactivity-and-Reactivity-Tests-for-Unconventional/991031745320602976)
slag SL | 34.8 | 11.7 | 0.9 | 42.6 | 6.9 | 1.9 |  |  |  | 0.4 | 1.6 |  |  |  | 10 | 30 | 5 | 52.704 | 1.08 | 0.216 | 40 | 7 |  | 53.86533666 |  | Reactivity and Reactivity Tests for Unconventional Fly Ashes, Ying Wang (https://scholarship.miami.edu/esploro/outputs/doctoral/Reactivity-and-Reactivity-Tests-for-Unconventional/991031745320602976)
slag SL | 34.8 | 11.7 | 0.9 | 42.6 | 6.9 | 1.9 |  |  |  | 0.4 | 1.6 |  |  |  | 10 | 30 | 5 | 52.704 | 1.08 | 0.216 | 40 | 7 |  | 53.86533666 |  | Reactivity and Reactivity Tests for Unconventional Fly Ashes, Ying Wang (https://scholarship.miami.edu/esploro/outputs/doctoral/Reactivity-and-Reactivity-Tests-for-Unconventional/991031745320602976)
class c fly ash CFAI | 46.1 | 16.6 | 3 | 18.5 | 2.3 | 4.1 |  |  |  | 1.1 | 0.7 |  |  |  | 10 | 30 | 5 | 52.704 | 1.08 | 0.216 | 40 | 7 |  | 53.86533666 |  | Reactivity and Reactivity Tests for Unconventional Fly Ashes, Ying Wang (https://scholarship.miami.edu/esploro/outputs/doctoral/Reactivity-and-Reactivity-Tests-for-Unconventional/991031745320602976)
Class F fly ash FFA12 | 52.2 | 29.1 | 9.2 | 2.2 | 1.1 | 0.1 |  |  |  | 2.2 | 0.5 |  |  |  | 10 | 30 | 5 | 52.704 | 1.08 | 0.216 | 40 | 7 |  | 56.10972569 |  | Reactivity and Reactivity Tests for Unconventional Fly Ashes, Ying Wang (https://scholarship.miami.edu/esploro/outputs/doctoral/Reactivity-and-Reactivity-Tests-for-Unconventional/991031745320602976)
Class F fly ash FFA12 | 52.2 | 29.1 | 9.2 | 2.2 | 1.1 | 0.1 |  |  |  | 2.2 | 0.5 |  |  |  | 10 | 30 | 0 | 36 | 0 | 1.51 | 50 | 7 |  | 56.10972569 |  | Reactivity and Reactivity Tests for Unconventional Fly Ashes, Ying Wang (https://scholarship.miami.edu/esploro/outputs/doctoral/Reactivity-and-Reactivity-Tests-for-Unconventional/991031745320602976)
slag SL | 34.8 | 11.7 | 0.9 | 42.6 | 6.9 | 1.9 |  |  |  | 0.4 | 1.6 |  |  |  | 10 | 30 | 0 | 36 | 0 | 1.51 | 50 | 7 |  | 57.0074813 |  | Reactivity and Reactivity Tests for Unconventional Fly Ashes, Ying Wang (https://scholarship.miami.edu/esploro/outputs/doctoral/Reactivity-and-Reactivity-Tests-for-Unconventional/991031745320602976)
class c fly ash CFAI | 46.1 | 16.6 | 3 | 18.5 | 2.3 | 4.1 |  |  |  | 1.1 | 0.7 |  |  |  | 10 | 30 | 5 | 52.704 | 1.08 | 0.216 | 40 | 7 |  | 61.04738155 |  | Reactivity and Reactivity Tests for Unconventional Fly Ashes, Ying Wang (https://scholarship.miami.edu/esploro/outputs/doctoral/Reactivity-and-Reactivity-Tests-for-Unconventional/991031745320602976)
class c fly ash CFAI | 46.1 | 16.6 | 3 | 18.5 | 2.3 | 4.1 |  |  |  | 1.1 | 0.7 |  |  |  | 10 | 30 | 0 | 36 | 0 | 1.51 | 50 | 7 |  | 61.49625935 |  | Reactivity and Reactivity Tests for Unconventional Fly Ashes, Ying Wang (https://scholarship.miami.edu/esploro/outputs/doctoral/Reactivity-and-Reactivity-Tests-for-Unconventional/991031745320602976)
Class F fly ash FFA13 | 54.8 | 27.6 | 9.6 | 1.5 | 1 | 0.1 |  |  |  | 1.9 | 0.1 |  |  |  | 10 | 30 | 0 | 36 | 0 | 1.51 | 50 | 7 |  | 63.29177057 |  | Reactivity and Reactivity Tests for Unconventional Fly Ashes, Ying Wang (https://scholarship.miami.edu/esploro/outputs/doctoral/Reactivity-and-Reactivity-Tests-for-Unconventional/991031745320602976)
class c fly ash CFAI | 46.1 | 16.6 | 3 | 18.5 | 2.3 | 4.1 |  |  |  | 1.1 | 0.7 |  |  |  | 10 | 30 | 0 | 36 | 0 | 1.51 | 50 | 7 |  | 63.74064838 |  | Reactivity and Reactivity Tests for Unconventional Fly Ashes, Ying Wang (https://scholarship.miami.edu/esploro/outputs/doctoral/Reactivity-and-Reactivity-Tests-for-Unconventional/991031745320602976)
slag SL | 34.8 | 11.7 | 0.9 | 42.6 | 6.9 | 1.9 |  |  |  | 0.4 | 1.6 |  |  |  | 10 | 30 | 0 | 36 | 0 | 1.51 | 50 | 7 |  | 65.98503741 |  | Reactivity and Reactivity Tests for Unconventional Fly Ashes, Ying Wang (https://scholarship.miami.edu/esploro/outputs/doctoral/Reactivity-and-Reactivity-Tests-for-Unconventional/991031745320602976)
Class F fly ash FFA11 | 41.9 | 20.1 | 20.2 | 5 | 0.7 | 0.6 |  |  |  | 1.7 | 4.6 |  |  |  | 10 | 30 | 0 | 36 | 0 | 1.51 | 50 | 7 |  | 68.67830424 |  | Reactivity and Reactivity Tests for Unconventional Fly Ashes, Ying Wang (https://scholarship.miami.edu/esploro/outputs/doctoral/Reactivity-and-Reactivity-Tests-for-Unconventional/991031745320602976)
Class F fly ash FFA12 | 52.2 | 29.1 | 9.2 | 2.2 | 1.1 | 0.1 |  |  |  | 2.2 | 0.5 |  |  |  | 10 | 30 | 0 | 36 | 0 | 1.51 | 50 | 7 |  | 81.24688279 |  | Reactivity and Reactivity Tests for Unconventional Fly Ashes, Ying Wang (https://scholarship.miami.edu/esploro/outputs/doctoral/Reactivity-and-Reactivity-Tests-for-Unconventional/991031745320602976)
calcined clay CC | 47.7 | 42 | 2.4 | 0.4 | 0.1 | 0.1 |  |  |  | 0.3 | 3 |  |  |  | 10 | 30 | 5 | 52.704 | 1.08 | 0.216 | 40 | 7 |  | 114.9127182 |  | Reactivity and Reactivity Tests for Unconventional Fly Ashes, Ying Wang (https://scholarship.miami.edu/esploro/outputs/doctoral/Reactivity-and-Reactivity-Tests-for-Unconventional/991031745320602976)
calcined clay CC | 47.7 | 42 | 2.4 | 0.4 | 0.1 | 0.1 |  |  |  | 0.3 | 3 |  |  |  | 10 | 30 | 0 | 36 | 0 | 1.51 | 40 | 7 |  | 121.1970075 |  | Reactivity and Reactivity Tests for Unconventional Fly Ashes, Ying Wang (https://scholarship.miami.edu/esploro/outputs/doctoral/Reactivity-and-Reactivity-Tests-for-Unconventional/991031745320602976)
calcined clay CC | 47.7 | 42 | 2.4 | 0.4 | 0.1 | 0.1 |  |  |  | 0.3 | 3 |  |  |  | 10 | 30 | 0 | 36 | 0 | 1.51 | 50 | 7 |  | 131.521197 |  | Reactivity and Reactivity Tests for Unconventional Fly Ashes, Ying Wang (https://scholarship.miami.edu/esploro/outputs/doctoral/Reactivity-and-Reactivity-Tests-for-Unconventional/991031745320602976)
calcined clay CC | 47.7 | 42 | 2.4 | 0.4 | 0.1 | 0.1 |  |  |  | 0.3 | 3 |  |  |  | 10 | 30 | 5 | 52.704 | 1.08 | 0.216 | 40 | 7 |  | 139.1521197 |  | Reactivity and Reactivity Tests for Unconventional Fly Ashes, Ying Wang (https://scholarship.miami.edu/esploro/outputs/doctoral/Reactivity-and-Reactivity-Tests-for-Unconventional/991031745320602976)
silica fume SF | 91.6 | 0.5 | 0 | 3.4 | 0.3 | 0 |  |  |  | 0.6 |  |  |  |  | 10 | 30 | 0 | 36 | 0 | 1.51 | 50 | 7 |  | 144.5386534 |  | Reactivity and Reactivity Tests for Unconventional Fly Ashes, Ying Wang (https://scholarship.miami.edu/esploro/outputs/doctoral/Reactivity-and-Reactivity-Tests-for-Unconventional/991031745320602976)
silica fume SF | 91.6 | 0.5 | 0 | 3.4 | 0.3 | 0 |  |  |  | 0.6 |  |  |  |  | 10 | 30 | 0 | 36 | 0 | 1.51 | 50 | 7 |  | 156.2094763 |  | Reactivity and Reactivity Tests for Unconventional Fly Ashes, Ying Wang (https://scholarship.miami.edu/esploro/outputs/doctoral/Reactivity-and-Reactivity-Tests-for-Unconventional/991031745320602976)
silica fume SF | 91.6 | 0.5 | 0 | 3.4 | 0.3 | 0 |  |  |  | 0.6 |  |  |  |  | 10 | 30 | 5 | 52.704 | 1.08 | 0.216 | 40 | 7 |  | 158.4538653 |  | Reactivity and Reactivity Tests for Unconventional Fly Ashes, Ying Wang (https://scholarship.miami.edu/esploro/outputs/doctoral/Reactivity-and-Reactivity-Tests-for-Unconventional/991031745320602976)
silica fume SF | 91.6 | 0.5 | 0 | 3.4 | 0.3 | 0 |  |  |  | 0.6 |  |  |  |  | 10 | 30 | 5 | 52.704 | 1.08 | 0.216 | 40 | 7 |  | 162.4937656 |  | Reactivity and Reactivity Tests for Unconventional Fly Ashes, Ying Wang (https://scholarship.miami.edu/esploro/outputs/doctoral/Reactivity-and-Reactivity-Tests-for-Unconventional/991031745320602976)
calcined clay CC | 47.7 | 42 | 2.4 | 0.4 | 0.1 | 0.1 |  |  |  | 0.3 | 3 |  |  |  | 10 | 30 | 5 | 52.704 | 1.08 | 0.216 | 40 | 7 | 575.3180662 |  |  | Reactivity and Reactivity Tests for Unconventional Fly Ashes, Ying Wang (https://scholarship.miami.edu/esploro/outputs/doctoral/Reactivity-and-Reactivity-Tests-for-Unconventional/991031745320602976)
slag SL | 34.8 | 11.7 | 0.9 | 42.6 | 6.9 | 1.9 |  |  |  | 0.4 | 1.6 |  |  |  | 10 | 30 | 5 | 52.704 | 1.08 | 0.216 | 40 | 7 | 589.56743 |  |  | Reactivity and Reactivity Tests for Unconventional Fly Ashes, Ying Wang (https://scholarship.miami.edu/esploro/outputs/doctoral/Reactivity-and-Reactivity-Tests-for-Unconventional/991031745320602976)
silica fume SF | 91.6 | 0.5 | 0 | 3.4 | 0.3 | 0 |  |  |  | 0.6 |  |  |  |  | 10 | 30 | 5 | 52.704 | 1.08 | 0.216 | 40 | 7 | 514.7582697 |  |  | Reactivity and Reactivity Tests for Unconventional Fly Ashes, Ying Wang (https://scholarship.miami.edu/esploro/outputs/doctoral/Reactivity-and-Reactivity-Tests-for-Unconventional/991031745320602976)
class c fly ash CFAI | 46.1 | 16.6 | 3 | 18.5 | 2.3 | 4.1 |  |  |  | 1.1 | 0.7 |  |  |  | 10 | 30 | 5 | 52.704 | 1.08 | 0.216 | 40 | 7 | 420.3562341 |  |  | Reactivity and Reactivity Tests for Unconventional Fly Ashes, Ying Wang (https://scholarship.miami.edu/esploro/outputs/doctoral/Reactivity-and-Reactivity-Tests-for-Unconventional/991031745320602976)
class c fly ash CFA3 | 31.2 | 15.2 | 3.6 | 25.3 | 7.5 | 2.8 |  |  |  | 1.9 | 0.8 |  |  |  | 10 | 30 | 5 | 52.704 | 1.08 | 0.216 | 40 | 7 | 413.2315522 |  |  | Reactivity and Reactivity Tests for Unconventional Fly Ashes, Ying Wang (https://scholarship.miami.edu/esploro/outputs/doctoral/Reactivity-and-Reactivity-Tests-for-Unconventional/991031745320602976)
Class F fly ash FFA11 | 41.9 | 20.1 | 20.2 | 5 | 0.7 | 0.6 |  |  |  | 1.7 | 4.6 |  |  |  | 10 | 30 | 5 | 52.704 | 1.08 | 0.216 | 40 | 7 | 156.7430025 |  |  | Reactivity and Reactivity Tests for Unconventional Fly Ashes, Ying Wang (https://scholarship.miami.edu/esploro/outputs/doctoral/Reactivity-and-Reactivity-Tests-for-Unconventional/991031745320602976)
Class F fly ash FFA12 | 52.2 | 29.1 | 9.2 | 2.2 | 1.1 | 0.1 |  |  |  | 2.2 | 0.5 |  |  |  | 10 | 30 | 5 | 52.704 | 1.08 | 0.216 | 40 | 7 | 151.3994911 |  |  | Reactivity and Reactivity Tests for Unconventional Fly Ashes, Ying Wang (https://scholarship.miami.edu/esploro/outputs/doctoral/Reactivity-and-Reactivity-Tests-for-Unconventional/991031745320602976)
Class F fly ash FFA13 | 54.8 | 27.6 | 9.6 | 1.5 | 1 | 0.1 |  |  |  | 1.9 | 0.1 |  |  |  | 10 | 30 | 5 | 52.704 | 1.08 | 0.216 | 40 | 7 | 74.80916031 |  |  | Reactivity and Reactivity Tests for Unconventional Fly Ashes, Ying Wang (https://scholarship.miami.edu/esploro/outputs/doctoral/Reactivity-and-Reactivity-Tests-for-Unconventional/991031745320602976)
quartz Q | 98.7 | 0.7 | 0 | 0.13 | 0.1 | 0.1 |  |  |  | 0.1 | 0.1 |  |  |  | 10 | 30 | 5 | 52.704 | 1.08 | 0.216 | 40 | 7 | 21.3740458 |  |  | Reactivity and Reactivity Tests for Unconventional Fly Ashes, Ying Wang (https://scholarship.miami.edu/esploro/outputs/doctoral/Reactivity-and-Reactivity-Tests-for-Unconventional/991031745320602976)
calcined clay CC | 47.7 | 42 | 2.4 | 0.4 | 0.1 | 0.1 |  |  |  | 0.3 | 3 |  |  |  | 10 | 30 | 0 | 36 | 0 | 1.51 | 50 | 7 | 618.0661578 |  |  | Reactivity and Reactivity Tests for Unconventional Fly Ashes, Ying Wang (https://scholarship.miami.edu/esploro/outputs/doctoral/Reactivity-and-Reactivity-Tests-for-Unconventional/991031745320602976)
slag SL | 34.8 | 11.7 | 0.9 | 42.6 | 6.9 | 1.9 |  |  |  | 0.4 | 1.6 |  |  |  | 10 | 30 | 0 | 36 | 0 | 1.51 | 50 | 7 | 602.0356234 |  |  | Reactivity and Reactivity Tests for Unconventional Fly Ashes, Ying Wang (https://scholarship.miami.edu/esploro/outputs/doctoral/Reactivity-and-Reactivity-Tests-for-Unconventional/991031745320602976)
silica fume SF | 91.6 | 0.5 | 0 | 3.4 | 0.3 | 0 |  |  |  | 0.6 |  |  |  |  | 10 | 30 | 0 | 36 | 0 | 1.51 | 50 | 7 | 545.0381679 |  |  | Reactivity and Reactivity Tests for Unconventional Fly Ashes, Ying Wang (https://scholarship.miami.edu/esploro/outputs/doctoral/Reactivity-and-Reactivity-Tests-for-Unconventional/991031745320602976)
class c fly ash CFAI | 46.1 | 16.6 | 3 | 18.5 | 2.3 | 4.1 |  |  |  | 1.1 | 0.7 |  |  |  | 10 | 30 | 0 | 36 | 0 | 1.51 | 50 | 7 | 409.6692112 |  |  | Reactivity and Reactivity Tests for Unconventional Fly Ashes, Ying Wang (https://scholarship.miami.edu/esploro/outputs/doctoral/Reactivity-and-Reactivity-Tests-for-Unconventional/991031745320602976)
class c fly ash CFA3 | 31.2 | 15.2 | 3.6 | 25.3 | 7.5 | 2.8 |  |  |  | 1.9 | 0.8 |  |  |  | 10 | 30 | 0 | 36 | 0 | 1.51 | 50 | 7 | 390.0763359 |  |  | Reactivity and Reactivity Tests for Unconventional Fly Ashes, Ying Wang (https://scholarship.miami.edu/esploro/outputs/doctoral/Reactivity-and-Reactivity-Tests-for-Unconventional/991031745320602976)
Class F fly ash FFA11 | 41.9 | 20.1 | 20.2 | 5 | 0.7 | 0.6 |  |  |  | 1.7 | 4.6 |  |  |  | 10 | 30 | 0 | 36 | 0 | 1.51 | 50 | 7 | 311.7048346 |  |  | Reactivity and Reactivity Tests for Unconventional Fly Ashes, Ying Wang (https://scholarship.miami.edu/esploro/outputs/doctoral/Reactivity-and-Reactivity-Tests-for-Unconventional/991031745320602976)
Class F fly ash FFA12 | 52.2 | 29.1 | 9.2 | 2.2 | 1.1 | 0.1 |  |  |  | 2.2 | 0.5 |  |  |  | 10 | 30 | 0 | 36 | 0 | 1.51 | 50 | 7 | 313.4860051 |  |  | Reactivity and Reactivity Tests for Unconventional Fly Ashes, Ying Wang (https://scholarship.miami.edu/esploro/outputs/doctoral/Reactivity-and-Reactivity-Tests-for-Unconventional/991031745320602976)
Class F fly ash FFA13 | 54.8 | 27.6 | 9.6 | 1.5 | 1 | 0.1 |  |  |  | 1.9 | 0.1 |  |  |  | 10 | 30 | 0 | 36 | 0 | 1.51 | 50 | 7 | 240.4580153 |  |  | Reactivity and Reactivity Tests for Unconventional Fly Ashes, Ying Wang (https://scholarship.miami.edu/esploro/outputs/doctoral/Reactivity-and-Reactivity-Tests-for-Unconventional/991031745320602976)
quartz Q | 98.7 | 0.7 | 0 | 0.13 | 0.1 | 0.1 |  |  |  | 0.1 | 0.1 |  |  |  | 10 | 30 | 0 | 36 | 0 | 1.51 | 50 | 7 | 53.4351145 |  |  | Reactivity and Reactivity Tests for Unconventional Fly Ashes, Ying Wang (https://scholarship.miami.edu/esploro/outputs/doctoral/Reactivity-and-Reactivity-Tests-for-Unconventional/991031745320602976)
calcined clay CC | 47.7 | 42 | 2.4 | 0.4 | 0.1 | 0.1 |  |  |  | 0.3 | 3 |  |  |  | 10 | 30 | 5 | 52.704 | 1.08 | 0.216 | 40 | 7 | 502.2900763 |  |  | Reactivity and Reactivity Tests for Unconventional Fly Ashes, Ying Wang (https://scholarship.miami.edu/esploro/outputs/doctoral/Reactivity-and-Reactivity-Tests-for-Unconventional/991031745320602976)
slag SL | 34.8 | 11.7 | 0.9 | 42.6 | 6.9 | 1.9 |  |  |  | 0.4 | 1.6 |  |  |  | 10 | 30 | 5 | 52.704 | 1.08 | 0.216 | 40 | 7 | 447.0737913 |  |  | Reactivity and Reactivity Tests for Unconventional Fly Ashes, Ying Wang (https://scholarship.miami.edu/esploro/outputs/doctoral/Reactivity-and-Reactivity-Tests-for-Unconventional/991031745320602976)
silica fume SF | 91.6 | 0.5 | 0 | 3.4 | 0.3 | 0 |  |  |  | 0.6 |  |  |  |  | 10 | 30 | 5 | 52.704 | 1.08 | 0.216 | 40 | 7 | 539.6946565 |  |  | Reactivity and Reactivity Tests for Unconventional Fly Ashes, Ying Wang (https://scholarship.miami.edu/esploro/outputs/doctoral/Reactivity-and-Reactivity-Tests-for-Unconventional/991031745320602976)
class c fly ash CFAI | 46.1 | 16.6 | 3 | 18.5 | 2.3 | 4.1 |  |  |  | 1.1 | 0.7 |  |  |  | 10 | 30 | 5 | 52.704 | 1.08 | 0.216 | 40 | 7 | 304.5801527 |  |  | Reactivity and Reactivity Tests for Unconventional Fly Ashes, Ying Wang (https://scholarship.miami.edu/esploro/outputs/doctoral/Reactivity-and-Reactivity-Tests-for-Unconventional/991031745320602976)
class c fly ash CFA3 | 31.2 | 15.2 | 3.6 | 25.3 | 7.5 | 2.8 |  |  |  | 1.9 | 0.8 |  |  |  | 10 | 30 | 5 | 52.704 | 1.08 | 0.216 | 40 | 7 | 324.173028 |  |  | Reactivity and Reactivity Tests for Unconventional Fly Ashes, Ying Wang (https://scholarship.miami.edu/esploro/outputs/doctoral/Reactivity-and-Reactivity-Tests-for-Unconventional/991031745320602976)
Class F fly ash FFA11 | 41.9 | 20.1 | 20.2 | 5 | 0.7 | 0.6 |  |  |  | 1.7 | 4.6 |  |  |  | 10 | 30 | 5 | 52.704 | 1.08 | 0.216 | 40 | 7 | 147.8371501 |  |  | Reactivity and Reactivity Tests for Unconventional Fly Ashes, Ying Wang (https://scholarship.miami.edu/esploro/outputs/doctoral/Reactivity-and-Reactivity-Tests-for-Unconventional/991031745320602976)
Class F fly ash FFA12 | 52.2 | 29.1 | 9.2 | 2.2 | 1.1 | 0.1 |  |  |  | 2.2 | 0.5 |  |  |  | 10 | 30 | 5 | 52.704 | 1.08 | 0.216 | 40 | 7 | 133.5877863 |  |  | Reactivity and Reactivity Tests for Unconventional Fly Ashes, Ying Wang (https://scholarship.miami.edu/esploro/outputs/doctoral/Reactivity-and-Reactivity-Tests-for-Unconventional/991031745320602976)
Class F fly ash FFA13 | 54.8 | 27.6 | 9.6 | 1.5 | 1 | 0.1 |  |  |  | 1.9 | 0.1 |  |  |  | 10 | 30 | 5 | 52.704 | 1.08 | 0.216 | 40 | 7 | 85.49618321 |  |  | Reactivity and Reactivity Tests for Unconventional Fly Ashes, Ying Wang (https://scholarship.miami.edu/esploro/outputs/doctoral/Reactivity-and-Reactivity-Tests-for-Unconventional/991031745320602976)
quartz Q | 98.7 | 0.7 | 0 | 0.13 | 0.1 | 0.1 |  |  |  | 0.1 | 0.1 |  |  |  | 10 | 30 | 5 | 52.704 | 1.08 | 0.216 | 40 | 7 | 12.46819338 |  |  | Reactivity and Reactivity Tests for Unconventional Fly Ashes, Ying Wang (https://scholarship.miami.edu/esploro/outputs/doctoral/Reactivity-and-Reactivity-Tests-for-Unconventional/991031745320602976)
calcined clay CC | 47.7 | 42 | 2.4 | 0.4 | 0.1 | 0.1 |  |  |  | 0.3 | 3 |  |  |  | 10 | 30 | 0 | 36 | 0 | 1.51 | 40 | 7 | 575.3180662 |  |  | Reactivity and Reactivity Tests for Unconventional Fly Ashes, Ying Wang (https://scholarship.miami.edu/esploro/outputs/doctoral/Reactivity-and-Reactivity-Tests-for-Unconventional/991031745320602976)
slag SL | 34.8 | 11.7 | 0.9 | 42.6 | 6.9 | 1.9 |  |  |  | 0.4 | 1.6 |  |  |  | 10 | 30 | 0 | 36 | 0 | 1.51 | 50 | 7 | 530.7888041 |  |  | Reactivity and Reactivity Tests for Unconventional Fly Ashes, Ying Wang (https://scholarship.miami.edu/esploro/outputs/doctoral/Reactivity-and-Reactivity-Tests-for-Unconventional/991031745320602976)
silica fume SF | 91.6 | 0.5 | 0 | 3.4 | 0.3 | 0 |  |  |  | 0.6 |  |  |  |  | 10 | 30 | 0 | 36 | 0 | 1.51 | 50 | 7 | 575.3180662 |  |  | Reactivity and Reactivity Tests for Unconventional Fly Ashes, Ying Wang (https://scholarship.miami.edu/esploro/outputs/doctoral/Reactivity-and-Reactivity-Tests-for-Unconventional/991031745320602976)
class c fly ash CFAI | 46.1 | 16.6 | 3 | 18.5 | 2.3 | 4.1 |  |  |  | 1.1 | 0.7 |  |  |  | 10 | 30 | 0 | 36 | 0 | 1.51 | 50 | 7 | 317.0483461 |  |  | Reactivity and Reactivity Tests for Unconventional Fly Ashes, Ying Wang (https://scholarship.miami.edu/esploro/outputs/doctoral/Reactivity-and-Reactivity-Tests-for-Unconventional/991031745320602976)
class c fly ash CFA3 | 31.2 | 15.2 | 3.6 | 25.3 | 7.5 | 2.8 |  |  |  | 1.9 | 0.8 |  |  |  | 10 | 30 | 0 | 36 | 0 | 1.51 | 50 | 7 | 277.8625954 |  |  | Reactivity and Reactivity Tests for Unconventional Fly Ashes, Ying Wang (https://scholarship.miami.edu/esploro/outputs/doctoral/Reactivity-and-Reactivity-Tests-for-Unconventional/991031745320602976)
Class F fly ash FFA11 | 41.9 | 20.1 | 20.2 | 5 | 0.7 | 0.6 |  |  |  | 1.7 | 4.6 |  |  |  | 10 | 30 | 0 | 36 | 0 | 1.51 | 50 | 7 | 288.5496183 |  |  | Reactivity and Reactivity Tests for Unconventional Fly Ashes, Ying Wang (https://scholarship.miami.edu/esploro/outputs/doctoral/Reactivity-and-Reactivity-Tests-for-Unconventional/991031745320602976)
Class F fly ash FFA12 | 52.2 | 29.1 | 9.2 | 2.2 | 1.1 | 0.1 |  |  |  | 2.2 | 0.5 |  |  |  | 10 | 30 | 0 | 36 | 0 | 1.51 | 50 | 7 | 260.0508906 |  |  | Reactivity and Reactivity Tests for Unconventional Fly Ashes, Ying Wang (https://scholarship.miami.edu/esploro/outputs/doctoral/Reactivity-and-Reactivity-Tests-for-Unconventional/991031745320602976)
Class F fly ash FFA13 | 54.8 | 27.6 | 9.6 | 1.5 | 1 | 0.1 |  |  |  | 1.9 | 0.1 |  |  |  | 10 | 30 | 0 | 36 | 0 | 1.51 | 50 | 7 | 206.6157761 |  |  | Reactivity and Reactivity Tests for Unconventional Fly Ashes, Ying Wang (https://scholarship.miami.edu/esploro/outputs/doctoral/Reactivity-and-Reactivity-Tests-for-Unconventional/991031745320602976)
quartz Q | 98.7 | 0.7 | 0 | 0.13 | 0.1 | 0.1 |  |  |  | 0.1 | 0.1 |  |  |  | 10 | 30 | 0 | 36 | 0 | 1.51 | 50 | 7 | 35.62340967 |  |  | Reactivity and Reactivity Tests for Unconventional Fly Ashes, Ying Wang (https://scholarship.miami.edu/esploro/outputs/doctoral/Reactivity-and-Reactivity-Tests-for-Unconventional/991031745320602976)
calcined clay CC | 47.7 | 42 | 2.4 | 0.4 | 0.1 | 0.1 |  |  |  | 0.3 | 3 |  |  |  | 10 | 30 | 5 | 52.704 | 1.08 | 0.216 | 40 | 7 |  |  | 27.53846154 | Reactivity and Reactivity Tests for Unconventional Fly Ashes, Ying Wang (https://scholarship.miami.edu/esploro/outputs/doctoral/Reactivity-and-Reactivity-Tests-for-Unconventional/991031745320602976)
slag SL | 34.8 | 11.7 | 0.9 | 42.6 | 6.9 | 1.9 |  |  |  | 0.4 | 1.6 |  |  |  | 10 | 30 | 5 | 52.704 | 1.08 | 0.216 | 40 | 7 |  |  | 18.46153846 | Reactivity and Reactivity Tests for Unconventional Fly Ashes, Ying Wang (https://scholarship.miami.edu/esploro/outputs/doctoral/Reactivity-and-Reactivity-Tests-for-Unconventional/991031745320602976)
silica fume SF | 91.6 | 0.5 | 0 | 3.4 | 0.3 | 0 |  |  |  | 0.6 |  |  |  |  | 10 | 30 | 5 | 52.704 | 1.08 | 0.216 | 40 | 7 |  |  | 17.38461538 | Reactivity and Reactivity Tests for Unconventional Fly Ashes, Ying Wang (https://scholarship.miami.edu/esploro/outputs/doctoral/Reactivity-and-Reactivity-Tests-for-Unconventional/991031745320602976)
class c fly ash CFAI | 46.1 | 16.6 | 3 | 18.5 | 2.3 | 4.1 |  |  |  | 1.1 | 0.7 |  |  |  | 10 | 30 | 5 | 52.704 | 1.08 | 0.216 | 40 | 7 |  |  | 16.07692308 | Reactivity and Reactivity Tests for Unconventional Fly Ashes, Ying Wang (https://scholarship.miami.edu/esploro/outputs/doctoral/Reactivity-and-Reactivity-Tests-for-Unconventional/991031745320602976)
class c fly ash CFA3 | 31.2 | 15.2 | 3.6 | 25.3 | 7.5 | 2.8 |  |  |  | 1.9 | 0.8 |  |  |  | 10 | 30 | 5 | 52.704 | 1.08 | 0.216 | 40 | 7 |  |  | 18.07692308 | Reactivity and Reactivity Tests for Unconventional Fly Ashes, Ying Wang (https://scholarship.miami.edu/esploro/outputs/doctoral/Reactivity-and-Reactivity-Tests-for-Unconventional/991031745320602976)
Class F fly ash FFA11 | 41.9 | 20.1 | 20.2 | 5 | 0.7 | 0.6 |  |  |  | 1.7 | 4.6 |  |  |  | 10 | 30 | 5 | 52.704 | 1.08 | 0.216 | 40 | 7 |  |  | 7.307692308 | Reactivity and Reactivity Tests for Unconventional Fly Ashes, Ying Wang (https://scholarship.miami.edu/esploro/outputs/doctoral/Reactivity-and-Reactivity-Tests-for-Unconventional/991031745320602976)
Class F fly ash FFA12 | 52.2 | 29.1 | 9.2 | 2.2 | 1.1 | 0.1 |  |  |  | 2.2 | 0.5 |  |  |  | 10 | 30 | 5 | 52.704 | 1.08 | 0.216 | 40 | 7 |  |  | 7.615384615 | Reactivity and Reactivity Tests for Unconventional Fly Ashes, Ying Wang (https://scholarship.miami.edu/esploro/outputs/doctoral/Reactivity-and-Reactivity-Tests-for-Unconventional/991031745320602976)
Class F fly ash FFA13 | 54.8 | 27.6 | 9.6 | 1.5 | 1 | 0.1 |  |  |  | 1.9 | 0.1 |  |  |  | 10 | 30 | 5 | 52.704 | 1.08 | 0.216 | 40 | 7 |  |  | 5.615384615 | Reactivity and Reactivity Tests for Unconventional Fly Ashes, Ying Wang (https://scholarship.miami.edu/esploro/outputs/doctoral/Reactivity-and-Reactivity-Tests-for-Unconventional/991031745320602976)
quartz Q | 98.7 | 0.7 | 0 | 0.13 | 0.1 | 0.1 |  |  |  | 0.1 | 0.1 |  |  |  | 10 | 30 | 5 | 52.704 | 1.08 | 0.216 | 40 | 7 |  |  | 4.769230769 | Reactivity and Reactivity Tests for Unconventional Fly Ashes, Ying Wang (https://scholarship.miami.edu/esploro/outputs/doctoral/Reactivity-and-Reactivity-Tests-for-Unconventional/991031745320602976)
calcined clay CC | 47.7 | 42 | 2.4 | 0.4 | 0.1 | 0.1 |  |  |  | 0.3 | 3 |  |  |  | 10 | 30 | 0 | 36 | 0 | 1.51 | 50 | 7 |  |  | 28.15384615 | Reactivity and Reactivity Tests for Unconventional Fly Ashes, Ying Wang (https://scholarship.miami.edu/esploro/outputs/doctoral/Reactivity-and-Reactivity-Tests-for-Unconventional/991031745320602976)
slag SL | 34.8 | 11.7 | 0.9 | 42.6 | 6.9 | 1.9 |  |  |  | 0.4 | 1.6 |  |  |  | 10 | 30 | 0 | 36 | 0 | 1.51 | 50 | 7 |  |  | 18.84615385 | Reactivity and Reactivity Tests for Unconventional Fly Ashes, Ying Wang (https://scholarship.miami.edu/esploro/outputs/doctoral/Reactivity-and-Reactivity-Tests-for-Unconventional/991031745320602976)
silica fume SF | 91.6 | 0.5 | 0 | 3.4 | 0.3 | 0 |  |  |  | 0.6 |  |  |  |  | 10 | 30 | 0 | 36 | 0 | 1.51 | 50 | 7 |  |  | 17.84615385 | Reactivity and Reactivity Tests for Unconventional Fly Ashes, Ying Wang (https://scholarship.miami.edu/esploro/outputs/doctoral/Reactivity-and-Reactivity-Tests-for-Unconventional/991031745320602976)
class c fly ash CFAI | 46.1 | 16.6 | 3 | 18.5 | 2.3 | 4.1 |  |  |  | 1.1 | 0.7 |  |  |  | 10 | 30 | 0 | 36 | 0 | 1.51 | 50 | 7 |  |  | 16.46153846 | Reactivity and Reactivity Tests for Unconventional Fly Ashes, Ying Wang (https://scholarship.miami.edu/esploro/outputs/doctoral/Reactivity-and-Reactivity-Tests-for-Unconventional/991031745320602976)
class c fly ash CFA3 | 31.2 | 15.2 | 3.6 | 25.3 | 7.5 | 2.8 |  |  |  | 1.9 | 0.8 |  |  |  | 10 | 30 | 0 | 36 | 0 | 1.51 | 50 | 7 |  |  | 18.61538462 | Reactivity and Reactivity Tests for Unconventional Fly Ashes, Ying Wang (https://scholarship.miami.edu/esploro/outputs/doctoral/Reactivity-and-Reactivity-Tests-for-Unconventional/991031745320602976)
Class F fly ash FFA11 | 41.9 | 20.1 | 20.2 | 5 | 0.7 | 0.6 |  |  |  | 1.7 | 4.6 |  |  |  | 10 | 30 | 0 | 36 | 0 | 1.51 | 50 | 7 |  |  | 12.84615385 | Reactivity and Reactivity Tests for Unconventional Fly Ashes, Ying Wang (https://scholarship.miami.edu/esploro/outputs/doctoral/Reactivity-and-Reactivity-Tests-for-Unconventional/991031745320602976)
Class F fly ash FFA12 | 52.2 | 29.1 | 9.2 | 2.2 | 1.1 | 0.1 |  |  |  | 2.2 | 0.5 |  |  |  | 10 | 30 | 0 | 36 | 0 | 1.51 | 50 | 7 |  |  | 12.38461538 | Reactivity and Reactivity Tests for Unconventional Fly Ashes, Ying Wang (https://scholarship.miami.edu/esploro/outputs/doctoral/Reactivity-and-Reactivity-Tests-for-Unconventional/991031745320602976)
Class F fly ash FFA13 | 54.8 | 27.6 | 9.6 | 1.5 | 1 | 0.1 |  |  |  | 1.9 | 0.1 |  |  |  | 10 | 30 | 0 | 36 | 0 | 1.51 | 50 | 7 |  |  | 10.30769231 | Reactivity and Reactivity Tests for Unconventional Fly Ashes, Ying Wang (https://scholarship.miami.edu/esploro/outputs/doctoral/Reactivity-and-Reactivity-Tests-for-Unconventional/991031745320602976)
quartz Q | 98.7 | 0.7 | 0 | 0.13 | 0.1 | 0.1 |  |  |  | 0.1 | 0.1 |  |  |  | 10 | 30 | 0 | 36 | 0 | 1.51 | 50 | 7 |  |  | 3.769230769 | Reactivity and Reactivity Tests for Unconventional Fly Ashes, Ying Wang (https://scholarship.miami.edu/esploro/outputs/doctoral/Reactivity-and-Reactivity-Tests-for-Unconventional/991031745320602976)
calcined clay CC | 47.7 | 42 | 2.4 | 0.4 | 0.1 | 0.1 |  |  |  | 0.3 | 3 |  |  |  | 10 | 30 | 5 | 52.704 | 1.08 | 0.216 | 40 | 7 |  |  | 21 | Reactivity and Reactivity Tests for Unconventional Fly Ashes, Ying Wang (https://scholarship.miami.edu/esploro/outputs/doctoral/Reactivity-and-Reactivity-Tests-for-Unconventional/991031745320602976)
slag SL | 34.8 | 11.7 | 0.9 | 42.6 | 6.9 | 1.9 |  |  |  | 0.4 | 1.6 |  |  |  | 10 | 30 | 5 | 52.704 | 1.08 | 0.216 | 40 | 7 |  |  | 16.30769231 | Reactivity and Reactivity Tests for Unconventional Fly Ashes, Ying Wang (https://scholarship.miami.edu/esploro/outputs/doctoral/Reactivity-and-Reactivity-Tests-for-Unconventional/991031745320602976)
silica fume SF | 91.6 | 0.5 | 0 | 3.4 | 0.3 | 0 |  |  |  | 0.6 |  |  |  |  | 10 | 30 | 5 | 52.704 | 1.08 | 0.216 | 40 | 7 |  |  | 18.38461538 | Reactivity and Reactivity Tests for Unconventional Fly Ashes, Ying Wang (https://scholarship.miami.edu/esploro/outputs/doctoral/Reactivity-and-Reactivity-Tests-for-Unconventional/991031745320602976)
class c fly ash CFAI | 46.1 | 16.6 | 3 | 18.5 | 2.3 | 4.1 |  |  |  | 1.1 | 0.7 |  |  |  | 10 | 30 | 5 | 52.704 | 1.08 | 0.216 | 40 | 7 |  |  | 14.38461538 | Reactivity and Reactivity Tests for Unconventional Fly Ashes, Ying Wang (https://scholarship.miami.edu/esploro/outputs/doctoral/Reactivity-and-Reactivity-Tests-for-Unconventional/991031745320602976)
class c fly ash CFA3 | 31.2 | 15.2 | 3.6 | 25.3 | 7.5 | 2.8 |  |  |  | 1.9 | 0.8 |  |  |  | 10 | 30 | 5 | 52.704 | 1.08 | 0.216 | 40 | 7 |  |  | 17.23076923 | Reactivity and Reactivity Tests for Unconventional Fly Ashes, Ying Wang (https://scholarship.miami.edu/esploro/outputs/doctoral/Reactivity-and-Reactivity-Tests-for-Unconventional/991031745320602976)
Class F fly ash FFA11 | 41.9 | 20.1 | 20.2 | 5 | 0.7 | 0.6 |  |  |  | 1.7 | 4.6 |  |  |  | 10 | 30 | 5 | 52.704 | 1.08 | 0.216 | 40 | 7 |  |  | 8.153846154 | Reactivity and Reactivity Tests for Unconventional Fly Ashes, Ying Wang (https://scholarship.miami.edu/esploro/outputs/doctoral/Reactivity-and-Reactivity-Tests-for-Unconventional/991031745320602976)
Class F fly ash FFA12 | 52.2 | 29.1 | 9.2 | 2.2 | 1.1 | 0.1 |  |  |  | 2.2 | 0.5 |  |  |  | 10 | 30 | 5 | 52.704 | 1.08 | 0.216 | 40 | 7 |  |  | 7.769230769 | Reactivity and Reactivity Tests for Unconventional Fly Ashes, Ying Wang (https://scholarship.miami.edu/esploro/outputs/doctoral/Reactivity-and-Reactivity-Tests-for-Unconventional/991031745320602976)
Class F fly ash FFA13 | 54.8 | 27.6 | 9.6 | 1.5 | 1 | 0.1 |  |  |  | 1.9 | 0.1 |  |  |  | 10 | 30 | 5 | 52.704 | 1.08 | 0.216 | 40 | 7 |  |  | 7 | Reactivity and Reactivity Tests for Unconventional Fly Ashes, Ying Wang (https://scholarship.miami.edu/esploro/outputs/doctoral/Reactivity-and-Reactivity-Tests-for-Unconventional/991031745320602976)
quartz Q | 98.7 | 0.7 | 0 | 0.13 | 0.1 | 0.1 |  |  |  | 0.1 | 0.1 |  |  |  | 10 | 30 | 5 | 52.704 | 1.08 | 0.216 | 40 | 7 |  |  | 6.153846154 | Reactivity and Reactivity Tests for Unconventional Fly Ashes, Ying Wang (https://scholarship.miami.edu/esploro/outputs/doctoral/Reactivity-and-Reactivity-Tests-for-Unconventional/991031745320602976)
calcined clay CC | 47.7 | 42 | 2.4 | 0.4 | 0.1 | 0.1 |  |  |  | 0.3 | 3 |  |  |  | 10 | 30 | 0 | 36 | 0 | 1.51 | 40 | 7 |  |  | 23.92307692 | Reactivity and Reactivity Tests for Unconventional Fly Ashes, Ying Wang (https://scholarship.miami.edu/esploro/outputs/doctoral/Reactivity-and-Reactivity-Tests-for-Unconventional/991031745320602976)
slag SL | 34.8 | 11.7 | 0.9 | 42.6 | 6.9 | 1.9 |  |  |  | 0.4 | 1.6 |  |  |  | 10 | 30 | 0 | 36 | 0 | 1.51 | 50 | 7 |  |  | 16.46153846 | Reactivity and Reactivity Tests for Unconventional Fly Ashes, Ying Wang (https://scholarship.miami.edu/esploro/outputs/doctoral/Reactivity-and-Reactivity-Tests-for-Unconventional/991031745320602976)
silica fume SF | 91.6 | 0.5 | 0 | 3.4 | 0.3 | 0 |  |  |  | 0.6 |  |  |  |  | 10 | 30 | 0 | 36 | 0 | 1.51 | 50 | 7 |  |  | 19.15384615 | Reactivity and Reactivity Tests for Unconventional Fly Ashes, Ying Wang (https://scholarship.miami.edu/esploro/outputs/doctoral/Reactivity-and-Reactivity-Tests-for-Unconventional/991031745320602976)
class c fly ash CFAI | 46.1 | 16.6 | 3 | 18.5 | 2.3 | 4.1 |  |  |  | 1.1 | 0.7 |  |  |  | 10 | 30 | 0 | 36 | 0 | 1.51 | 50 | 7 |  |  | 17.38461538 | Reactivity and Reactivity Tests for Unconventional Fly Ashes, Ying Wang (https://scholarship.miami.edu/esploro/outputs/doctoral/Reactivity-and-Reactivity-Tests-for-Unconventional/991031745320602976)
class c fly ash CFA3 | 31.2 | 15.2 | 3.6 | 25.3 | 7.5 | 2.8 |  |  |  | 1.9 | 0.8 |  |  |  | 10 | 30 | 0 | 36 | 0 | 1.51 | 50 | 7 |  |  | 19.15384615 | Reactivity and Reactivity Tests for Unconventional Fly Ashes, Ying Wang (https://scholarship.miami.edu/esploro/outputs/doctoral/Reactivity-and-Reactivity-Tests-for-Unconventional/991031745320602976)
Class F fly ash FFA11 | 41.9 | 20.1 | 20.2 | 5 | 0.7 | 0.6 |  |  |  | 1.7 | 4.6 |  |  |  | 10 | 30 | 0 | 36 | 0 | 1.51 | 50 | 7 |  |  | 13.76923077 | Reactivity and Reactivity Tests for Unconventional Fly Ashes, Ying Wang (https://scholarship.miami.edu/esploro/outputs/doctoral/Reactivity-and-Reactivity-Tests-for-Unconventional/991031745320602976)
Class F fly ash FFA12 | 52.2 | 29.1 | 9.2 | 2.2 | 1.1 | 0.1 |  |  |  | 2.2 | 0.5 |  |  |  | 10 | 30 | 0 | 36 | 0 | 1.51 | 50 | 7 |  |  | 12.76923077 | Reactivity and Reactivity Tests for Unconventional Fly Ashes, Ying Wang (https://scholarship.miami.edu/esploro/outputs/doctoral/Reactivity-and-Reactivity-Tests-for-Unconventional/991031745320602976)
Class F fly ash FFA13 | 54.8 | 27.6 | 9.6 | 1.5 | 1 | 0.1 |  |  |  | 1.9 | 0.1 |  |  |  | 10 | 30 | 0 | 36 | 0 | 1.51 | 50 | 7 |  |  | 11.07692308 | Reactivity and Reactivity Tests for Unconventional Fly Ashes, Ying Wang (https://scholarship.miami.edu/esploro/outputs/doctoral/Reactivity-and-Reactivity-Tests-for-Unconventional/991031745320602976)
quartz Q | 98.7 | 0.7 | 0 | 0.13 | 0.1 | 0.1 |  |  |  | 0.1 | 0.1 |  |  |  | 10 | 30 | 0 | 36 | 0 | 1.51 | 50 | 7 |  |  | 5.846153846 | Reactivity and Reactivity Tests for Unconventional Fly Ashes, Ying Wang (https://scholarship.miami.edu/esploro/outputs/doctoral/Reactivity-and-Reactivity-Tests-for-Unconventional/991031745320602976)
calcined clay CSMRB | 26.5 | 7.2 | 4.51 | 53.6 | 2.72 | 3.45 |  |  | 0.77 | 0.35 | 0.9 | 2.993 | 53.89 | 12.6 | 11 | 33.33 | 5.56 | 60 | 1.2 | 0.24 | 40 | 7 |  | 24 |  | Thermally Treated Cutter Soil Mixing Residue (CSMR) as Construction and Building Materials (https://kuleuven.limo.libis.be/discovery/search?query=any,contains,LIRIAS3937773&tab=LIRIAS&search_scope=lirias_profile&vid=32KUL_KUL:Lirias&offset=0)
calcined clay CSMRC | 58.79 | 6.49 | 2.65 | 25.11 | 1.74 | 2.65 |  |  | 1.74 | 0.46 | 0.8 | 2.753 | 43.11 | 22.4 | 11 | 33.33 | 5.56 | 60 | 1.2 | 0.24 | 40 | 7 |  | 31.4 |  | Thermally Treated Cutter Soil Mixing Residue (CSMR) as Construction and Building Materials (https://kuleuven.limo.libis.be/discovery/search?query=any,contains,LIRIAS3937773&tab=LIRIAS&search_scope=lirias_profile&vid=32KUL_KUL:Lirias&offset=0)
slag GGBS | 38.6 | 8.4 | 7.6 | 31.2 | 3.3 |  |  |  | 0.3 | 0.3 |  |  |  | 7.9 | 11 | 33.33 | 5.56 | 60 | 1.2 | 0.24 | 40 | 7 |  | 36 |  | Thermally Treated Cutter Soil Mixing Residue (CSMR) as Construction and Building Materials (https://kuleuven.limo.libis.be/discovery/search?query=any,contains,LIRIAS3937773&tab=LIRIAS&search_scope=lirias_profile&vid=32KUL_KUL:Lirias&offset=0)
calcined clay CSMRA | 37.5 | 9.1 | 7.29 | 34.1 | 2.72 | 4.26 |  |  | 1.99 | 0.85 | 2.8 | 2.767 | 47.56 | 17.8 | 11 | 33.33 | 5.56 | 60 | 1.2 | 0.24 | 40 | 7 |  | 39.8 |  | Thermally Treated Cutter Soil Mixing Residue (CSMR) as Construction and Building Materials (https://kuleuven.limo.libis.be/discovery/search?query=any,contains,LIRIAS3937773&tab=LIRIAS&search_scope=lirias_profile&vid=32KUL_KUL:Lirias&offset=0)
Fly ash | 53.2 | 27.6 | 6.5 | 3.4 | 0.9 | 0.9 |  |  | 2 | 1 |  |  |  | 3.3 | 11 | 33.33 | 5.56 | 60 | 1.2 | 0.24 | 40 | 7 |  | 59.8 |  | Thermally Treated Cutter Soil Mixing Residue (CSMR) as Construction and Building Materials (https://kuleuven.limo.libis.be/discovery/search?query=any,contains,LIRIAS3937773&tab=LIRIAS&search_scope=lirias_profile&vid=32KUL_KUL:Lirias&offset=0)
calcined Thermally Treated Cutter Soil Mixing Residue clay CSMRA | 37.5 | 9.1 | 7.29 | 34.1 | 2.72 | 4.26 |  |  | 1.99 | 0.85 | 2.8 | 2.767 | 59.22 | 17.8 | 11 | 33.33 | 5.56 | 60 | 1.2 | 0.24 | 40 | 7 |  |  | 5.4 | Thermally Treated Cutter Soil Mixing Residue (CSMR) as Construction and Building Materials (https://kuleuven.limo.libis.be/discovery/search?query=any,contains,LIRIAS3937773&tab=LIRIAS&search_scope=lirias_profile&vid=32KUL_KUL:Lirias&offset=0)
calcined Thermally Treated Cutter Soil Mixing Residue clay CSMRB | 26.5 | 7.2 | 4.51 | 53.6 | 2.72 | 3.45 |  |  | 0.77 | 0.35 | 0.9 | 2.993 | 54.65 | 12.6 | 11 | 33.33 | 5.56 | 60 | 1.2 | 0.24 | 40 | 7 |  |  | 7.1 | Thermally Treated Cutter Soil Mixing Residue (CSMR) as Construction and Building Materials (https://kuleuven.limo.libis.be/discovery/search?query=any,contains,LIRIAS3937773&tab=LIRIAS&search_scope=lirias_profile&vid=32KUL_KUL:Lirias&offset=0)
calcined Thermally Treated Cutter Soil Mixing Residue clay CSMRC | 58.79 | 6.49 | 2.65 | 25.11 | 1.74 | 2.65 |  |  | 1.74 | 0.46 | 0.8 | 2.753 | 33.89 | 22.4 | 11 | 33.33 | 5.56 | 60 | 1.2 | 0.24 | 40 | 7 |  |  | 6.5 | Thermally Treated Cutter Soil Mixing Residue (CSMR) as Construction and Building Materials (https://kuleuven.limo.libis.be/discovery/search?query=any,contains,LIRIAS3937773&tab=LIRIAS&search_scope=lirias_profile&vid=32KUL_KUL:Lirias&offset=0)
Fly ash | 53.2 | 27.6 | 6.5 | 3.4 | 0.9 | 0.9 |  |  | 2 | 1 |  |  |  | 3.3 | 11 | 33.33 | 5.56 | 60 | 1.2 | 0.24 | 40 | 7 |  |  | 5.1 | Thermally Treated Cutter Soil Mixing Residue (CSMR) as Construction and Building Materials (https://kuleuven.limo.libis.be/discovery/search?query=any,contains,LIRIAS3937773&tab=LIRIAS&search_scope=lirias_profile&vid=32KUL_KUL:Lirias&offset=0)
slag GGBS | 38.6 | 8.4 | 7.6 | 31.2 | 3.3 |  |  |  | 0.3 | 0.3 |  |  |  | 7.9 | 11 | 33.33 | 5.56 | 60 | 1.2 | 0.24 | 40 | 7 |  |  | 7.8 | Thermally Treated Cutter Soil Mixing Residue (CSMR) as Construction and Building Materials (https://kuleuven.limo.libis.be/discovery/search?query=any,contains,LIRIAS3937773&tab=LIRIAS&search_scope=lirias_profile&vid=32KUL_KUL:Lirias&offset=0)