## STable D1
Supplementary Table D1. Equation of state parameters learned for each fold in the 5-fold cross-validation (5CV) experiments (refer to Figure 3 and Section "Supervised Joint Learning with P-V-T-E Data" in the main text). *Equation of state parameters were obtained with EOSFit7 software (Gonzalez-Platas et al. 2016). aIn fold4, γ was refined to a negative value, we fixed γ to 1.1 in the fitting.
Parameters | Fold 1 | Fold 2 | Fold 3 | Fold 4 | Fold 5
Mie-Grüneisen-Debye + 3rd-order Birch-Murnaghan equation*
V0 (cm3 mol-1) | 3.4662 | 3.3376 | 3.4808 | 3.4853 | 3.4524
K0 (GPa) | 433.6447 | 520.0401 | 426.2732 | 421.8052 | 435.869
K0' | 3.5905 | 3.6457 | 3.6008 | 3.6066 | 3.6033
θ0 (K) | 4645.0981 | 298 | 5481.1587 | 4662.2134 | 3204.9915
γ | 1.2267 | 1.0468 | 1.2056 | 1.1000a | 1.2669
q | 0.8644 | 0.4171 | 0.5883 | 0.6271 | 1.1276
Mie-Grüneisen-Debye + Vinet equation*
V0 (cm3 mol-1) | 3.4694 | 3.319 | 3.4858 | 3.4915 | 3.4595
K0 (GPa) | 421.7716 | 512.4026 | 413.7452 | 405.4407 | 420.4523
K0' | 3.8141 | 3.2806 | 3.8311 | 3.8631 | 3.8518
θ0 (K) | 4504.498 | 298 | 5356.2769 | 3989.0691 | 3179.7387
γ | 1.2277 | 1.0533 | 1.2075 | 1.0355 | 1.274
q | 0.8716 | 0.4775 | 0.6153 | 0.5645 | 1.1272

## STable D2
Supplementary Table D2. Predicted pressure values by semi-empirical/empirical equations of state in the 5-fold cross-validation (5CV) experiments (refer to Figure 3 and Section "Supervised Joint Learning with P-V-T-E Data" in the main text). The values were calculated using EOSFit7 software (Gonzalez-Platas et al. 2016).
| Benedict et al. 2014 | Mie-Grüneisen-Debye + Birch-Murnaghan | Mie-Grüneisen-Debye +Vinet
| P_true (GPa) | P_predict (GPa) | P_predict (GPa)
Fold1 | 112.544207 | 111.346 | 111.039
| 313.087042 | 313.209 | 313.251
| 476.767756 | 477.123 | 477.398
| 297.309335 | 296.323 | 296.318
Fold2 | 239.034974 | 249.866 | 227.895
| 392.973795 | 420.696 | 372.955
| 322.162572 | 343.089 | 313.522
| 673.837749 | 743.723 | 639.526
Fold3 | 433.474706 | 434.797 | 434.882
| 855.824425 | 857.578 | 856.346
| 46.749595 | 45.76 | 45.966
| 627.306291 | 632.2 | 632.006
Fold4 | 597.561705 | 596.153 | 596.063
| 544.25838 | 541.488 | 541.901
| 247.11987 | 246.414 | 246.457
| 156.021765 | 151.523 | 150.248
Fold5 | 304.017605 | 305.122 | 305.053
| 92.622201 | 95.204 | 95.232
| 68.1514 | 73.766 | 74.192
| 203.093446 | 204.827 | 204.551

## STable D3
Supplementary Table D3. Root mean square error of pressure (RMSE-P) and energy (RMSE-E) in 5-fold cross-validation (5CV) experiments (refer to Figure 3 and "Section Supervised Joint Learning with P-V-T-E Data" in the main text).
Methods | Parameters | Fold 1 | Fold 2 | Fold 3 | Fold 4 | Fold 5 | Mean | Std. Dev.
Polynomial Regression + Neural Network (PR + NN)
EOSNN | RMSE-P (GPa) | 4.8629533 | 14.42630893 | 21.35694222 | 11.93591021 | 2.06836646 | 10.9301 | 6.889046
| RMSE-E (eV/atom) | 0.07204339 | 0.047674 | 0.38777074 | 0.08999903 | 0.05351154 | 0.13019974 | 0.12964
PR (d = 1) + EOSNN | RMSE-P (GPa) | 4.29096429 | 7.68114089 | 41.4239803 | 13.6011805 | 9.84941632 | 15.36933646 | 13.3737
| RMSE-E (eV/atom) | 0.0450879967 | 0.184893444 | 0.100913036 | 0.125400996 | 0.0759971502 | 0.1064585 | 0.04740431
PR (d = 2) + EOSNN | RMSE-P (GPa) | 2.86692129 | 15.91966706 | 18.2581318 | 19.61569561 | 4.94178182 | 12.32044 | 7.003499
| RMSE-E (eV/atom) | 0.03178958 | 0.0915817 | 0.0872351 | 0.17445169 | 0.06297239 | 0.089606092 | 0.04745609
PR (d = 3) + EOSNN | RMSE-P (GPa) | 4.47463011 | 2.56459207 | 6.27470877 | 10.6985657 | 15.6414043 | 7.93078019 | 4.703145
| RMSE-E (eV/atom) | 0.0194138546 | 0.0193622872 | 0.127538166 | 0.033231856 | 0.126105846 | 0.06513040196 | 0.05062603
PR (d = 4) + EOSNN | RMSE-P (GPa) | 8.07437657 | 12.3411822 | 95.8760082 | 8.12436589 | 63.3758502 | 37.55836 | 35.8861
| RMSE-E (eV/atom) | 0.00781821893 | 0.0159078178 | 0.152094423 | 0.0330180282 | 0.139952039 | 0.06975811 | 0.06291692
PR + Gaussian Process (GP)
GP | RMSE-P (GPa) | 143.4913 | 177.8874 | 344.9519 | 193.7147 | 247.6179 | 221.5326 | 70.25944
| RMSE-E (eV/atom) | 1.005624 | 1.002895 | 2.327315 | 0.8227888 | 1.209328 | 1.27359 | 0.5408825
PR (d = 1) + GP | RMSE-P (GPa) | 185.1697 | 23.08672 | 108.0555 | 104.7216 | 88.78772 | 101.9643 | 51.69748
| RMSE-E (eV/atom) | 0.1474777 | 0.3409283 | 0.9348175 | 0.2145817 | 0.592262 | 0.4460134 | 0.2877656
PR (d = 2) + GP | RMSE-P (GPa) | 13.71788 | 14.14767 | 25.78311 | 26.72981 | 14.3487 | 18.94543 | 5.980402
| RMSE-E (eV/atom) | 0.09200901 | 0.109885 | 0.1710583 | 0.2264327 | 0.1197785 | 0.1438327 | 0.04895047
PR (d = 3) + GP | RMSE-P (GPa) | 4.13455 | 3.519602 | 7.435278 | 3.463737 | 22.87068 | 8.28477 | 7.438333
| RMSE-E (eV/atom) | 0.02233076 | 0.02054203 | 0.1026781 | 0.03549819 | 0.1380616 | 0.06382214 | 0.04778752
PR (d = 4) + GP | RMSE-P (GPa) | 9.124916 | 10.69072 | 91.66428 | 6.740592 | 62.09164 | 36.06243 | 34.63584
| RMSE-E (eV/atom) | 0.003288621 | 0.01693772 | 0.1469699 | 0.03666908 | 0.1415646 | 0.069086 | 0.06231959
PR
PR (d = 1) | RMSE-P (GPa) | 54.55966 | 64.62214 | 114.6778 | 45.74296 | 76.54459 | 71.22943 | 24.0296
| RMSE-E (eV/atom) | 0.3766399 | 0.4443879 | 0.7223523 | 0.2949383 | 0.4947095 | 0.4666056 | 0.1443976
PR (d = 2) | RMSE-P (GPa) | 13.71788 | 14.15264 | 25.78311 | 26.72987 | 14.3487 | 18.94644 | 5.979621
| RMSE-E (eV/atom) | 0.08608296 | 0.1278975 | 0.1475674 | 0.2286951 | 0.1291781 | 0.1438842 | 0.04694525
PR (d = 3) | RMSE-P (GPa) | 4.728743 | 3.467092 | 7.456677 | 3.80228 | 22.92251 | 8.47546 | 7.358198
| RMSE-E (eV/atom) | 0.02265438 | 0.02024498 | 0.1027151 | 0.03717723 | 0.1381975 | 0.06419784 | 0.04763897
PR (d = 4) | RMSE-P (GPa) | 9.124916 | 10.69069 | 91.66428 | 6.727654 | 62.09115 | 36.05974 | 34.63796
| RMSE-E (eV/atom) | 0.003423467 | 0.01693772 | 0.1469717 | 0.03666533 | 0.1415635 | 0.06911234 | 0.06229169
semi-empirical/empirical EOS
Mie-Grüneisen-Debye + Birch Murnaghan | RMSE-P (GPa) | 0.7984 | 39.394 | 2.727 | 2.757 | 3.2563 | 9.78654 | 14.82757
Mie-Grüneisen-Debye + Vinet | RMSE-P (GPa) | 0.9582 | 21.076 | 2.4977 | 3.2241 | 3.4094 | 6.23308 | 7.471504
Mie-Grüneisen | RMSE-E (eV/atom) | 0.2403233 | 0.5614448 | 0.9491331 | 0.6835847 | 0.5614787 | 0.5991929 | 0.2285672

## STable D4
Supplementary Table D4. Equation of state parameters used in the experiments with low P-T data as training data and the rest P-T data as testing data (refer to Figure 4 and Section "Supervised Joint Learning with P-V-T-E Data" in the main text). *Equation of state parameters were obtained with EOSFit7 software (Gonzalez-Platas et al. 2016). aIn region I, q was refined to a negative value, we fixed q to 0.5 in the fitting.
Parameters | region I | region II | region III | region IV
Mie-Grüneisen-Debye + 3rd-order Birch-Murnaghan equation*
V0 (cm3 mol-1) | 3.2745 | 3.4031 | 3.485 | 3.4465
K0 (GPa) | 438.4029 | 433.468 | 415.7467 | 441.7936
K0' | 3.7418 | 3.4275 | 3.6403 | 3.5707
θ0 (K) | 298 | 298 | 3617.5027 | 2580.2571
γ | 0.6189 | 1.0109 | 0.9958 | 1.0694
q | 0.5000a | 0.5455 | 0.4818 | 0.858
Mie-Grüneisen-Debye + Vinet equation*
V0 (cm3 mol-1) | 3.3521 | 3.4081 | 3.4802 | 3.4489
K0 (GPa) | 420.2242 | 424.1357 | 405.8478 | 430.8419
K0' | 3.962 | 3.6953 | 3.8945 | 3.772
θ0 (K) | 298 | 298 | 2807.0339 | 2294.9211
γ | 0.7156 | 1.0124 | 0.9824 | 1.0562
q | 0.5000a | 0.5384 | 0.5635 | 0.8494

## STable D5
Supplementary Table D5. Predicted pressure values by semi-empirical/empirical equations of state with low P-T data as training data and the rest P-T data as testing data (refer to Figure 4 and Section "Supervised Joint Learning with P-V-T-E Data" in the main text). The values were calculated using EOSFit7 software (Angel et al. 2014).
| Benedict et al. 2014 | Mie-Grüneisen-Debye + Birch Murnaghan | Mie-Grüneisen-Debye + Vinet
| P_true (GPa) | P_predict (GPa) | P_predict (GPa)
region I | 597.561705 | 521.076 | 552.786
| 673.837749 | 594.347 | 627.647
| 304.017605 | 243.49 | 268.574
| 92.622201 | 53.135 | 68.296
| 544.25838 | 465.528 | 497.762
| 476.767756 | 404.07 | 434.836
| 313.087042 | 248.939 | 274.801
| 68.1514 | 30.969 | 45.325
| 433.474706 | 357.915 | 388.577
| 322.162572 | 254.389 | 281.029
| 855.824425 | 764.103 | 800.287
| 627.306291 | 545.003 | 580.127
| 156.021765 | 98.643 | 117.669
region II | 597.561705 | 543.267 | 563.592
| 673.837749 | 613.318 | 638.241
| 544.25838 | 499.914 | 516.289
| 313.087042 | 295.113 | 300.551
| 68.1514 | 65.43 | 65.858
| 433.474706 | 405.348 | 415.388
| 322.162572 | 303.714 | 309.179
| 855.824425 | 775.047 | 811.359
| 627.306291 | 580.707 | 601.293
| 156.021765 | 144.962 | 145.788
region III | 673.837749 | 676.509 | 675.933
| 433.474706 | 433.503 | 433.098
| 322.162572 | 321.095 | 320.699
| 855.824425 | 860.94 | 857.929
| 627.306291 | 632.586 | 631.605
| 156.021765 | 149.893 | 149.217
region IV | 855.824425 | 852.457 | 852.003
| 156.021765 | 150.809 | 150.399

## STable D6
Supplementary Table D6. Root mean square error of pressure (RMSE-P) and energy (RMSE-E) in the experiments with low P-T data as training data and the rest P-T data as testing data (refer to Figure 4 and Section "Supervised Joint Learning with P-V-T-E Data" in the main text).
Methods | Parameters | region I | region II | region III | region IV
EOSNN | RMSE-P (GPa) | 35.17134932 | 24.87554354 | 14.45523236 | 15.92025814
| RMSE-E (eV/atom) | 0.4661107 | 0.45857534 | 0.3601481 | 0.13434658
PR + Gaussian Process (GP d = 3) | RMSE-P (GPa) | 173.1193 | 240.4072 | 11.83119 | 19.39578
| RMSE-E (eV/atom) | 0.6259516 | 0.2512259 | 0.1369586 | 0.07699442
PR (d = 3) | RMSE-P (GPa) | 173.11934 | 240.407222 | 11.8311914 | 19.314377
| RMSE-E (eV/atom) | 0.625951624 | 0.251225921 | 0.136958573 | 0.0776064603
Mie-Grüneisen-Debye + Birch Murnaghan | RMSE-P (GPa) | 69.69942 | 38.0867 | 2.7719 | 1.722
Mie-Grüneisen-Debye + Vinet | RMSE-P (GPa) | 41.49376 | 25.7295 | 2.7548 | 2.1496
Mie-Grüneisen | RMSE-E (eV/atom) | 1.334058 | 0.9792731 | 0.9590595 | 1.03545