## Table for MS
| number of | Al | Ba | Ca | Cl | Cr | Fe | K | Mg | S | Si | Ti | V
| points | mean ± SEM [%] | mean ± SEM [%] | mean ± SEM [%] | mean ± SEM [%] | mean ± SEM [%] | mean ± SEM [%] | mean ± SEM [%] | mean ± SEM [%] | mean ± SEM [%] | mean ± SEM [%] | mean ± SEM [%] | mean ± SEM [%]
Jobo1 | 8 | 3.44±0.39 | 0.009±0.002 | 0.23±0.09 | 3.40±0.71 | 0.0030±0.0006 | 0.25±0.04 | 0.23±0.03 | 0.65±0.07 | 0.11±0.03 | 43.3±1.3 | 0.09±0.01 | 0.0018±0.0002
Jobo2 | 10 | 4.50±0.89 | 0.011±0.001 | 0.42±0.22 | 3.23±0.65 | 0.0044±0.0004 | 0.87±0.35 | 0.32±0.08 | 0.73±0.10 | 0.18±0.05 | 42.0±1.9 | 0.14±0.03 | 0.0026±0.0006
Jobo3 | 16 | 3.63±0.44 | 0.014±0.002 | 0.18±0.07 | 2.58±0.44 | 0.0044±0.0005 | 1.00±0.56 | 0.23±0.02 | 0.72±0.07 | 0.22±0.03 | 44.6±0.7 | 0.10±0.02 | 0.0024±0.0005
JoboAerrado | 2 | 2.81±0.02 | 0.012±0.000 | 0.07±0.03 | 3.78±2.18 | 0.0028±0.0001 | 0.19±0.04 | 0.18±0.00 | 0.67±0.07 | 0.11±0.05 | 44.2±2.4 | 0.08±0.01 | 0.0010±0.0000
JoboClovis | 5 | 6.18±1.60 | 0.032±0.014 | 3.72±3.38 | 3.71±1.67 | 0.0042±0.0006 | 5.51±2.54 | 0.49±0.08 | 0.86±0.26 | 0.32±0.07 | 36.1±4.0 | 0.13±0.02 | 0.0055±0.0017
JoboEden | 1 | 2.74 | 0.01 | 0.01 | 4.46 | 0.0042 | 0.29 | 0.21 | 0.65 | 0.1 | 45.5 | 0.13 | 0.0015
LasCasitas | 3 | 2.98±0.80 | 0.007±0.001 | 0.38±0.25 | 4.19±2.95 | 0.0035±0.0004 | 0.19±0.08 | 0.21±0.01 | 0.79±0.32 | 0.18±0.10 | 43.4±2.2 | 0.05±0.01 | 0.001±0.0003
Preforma | 1 | 2.38 | 0.01 | 0.14 | 2.61 | 0.0018 | 0.13 | 0.15 | 0.51 | 0.22 | 42.4 | 0.04 | 0.0017
Unidentif. | 4 | 4.09±1.66 | 0.012±0.011 | 0.30±0.31 | 1.83±1.59 | 0.0041±0.0007 | 0.24±0.18 | 0.24±0.12 | 0.74±0.15 | 0.17±0.20 | 44.9±3.8 | 0.06±0.03 | 0.0014±0.0007
mean | 50 | 3.99±0.31 | 0.014±0.002 | 0.61±0.36 | 3.08±0.33 | 0.0040±0.0002 | 1.15±0.38 | 0.27±0.02 | 0.72±0.04 | 0.19±0.02 | 42.9±0.7 | 0.10±0.01 | 0.0024±0.0003