## Sheet1
Round | ML | Rank | No. | ΦHEA | ΦBA | ΦCBEA | ΦATAC | ΦPEA | ΦAAm | Fa | d
[10 empty] | (kPa) | (mm)
1 | GP-enu | / | 1 | 0.003 | 0.521 | 0.207 | 0.1 | 0.167 | 0.002 | 91.38 | 0.37
|  |  | 2 | 0.015 | 0.578 | 0.089 | 0.098 | 0.181 | 0.038 | 136.11 | 0.41
|  |  | 3 | 0.003 | 0.493 | 0.16 | 0.107 | 0.212 | 0.026 | 61.6 | 0.39
|  |  | 4 | 0.001 | 0.46 | 0.204 | 0.104 | 0.179 | 0.053 | 114.93 | 0.37
|  |  | 5 | 0.002 | 0.573 | 0.036 | 0.098 | 0.144 | 0.147 | 127.95 | 0.38
| RFR-enu | / | 1 | 0.008 | 0.591 | 0.092 | 0.095 | 0.186 | 0.028 | 118.56 | 0.44
|  |  | 2 | 0.132 | 0.587 | 0.007 | 0.075 | 0.097 | 0.102 | 111.76 | 0.38
|  |  | 3 | 0.033 | 0.59 | 0.089 | 0.089 | 0.149 | 0.051 | 111.76 | 0.39
|  |  | 4 | 0.048 | 0.592 | 0.036 | 0.077 | 0.146 | 0.101 | 102.31 | 0.43
|  |  | 5 | 0.036 | 0.59 | 0.021 | 0.115 | 0.172 | 0.066 | 122.12 | 0.41
| GP_KB | EI | 1 | 0 | 0.27 | 0.05 | 0.12 | 0.351 | 0.21 | 95.97 | 0.43
|  |  | 2 | 0 | 0.439 | 0 | 0.06 | 0.14 | 0.361 | 72.13 | 0.38
|  |  | 3 | 0 | 0.687 | 0 | 0.101 | 0.212 | 0 | 216.16 | 0.43
|  |  | 4 | 0 | 0.67 | 0 | 0.1 | 0.17 | 0.06 | 169.68 | 0.44
|  |  | 5 | 0 | 0.692 | 0 | 0.11 | 0.168 | 0.03 | 248.55 | 0.42
|  |  | 6 | 0 | 0.681 | 0 | 0.11 | 0.15 | 0.06 | 164.42 | 0.47
|  |  | 7 | 0.04 | 0.15 | 0.38 | 0.11 | 0.32 | 0 | 109.33 | 0.38
|  |  | 8 | 0 | 0.68 | 0 | 0.1 | 0.17 | 0.05 | 134.81 | 0.47
|  |  | 9 | 0 | 0.67 | 0 | 0.1 | 0.16 | 0.07 | 193.97 | 0.46
|  |  | 10 | 0 | 0.729 | 0 | 0.11 | 0.14 | 0.02 | 199.35 | 0.45
|  | PRED | 1 | 0 | 0.67 | 0 | 0.1 | 0.16 | 0.07 | 193.97 | 0.46
|  |  | 2 | 0 | 0.67 | 0 | 0.1 | 0.17 | 0.06 | 169.68 | 0.44
|  |  | 3 | 0 | 0.68 | 0 | 0.1 | 0.17 | 0.05 | 134.81 | 0.47
|  |  | 4 | 0 | 0.67 | 0 | 0.1 | 0.23 | 0 | 216.62 | 0.41
|  |  | 5 | 0 | 0.687 | 0 | 0.101 | 0.212 | 0 | 216.16 | 0.43
|  |  | 6 | 0 | 0.681 | 0 | 0.11 | 0.15 | 0.06 | 164.42 | 0.47
|  |  | 7 | 0 | 0.692 | 0 | 0.11 | 0.168 | 0.03 | 248.55 | 0.42
|  |  | 8 | 0 | 0.687 | 0 | 0.111 | 0.202 | 0 | 228.62 | 0.46
|  |  | 9 | 0 | 0.634 | 0 | 0.119 | 0.248 | 0 | 206.54 | 0.44
|  |  | 10 | 0 | 0.729 | 0 | 0.11 | 0.14 | 0.02 | 199.35 | 0.45
| GP_CLmax | EI | 1 | 0.273 | 0.525 | 0.05 | 0.071 | 0.081 | 0 | 123.43 | 0.38
|  |  | 2 | 0.11 | 0.63 | 0.05 | 0.1 | 0.09 | 0.02 | 132.88 | 0.43
|  |  | 3 | 0.09 | 0.69 | 0.06 | 0.1 | 0.06 | 0 | 128.29 | 0.42
|  |  | 4 | 0.12 | 0.45 | 0.07 | 0.08 | 0.24 | 0.04 | 121.22 | 0.39
|  |  | 5 | 0 | 0.697 | 0.01 | 0.091 | 0.102 | 0.101 | 145.85 | 0.48
| GP_CLmin | EI | 1 | 0 | 0.37 | 0 | 0.14 | 0.48 | 0.011 | 198.22 | 0.49
|  |  | 2 | 0 | 0.199 | 0.371 | 0.09 | 0.28 | 0.059 | 120.88 | 0.42
|  |  | 3 | 0 | 0.18 | 0.07 | 0.07 | 0.25 | 0.43 | 71.56 | 0.4
|  |  | 4 | 0 | 0.32 | 0.01 | 0.15 | 0.52 | 0 | 171.04 | 0.49
|  |  | 5 | 0 | 0.24 | 0.11 | 0.06 | 0.23 | 0.36 | 123.43 | 0.37
| GP_LP | EI | 1 | 0.08 | 0.59 | 0.04 | 0.13 | 0.15 | 0.01 | 115.33 | 0.47
|  |  | 2 | 0.091 | 0.555 | 0.04 | 0.131 | 0.152 | 0.03 | 107.29 | 0.46
|  |  | 3 | 0.149 | 0.231 | 0.08 | 0.18 | 0.36 | 0 | 139.79 | 0.51
|  |  | 4 | 0.26 | 0.25 | 0.31 | 0.18 | 0 | 0 | 92.91 | 0.51
|  |  | 5 | 0.05 | 0.429 | 0 | 0.23 | 0.28 | 0.01 | 116.8 | 0.47
|  |  | 6 | 0.09 | 0.544 | 0.04 | 0.139 | 0.128 | 0.059 | 120.37 | 0.49
|  |  | 7 | 0.13 | 0.109 | 0.208 | 0.198 | 0.317 | 0.04 | 87.64 | 0.56
|  |  | 8 | 0.08 | 0.49 | 0 | 0.15 | 0.13 | 0.15 | 139.96 | 0.47
|  |  | 9 | 0.071 | 0.525 | 0.05 | 0.141 | 0.181 | 0.031 | 153.83 | 0.47
|  |  | 10 | 0.059 | 0.544 | 0.01 | 0.119 | 0.178 | 0.089 | 112.27 | 0.44
| GP-RFR | EI | 1 | 0.069 | 0.327 | 0.03 | 0.337 | 0.227 | 0.01 | 110.29 | 0.68
|  |  | 2 | 0.06 | 0.29 | 0.03 | 0.05 | 0.1 | 0.47 | 48.69 | 0.37
|  |  | 3 | 0.05 | 0.24 | 0.03 | 0.08 | 0.29 | 0.31 | 74.11 | 0.36
|  |  | 4 | 0.101 | 0.41 | 0.05 | 0.05 | 0.21 | 0.18 | 130.73 | 0.36
|  |  | 5 | 0.079 | 0.515 | 0.04 | 0.04 | 0.307 | 0.02 | 254.04 | 0.35
|  |  | 6 | 0.059 | 0.16 | 0.11 | 0.17 | 0.37 | 0.13 | 136.22 | 0.47
|  |  | 7 | 0.02 | 0.32 | 0.04 | 0.041 | 0.06 | 0.519 | 74.73 | 0.38
|  |  | 8 | 0.19 | 0.13 | 0.09 | 0.17 | 0.33 | 0.09 | 102.65 | 0.51
|  |  | 9 | 0.12 | 0.09 | 0.11 | 0.08 | 0.15 | 0.45 | 42.41 | 0.41
|  |  | 10 | 0.12 | 0.15 | 0.07 | 0.12 | 0.23 | 0.311 | 63.47 | 0.45
| RFR-RFR | EI | 1 | 0.069 | 0.327 | 0.03 | 0.337 | 0.228 | 0.01 | 115.39 | 0.66
|  |  | 2 | 0.071 | 0.283 | 0.02 | 0.041 | 0.384 | 0.202 | 182.99 | 0.39
|  |  | 3 | 0.02 | 0.456 | 0.069 | 0.049 | 0.168 | 0.237 | 149.58 | 0.34
|  |  | 4 | 0.07 | 0.38 | 0.04 | 0.05 | 0.14 | 0.32 | 87.98 | 0.35
|  |  | 5 | 0.091 | 0.424 | 0.061 | 0.232 | 0.141 | 0.051 | 123.14 | 0.56
|  |  | 6 | 0.099 | 0.081 | 0.179 | 0.07 | 0.149 | 0.421 | 37.31 | 0.39
|  |  | 7 | 0.227 | 0.099 | 0.257 | 0.079 | 0.148 | 0.189 | 65.85 | 0.38
|  |  | 8 | 0.021 | 0.32 | 0.04 | 0.041 | 0.06 | 0.519 | 37.14 | 0.35
|  |  | 9 | 0.121 | 0.343 | 0.041 | 0.041 | 0.454 | 0 | 93.36 | 0.37
|  |  | 10 | 0.179 | 0.25 | 0.121 | 0.16 | 0.27 | 0.02 | 123.14 | 0.5
| RFR-GP | EI | 1 | 0 | 0.253 | 0.04 | 0.111 | 0.333 | 0.263 | 121.27 | 0.39
|  |  | 2 | 0 | 0.505 | 0 | 0.071 | 0.151 | 0.273 | 138.2 | 0.43
|  |  | 3 | 0 | 0.139 | 0.45 | 0.11 | 0.3 | 0 | 125.35 | 0.42
|  |  | 4 | 0 | 0.586 | 0 | 0.081 | 0.333 | 0 | 272.38 | 0.41
|  |  | 5 | 0.22 | 0.32 | 0 | 0.13 | 0.33 | 0 | 104.46 | 0.5
|  |  | 6 | 0 | 0.669 | 0.18 | 0.081 | 0.07 | 0 | 110.86 | 0.41
|  |  | 7 | 0.09 | 0.639 | 0 | 0.07 | 0.2 | 0 | 205.12 | 0.38
|  |  | 8 | 0.12 | 0.5 | 0 | 0.07 | 0.31 | 0 | 258.17 | 0.42
|  |  | 9 | 0 | 0.484 | 0 | 0.091 | 0.425 | 0 | 197.76 | 0.41
|  |  | 10 | 0 | 0.68 | 0 | 0.1 | 0.22 | 0 | 321.19 | 0.43
|  | PRED | 1 | 0 | 0.586 | 0 | 0.081 | 0.333 | 0 | 272.38 | 0.43
|  |  | 2 | 0 | 0.8 | 0 | 0.1 | 0.1 | 0 | 189.1 | 0.45
|  |  | 3 | 0 | 0.68 | 0 | 0.1 | 0.22 | 0 | 321.19 | 0.41
|  |  | 4 | 0 | 0.68 | 0 | 0.11 | 0.21 | 0 | 278.33 | 0.44
|  |  | 5 | 0 | 0.56 | 0 | 0.14 | 0.3 | 0 | 165.04 | 0.46
|  |  | 6 | 0.09 | 0.639 | 0 | 0.07 | 0.2 | 0 | 205.12 | 0.37
|  |  | 7 | 0 | 0.657 | 0 | 0.061 | 0.283 | 0 | 303.86 | 0.35
|  |  | 8 | 0 | 0.47 | 0 | 0.09 | 0.33 | 0.11 | 163.51 | 0.46
|  |  | 9 | 0 | 0.484 | 0 | 0.091 | 0.425 | 0 | 197.76 | 0.42
|  |  | 10 | 0.12 | 0.5 | 0 | 0.07 | 0.31 | 0 | 258.17 | 0.39
| RFR-GP* | EI | 1 | 0.02 | 0.25 | 0.03 | 0.12 | 0.31 | 0.271 | 153.55 | 0.4
|  |  | 2 | 0 | 0.66 | 0 | 0.11 | 0.23 | 0 | 269.1 | 0.47
|  |  | 3 | 0 | 0.78 | 0 | 0.1 | 0.12 | 0 | 247.02 | 0.45
|  |  | 4 | 0 | 0 | 0.09 | 0.131 | 0.679 | 0.1 | 105.19 | 0.43
|  |  | 5 | 0 | 0.431 | 0 | 0.18 | 0.389 | 0 | 189.84 | 0.49
|  |  | 6 | 0 | 0.75 | 0 | 0.1 | 0.15 | 0 | 252.97 | 0.38
|  |  | 7 | 0 | 0.62 | 0 | 0.15 | 0.23 | 0 | 260.38 | 0.51
|  |  | 8 | 0 | 0.624 | 0 | 0.099 | 0.277 | 0 | 216.05 | 0.44
|  |  | 9 | 0 | 0.67 | 0 | 0.12 | 0.07 | 0.14 | 167.64 | 0.4
|  |  | 10 | 0.15 | 0.23 | 0.21 | 0.11 | 0.3 | 0 | 90.7 | 0.41
|  | PRED | 1 | 0 | 0.588 | 0 | 0.094 | 0.318 | 0 | 353.29 | 0.4
|  |  | 2 | 0 | 0.624 | 0 | 0.099 | 0.277 | 0 | 216.05 | 0.44
|  |  | 3 | 0 | 0.78 | 0 | 0.1 | 0.12 | 0 | 247.02 | 0.45
|  |  | 4 | 0 | 0.57 | 0 | 0.06 | 0.37 | 0 | 308.9 | 0.39
|  |  | 5 | 0 | 0.62 | 0 | 0.15 | 0.23 | 0 | 260.38 | 0.51
|  |  | 6 | 0 | 0.75 | 0 | 0.1 | 0.15 | 0 | 252.97 | 0.38
|  |  | 7 | 0 | 0.66 | 0 | 0.11 | 0.23 | 0 | 269.1 | 0.47
|  |  | 8 | 0.12 | 0.629 | 0 | 0.07 | 0.18 | 0 | 173.76 | 0.42
|  |  | 9 | 0.039 | 0.535 | 0 | 0.059 | 0.278 | 0.089 | 195.78 | 0.4
|  |  | 10 | 0 | 0.69 | 0 | 0.08 | 0.03 | 0.2 | 120.14 | 0.42
| RFR-ETR | PRED | 1 | 0.02 | 0.589 | 0.05 | 0.05 | 0.1 | 0.19 | 102.19 | 0.35
|  |  | 2 | 0.09 | 0.57 | 0.031 | 0.05 | 0.16 | 0.1 | 84.13 | 0.35
|  |  | 3 | 0.079 | 0.584 | 0.07 | 0.069 | 0.079 | 0.119 | 95.97 | 0.36
|  |  | 4 | 0.02 | 0.609 | 0.031 | 0.08 | 0.08 | 0.18 | 134.13 | 0.38
|  |  | 5 | 0.01 | 0.719 | 0.021 | 0.1 | 0.09 | 0.06 | 171.15 | 0.44
|  |  | 6 | 0.069 | 0.722 | 0.03 | 0.07 | 0.089 | 0.02 | 133.56 | 0.43
|  |  | 7 | 0.01 | 0.6 | 0.03 | 0.06 | 0.05 | 0.25 | 146.47 | 0.36
|  |  | 8 | 0.01 | 0.653 | 0.03 | 0.06 | 0.01 | 0.238 | 176.02 | 0.35
|  |  | 9 | 0.17 | 0.59 | 0.01 | 0.04 | 0.04 | 0.15 | 115.05 | 0.34
|  |  | 10 | 0.12 | 0.58 | 0.04 | 0.17 | 0.08 | 0.01 | 171.38 | 0.56
| RFR-GBM | PRED | 1 | 0.11 | 0.589 | 0.03 | 0.08 | 0.18 | 0.01 | 141.54 | 0.43
|  |  | 2 | 0.09 | 0.579 | 0.031 | 0.1 | 0.12 | 0.08 | 192.72 | 0.42
|  |  | 3 | 0.011 | 0.586 | 0.07 | 0.121 | 0.151 | 0.061 | 250.87 | 0.46
|  |  | 4 | 0.03 | 0.619 | 0.031 | 0.1 | 0.22 | 0 | 224.03 | 0.42
|  |  | 5 | 0.069 | 0.611 | 0.06 | 0.05 | 0.14 | 0.07 | 164.25 | 0.38
|  |  | 6 | 0.051 | 0.565 | 0.021 | 0.06 | 0.243 | 0.061 | 173.31 | 0.4
|  |  | 7 | 0.131 | 0.535 | 0.03 | 0.101 | 0.162 | 0.041 | 144.6 | 0.37
|  |  | 8 | 0.05 | 0.55 | 0.02 | 0.09 | 0.27 | 0.02 | 183.44 | 0.43
|  |  | 9 | 0.08 | 0.544 | 0.041 | 0.152 | 0.132 | 0.051 | 249.23 | 0.37
|  |  | 10 | 0.03 | 0.549 | 0.031 | 0.07 | 0.32 | 0 | 42.18 | 0.52
2 | RFR-GP | EI | 1 | 0 | 0.55 | 0 | 0.06 | 0.31 | 0.08 | 221.2 | 0.4
|  |  | 2 | 0.37 | 0.39 | 0 | 0.03 | 0.21 | 0 | 130.9 | 0.36
|  |  | 3 | 0.202 | 0.182 | 0.202 | 0.202 | 0.01 | 0.202 | 47.84 | 0.7
|  |  | 4 | 0 | 0.05 | 0 | 0.32 | 0.31 | 0.32 | 78.47 | 0.7
|  |  | 5 | 0.25 | 0.03 | 0 | 0.25 | 0.22 | 0.25 | 99.31 | 0.6
|  |  | 6 | 0 | 0.03 | 0.35 | 0.35 | 0.27 | 0 | 89.74 | 0.7
|  |  | 7 | 0 | 0.42 | 0 | 0.07 | 0.13 | 0.38 | 69.53 | 0.36
|  |  | 8 | 0 | 0.172 | 0.111 | 0.323 | 0.232 | 0.162 | 97.04 | 0.65
|  |  | 9 | 0 | 0.262 | 0.263 | 0.101 | 0.111 | 0.263 | 107.8 | 0.37
|  |  | 10 | 0 | 0.172 | 0 | 0.323 | 0.02 | 0.485 | 3.11 | 1.09
|  | PRED | 1 | 0 | 0.619 | 0 | 0.17 | 0.21 | 0 | 219.39 | 0.51
|  |  | 2 | 0 | 0.58 | 0 | 0.42 | 0 | 0 | NO GELATION | /
|  |  | 3 | 0 | 0.63 | 0 | 0.3 | 0.07 | 0 | 101.8 | 0.56
|  |  | 4 | 0 | 0.46 | 0 | 0.2 | 0.34 | 0 | 195.73 | 0.58
|  |  | 5 | 0 | 0.21 | 0 | 0.45 | 0.34 | 0 | 131.01 | 0.76
|  |  | 6 | 0 | 0.37 | 0 | 0.25 | 0.38 | 0 | 128.41 | 0.58
|  |  | 7 | 0 | 0.475 | 0 | 0.283 | 0.242 | 0 | 153.83 | 0.63
|  |  | 8 | 0 | 0.19 | 0 | 0.36 | 0.45 | 0 | 152.87 | 0.63
|  |  | 9 | 0 | 0.55 | 0 | 0.06 | 0.31 | 0.08 | 221.2 | 0.4
|  |  | 10 | 0 | 0.351 | 0 | 0.319 | 0.239 | 0.09 | 157.85 | 0.65
| GP_KB | EI | 1 | 0 | 0.55 | 0 | 0.06 | 0.31 | 0.08 | 221.2 | 0.4
|  |  | 2 | 0.01 | 0.606 | 0 | 0.061 | 0.324 | 0 | 263.72 | 0.4
|  |  | 3 | 0 | 0.436 | 0 | 0.079 | 0.139 | 0.347 | 105.19 | 0.4
|  |  | 4 | 0 | 0.636 | 0 | 0.132 | 0.232 | 0 | 239.26 | 0.44
|  |  | 5 | 0 | 0.629 | 0 | 0.061 | 0.31 | 0 | 281.61 | 0.37
|  |  | 6 | 0 | 0.61 | 0 | 0.05 | 0.34 | 0 | 253.7 | 0.38
|  |  | 7 | 0 | 0.65 | 0 | 0.01 | 0.34 | 0 | 152.98 | 0.36
|  |  | 8 | 0 | 0.64 | 0 | 0.05 | 0.31 | 0 | 241.13 | 0.37
|  |  | 9 | 0 | 0.64 | 0 | 0.05 | 0.31 | 0 | 241.13 | 0.37
|  |  | 10 | 0 | 0.39 | 0 | 0.13 | 0.48 | 0 | 197.54 | 0.45
|  | PRED | 1 | 0 | 0.65 | 0 | 0.01 | 0.34 | 0 | 152.98 | 0.36
|  |  | 2 | 0 | 0.62 | 0 | 0.03 | 0.35 | 0 | 177.44 | 0.35
|  |  | 3 | 0 | 0.61 | 0 | 0.04 | 0.35 | 0 | 196.46 | 0.35
|  |  | 4 | 0 | 0.64 | 0 | 0.05 | 0.31 | 0 | 241.13 | 0.37
|  |  | 5 | 0 | 0.61 | 0 | 0.05 | 0.34 | 0 | 253.7 | 0.38
|  |  | 6 | 0 | 0.61 | 0 | 0.04 | 0.35 | 0 | 196.46 | 0.35
|  |  | 7 | 0 | 0.606 | 0 | 0.04 | 0.353 | 0 | 206.71 | 0.39
|  |  | 8 | 0 | 0.61 | 0 | 0.05 | 0.34 | 0 | 253.7 | 0.38
|  |  | 9 | 0 | 0.64 | 0 | 0.05 | 0.31 | 0 | 241.13 | 0.37
|  |  | 10 | 0 | 0.629 | 0 | 0.061 | 0.31 | 0 | 281.61 | 0.37
3 | RFR-GP | EI | 1 | 0 | 0.54 | 0 | 0.06 | 0.25 | 0.15 | 101.34 | 0.45
|  |  | 2 | 0 | 0.61 | 0 | 0.08 | 0.31 | 0 | 229.7 | 0.39
|  |  | 3 | 0 | 0.303 | 0 | 0.162 | 0.263 | 0.273 | 160.28 | 0.49
|  |  | 4 | 0 | 0.172 | 0.293 | 0.071 | 0.203 | 0.262 | 100.89 | 0.36
|  |  | 5 | 0.24 | 0.33 | 0 | 0.05 | 0.15 | 0.23 | 91.04 | 0.38
|  |  | 6 | 0 | 0.25 | 0.18 | 0.19 | 0.38 | 0 | 127.67 | 0.52
|  |  | 7 | 0 | 0.51 | 0 | 0.05 | 0.44 | 0 | NO GELATION | /
|  |  | 8 | 0 | 0.426 | 0 | 0.139 | 0.386 | 0.049 | 117.31 | 0.52
|  |  | 9 | 0 | 0.297 | 0 | 0.208 | 0.297 | 0.198 | 155.07 | 0.5
|  |  | 10 | 0 | 0.257 | 0.089 | 0.139 | 0.257 | 0.257 | 74.51 | 0.46
|  | PRED | 1 | 0 | 0.61 | 0 | 0.08 | 0.31 | 0 | 229.7 | 0.39
|  |  | 2 | 0 | 0.57 | 0 | 0.1 | 0.33 | 0 | 206.65 | 0.43
|  |  | 3 | 0 | 0.51 | 0 | 0.05 | 0.44 | 0 | NO GELATION | /
|  |  | 4 | 0 | 0.54 | 0 | 0.06 | 0.25 | 0.15 | 101.34 | 0.45
|  |  | 5 | 0 | 0.426 | 0 | 0.139 | 0.386 | 0.049 | 117.31 | 0.52
|  |  | 6 | 0.021 | 0.333 | 0.02 | 0.232 | 0.363 | 0.031 | 193.57 | 0.54
|  |  | 7 | 0 | 0.297 | 0 | 0.208 | 0.297 | 0.198 | 155.07 | 0.5
|  |  | 8 | 0.01 | 0.41 | 0.02 | 0 | 0.4 | 0.16 | 62.22 | 0.41
|  |  | 9 | 0.148 | 0.366 | 0.01 | 0.079 | 0.386 | 0.01 | 148 | 0.41
|  |  | 10 | 0 | 0.303 | 0 | 0.162 | 0.263 | 0.273 | 160.28 | 0.49
| GP_KB | EI | 1 | 0 | 0.544 | 0 | 0.06 | 0.252 | 0.143 | 101.63 | 0.43
|  |  | 2 | 0 | 0.61 | 0 | 0.08 | 0.31 | 0 | 229.7 | 0.39
|  |  | 3 | 0 | 0.34 | 0 | 0.05 | 0.16 | 0.45 | 75.13 | 0.35
|  |  | 4 | 0 | 0.65 | 0 | 0.08 | 0.27 | 0 | 245.1 | 0.42
|  |  | 5 | 0 | 0.277 | 0 | 0.148 | 0.238 | 0.336 | 109.95 | 0.46
|  |  | 6 | 0 | 0.63 | 0 | 0.05 | 0.32 | 0 | 200.08 | 0.39
|  |  | 7 | 0 | 0.68 | 0 | 0.07 | 0.25 | 0 | 250.98 | 0.4
|  |  | 8 | 0 | 0.32 | 0.21 | 0.17 | 0.3 | 0 | 81.08 | 0.48
|  |  | 9 | 0 | 0.64 | 0 | 0.07 | 0.29 | 0 | 235.47 | 0.36
|  |  | 10 | 0 | 0.6 | 0 | 0.07 | 0.33 | 0 | 225.39 | 0.4
|  | PRED | 1 | 0 | 0.61 | 0 | 0.08 | 0.31 | 0 | 229.7 | 0.39
|  |  | 2 | 0 | 0.6 | 0 | 0.07 | 0.33 | 0 | 225.39 | 0.4
|  |  | 3 | 0 | 0.606 | 0 | 0.081 | 0.313 | 0 | 229.75 | 0.42
|  |  | 4 | 0 | 0.6 | 0 | 0.07 | 0.33 | 0 | 225.39 | 0.4
|  |  | 5 | 0 | 0.64 | 0 | 0.07 | 0.29 | 0 | 235.47 | 0.36
|  |  | 6 | 0 | 0.65 | 0 | 0.08 | 0.27 | 0 | 245.1 | 0.42
|  |  | 7 | 0 | 0.666 | 0 | 0.081 | 0.253 | 0 | 232.07 | 0.43
|  |  | 8 | 0 | 0.63 | 0 | 0.05 | 0.32 | 0 | 200.08 | 0.39
|  |  | 9 | 0 | 0.68 | 0 | 0.07 | 0.25 | 0 | 250.98 | 0.4
|  |  | 10 | 0 | 0.484 | 0 | 0.061 | 0.455 | 0 | 199.12 | 0.39