## Sheet1
No. | ΦHEA | ΦBA | ΦCBEA | ΦATAC | ΦPEA | ΦAAm | Fa (kPa) | d (mm)
G-001 | 0.52 | 0.2 | 0.09 | 0.19 | 0 | 0 | 22.36 | 0.68
G-002 | 0.42 | 0.41 | 0.17 | 0 | 0 | 0 | 12.57 | 0.31
G-003 | 0.54 | 0.11 | 0.18 | 0.17 | 0 | 0 | 10.93 | 0.71
G-004 | 0.22 | 0.2 | 0.09 | 0.17 | 0.32 | 0 | 126.82 | 0.53
G-005 | 0.12 | 0.41 | 0.19 | 0.19 | 0.09 | 0 | 109.27 | 0.52
G-006 | 0.23 | 0.3 | 0.47 | 0 | 0 | 0 | 7.19 | 0.33
G-007 | 0.51 | 0.22 | 0.1 | 0.17 | 0 | 0 | 39.97 | 0.66
G-008 | 0.43 | 0.38 | 0.1 | 0.09 | 0 | 0 | 77.57 | 0.4
G-009 | 0.44 | 0.18 | 0.38 | 0 | 0 | 0 | 11.04 | 0.35
G-010 | 0.64 | 0.11 | 0.09 | 0.08 | 0.08 | 0 | 77 | 0.42
G-011 | 0.51 | 0.31 | 0.1 | 0.09 | 0 | 0 | 44.22 | 0.42
G-012 | 0.31 | 0.22 | 0.39 | 0.08 | 0 | 0 | 103.61 | 0.37
G-013 | 0.21 | 0.51 | 0.2 | 0.08 | 0 | 0 | 104.74 | 0.35
G-014 | 0.23 | 0.5 | 0.18 | 0 | 0.09 | 0 | 21.23 | 0.31
G-015 | 0.23 | 0.5 | 0.1 | 0.16 | 0 | 0 | 67.37 | 0.53
G-016 | 0.19 | 0.4 | 0.23 | 0.1 | 0.08 | 0 | 58.88 | 0.38
G-017 | 0.41 | 0.42 | 0.18 | 0 | 0 | 0 | 10.02 | 0.33
G-018 | 0.55 | 0.27 | 0.08 | 0.09 | 0 | 0 | 69.64 | 0.48
G-019 | 0.54 | 0.22 | 0.15 | 0.09 | 0 | 0 | 50.39 | 0.44
G-020 | 0.57 | 0.25 | 0.09 | 0.09 | 0 | 0 | 44.78 | 0.41
G-021 | 0.57 | 0.25 | 0.09 | 0.09 | 0 | 0 | 51.24 | 0.45
G-022 | 0.43 | 0.3 | 0.09 | 0.18 | 0 | 0 | 60.01 | 0.63
G-023 | 0.19 | 0.35 | 0.45 | 0 | 0 | 0 | 6.51 | 0.3
G-024 | 0.51 | 0.23 | 0.18 | 0.08 | 0 | 0 | 60.58 | 0.42
G-025 | 0.51 | 0.23 | 0.17 | 0.09 | 0 | 0 | 66.58 | 0.43
G-026 | 0.55 | 0.21 | 0.17 | 0.06 | 0 | 0 | 70.21 | 0.41
G-027 | 0.51 | 0.23 | 0.19 | 0.07 | 0 | 0 | 67.94 | 0.38
G-028 | 0.52 | 0.21 | 0.08 | 0.18 | 0 | 0 | 19.53 | 0.63
G-029 | 0.23 | 0.5 | 0.18 | 0.09 | 0 | 0 | 69.02 | 0.37
G-030 | 0.52 | 0.23 | 0.09 | 0.16 | 0 | 0 | 47.39 | 0.61
G-031 | 0.51 | 0.3 | 0.1 | 0.09 | 0 | 0 | 38.56 | 0.41
G-032 | 0.31 | 0.45 | 0.15 | 0 | 0.09 | 0 | 21.46 | 0.33
G-033 | 0.51 | 0.23 | 0.09 | 0.17 | 0 | 0 | 39.52 | 0.62
G-034 | 0.5 | 0.36 | 0 | 0.15 | 0 | 0 | 79.04 | 0.6
G-035 | 0.21 | 0.51 | 0.09 | 0.19 | 0 | 0 | 96.42 | 0.55
G-036 | 0.42 | 0.4 | 0.18 | 0 | 0 | 0 | 16.02 | 0.32
G-037 | 0.51 | 0.31 | 0.1 | 0.09 | 0 | 0 | 44.16 | 0.4
G-038 | 0.59 | 0.09 | 0.25 | 0.06 | 0 | 0 | 66.24 | 0.42
G-039 | 0.52 | 0.22 | 0.09 | 0.17 | 0 | 0 | 24.57 | 0.65
G-040 | 0.29 | 0.09 | 0 | 0.22 | 0.4 | 0 | 107.57 | 0.54
G-041 | 0.12 | 0.62 | 0.09 | 0.08 | 0.09 | 0 | 123.99 | 0.38
G-042 | 0.14 | 0.59 | 0.08 | 0.1 | 0.1 | 0 | 146.64 | 0.37
G-043 | 0.46 | 0.38 | 0.08 | 0.08 | 0 | 0 | 53.62 | 0.38
G-044 | 0.52 | 0.22 | 0.09 | 0.17 | 0 | 0 | 41.84 | 0.7
G-045 | 0.4 | 0.31 | 0.09 | 0.2 | 0 | 0 | 56.62 | 0.63
G-046 | 0.58 | 0.18 | 0.09 | 0.15 | 0 | 0 | 28.93 | 0.68
G-047 | 0.5 | 0.23 | 0.08 | 0.18 | 0 | 0 | 34.48 | 0.64
G-048 | 0.43 | 0.4 | 0 | 0.17 | 0 | 0 | 67.94 | 0.6
G-049 | 0.38 | 0.41 | 0.21 | 0 | 0 | 0 | 13.81 | 0.32
G-050 | 0.53 | 0.29 | 0.09 | 0.09 | 0 | 0 | 33.57 | 0.45
G-051 | 0.57 | 0.19 | 0.15 | 0.09 | 0 | 0 | 88.89 | 0.41
G-052 | 0.23 | 0.45 | 0.23 | 0 | 0.1 | 0 | 51.07 | 0.34
G-053 | 0.45 | 0.39 | 0.09 | 0.07 | 0 | 0 | 69.81 | 0.34
G-054 | 0.42 | 0.39 | 0.09 | 0.1 | 0 | 0 | 64.32 | 0.4
G-055 | 0.56 | 0.21 | 0.15 | 0.08 | 0 | 0 | 52.09 | 0.42
G-056 | 0.34 | 0.48 | 0.08 | 0.09 | 0 | 0 | 19.19 | 0.38
G-057 | 0.24 | 0.5 | 0.19 | 0 | 0.07 | 0 | 7.19 | 0.29
G-058 | 0.37 | 0.2 | 0.43 | 0 | 0 | 0 | 9.17 | 0.3
G-059 | 0.52 | 0.21 | 0.19 | 0.08 | 0 | 0 | 95.68 | 0.43
G-060 | 0.41 | 0.33 | 0.18 | 0.08 | 0 | 0 | 90.3 | 0.32
G-061 | 0.51 | 0.22 | 0.19 | 0.08 | 0 | 0 | 87.19 | 0.37
G-062 | 0.56 | 0.28 | 0.08 | 0.08 | 0 | 0 | 41.5 | 0.41
G-063 | 0.46 | 0.28 | 0.18 | 0.08 | 0 | 0 | 87.76 | 0.35
G-064 | 0.45 | 0.4 | 0.15 | 0 | 0 | 0 | 8.49 | 0.28
G-065 | 0.5 | 0.08 | 0.26 | 0.17 | 0 | 0 | 8.15 | 0.64
G-066 | 0.49 | 0.1 | 0.23 | 0.18 | 0 | 0 | 10.7 | 0.63
G-067 | 0.44 | 0.39 | 0.08 | 0.08 | 0 | 0 | 37.65 | 0.45
G-068 | 0.39 | 0.44 | 0.09 | 0.08 | 0 | 0 | 48.35 | 0.38
G-069 | 0.44 | 0.19 | 0 | 0 | 0.37 | 0 | 3.34 | 0.35
G-070 | 0.47 | 0.37 | 0 | 0.16 | 0 | 0 | 49.99 | 0.56
G-071 | 0.51 | 0.22 | 0.09 | 0.18 | 0 | 0 | 21.06 | 0.62
G-072 | 0.23 | 0.5 | 0.21 | 0.07 | 0 | 0 | 72.81 | 0.37
G-073 | 0.21 | 0.52 | 0.2 | 0.08 | 0 | 0 | 87.53 | 0.37
G-074 | 0.55 | 0.2 | 0.17 | 0.07 | 0 | 0 | 104.74 | 0.3
G-075 | 0.22 | 0.51 | 0.2 | 0.07 | 0 | 0 | 73.6 | 0.35
G-076 | 0.24 | 0.49 | 0.18 | 0.09 | 0 | 0 | 88.89 | 0.31
G-077 | 0.29 | 0.39 | 0 | 0.05 | 0.28 | 0 | 42.18 | 0.39
G-078 | 0.27 | 0 | 0 | 0.36 | 0.37 | 0 | 1.76 | 0.77
G-079 | 0.17 | 0.54 | 0.06 | 0.15 | 0.08 | 0 | 91.66 | 0.45
G-080 | 0.52 | 0.21 | 0 | 0.18 | 0.09 | 0 | 23.21 | 0.59
G-081 | 0.35 | 0.48 | 0.08 | 0.09 | 0 | 0 | 103.5 | 0.45
G-082 | 0.35 | 0.4 | 0.16 | 0.09 | 0 | 0 | 51.52 | 0.34
G-083 | 0.42 | 0.39 | 0.2 | 0 | 0 | 0 | 9.46 | 0.29
G-084 | 0.43 | 0.32 | 0.16 | 0.08 | 0 | 0 | 81.87 | 0.35
G-085 | 0.54 | 0.31 | 0.08 | 0.08 | 0 | 0 | 66.47 | 0.38
G-086 | 0.21 | 0.08 | 0 | 0.48 | 0.22 | 0 | 1.19 | 0.76
G-087 | 0.18 | 0.11 | 0 | 0.52 | 0.19 | 0 | 8.1 | 0.8
G-088 | 0.42 | 0.36 | 0.22 | 0 | 0 | 0 | 11.89 | 0.35
G-089 | 0.35 | 0.19 | 0.46 | 0 | 0 | 0 | 3.62 | 0.32
G-090 | 0.42 | 0.39 | 0.19 | 0 | 0 | 0 | 4.76 | 0.34
G-091 | 0.45 | 0.28 | 0.18 | 0.08 | 0 | 0 | 22.53 | 0.36
G-092 | 0.41 | 0.3 | 0.09 | 0.2 | 0 | 0 | 22.93 | 0.69
G-093 | 0.52 | 0.2 | 0.1 | 0.19 | 0 | 0 | 11.89 | 0.64
G-094 | 0.36 | 0.4 | 0.25 | 0 | 0 | 0 | 5.15 | 0.31
G-095 | 0.24 | 0.37 | 0.39 | 0 | 0 | 0 | 9.23 | 0.31
G-096 | 0.55 | 0.22 | 0.18 | 0.06 | 0 | 0 | 87.7 | 0.36
G-097 | 0.13 | 0.63 | 0.12 | 0.07 | 0.06 | 0 | 82.43 | 0.32
G-098 | 0.21 | 0.55 | 0.18 | 0.06 | 0 | 0 | 85.49 | 0.3
G-099 | 0.41 | 0.22 | 0.09 | 0.28 | 0 | 0 | 1.42 | 0.74
G-100 | 0.55 | 0.12 | 0.17 | 0.16 | 0 | 0 | 3.51 | 0.73
G-101 | 0.55 | 0.21 | 0.17 | 0.07 | 0 | 0 | 49.37 | 0.37
G-102 | 0.55 | 0.29 | 0.08 | 0.09 | 0 | 0 | 27.91 | 0.43
G-103 | 0.09 | 0.49 | 0.21 | 0.22 | 0 | 0 | 66.24 | 0.5
G-104 | 0.12 | 0.58 | 0.11 | 0.12 | 0.06 | 0 | 97.38 | 0.39
G-105 | 0.11 | 0.4 | 0.2 | 0.21 | 0.08 | 0 | 83.79 | 0.53
G-106 | 0.51 | 0.11 | 0.19 | 0.19 | 0 | 0 | 2.26 | 0.77
G-107 | 0.13 | 0.59 | 0.09 | 0.09 | 0.1 | 0 | 137.01 | 0.35
G-108 | 0.12 | 0.59 | 0.1 | 0.11 | 0.09 | 0 | 107.57 | 0.38
G-109 | 0.12 | 0.4 | 0.19 | 0.2 | 0.09 | 0 | 77.11 | 0.53
G-110 | 0.23 | 0.49 | 0.18 | 0.09 | 0 | 0 | 71.34 | 0.35
G-111 | 0.22 | 0.5 | 0.19 | 0.09 | 0 | 0 | 76.21 | 0.34
G-112 | 0.24 | 0.49 | 0.17 | 0.1 | 0 | 0 | 93.81 | 0.38
G-113 | 0.54 | 0.31 | 0.07 | 0 | 0.08 | 0 | 7.25 | 0.36
G-114 | 0.38 | 0.37 | 0 | 0 | 0.26 | 0 | 11.15 | 0.33
G-115 | 0.45 | 0.28 | 0.18 | 0.08 | 0 | 0 | 93.42 | 0.36
G-116 | 0.37 | 0.4 | 0.07 | 0.08 | 0.07 | 0 | 40.14 | 0.43
G-117 | 0.49 | 0.37 | 0 | 0.14 | 0 | 0 | 62.28 | 0.52
G-118 | 0.55 | 0.29 | 0.08 | 0.09 | 0 | 0 | 21.68 | 0.46
G-119 | 0.56 | 0.29 | 0.07 | 0 | 0.08 | 0 | 15.06 | 0.3
G-120 | 0.13 | 0.4 | 0.2 | 0.17 | 0.1 | 0 | 87.19 | 0.49
G-121 | 0.23 | 0.5 | 0.18 | 0.1 | 0 | 0 | 59.45 | 0.37
G-122 | 0.52 | 0.3 | 0.1 | 0.09 | 0 | 0 | 21.91 | 0.41
G-123 | 0.29 | 0.19 | 0 | 0.3 | 0.22 | 0 | 43.77 | 0.66
G-124 | 0.44 | 0.19 | 0 | 0 | 0.37 | 0 | 11.83 | 0.37
G-125 | 0.42 | 0.4 | 0.1 | 0 | 0.09 | 0 | 12.74 | 0.31
G-126 | 0.54 | 0.29 | 0.09 | 0 | 0.08 | 0 | 18.34 | 0.31
G-127 | 0.29 | 0.09 | 0 | 0.22 | 0.4 | 0 | 63.41 | 0.51
G-128 | 0.51 | 0.22 | 0.08 | 0.19 | 0 | 0 | 19.53 | 0.66
G-129 | 0.51 | 0.3 | 0.1 | 0.09 | 0 | 0 | 24.12 | 0.47
G-130 | 0.08 | 0.42 | 0.2 | 0.21 | 0.08 | 0 | 69.64 | 0.58
G-131 | 0.09 | 0.5 | 0.21 | 0.2 | 0 | 0 | 82.66 | 0.53
G-132 | 0.29 | 0.09 | 0 | 0.22 | 0.4 | 0 | 71.9 | 0.56
G-133 | 0.51 | 0.23 | 0.09 | 0.17 | 0 | 0 | 25.19 | 0.63
G-134 | 0.47 | 0.35 | 0.18 | 0 | 0 | 0 | 4.19 | 0.36
G-135 | 0.22 | 0.31 | 0.39 | 0 | 0.07 | 0 | 16.02 | 0.32
G-136 | 0.3 | 0.24 | 0.39 | 0 | 0.07 | 0 | 1.92 | 0.31
G-137 | 0.28 | 0.08 | 0 | 0.22 | 0.42 | 0 | 77 | 0.56
G-138 | 0.57 | 0.2 | 0.17 | 0.07 | 0 | 0 | 41.95 | 0.39
G-139 | 0.37 | 0.4 | 0.23 | 0 | 0 | 0 | 4.36 | 0.32
G-140 | 0.21 | 0.4 | 0.09 | 0.1 | 0.09 | 0.1 | 95.68 | 0.37
G-141 | 0.24 | 0.42 | 0.16 | 0.09 | 0 | 0.09 | 101.46 | 0.4
G-142 | 0.1 | 0.41 | 0.19 | 0.21 | 0 | 0.09 | 89.68 | 0.58
G-143 | 0.2 | 0.34 | 0.37 | 0 | 0 | 0.09 | 11.21 | 0.3
G-144 | 0.66 | 0.08 | 0.09 | 0 | 0.09 | 0.09 | 11.32 | 0.38
G-145 | 0.57 | 0.28 | 0.08 | 0 | 0 | 0.07 | 14.95 | 0.31
G-146 | 0.14 | 0.57 | 0.11 | 0 | 0.09 | 0.1 | 32.55 | 0.34
G-147 | 0.51 | 0.3 | 0.13 | 0 | 0 | 0.06 | 17.1 | 0.28
G-148 | 0.46 | 0.41 | 0.07 | 0 | 0 | 0.06 | 14.95 | 0.3
G-149 | 0.11 | 0.43 | 0.18 | 0.19 | 0 | 0.09 | 83.62 | 0.5
G-150 | 0.65 | 0.1 | 0.07 | 0.08 | 0 | 0.1 | 25.53 | 0.5
G-151 | 0.63 | 0.12 | 0.09 | 0 | 0.08 | 0.08 | 15.4 | 0.3
G-152 | 0.14 | 0.58 | 0.1 | 0.09 | 0 | 0.09 | 113.8 | 0.32
G-153 | 0.16 | 0.58 | 0.1 | 0.09 | 0 | 0.07 | 107.86 | 0.35
G-154 | 0.14 | 0.58 | 0.1 | 0.1 | 0 | 0.09 | 121.33 | 0.36
G-155 | 0.39 | 0.34 | 0.17 | 0 | 0 | 0.1 | 15.68 | 0.35
G-156 | 0.63 | 0.14 | 0.09 | 0.08 | 0 | 0.07 | 37.54 | 0.53
G-157 | 0.61 | 0.11 | 0.07 | 0 | 0.14 | 0.07 | 5.32 | 0.32
G-158 | 0.47 | 0.21 | 0.27 | 0 | 0 | 0.05 | 4.59 | 0.3
G-159 | 0.33 | 0.43 | 0.08 | 0 | 0.07 | 0.09 | 18.34 | 0.3
G-160 | 0.34 | 0.52 | 0.06 | 0 | 0 | 0.08 | 12.23 | 0.31
G-161 | 0.47 | 0.36 | 0 | 0 | 0 | 0.17 | 13.14 | 0.28
G-162 | 0.54 | 0.27 | 0.1 | 0 | 0 | 0.08 | 16.48 | 0.29
G-163 | 0.1 | 0.42 | 0.2 | 0.2 | 0 | 0.08 | 91.15 | 0.48
G-164 | 0.13 | 0.58 | 0.12 | 0.08 | 0 | 0.09 | 118.9 | 0.32
G-165 | 0.57 | 0.2 | 0.16 | 0 | 0 | 0.08 | 7.64 | 0.32
G-166 | 0.22 | 0.41 | 0.09 | 0 | 0.09 | 0.2 | 20.1 | 0.3
G-167 | 0.16 | 0.44 | 0.13 | 0.12 | 0 | 0.15 | 97.38 | 0.4
G-168 | 0.21 | 0.4 | 0.21 | 0 | 0.08 | 0.09 | 8.89 | 0.3
G-169 | 0.26 | 0.5 | 0.16 | 0 | 0 | 0.07 | 13.53 | 0.3
G-170 | 0.53 | 0.3 | 0 | 0.09 | 0 | 0.08 | 65.11 | 0.47
G-171 | 0.22 | 0.19 | 0.11 | 0.19 | 0 | 0.3 | 20.38 | 0.74
G-172 | 0.43 | 0.08 | 0.25 | 0.18 | 0 | 0.06 | 7.25 | 0.61
G-173 | 0.56 | 0.2 | 0.16 | 0 | 0 | 0.08 | 2.66 | 0.32
G-174 | 0.63 | 0.15 | 0 | 0.07 | 0.08 | 0.07 | 61.77 | 0.42
G-175 | 0.14 | 0.6 | 0.11 | 0.09 | 0 | 0.06 | 48.35 | 0.37
G-176 | 0.21 | 0.19 | 0.11 | 0.19 | 0 | 0.3 | 12.97 | 0.65
G-177 | 0 | 0.29 | 0.24 | 0.39 | 0 | 0.08 | 31.65 | 0.74
G-178 | 0.26 | 0.49 | 0.17 | 0 | 0 | 0.07 | 8.32 | 0.32
G-179 | 0.55 | 0.2 | 0.16 | 0 | 0 | 0.08 | 5.89 | 0.33
G-180 | 0.53 | 0.28 | 0.1 | 0 | 0 | 0.08 | 1.19 | 0.36