## Sheet1
Final penetration depth for 60d 60g cone for different values of | [5 empty] | and
| 0 | 0.04 | 0.06 | 0.08 | 0.12 | Experiment (Avg.)
10 | 5.63 | 5.33 | 5.23 | 5.11 | 4.72 | 5.08
20 | 5.32 | 5.07 | 4.99 | 4.85 | 4.56 | 5.08
30 | 5.12 | 4.92 | 4.85 | 4.75 | 4.5 | 5.08
50 | 4.96 | 4.88 | 4.82 | 4.74 | 4.5 | 5.08
Final penetration depth for 30d 100g cone for different values of | [5 empty] | and
| 0 | 0.04 | 0.06 | 0.08 | 0.12 | Experiment (Avg.)
10 | 16.7 | 15.3 | 14.7 | 13.85 | 12.5 | 13.24
20 | 14.97 | 13.77 | 13.2 | 12.72 | 11.7 | 13.24
30 | 14.45 | 13.45 | 12.9 | 12.43 | 11.45 | 13.24
50 | 13.66 | 13.14 | 12.6 | 12.14 | 11.2 | 13.24