## E-60-20
Fall cone tests on sensitive marine clay: a comprehensive experimental study and its replication with the Generalized Interpolation Material Point Method
Dh = 20mm |  | Debasis Mohapatra, Saeideh Mohammadi, Maarit Saresma, Joonas J. Virtasalo, Wojciech T. Sołowski
Test ID | Df[mm]
E-60-2-1 | 8.6
E-60-2-2 | 8.7 |  | E-60-20-1 |  |  |  |  | E-60-20-2 |  |  |  |  | E-60-20-3 |  |  |  |  | E-60-20-4 |  |  |  |  | E-60-20-5 |  |  |  | Numerical Analysis
E-60-2-3 | 8.5 |  | Time | Displacement | Velocity | Acceleration |  | Time | Displacement | Velocity | Acceleration |  | Time | Displacement | Velocity | Acceleration |  | Time | Displacement | Velocity | Acceleration |  | Time | Displacement | Velocity | Acceleration | Time | Displacement | Velocity | Acceleration
E-60-2-4 | 8.3 |  | 0 | 0.0002152655 | 0 | 0 |  | 0 | 9.315943e-05 | 0 | 0 |  | 0 | 0.0003410064 | 0 | 0 |  | 0 | 0 | 0 | 0 |  | 0 | 0 | 0 | 0 | 0.07000025 | 0.02000016 | 0.62000343 | 9.82
E-60-2-5 | 8.9 |  | 0.001 | 0.0002157092 | 0 | 1.730788 |  | 0.001 | 0.0001001411 | 0 | 0.1485182 |  | 0.001 | 0.0003390441 | 0 | 1.218733 |  | 0.001 | 0 | 0 | 0.6683527 |  | 0.001 | 5.546733e-07 | 0 | 0.3353179 | 0.07100004275 | 0.02062966 | 0.629789138 | 9.060174981
Average | 8.6 |  | 0.002 | 0.0002165319 | 0 | 4.165871 |  | 0.002 | 0.0001056911 | 0 | 0.7340857 |  | 0.002 | 0.0003401239 | 0 | 2.761419 |  | 0.002 | 0 | 0 | 1.80976 |  | 0.002 | 8.145796e-07 | 0 | 1.49814 | 0.07200016832 | 0.02126822548 | 0.638680959 | 6.874635
Numerical model | 8.99 |  | 0.003 | 0.0002182934 | 0.004114732 | 6.637423 |  | 0.003 | 0.0001073436 | 0 | 1.000464 |  | 0.003 | 0.0003423198 | 0 | 4.135356 |  | 0.003 | 0 | 0.001354588 | 3.220602 |  | 0.003 | 2.662387e-07 | 0.000435887 | 3.01715 | 0.07300012438 | 0.02191366517 | 0.642368676 | 4.35594
|  |  | 0.004 | 0.0002247166 | 0.01075216 | 8.680446 |  | 0.004 | 0.0001128015 | 0.0009655233 | 1.16569 |  | 0.004 | 0.0003408847 | 0.00222589 | 5.286428 |  | 0.004 | 0 | 0.00457519 | 4.775075 |  | 0.004 | 2.845519e-07 | 0.003453037 | 4.717579 | 0.07400007295 | 0.0225634608 | 0.645744335 | 0.62855
|  |  | 0.005 | 0.0002368962 | 0.0194326 | 9.975569 |  | 0.005 | 0.0001199863 | 0.002131213 | 1.519719 |  | 0.005 | 0.0003450854 | 0.007512318 | 6.19272 |  | 0.005 | 0 | 0.009350265 | 6.328165 |  | 0.005 | 2.652523e-07 | 0.008170616 | 6.383227 | 0.07500002481 | 0.02321388498 | 0.645799691 | -4.38313
|  |  | 0.006 | 0.00026719 | 0.02940817 | 10.43435 |  | 0.006 | 0.0001194955 | 0.003650932 | 2.309372 |  | 0.006 | 0.0003526225 | 0.01370504 | 6.86245 |  | 0.006 | 0 | 0.01567843 | 7.740793 |  | 0.006 | 3.279337e-06 | 0.01455384 | 7.810253 | 0.07600012044 | 0.02385992603 | 0.640285735 | -10.14575
|  |  | 0.007 | 0.0003016402 | 0.03984252 | 10.20728 |  | 0.007 | 0.0001206294 | 0.005960304 | 3.639702 |  | 0.007 | 0.0003671443 | 0.02056749 | 7.328196 |  | 0.007 | 0 | 0.02341922 | 8.902618 |  | 0.007 | 4.757614e-05 | 0.0223641 | 8.857724 | 0.07700001124 | 0.02449582133 | 0.630150346 | -15.75614
|  |  | 0.008 | 0.0003478476 | 0.0500498 | 9.615597 |  | 0.008 | 0.0001250294 | 0.009600006 | 5.425636 |  | 0.008 | 0.0003853159 | 0.02789568 | 7.638517 |  | 0.008 | 2.512324e-06 | 0.03232184 | 9.748072 |  | 0.008 | 0.0001185546 | 0.03122182 | 9.479844 | 0.07800022431 | 0.02511596049 | 0.613370769 | -22.14476
|  |  | 0.009 | 0.0003960134 | 0.0596654 | 9.033357 |  | 0.009 | 0.0001381357 | 0.01502564 | 7.409974 |  | 0.009 | 0.0004174129 | 0.0355342 | 7.848379 |  | 0.009 | 0.0001180495 | 0.04206991 | 10.26283 |  | 0.009 | 0.0001631068 | 0.04070166 | 9.730323 | 0.07900021855 | 0.02571395489 | 0.59356429 | -29.53583
|  |  | 0.01 | 0.0004650304 | 0.06869875 | 8.761158 |  | 0.01 | 0.0001551357 | 0.02243562 | 9.24099 |  | 0.01 | 0.0004547765 | 0.04338258 | 8.009876 |  | 0.01 | 0.0001649021 | 0.05233274 | 10.48011 |  | 0.01 | 0.0002049444 | 0.05043199 | 9.738026 | 0.080000147 | 0.02628241346 | 0.564595904 | -36.84122
|  |  | 0.011 | 0.0005295622 | 0.07745991 | 8.933975 |  | 0.011 | 0.000188745 | 0.03167661 | 10.58284 |  | 0.011 | 0.0005074952 | 0.05139246 | 8.164584 |  | 0.011 | 0.0002227266 | 0.06281285 | 10.46842 |  | 0.011 | 0.0002640928 | 0.06017001 | 9.661976 | 0.0810000021 | 0.02681403081 | 0.529723985 | -44.18937
|  |  | 0.012 | 0.0006089227 | 0.08639389 | 9.491749 |  | 0.012 | 0.0002256853 | 0.04225945 | 11.22143 |  | 0.012 | 0.0005554802 | 0.05955704 | 8.338553 |  | 0.012 | 0.0002883079 | 0.07328127 | 10.31395 |  | 0.012 | 0.0003292846 | 0.06983199 | 9.64016 | 0.0820000202 | 0.02730145879 | 0.487536403 | -51.0769
|  |  | 0.013 | 0.0007059331 | 0.09588564 | 10.21876 |  | 0.013 | 0.0002752386 | 0.05348088 | 11.13052 |  | 0.013 | 0.0006247446 | 0.06789559 | 8.540471 |  | 0.013 | 0.0003636045 | 0.08359522 | 10.10193 |  | 0.013 | 0.0004035841 | 0.07947215 | 9.748332 | 0.0830001011 | 0.02773780987 | 0.438671809 | -57.53094
|  |  | 0.014 | 0.0008086725 | 0.1061044 | 10.23414 |  | 0.014 | 0.0003372876 | 0.0646114 | 10.47702 |  | 0.014 | 0.0006929939 | 0.07643606 | 8.763011 |  | 0.014 | 0.0004538535 | 0.09369715 | 9.900833 |  | 0.014 | 0.0004889584 | 0.08922048 | 9.981517 | 0.0840001781 | 0.02811663001 | 0.383570801 | -62.73424
|  |  | 0.015 | 0.0009230924 | 0.1169385 | 11.09922 |  | 0.015 | 0.0004010592 | 0.07508842 | 9.564833 |  | 0.015 | 0.0007747373 | 0.08519908 | 8.98687 |  | 0.015 | 0.0005501726 | 0.103598 | 9.752635 |  | 0.015 | 0.000580898 | 0.099202 | 10.26339 | 0.0850000971 | 0.02843271591 | 0.325908759 | -66.19455
|  |  | 0.016 | 0.001050024 | 0.1280378 | 10.90359 |  | 0.016 | 0.000480268 | 0.08465325 | 8.7373 |  | 0.016 | 0.0008697069 | 0.09418595 | 9.186603 |  | 0.016 | 0.0006553921 | 0.1133506 | 9.670368 |  | 0.016 | 0.0006878246 | 0.1094654 | 10.47958 | 0.0860001352 | 0.02868260726 | 0.260869952 | -69.35952
|  |  | 0.017 | 0.00117951 | 0.1389414 | 10.30087 |  | 0.017 | 0.000562694 | 0.09339055 | 8.271049 |  | 0.017 | 0.0009707144 | 0.1033725 | 9.337128 |  | 0.017 | 0.0007767149 | 0.123021 | 9.642695 |  | 0.017 | 0.0008030057 | 0.119945 | 10.52317 | 0.0870000308 | 0.02886313909 | 0.195082495 | -69.12051
|  |  | 0.018 | 0.001321793 | 0.1492422 | 9.484359 |  | 0.018 | 0.0006680043 | 0.1016616 | 8.296086 |  | 0.018 | 0.00108212 | 0.1127097 | 9.419729 |  | 0.018 | 0.0009097258 | 0.1326637 | 9.643423 |  | 0.018 | 0.0009234152 | 0.1304681 | 10.33687 | 0.0880001955 | 0.02897455041 | 0.125635981 | -67.31839
|  |  | 0.019 | 0.001476125 | 0.1587266 | 8.714124 |  | 0.019 | 0.000767037 | 0.1099577 | 8.76686 |  | 0.019 | 0.001196059 | 0.1221294 | 9.426523 |  | 0.019 | 0.001046145 | 0.1423071 | 9.64303 |  | 0.019 | 0.001065104 | 0.140805 | 9.937825 | 0.0890000748 | 0.02901864334 | 0.060014835 | -58.57998
|  |  | 0.02 | 0.001636858 | 0.1674407 | 8.223639 |  | 0.02 | 0.0008893994 | 0.1187245 | 9.491317 |  | 0.02 | 0.001323353 | 0.1315559 | 9.362666 |  | 0.02 | 0.001190916 | 0.1519501 | 9.619061 |  | 0.02 | 0.00121189 | 0.1507428 | 9.416504 | 0.0900001969 | 0.02900415629 | -0.00165586484 | -25.2005
|  |  | 0.021 | 0.001806822 | 0.1756643 | 8.140003 |  | 0.021 | 0.001010315 | 0.1282159 | 10.20547 |  | 0.021 | 0.001459564 | 0.1409186 | 9.245988 |  | 0.021 | 0.001352325 | 0.1615692 | 9.562862 |  | 0.021 | 0.001361838 | 0.1601593 | 8.910425 | 0.0910000874 | 0.02896446874 | -0.0394249091 | 5.88455
|  |  | 0.022 | 0.001985179 | 0.1838044 | 8.445377 |  | 0.022 | 0.00114587 | 0.1384213 | 10.66653 |  | 0.022 | 0.00160285 | 0.1501646 | 9.104199 |  | 0.022 | 0.001516804 | 0.1711321 | 9.481299 |  | 0.022 | 0.001527651 | 0.1690698 | 8.56129 | 0.0920002316 | 0.02893066574 | -0.0385526837 | 11.13234
|  |  | 0.023 | 0.002175678 | 0.1922497 | 8.991432 |  | 0.023 | 0.001292132 | 0.1490879 | 10.73275 |  | 0.023 | 0.001753226 | 0.1592688 | 8.970213 |  | 0.023 | 0.00169734 | 0.1806134 | 9.393568 |  | 0.023 | 0.001700677 | 0.1776311 | 8.469847 | 0.0930000757 | 0.02890799508 | -0.027574557 | 10.74396
|  |  | 0.024 | 0.002372507 | 0.2012412 | 9.559251 |  | 0.024 | 0.001438533 | 0.1598206 | 10.40425 |  | 0.024 | 0.001918489 | 0.168239 | 8.876445 |  | 0.024 | 0.001876058 | 0.1900069 | 9.324456 |  | 0.024 | 0.001879045 | 0.1861009 | 8.663405 | 0.0940001614 | 0.02889606838 | -0.0154959136 | 10.48736
|  |  | 0.025 | 0.002583354 | 0.2108004 | 9.941236 |  | 0.025 | 0.001608288 | 0.1702249 | 9.813549 |  | 0.025 | 0.002088818 | 0.1771154 | 8.849106 |  | 0.025 | 0.00207004 | 0.1993314 | 9.296288 |  | 0.025 | 0.002070521 | 0.1947643 | 9.086651 | 0.0950001715 | 0.02889462904 | -0.00552436968 | 8.3403
|  |  | 0.026 | 0.002793357 | 0.2207416 | 10.01475 |  | 0.026 | 0.001788213 | 0.1800384 | 9.172055 |  | 0.026 | 0.002270831 | 0.1859645 | 8.903492 |  | 0.026 | 0.00227159 | 0.2086277 | 9.32198 |  | 0.026 | 0.002269894 | 0.203851 | 9.618748 | 0.0960001976 | 0.02890153 | 0.00452916695 | -0.99722
|  |  | 0.027 | 0.003024376 | 0.2307564 | 9.781467 |  | 0.027 | 0.001963355 | 0.1892105 | 8.693337 |  | 0.027 | 0.002462066 | 0.194868 | 9.041079 |  | 0.027 | 0.002486534 | 0.2179496 | 9.401153 |  | 0.027 | 0.002480079 | 0.2134697 | 10.11107 | 0.097000226 | 0.02890743374 | 0.00804539612 | -8.05056
|  |  | 0.028 | 0.003259502 | 0.2405379 | 9.359941 |  | 0.028 | 0.002159299 | 0.1979038 | 8.520831 |  | 0.028 | 0.002660193 | 0.2039091 | 9.248923 |  | 0.028 | 0.002708084 | 0.2273508 | 9.520295 |  | 0.028 | 0.002700462 | 0.2235808 | 10.43326 | 0.0980000036 | 0.02890528692 | 0.00324787676 | -4.3676
|  |  | 0.029 | 0.003506975 | 0.2498978 | 8.936119 |  | 0.029 | 0.002362235 | 0.2064246 | 8.684368 |  | 0.029 | 0.002872539 | 0.213158 | 9.501468 |  | 0.029 | 0.002942187 | 0.2368711 | 9.656773 |  | 0.029 | 0.002930571 | 0.234014 | 10.51282 | 0.099000206 | 0.0288987725 | -0.00463455079 | 4.83811
|  |  | 0.03 | 0.003759348 | 0.2588339 | 8.691759 |  | 0.03 | 0.00256887 | 0.215109 | 9.098721 |  | 0.03 | 0.00309078 | 0.2226595 | 9.764454 |  | 0.03 | 0.003180947 | 0.2465279 | 9.785403 |  | 0.03 | 0.003174937 | 0.2445269 | 10.35561 | 0.1000002365 | 0.02889709619 | -0.00538461418 | 6.87355
|  |  | 0.031 | 0.004017353 | 0.2675257 | 8.737675 |  | 0.031 | 0.002793494 | 0.2242077 | 9.601954 |  | 0.031 | 0.003320011 | 0.232424 | 10.00027 |  | 0.031 | 0.003437651 | 0.2563133 | 9.88561 |  | 0.031 | 0.003420554 | 0.2548825 | 10.04122 | 0.1010000177 | 0.02890229343 | 0.00094853329 | -0.54364
|  |  | 0.032 | 0.004291033 | 0.2762634 | 9.075924 |  | 0.032 | 0.003023168 | 0.2338097 | 10.01773 |  | 0.032 | 0.003556088 | 0.2424242 | 10.17383 |  | 0.032 | 0.003702029 | 0.2661989 | 9.947061 |  | 0.032 | 0.00367813 | 0.2649237 | 9.695331 | 0.1020000452 | 0.02890694703 | 0.00579552333 | -6.918
|  |  | 0.033 | 0.004566654 | 0.2853393 | 9.60338 |  | 0.033 | 0.003263238 | 0.2438274 | 10.2182 |  | 0.033 | 0.003808458 | 0.2525981 | 10.25808 |  | 0.033 | 0.003971389 | 0.2761459 | 9.972154 |  | 0.033 | 0.00394822 | 0.274619 | 9.448415 | 0.1030000717 | 0.02890468263 | 0.00244830643 | -3.5349
|  |  | 0.034 | 0.004857775 | 0.2949427 | 10.15344 |  | 0.034 | 0.003512132 | 0.2540456 | 10.16537 |  | 0.034 | 0.004062184 | 0.2628561 | 10.23808 |  | 0.034 | 0.004248855 | 0.2861181 | 9.974626 |  | 0.034 | 0.004223398 | 0.2840674 | 9.394427 | 0.1040001013 | 0.02889888333 | -0.00362763822 | 4.60297
|  |  | 0.035 | 0.005163814 | 0.3050961 | 10.55867 |  | 0.035 | 0.003769487 | 0.264211 | 9.917656 |  | 0.035 | 0.004324798 | 0.2730942 | 10.11316 |  | 0.035 | 0.004541378 | 0.2960927 | 9.974681 |  | 0.035 | 0.004511834 | 0.2934619 | 9.562609 | 0.1050001327 | 0.028897687 | -0.00476447856 | 6.12682
|  |  | 0.036 | 0.005474575 | 0.3156548 | 10.71012 |  | 0.036 | 0.004037403 | 0.2741286 | 9.601428 |  | 0.036 | 0.004612514 | 0.2832074 | 9.896717 |  | 0.036 | 0.004842157 | 0.3060674 | 9.992006 |  | 0.036 | 0.004813491 | 0.3030245 | 9.910838 | 0.1060001644 | 0.02890261749 | 0.00056818817 | -0.84279
|  |  | 0.037 | 0.005797852 | 0.3263649 | 10.59149 |  | 0.037 | 0.004314356 | 0.2837301 | 9.360105 |  | 0.037 | 0.004894714 | 0.2931041 | 9.613754 |  | 0.037 | 0.005154283 | 0.3160594 | 10.03869 |  | 0.037 | 0.005117645 | 0.3129353 | 10.34167 | 0.1070001934 | 0.02890670519 | 0.00495276943 | -6.49149
|  |  | 0.038 | 0.006128795 | 0.3369564 | 10.27656 |  | 0.038 | 0.004606762 | 0.2930902 | 9.30033 |  | 0.038 | 0.005185756 | 0.3027178 | 9.296596 |  | 0.038 | 0.005472131 | 0.3260981 | 10.1141 |  | 0.038 | 0.005440216 | 0.323277 | 10.73489 | 0.1080002213 | 0.0289043014 | 0.00270289216 | -3.02362
|  |  | 0.039 | 0.006468135 | 0.3472329 | 9.892806 |  | 0.039 | 0.004904441 | 0.3023905 | 9.454961 |  | 0.039 | 0.005500601 | 0.3120144 | 8.979534 |  | 0.039 | 0.005804227 | 0.3362122 | 10.2033 |  | 0.039 | 0.005767977 | 0.3340119 | 10.98521 | 0.1090000034 | 0.02889887399 | -0.00322114359 | 4.56427
|  |  | 0.04 | 0.006819453 | 0.3571258 | 9.567074 |  | 0.04 | 0.005208862 | 0.3118455 | 9.775194 |  | 0.04 | 0.005817603 | 0.320994 | 8.693328 |  | 0.04 | 0.00614418 | 0.3464155 | 10.2796 |  | 0.04 | 0.006109072 | 0.3449971 | 11.03292 | 0.110000036 | 0.02889801085 | -0.00466964609 | 5.66122
|  |  | 0.041 | 0.007181185 | 0.3666928 | 9.375487 |  | 0.041 | 0.005527113 | 0.3216206 | 10.15286 |  | 0.041 | 0.006141411 | 0.3296873 | 8.460488 |  | 0.041 | 0.006498978 | 0.3566951 | 10.31085 |  | 0.041 | 0.006457801 | 0.35603 | 10.8779 | 0.1110000688 | 0.02890280893 | 0.000391614119 | -1.09152
|  |  | 0.042 | 0.007555231 | 0.3760683 | 9.317371 |  | 0.042 | 0.005854615 | 0.3317735 | 10.4628 |  | 0.042 | 0.00647569 | 0.3381478 | 8.29214 |  | 0.042 | 0.006857929 | 0.3670059 | 10.2678 |  | 0.042 | 0.006819543 | 0.3669079 | 10.57377 | 0.1120000988 | 0.02890651549 | 0.00482144027 | -6.21273
|  |  | 0.043 | 0.007928473 | 0.3853857 | 9.323011 |  | 0.043 | 0.006189541 | 0.3422363 | 10.60831 |  | 0.043 | 0.00681528 | 0.3464399 | 8.187002 |  | 0.043 | 0.007229409 | 0.3772738 | 10.13263 |  | 0.043 | 0.007197183 | 0.3774817 | 10.20566 | 0.113000128 | 0.02890400932 | 0.00250495897 | -2.63393
|  |  | 0.044 | 0.008325226 | 0.3947087 | 9.291165 |  | 0.044 | 0.006538119 | 0.3528446 | 10.55274 |  | 0.044 | 0.00716955 | 0.3546269 | 8.132603 |  | 0.044 | 0.007615163 | 0.3874064 | 9.905121 |  | 0.044 | 0.00757226 | 0.3876873 | 9.860193 | 0.1140001598 | 0.02889886922 | -0.00306817445 | 4.55459
|  |  | 0.045 | 0.00872662 | 0.4039999 | 9.140233 |  | 0.045 | 0.006893315 | 0.3633974 | 10.32631 |  | 0.045 | 0.007527764 | 0.3627595 | 8.108524 |  | 0.045 | 0.008008897 | 0.3973115 | 9.605082 |  | 0.045 | 0.007968675 | 0.3975475 | 9.598474 | 0.1150001932 | 0.02889828371 | -0.00421702558 | 5.28419
|  |  | 0.046 | 0.009130969 | 0.4131401 | 8.851361 |  | 0.046 | 0.007265198 | 0.3737237 | 10.00747 |  | 0.046 | 0.007894939 | 0.3708681 | 8.091057 |  | 0.046 | 0.008409747 | 0.4069166 | 9.269918 |  | 0.046 | 0.008371098 | 0.407146 | 9.441142 | 0.1160002268 | 0.02890298239 | 0.000272810478 | -1.31657
|  |  | 0.047 | 0.009545974 | 0.4219915 | 8.484868 |  | 0.047 | 0.007642965 | 0.3837311 | 9.688048 |  | 0.047 | 0.008268746 | 0.3789591 | 8.058443 |  | 0.047 | 0.008822734 | 0.4161865 | 8.94797 |  | 0.047 | 0.008777712 | 0.4165871 | 9.369498 | 0.117000009 | 0.0289063645 | 0.00429697355 | -5.98709
|  |  | 0.048 | 0.009976179 | 0.4304763 | 8.162075 |  | 0.048 | 0.008038553 | 0.3934192 | 9.437032 |  | 0.048 | 0.00865011 | 0.3870176 | 7.995741 |  | 0.048 | 0.009241827 | 0.4251345 | 8.688985 |  | 0.048 | 0.009201176 | 0.4259566 | 9.340912 | 0.1180000392 | 0.02890375952 | 0.002505617 | -2.29179
|  |  | 0.049 | 0.01041263 | 0.4386384 | 8.018715 |  | 0.049 | 0.008431826 | 0.4028562 | 9.277787 |  | 0.049 | 0.009046029 | 0.3950133 | 7.898433 |  | 0.049 | 0.009666072 | 0.4338235 | 8.533948 |  | 0.049 | 0.009633986 | 0.4352976 | 9.311568 | 0.1190000718 | 0.02889886275 | -0.00262161745 | 4.55866
|  |  | 0.05 | 0.01085403 | 0.4466571 | 8.148137 |  | 0.05 | 0.008835399 | 0.412134 | 9.187275 |  | 0.05 | 0.009445203 | 0.4029117 | 7.77408 |  | 0.05 | 0.01011229 | 0.4423574 | 8.506684 |  | 0.05 | 0.010075 | 0.4446091 | 9.257334 | 0.120000106 | 0.02889852464 | -0.00419768999 | 4.96002
|  |  | 0.051 | 0.0113068 | 0.4548053 | 8.557538 |  | 0.051 | 0.009257184 | 0.4213213 | 9.116298 |  | 0.051 | 0.00984888 | 0.4106858 | 7.641707 |  | 0.051 | 0.01055537 | 0.4508641 | 8.609206 |  | 0.051 | 0.01052351 | 0.4538665 | 9.184685 | 0.1210001401 | 0.02890314655 | 7.67003251e-05 | -1.52768
|  |  | 0.052 | 0.01176532 | 0.4633628 | 9.156319 |  | 0.052 | 0.009678377 | 0.4304376 | 9.020941 |  | 0.052 | 0.01027047 | 0.4183275 | 7.528946 |  | 0.052 | 0.01101497 | 0.4594733 | 8.821909 |  | 0.052 | 0.0109816 | 0.4630511 | 9.127777 | 0.1220001718 | 0.02890624078 | 0.00422896794 | -5.80124
|  |  | 0.053 | 0.01222914 | 0.4725191 | 9.783542 |  | 0.053 | 0.01011488 | 0.4394585 | 8.890611 |  | 0.053 | 0.01068344 | 0.4258565 | 7.467405 |  | 0.053 | 0.01146932 | 0.4682952 | 9.108541 |  | 0.053 | 0.01144889 | 0.4721789 | 9.133198 | 0.1230002028 | 0.02890353377 | 0.00247508849 | -1.97779
|  |  | 0.054 | 0.01270939 | 0.4823026 | 10.26599 |  | 0.054 | 0.01055742 | 0.4483491 | 8.759474 |  | 0.054 | 0.01111562 | 0.4333239 | 7.487042 |  | 0.054 | 0.01194874 | 0.4774037 | 9.424734 |  | 0.054 | 0.01192718 | 0.4813121 | 9.238766 | 0.1240002361 | 0.02889884897 | -0.00262809797 | 4.57421
|  |  | 0.055 | 0.01319542 | 0.4925686 | 10.48535 |  | 0.055 | 0.01100955 | 0.4571086 | 8.695142 |  | 0.055 | 0.01155403 | 0.4408109 | 7.610502 |  | 0.055 | 0.0124249 | 0.4868285 | 9.728032 |  | 0.055 | 0.01240818 | 0.4905509 | 9.455026 | 0.1250000222 | 0.02889873838 | -0.00391726811 | 4.66634
|  |  | 0.056 | 0.01369176 | 0.503054 | 10.4278 |  | 0.056 | 0.01147466 | 0.4658037 | 8.76839 |  | 0.056 | 0.01199511 | 0.4484214 | 7.848432 |  | 0.056 | 0.01292268 | 0.4965565 | 9.987021 |  | 0.056 | 0.01290436 | 0.5000059 | 9.757096 | 0.1260000569 | 0.02890329413 | 0.00011209848 | -1.72363
|  |  | 0.057 | 0.01419619 | 0.5134818 | 10.19471 |  | 0.057 | 0.01194429 | 0.4745721 | 9.016451 |  | 0.057 | 0.0124475 | 0.4562699 | 8.196609 |  | 0.057 | 0.01341811 | 0.5065435 | 10.18738 |  | 0.057 | 0.01340839 | 0.509763 | 10.09054 | 0.1270000892 | 0.02890612625 | 0.00387334194 | -5.63402
|  |  | 0.058 | 0.014721 | 0.5236765 | 9.966885 |  | 0.058 | 0.01242146 | 0.4835886 | 9.4163 |  | 0.058 | 0.01290487 | 0.4644665 | 8.635438 |  | 0.058 | 0.01393629 | 0.5167309 | 10.33345 |  | 0.058 | 0.01392468 | 0.5198535 | 10.38948 | 0.128000121 | 0.02890332435 | 0.00236031713 | -1.68924
|  |  | 0.059 | 0.01524896 | 0.5336434 | 9.93289 |  | 0.059 | 0.01291833 | 0.4930049 | 9.881484 |  | 0.059 | 0.01337669 | 0.4731019 | 9.131944 |  | 0.059 | 0.01445838 | 0.5270644 | 10.44487 |  | 0.059 | 0.01445524 | 0.530243 | 10.60018 | 0.129000155 | 0.02889883321 | -0.00223690426 | 4.58844
|  |  | 0.06 | 0.01578679 | 0.5435763 | 10.20731 |  | 0.06 | 0.01341152 | 0.5028864 | 10.28711 |  | 0.06 | 0.01385371 | 0.4822338 | 9.643948 |  | 0.06 | 0.0149891 | 0.5375092 | 10.54911 |  | 0.06 | 0.01499095 | 0.5408432 | 10.70091 | 0.1300001905 | 0.02889893051 | -0.00382519077 | 4.40432
|  |  | 0.061 | 0.01633881 | 0.5537836 | 10.77057 |  | 0.061 | 0.01391886 | 0.5131735 | 10.51591 |  | 0.061 | 0.01434039 | 0.4918778 | 10.1257 |  | 0.061 | 0.01553167 | 0.5480583 | 10.67134 |  | 0.061 | 0.01553498 | 0.5515441 | 10.70966 | 0.1310002256 | 0.02890343213 | -0.000137282979 | -1.91056
|  |  | 0.062 | 0.01689474 | 0.5645542 | 11.45644 |  | 0.062 | 0.01443758 | 0.5236894 | 10.50832 |  | 0.062 | 0.01484239 | 0.5020035 | 10.5339 |  | 0.062 | 0.01608579 | 0.5587297 | 10.82383 |  | 0.062 | 0.01608957 | 0.5622538 | 10.67551 | 0.1320000099 | 0.02890602319 | 0.00378403679 | -5.48359
|  |  | 0.063 | 0.01747057 | 0.5760106 | 11.99644 |  | 0.063 | 0.01495738 | 0.5341977 | 10.29572 |  | 0.063 | 0.01535101 | 0.5125374 | 10.83306 |  | 0.063 | 0.01664615 | 0.5695535 | 10.99683 |  | 0.063 | 0.01665852 | 0.5729293 | 10.65513 | 0.1330000424 | 0.02890313066 | 0.00245995449 | -1.4245
|  |  | 0.064 | 0.01804924 | 0.588007 | 12.10905 |  | 0.064 | 0.0154981 | 0.5444934 | 9.999899 |  | 0.064 | 0.01586638 | 0.5233704 | 10.99896 |  | 0.064 | 0.01722322 | 0.5805503 | 11.15253 |  | 0.064 | 0.01723309 | 0.5835844 | 10.6818 | 0.134000077 | 0.02889881363 | -0.00225194125 | 4.60883
|  |  | 0.065 | 0.01863684 | 0.6001161 | 11.60215 |  | 0.065 | 0.01605051 | 0.5544933 | 9.79367 |  | 0.065 | 0.01639412 | 0.5343694 | 11.01953 |  | 0.065 | 0.01780785 | 0.5917029 | 11.22296 |  | 0.065 | 0.01782519 | 0.5942662 | 10.73738 | 0.135000113 | 0.02889910543 | -0.00372415917 | 4.16046
|  |  | 0.066 | 0.0192502 | 0.6117182 | 10.44887 |  | 0.066 | 0.01661094 | 0.564287 | 9.831994 |  | 0.066 | 0.01693889 | 0.5453889 | 10.89276 |  | 0.066 | 0.01840491 | 0.6029258 | 11.11184 |  | 0.066 | 0.01842366 | 0.6050036 | 10.73736 | 0.1360001486 | 0.02890355769 | -3.4390795e-05 | -2.08134
|  | Sample surface | 0.067 | 0.0198623 | 0.6221671 | 8.802455 |  | 0.067 | 0.01718331 | 0.574119 | 10.17632 |  | 0.067 | 0.01748874 | 0.5562817 | 10.62172 |  | 0.067 | 0.019019 | 0.6140377 | 10.69989 |  | 0.067 | 0.01903095 | 0.615741 | 10.53537 | 0.1370001821 | 0.02890592861 | 0.00356994294 | -5.35031
|  |  | 0.068 | 0.02049167 | 0.6309695 | 6.935747 |  | 0.068 | 0.01776461 | 0.5842953 | 10.74032 |  | 0.068 | 0.01804676 | 0.5669034 | 10.20763 |  | 0.068 | 0.01963569 | 0.6247375 | 9.852621 |  | 0.068 | 0.01965531 | 0.6262763 | 9.9471 | 0.1380002153 | 0.02890294922 | 0.00228172659 | -1.16947
|  |  | 0.069 | 0.0211242 | 0.6379053 | 5.11795 |  | 0.069 | 0.01835654 | 0.5950356 | 11.2809 |  | 0.069 | 0.01861656 | 0.5771111 | 9.641937 | Sample surface | 0.069 | 0.02026859 | 0.6345902 | 8.429973 | Sample surface | 0.069 | 0.02028503 | 0.6362234 | 8.787109 | 0.1390000018 | 0.02889880036 | -0.00200879537 | 4.62074
|  |  | 0.07 | 0.02175811 | 0.6430232 | 3.467712 |  | 0.07 | 0.01895169 | 0.6063165 | 11.44451 |  | 0.07 | 0.01919648 | 0.586753 | 8.899126 |  | 0.07 | 0.02089846 | 0.6430201 | 6.297082 |  | 0.07 | 0.02092578 | 0.6450105 | 6.907658 | 0.1400000383 | 0.02889927224 | -0.0035314131 | 3.93182
|  |  | 0.071 | 0.02241073 | 0.646491 | 1.836154 |  | 0.071 | 0.0195678 | 0.617761 | 10.85963 | Sample surface | 0.071 | 0.01978432 | 0.5956521 | 7.931775 |  | 0.071 | 0.02154764 | 0.6493172 | 3.336225 |  | 0.071 | 0.02157718 | 0.6519182 | 4.227908 | 0.1410000743 | 0.02890367594 | -0.000236508721 | -2.24139
|  |  | 0.072 | 0.02306607 | 0.6483271 | -0.2291284 | Sample surface | 0.072 | 0.02018648 | 0.6286207 | 9.248343 |  | 0.072 | 0.02039051 | 0.6035839 | 6.669277 |  | 0.072 | 0.02220271 | 0.6526534 | -0.5400051 |  | 0.072 | 0.02223137 | 0.6561461 | 0.745083 | 0.1420001083 | 0.02890583825 | 0.00344860676 | -5.22038
|  |  | 0.073 | 0.02371499 | 0.648098 | -3.40942 |  | 0.073 | 0.02081579 | 0.637869 | 6.519955 |  | 0.073 | 0.02099499 | 0.6102532 | 5.021216 |  | 0.073 | 0.02285643 | 0.6521134 | -5.374242 |  | 0.073 | 0.02289489 | 0.6568912 | -3.474566 | 0.143000142 | 0.02890278018 | 0.00236774766 | -0.93389
|  |  | 0.074 | 0.02436178 | 0.6446886 | -8.434244 |  | 0.074 | 0.02145814 | 0.644389 | 2.812077 |  | 0.074 | 0.02161023 | 0.6152744 | 2.885739 |  | 0.074 | 0.02350622 | 0.6467392 | -11.14904 |  | 0.074 | 0.02354998 | 0.6534166 | -8.320132 | 0.1440001778 | 0.02889878822 | -0.0019806819 | 4.63716
|  |  | 0.075 | 0.02500601 | 0.6362543 | -15.83627 |  | 0.075 | 0.02210523 | 0.6472011 | -1.540719 |  | 0.075 | 0.02222741 | 0.6181601 | 0.162464 |  | 0.075 | 0.02414688 | 0.6355902 | -17.77201 |  | 0.075 | 0.02419908 | 0.6450965 | -13.66547 | 0.1450002148 | 0.02889943342 | -0.00353233109 | 3.70805
|  |  | 0.076 | 0.02563292 | 0.6204181 | -25.71064 |  | 0.076 | 0.02275538 | 0.6456603 | -6.106858 |  | 0.076 | 0.02284947 | 0.6183226 | -3.231266 |  | 0.076 | 0.02477973 | 0.6178182 | -25.0636 |  | 0.076 | 0.02483506 | 0.631431 | -19.39166 | 0.1460000024 | 0.02890378667 | -0.000118127296 | -2.38722
|  |  | 0.077 | 0.02623323 | 0.5947074 | -37.55553 |  | 0.077 | 0.02339978 | 0.6395535 | -10.49818 |  | 0.077 | 0.0234706 | 0.6150913 | -7.342702 |  | 0.077 | 0.02539184 | 0.5927545 | -32.75071 |  | 0.077 | 0.02545677 | 0.6120394 | -25.39301 | 0.1470000369 | 0.0289057527 | 0.00335942819 | -5.09943
|  |  | 0.078 | 0.02681087 | 0.5571519 | -50.25451 |  | 0.078 | 0.02403279 | 0.6290553 | -14.50559 |  | 0.078 | 0.02408256 | 0.6077486 | -12.16691 |  | 0.078 | 0.02596554 | 0.5600038 | -40.46924 |  | 0.078 | 0.02605992 | 0.5866464 | -31.56356 | 0.1480000711 | 0.0289026193 | 0.00217604652 | -0.70671
|  |  | 0.079 | 0.02734019 | 0.5068974 | -62.22549 |  | 0.079 | 0.02466112 | 0.6145497 | -18.18176 |  | 0.079 | 0.02468915 | 0.5955817 | -17.63342 |  | 0.079 | 0.02650802 | 0.5195346 | -47.77881 |  | 0.079 | 0.02663124 | 0.5550828 | -37.76854 | 0.1490001074 | 0.02889877919 | -0.00187056658 | 4.64684
|  |  | 0.08 | 0.02782654 | 0.4446719 | -71.71331 |  | 0.08 | 0.0252731 | 0.5963679 | -21.83588 |  | 0.08 | 0.02527458 | 0.5779483 | -23.59866 |  | 0.08 | 0.02700921 | 0.4717558 | -54.19074 |  | 0.08 | 0.02717029 | 0.5173143 | -43.81217 | 0.1500001448 | 0.02889958592 | -0.00330229805 | 3.4974
|  |  | 0.081 | 0.02824562 | 0.3729586 | -77.16024 |  | 0.081 | 0.02585918 | 0.5745321 | -25.932 |  | 0.081 | 0.0258371 | 0.5543496 | -29.84583 |  | 0.081 | 0.02744832 | 0.4175651 | -59.20911 |  | 0.081 | 0.02766333 | 0.4735021 | -49.41613
|  |  | 0.082 | 0.02858635 | 0.2957983 | -77.56157 |  | 0.082 | 0.02641448 | 0.5486001 | -30.914 |  | 0.082 | 0.02638257 | 0.5245038 | -36.09347 |  | 0.082 | 0.02782486 | 0.3583559 | -62.38146 |  | 0.082 | 0.02811207 | 0.424086 | -54.22126
|  |  | 0.083 | 0.02884436 | 0.2182368 | -72.71234 |  | 0.083 | 0.02695045 | 0.5176861 | -37.0074 |  | 0.083 | 0.02688292 | 0.4884103 | -42.01231 |  | 0.083 | 0.02815053 | 0.2959745 | -63.35345 |  | 0.083 | 0.02851481 | 0.3698647 | -57.81879
|  |  | 0.084 | 0.02902351 | 0.1455244 | -63.27759 |  | 0.084 | 0.02744931 | 0.4806787 | -44.0608 |  | 0.084 | 0.02734818 | 0.446398 | -47.2496 |  | 0.084 | 0.02842541 | 0.232621 | -61.92012 |  | 0.084 | 0.02885519 | 0.3120459 | -59.80814
|  |  | 0.085 | 0.02913469 | 0.08224682 | -50.66392 |  | 0.085 | 0.02790187 | 0.4366179 | -51.48329 |  | 0.085 | 0.02776771 | 0.3991484 | -51.45856 |  | 0.085 | 0.02863167 | 0.1707009 | -58.06514 |  | 0.085 | 0.0291417 | 0.2522378 | -59.86969
|  |  | 0.086 | 0.02917945 | 0.0315829 | -36.72307 |  | 0.086 | 0.02830833 | 0.3851346 | -58.30934 |  | 0.086 | 0.02814348 | 0.3476899 | -54.33005 |  | 0.086 | 0.02877816 | 0.1126358 | -51.98067 |  | 0.086 | 0.0293628 | 0.1923681 | -57.83454
|  |  | 0.087 | 0.0291723 | -0.005140164 | -23.36269 |  | 0.087 | 0.02866464 | 0.3268252 | -63.38555 |  | 0.087 | 0.02847292 | 0.2933598 | -55.62311 |  | 0.087 | 0.02887456 | 0.06065511 | -44.06239 |  | 0.087 | 0.0295293 | 0.1345335 | -53.73297
|  |  | 0.088 | 0.02915572 | -0.02850285 | -12.16258 |  | 0.088 | 0.02897643 | 0.2634397 | -65.63637 |  | 0.088 | 0.0287431 | 0.2377367 | -55.1909 |  | 0.088 | 0.02890039 | 0.01659272 | -34.8779 |  | 0.088 | 0.02963797 | 0.08080056 | -47.80745
|  |  | 0.089 | 0.02912489 | -0.04066544 | -4.090366 |  | 0.089 | 0.02922286 | 0.1978033 | -64.33895 |  | 0.089 | 0.02895735 | 0.1825458 | -52.99875 |  | 0.089 | 0.02889244 | -0.01828519 | -25.11099 |  | 0.089 | 0.02969119 | 0.03299311 | -40.48546
|  |  | 0.09 | 0.02908847 | -0.0447558 | 0.6195307 |  | 0.09 | 0.02939304 | 0.1334644 | -59.33038 |  | 0.09 | 0.02911772 | 0.1295471 | -49.13235 |  | 0.09 | 0.02884611 | -0.04339617 | -15.48817 |  | 0.09 | 0.02969398 | -0.007492348 | -32.31748
|  |  | 0.091 | 0.02905262 | -0.04413627 | 2.406093 |  | 0.091 | 0.02949246 | 0.07413398 | -51.08608 |  | 0.091 | 0.02921973 | 0.08041472 | -43.79446 |  | 0.091 | 0.02879174 | -0.05888435 | -6.697629 |  | 0.091 | 0.02966392 | -0.03980983 | -23.89492
|  |  | 0.092 | 0.02900795 | -0.04173018 | 2.172547 |  | 0.092 | 0.02951789 | 0.0230479 | -40.6425 |  | 0.092 | 0.02926951 | 0.03662025 | -37.29047 |  | 0.092 | 0.02873288 | -0.06558198 | 0.6880314 |  | 0.092 | 0.0296085 | -0.06370475 | -15.76698
|  |  | 0.093 | 0.02896171 | -0.03955763 | 0.9962073 |  | 0.093 | 0.02950376 | -0.0175946 | -29.3804 |  | 0.093 | 0.02927889 | -0.0006702215 | -30.00383 |  | 0.093 | 0.02867198 | -0.06489394 | 6.273591 |  | 0.093 | 0.02953906 | -0.07947173 | -8.375212
|  |  | 0.094 | 0.0289252 | -0.03856142 | -0.1588693 |  | 0.094 | 0.0294657 | -0.046975 | -18.72425 |  | 0.094 | 0.02925451 | -0.03067406 | -22.36405 |  | 0.094 | 0.02860842 | -0.05862035 | 9.878482 |  | 0.094 | 0.02945266 | -0.08784694 | -2.017976
|  |  | 0.095 | 0.02888129 | -0.03872029 | -0.6520827 |  | 0.095 | 0.02941251 | -0.06569924 | -9.837074 |  | 0.095 | 0.029211 | -0.0530381 | -14.81038 |  | 0.095 | 0.02855594 | -0.04874187 | 11.54413 |  | 0.095 | 0.02936984 | -0.08986491 | 3.15174
|  |  | 0.096 | 0.0288367 | -0.03937237 | -0.2546273 |  | 0.096 | 0.02935335 | -0.07553632 | -3.390735 |  | 0.096 | 0.02915439 | -0.06784849 | -7.755146 |  | 0.096 | 0.02851342 | -0.03719774 | 11.5109 |  | 0.096 | 0.02928402 | -0.08671318 | 7.101256
|  |  | 0.097 | 0.02880013 | -0.039627 | 0.889266 |  | 0.097 | 0.02928461 | -0.07892705 | 0.5303153 |  | 0.097 | 0.02908459 | -0.07560363 | -1.55033 |  | 0.097 | 0.02847841 | -0.02568684 | 10.16923 |  | 0.097 | 0.02919994 | -0.07961192 | 9.878651
|  |  | 0.098 | 0.02875913 | -0.03873774 | 2.396647 |  | 0.098 | 0.02920636 | -0.07839673 | 2.372174 |  | 0.098 | 0.0290161 | -0.07715396 | 3.53896 |  | 0.098 | 0.02845772 | -0.01551761 | 7.993406 |  | 0.098 | 0.02912361 | -0.06973327 | 11.5736
|  |  | 0.099 | 0.02872633 | -0.03634109 | 3.820923 |  | 0.099 | 0.02912767 | -0.07602456 | 2.925173 |  | 0.099 | 0.02893638 | -0.073615 | 7.351762 |  | 0.099 | 0.02845015 | -0.007524207 | 5.469376 |  | 0.099 | 0.02905883 | -0.05815967 | 12.29064
|  |  | 0.1 | 0.0286893 | -0.03252017 | 4.808853 |  | 0.1 | 0.02904796 | -0.07309939 | 3.066743 |  | 0.1 | 0.02886405 | -0.06626324 | 9.837713 |  | 0.1 | 0.02844872 | -0.002054831 | 3.028066 |  | 0.1 | 0.02900051 | -0.04586903 | 12.14043
|  |  | 0.101 | 0.02866091 | -0.02771131 | 5.195063 |  | 0.101 | 0.02897047 | -0.07003265 | 3.508981 |  | 0.101 | 0.02879875 | -0.05642553 | 11.0525 |  | 0.101 | 0.02844745 | 0.0009732349 | 0.9944114 |  | 0.101 | 0.02895544 | -0.0337286 | 11.24669
|  |  | 0.102 | 0.02863772 | -0.02251625 | 5.016036 |  | 0.102 | 0.02889877 | -0.06652366 | 4.620743 |  | 0.102 | 0.02874551 | -0.04537303 | 11.14334 |  | 0.102 | 0.0284459 | 0.001967646 | -0.4412027 |  | 0.102 | 0.0289258 | -0.02248191 | 9.760466
|  |  | 0.103 | 0.02861928 | -0.01750021 | 4.454129 |  | 0.103 | 0.02883325 | -0.06190292 | 6.368231 |  | 0.103 | 0.02870357 | -0.03422969 | 10.32662 |  | 0.103 | 0.02844714 | 0.001526444 | -1.226666 |  | 0.103 | 0.0289151 | -0.01272144 | 7.870419
|  |  | 0.104 | 0.02860271 | -0.01304608 | 3.743469 |  | 0.104 | 0.02877381 | -0.05553469 | 8.380801 |  | 0.104 | 0.02867188 | -0.02390307 | 8.860555 |  | 0.104 | 0.02844827 | 0.0002997773 | -1.429172 |  | 0.104 | 0.02891365 | -0.004851025 | 5.799944
|  |  | 0.105 | 0.02858905 | -0.009302615 | 3.077379 |  | 0.105 | 0.02872694 | -0.04715389 | 10.11164 |  | 0.105 | 0.02865705 | -0.01504252 | 7.016212 |  | 0.105 | 0.02844663 | -0.001129395 | -1.199495 |  | 0.105 | 0.0289157 | 0.0009489195 | 3.787116
|  |  | 0.106 | 0.02858168 | -0.006225236 | 2.550263 |  | 0.106 | 0.02868755 | -0.03704224 | 11.03723 |  | 0.106 | 0.02865153 | -0.008026308 | 5.050124 |  | 0.106 | 0.02844378 | -0.00232889 | -0.7278977 |  | 0.106 | 0.02891852 | 0.004736036 | 2.050651
|  |  | 0.107 | 0.02857569 | -0.003674973 | 2.149556 |  | 0.107 | 0.02865137 | -0.02600501 | 10.83224 |  | 0.107 | 0.02864875 | -0.002976184 | 3.181423 |  | 0.107 | 0.02844313 | -0.003056788 | -0.2006875 |  | 0.107 | 0.02891885 | 0.006786687 | 0.7511806
|  |  | 0.108 | 0.02857319 | -0.001525417 | 1.792622 |  | 0.108 | 0.02863568 | -0.01517277 | 9.469073 |  | 0.108 | 0.02864721 | 0.0002052387 | 1.575592 |  | 0.108 | 0.0284407 | -0.003257475 | 0.2346918 |  | 0.108 | 0.02892272 | 0.007537868 | -0.03991722
|  |  | 0.109 | 0.02857335 | 0.0002672046 | 1.387209 |  | 0.109 | 0.02862764 | -0.005703695 | 7.217919 |  | 0.109 | 0.02864872 | 0 | 0.3360431 |  | 0.109 | 0.02843965 | -0.003022784 | 0.4907068 |  | 0.109 | 0.02892914 | 0.00749795 | -0.3532151
|  |  | 0.11 | 0.02857502 | 0.001654413 | 0.8874871 |  | 0.11 | 0.02862675 | 0.001514224 | 4.555882 |  | 0.11 | 0.02864844 | 0 | -0.4963376 |  | 0.11 | 0.02843768 | -0.002532077 | 0.5449413 |  | 0.11 | 0.02893469 | 0.007144735 | -0.3097602
|  |  | 0.111 | 0.02857743 | 0.0025419 | 0.3225321 |  | 0.111 | 0.02862979 | 0.006070106 | 2.020614 |  | 0.111 | 0.02864785 | 0 | -0.936496 |  | 0.111 | 0.02843202 | -0.001987136 | 0.4308887 |  | 0.111 | 0.02894371 | 0.006834975 | -0.08713683
|  |  | 0.112 | 0.02857901 | 0.002864432 | 0.102243 |  | 0.112 | 0.0286315 | 0.00809072 | 0.05822729 |  | 0.112 | 0.02864702 | 0 | -1.042998 |  | 0.112 | 0.02843074 | -0.001556247 | 0.2184913 |  | 0.112 | 0.02895406 | 0.006747838 | 0.1281297
|  |  | 0.113 | 0.02858389 | 0.002651775 | 0 |  | 0.113 | 0.02863855 | 0.008148947 | -1.087485 |  | 0.113 | 0.028646 | 0 | -0.9024511 |  | 0.113 | 0.02843121 | -0.001337755 | -0.00983792 |  | 0.113 | 0.02896007 | 0.006875968 | 0.1886188
|  |  | 0.114 | 0.02858573 | 0.002054348 | 0 |  | 0.114 | 0.0286474 | 0.007061462 | -1.414595 |  | 0.114 | 0.0286458 | 0 | -0.6129318 |  | 0.114 | 0.02843036 | -0.001347593 | -0.1817932 |  | 0.114 | 0.02896947 | 0.007064587 | 0.02105985
|  |  | 0.115 | 0.02858515 | 0.001315973 | 0 |  | 0.115 | 0.0286549 | 0.005646867 | -1.1266 |  | 0.115 | 0.02864453 | 0 | -0.2686501 |  | 0.115 | 0.02842711 | -0.001529386 | -0.2515456 |  | 0.115 | 0.02897831 | 0.007085647 | -0.3610676
|  |  | 0.116 | 0.02858862 | 0.0007040666 | 0 |  | 0.116 | 0.02866068 | 0.004520267 | -0.5397143 |  | 0.116 | 0.02864301 | 0 | -0.05229708 |  | 0.116 | 0.02842466 | -0.001780932 | -0.2071281 |  | 0.116 | 0.02898351 | 0.006724579 | -0.8699078
|  |  | 0.117 | 0.02858966 | 0.0004254976 | 0 |  | 0.117 | 0.02866878 | 0.003980553 | 0.0305391 |  | 0.117 | 0.02864391 | 0 | 0 |  | 0.117 | 0.02842157 | -0.00198806 | -0.06846501 |  | 0.117 | 0.02899011 | 0.005854671 | -1.375556
|  |  | 0.118 | 0.02859192 | 0.0005621566 | 0 |  | 0.118 | 0.02867109 | 0.004011092 | 0.364944 |  | 0.118 | 0.02864463 | 0 | 0 |  | 0.118 | 0.02841839 | -0.002056525 | 0.1221174 |  | 0.118 | 0.02899539 | 0.004479115 | -1.747584
|  |  | 0.119 | 0.02859223 | 0.001052081 | 0 |  | 0.119 | 0.02867438 | 0.004376036 | 0.3899641 | [6 empty] | 0.119 | 0.02841979 | -0.001934408 | 0.3135428 |  | 0.119 | 0.02899628 | 0.002731531 | -1.892866
|  |  | 0.12 | 0.0285912 | 0.001723395 | 0 |  | 0.12 | 0.02867951 | 0.004766 | 0.1708593 | [6 empty] | 0.12 | 0.02841862 | -0.001620865 | 0.459887 |  | 0.12 | 0.02899876 | 0.0008386643 | -1.778855
|  |  | 0.121 | 0.02859116 | 0.002367005 | 0 |  | 0.121 | 0.02868441 | 0.004936859 | 0.05 | [6 empty] | 0.121 | 0.02841621 | -0.001160978 | 0.5310627 |  | 0.121 | 0.02899687 | -0.0009401908 | -1.436771
|  |  | 0.122 | 0.02859154 | 0.002818535 | 0 |  | 0.122 | 0.02868881 | 0.004795405 | 0 | [6 empty] | 0.122 | 0.02841502 | -0.0006299153 | 0.5180446 |  | 0.122 | 0.02899528 | -0.002376962 | -0.9459445
|  |  | 0.123 | 0.02859681 | 0.003016516 | 0 |  | 0.123 | 0.028691 | 0.004410233 | 0 | [6 empty] | 0.123 | 0.02841425 | -0.0001118707 | 0.4320428 |  | 0.123 | 0.02899173 | -0.003322906 | -0.4063785
|  |  | 0.124 | 0.02860073 | 0.003013709 | 0 |  | 0.124 | 0.02869489 | 0.003955608 | 0 | [6 empty] | 0.124 | 0.02841311 | 0.0003201721 | 0.2986336 |  | 0.124 | 0.02898838 | -0.003729285 | 0.09032908
|  |  | 0.125 | 0.02860388 | 0.002937709 | 0 |  | 0.125 | 0.02870024 | 0.003619374 | 0 | [6 empty] | 0.125 | 0.02841503 | 0.0006188057 | 0.1490443 |  | 0.125 | 0.02898663 | -0.003638956 | 0.4821778
|  |  | 0.126 | 0.02861002 | 0.00291794 | 0 |  | 0.126 | 0.0287048 | 0.003515676 | 0 | [6 empty] | 0.126 | 0.02841814 | 0.00076785 | 0.01127293 |  | 0.126 | 0.02898213 | -0.003156778 | 0.7443517
|  |  | 0.127 | 0.02861296 | 0.003010469 | 0 |  | 0.127 | 0.02870888 | 0.0036369 | 0 | [6 empty] | 0.127 | 0.02841873 | 0.0007791229 | -0.09653203 |  | 0.127 | 0.02897912 | -0.002412426 | 0.8829685
|  |  | 0.128 | 0.02861588 | 0.003153821 | 0 |  | 0.128 | 0.02871396 | 0.003860715 | 0 | [6 empty] | 0.128 | 0.02841708 | 0.0006825909 | -0.1688845 |  | 0.128 | 0.02897914 | -0.001529458 | 0.919853
|  |  | 0.129 | 0.02861975 | 0.003177272 | 0 |  | 0.129 | 0.0287162 | 0.00400505 | 0 | [6 empty] | 0.129 | 0.02841899 | 0.0005137064 | -0.2116333 |  | 0.129 | 0.02897924 | -0.0006096049 | 0.8760605
|  |  | 0.13 | 0.02862052 | 0.002862202 | 0 |  | 0.13 | 0.0287195 | 0.003905399 | 0 | [6 empty] | 0.13 | 0.02842053 | 0.0003020731 | -0.2373581 |  | 0.13 | 0.02898023 | 0.0002664557 | 0.7615657
|  |  | 0.131 | 0.02862191 | 0.00203505 | 0 |  | 0.131 | 0.02872189 | 0.003481567 | 0 | [6 empty] | 0.131 | 0.02841799 | 6.471498e-05 | -0.2592193 |  | 0.131 | 0.02898193 | 0.001028021 | 0.5752899
|  |  | 0.132 | 0.02862223 | 0.0006559731 | 0 |  | 0.132 | 0.02872463 | 0.002767027 | 0 | [6 empty] | 0.132 | 0.02841726 | -0.0001945044 | -0.2853031 |  | 0.132 | 0.02898086 | 0.001603311 | 0.3148153
[8 empty] | 0.133 | 0.02872844 | 0.001890425 | 0 | [6 empty] | 0.133 | 0.02841723 | -0.0004798074 | -0.3152219 |  | 0.133 | 0.02898207 | 0.001918127 | -0.009352348
[8 empty] | 0.134 | 0.02872937 | 0.001018596 | 0 | [6 empty] | 0.134 | 0.02841622 | -0.0007950293 | -0.3399535 |  | 0.134 | 0.02898181 | 0.001908774 | -0.3624716
[8 empty] | 0.135 | 0.02873221 | 0.0002858606 | 0 | [6 empty] | 0.135 | 0.0284174 | -0.001134983 | -0.3448779 |  | 0.135 | 0.028981 | 0.001546303 | -0.683952
[8 empty] | 0.136 | 0.02873361 | 0 | 0 | [6 empty] | 0.136 | 0.02841517 | -0.001479861 | -0.3150005 |  | 0.136 | 0.02898246 | 0.0008623505 | -0.8985307
[18 empty] | 0.137 | 0.02841376 | -0.001794861 | -0.2406928 |  | 0.137 | 0.02898301 | -3.618018e-05 | -0.938089
[18 empty] | 0.138 | 0.02841322 | -0.002035554 | -0.1221362 |  | 0.138 | 0.02898268 | -0.0009742691 | -0.7671167
[18 empty] | 0.139 | 0.02841107 | -0.00215769 | 0.0289744 |  | 0.139 | 0.02898344 | -0.001741386 | -0.4023121
[18 empty] | 0.14 | 0.02840833 | -0.002128716 | 0.1911058 |  | 0.14 | 0.02898282 | -0.002143698 | 0.08225848
[18 empty] | 0.141 | 0.02840416 | -0.00193761 | 0.3376019 |  | 0.141 | 0.02898235 | -0.002061439 | 0.5687126
[18 empty] | 0.142 | 0.0284042 | -0.001600008 | 0.4431992 |  | 0.142 | 0.02898281 | -0.001492727 | 0.9255605
[18 empty] | 0.143 | 0.02840425 | -0.001156809 | 0.4905535 |  | 0.143 | 0.02898115 | -0.0005671663 | 1.046331
[18 empty] | 0.144 | 0.02840199 | -0.0006662553 | 0.4749336 |  | 0.144 | 0.02898032 | 0.0004791644 | 0.884564
[18 empty] | 0.145 | 0.028401 | -0.0001913217 | 0.4057008 |  | 0.145 | 0.02898107 | 0.001363728 | 0.4732255
[18 empty] | 0.146 | 0.02840017 | 0.0002143792 | 0.3040537 |  | 0.146 | 0.02898027 | 0.001836954 | -0.07919679
[18 empty] | 0.147 | 0.02840029 | 0.0005184328 | 0.1975382 |  | 0.147 | 0.02897977 | 0.001757757 | -0.6164792
[18 empty] | 0.148 | 0.02840017 | 0.0007159711 | 0.1127319 |  | 0.148 | 0.0289794 | 0.001141278 | -0.9791012
[18 empty] | 0.149 | 0.02840289 | 0.000828703 | 0.0680479 |  | 0.149 | 0.02897923 | 0.0001621769 | -1.052242
[18 empty] | 0.15 | 0.02840353 | 0.0008967509 | 0.06863096 |  | 0.15 | 0.02898006 | -0.0008900654 | -0.8023953
[18 empty] | 0.151 | 0.02840573 | 0.0009653818 | 0.1047975 |  | 0.151 | 0.02898043 | -0.001692461 | -0.2906091
[18 empty] | 0.152 | 0.02840598 | 0.001070179 | 0.1545544 |  | 0.152 | 0.02897947 | -0.00198307 | 0.3426585
[18 empty] | 0.153 | 0.02840626 | 0.001224734 | 0.1896392 |  | 0.153 | 0.02898016 | -0.001640411 | 0.9172652
[18 empty] | 0.154 | 0.02840902 | 0.001414373 | 0.1835591 |  | 0.154 | 0.02898073 | -0.0007231461 | 1.266012
[18 empty] | 0.155 | 0.02841098 | 0.001597932 | 0.1195174 |  | 0.155 | 0.0289804 | 0.0005428663 | 1.284184
[18 empty] | 0.156 | 0.02841167 | 0.001717449 | -0.003919341 |  | 0.156 | 0.02898181 | 0.00182705 | 0.9607187
[18 empty] | 0.157 | 0.02841374 | 0.00171353 | -0.1710287 |  | 0.157 | 0.02898234 | 0.002787769 | 0.3813167
[18 empty] | 0.158 | 0.02841572 | 0.001542501 | -0.3516583 |  | 0.158 | 0.0289845 | 0.003169086 | -0.2974841
[18 empty] | 0.159 | 0.02841785 | 0.001190843 | -0.5079396 |  | 0.159 | 0.0289861 | 0.002871602 | -0.8951607
[18 empty] | 0.16 | 0.02841788 | 0.0006829035 | -0.6033985 |  | 0.16 | 0.02898736 | 0.001976441 | -1.260366
[18 empty] | 0.161 | 0.02841418 | 7.950502e-05 | -0.6121935 |  | 0.161 | 0.02898858 | 0.0007160754 | -1.313932
[18 empty] | 0.162 | 0.02841244 | -0.0005326885 | -0.5261093 |  | 0.162 | 0.02898834 | -0.0005978568 | -1.068673
[18 empty] | 0.163 | 0.0284148 | -0.001058798 | -0.3574411 |  | 0.163 | 0.02898766 | -0.00166653 | -0.6204513
[18 empty] | 0.164 | 0.02841446 | -0.001416239 | -0.1369095 |  | 0.164 | 0.02898638 | -0.002286981 | -0.1142118
[18 empty] | 0.165 | 0.02841389 | -0.001553148 | 0.09300949 |  | 0.165 | 0.0289861 | -0.002401193 | 0.3034734
[18 empty] | 0.166 | 0.02841467 | -0.001460139 | 0.287777 |  | 0.166 | 0.02898369 | -0.002097719 | 0.529781
[18 empty] | 0.167 | 0.02841465 | -0.001172362 | 0.4111447 |  | 0.167 | 0.0289822 | -0.001567938 | 0.5344859
[18 empty] | 0.168 | 0.02841274 | -0.0007612173 | 0.4435967 |  | 0.168 | 0.02898112 | -0.001033452 | 0.3636219
[18 empty] | 0.169 | 0.02841267 | -0.0003176206 | 0.3867475 |  | 0.169 | 0.02897995 | -0.0006698305 | 0.1177853
[18 empty] | 0.17 | 0.02840812 | 6.912686e-05 | 0.2625577 |  | 0.17 | 0.02897872 | -0.0005520452 | -0.08672714
[18 empty] | 0.171 | 0.02840837 | 0.0003316845 | 0.1075275 |  | 0.171 | 0.02897725 | -0.0006387723 | -0.1602861
[18 empty] | 0.172 | 0.02840676 | 0.0004392121 | -0.03669576 |  | 0.172 | 0.02897715 | -0.0007990584 | -0.07132238
[18 empty] | 0.173 | 0.02840699 | 0.0004025163 | -0.1339318 |  | 0.173 | 0.02897674 | -0.0008703808 | 0.1437089
[18 empty] | 0.174 | 0.02840809 | 0.0002685846 | -0.1626024 |  | 0.174 | 0.02897466 | -0.0007266718 | 0.3947969
[18 empty] | 0.175 | 0.02840951 | 0.0001059822 | -0.121042 |  | 0.175 | 0.02897594 | -0.0003318749 | 0.57194
[18 empty] | 0.176 | 0.02840965 | -1.505977e-05 | -0.02759446 |  | 0.176 | 0.02897571 | 0.000240065 | 0.5860492
[18 empty] | 0.177 | 0.0284124 | -4.265423e-05 | 0.08456141 |  | 0.177 | 0.02897423 | 0.0008261143 | 0.403044
[18 empty] | 0.178 | 0.0284134 | 4.190718e-05 | 0.1765512 |  | 0.178 | 0.02897506 | 0.001229158
[18 empty] | 0.179 | 0.02841325 | 0.0002184584 | 0.2145556
[18 empty] | 0.18 | 0.02841317 | 0.000433014 | 0.1793616
[18 empty] | 0.181 | 0.02841203 | 0.0006123756 | 0.07216947
[18 empty] | 0.182 | 0.02841476 | 0.000684545 | -0.08496238
[18 empty] | 0.183 | 0.02841383 | 0.0005995827 | -0.2542818
[18 empty] | 0.184 | 0.02841125 | 0.0003453009 | -0.3919004
[18 empty] | 0.185 | 0.02840995 | -4.65995e-05 | -0.4593453
[18 empty] | 0.186 | 0.02841135 | -0.0005059448 | -0.4341159
[18 empty] | 0.187 | 0.02841223 | -0.0009400607 | -0.3164246
[18 empty] | 0.188 | 0.02841033 | -0.001256485 | -0.1302089
[18 empty] | 0.189 | 0.02840898 | -0.001386694 | 0.08207229
[18 empty] | 0.19 | 0.02841124 | -0.001304622 | 0.2697429
[18 empty] | 0.191 | 0.02840841 | -0.001034879 | 0.3868345
[18 empty] | 0.192 | 0.02841031 | -0.0006480446 | 0.4043796
[18 empty] | 0.193 | 0.02840745 | -0.0002436649 | 0.3188521
[18 empty] | 0.194 | 0.02840822 | 7.51872e-05 | 0.1543947
[18 empty] | 0.195 | 0.02840663 | 0.0002295819 | -0.04203438
[18 empty] | 0.196 | 0.02840466 | 0.0001875475