## E-30-0
Fall cone tests on sensitive marine clay: a comprehensive experimental study and its replication with the Generalized Interpolation Material Point Method
Debasis Mohapatra, Saeideh Mohammadi, Maarit Saresma, Joonas J. Virtasalo, Wojciech T. Sołowski
H =0 mm |  | E-30-0-1 |  |  |  | E-30-0-2 |  |  |  | E-30-0-3 |  |  |  | E-30-0-4 |  |  |  | E-30-0-5 |  |  |  | Numerical Analysis
Test ID | Df,mm | Time | Displacement | Velocity | Acceleration | Time | Displacement | Velocity | Acceleration | Time | Displacement | Velocity | Acceleration | Time | Displacement | Velocity | Acceleration | Time | Displacement | Velocity | Acceleration | Time | Displacement | Velocity | Acceleration
E-30-0-1 | 12.4 | 0 | 0 | 0 | 0 | 0 | 0 | 0 | 0 | 0 | 0 | 0 | 0 | 0 | 0 | 0 | 0 | 0 | 0 | 0 | 0 | 3.23173187e-07 | 1.02550529e-12 | 0 | 0
E-30-0-2 | 13.6 | 0.001 | 0 | 0 | 0.4187764 | 0.001 | 0 | 0.000743004 | 0.36294601 | 0.001 | 0 | 0 | 0.054346218 | 0.001 | 0 | 0 | 0.369090305 | 0.001 | 0 | 0 | 0.169445275 | 0.00100015576 | 4.91094474e-06 | 0.000490946305 | 0.982302566
E-30-0-3 | 13.1 | 0.002 | 0 | 0 | 0.991959703 | 0.002 | 0 | 0.00110595 | 1.220319168 | 0.002 | 0 | 0 | 0.739860999 | 0.002 | 0 | 0 | 0.911789977 | 0.002 | 0 | 0 | 0.743539034 | 0.00200030726 | 1.96389065e-05 | 0.00196409015 | 1.964160462
E-30-0-4 | 13.9 | 0.003 | 0 | 0 | 1.650611915 | 0.003 | 0 | 0.002326269 | 2.264371597 | 0.003 | 0 | 0 | 1.615216994 | 0.003 | 0 | 0.000304703 | 1.57651721 | 0.003 | 0 | 0 | 1.39889584 | 0.00300013961 | 4.41839443e-05 | 0.00441849136 | 2.94601705
E-30-0-5 | 13.2 | 0.004 | 0 | 0 | 2.373394192 | 0.004 | 0 | 0.00459064 | 3.441988455 | 0.004 | 0 | 0 | 2.647487829 | 0.004 | 0 | 0.00188122 | 2.348157884 | 0.004 | 0 | 0 | 2.121641661 | 0.00400029087 | 7.85311111e-05 | 0.00785571591 | 3.92787254
Average | 13.24 | 0.005 | 0 | 0.001515471 | 3.136219232 | 0.005 | 0 | 0.008032629 | 4.688172824 | 0.005 | 0 | 0.002297293 | 3.788843213 | 0.005 | 0 | 0.004229378 | 3.204908036 | 0.005 | 0 | 0 | 2.895368076 | 0.00500012298 | 0.00012268267 | 0.0122735706 | 4.9097265
Numerical | 13.85 | 0.006 | 0 | 0.00465169 | 3.914041637 | 0.006 | 0 | 0.012720802 | 5.932552842 | 0.006 | 0 | 0.006086136 | 4.980685347 | 0.006 | 0 | 0.007434286 | 4.119474836 | 0.006 | 0 | 0.002437868 | 3.701804508 | 0.00600027399 | 0.000176638738 | 0.0176748744 | 5.8915797
model |  | 0.007 | 0 | 0.008565732 | 4.682616204 | 0.007 | 0 | 0.018653354 | 7.10634051 | 0.007 | 0 | 0.011066821 | 6.158986012 | 0.007 | 0 | 0.011553761 | 5.060668632 | 0.007 | 0 | 0.006139672 | 4.521569419 | 0.00700010586 | 0.000240293906 | 0.0240561812 | 6.873431
|  | 0.008 | 0 | 0.013248348 | 5.420069324 | 0.008 | 0 | 0.025759695 | 8.148920284 | 0.008 | 0 | 0.017225807 | 7.260235417 | 0.008 | 0 | 0.01661443 | 5.995270227 | 0.008 | 0 | 0.010661242 | 5.334964013 | 0.00800025663 | 0.000313611464 | 0.0314215629 | 7.8552814
|  | 0.009 | 0 | 0.018668418 | 6.108153252 | 0.009 | 9.48e-05 | 0.033908615 | 9.013311043 | 0.009 | 0 | 0.024486043 | 8.227340047 | 0.009 | 0 | 0.0226097 | 6.890037161 | 0.009 | 0 | 0.015996206 | 6.12277017 | 0.00900008826 | 0.000396655307 | 0.0397663203 | 8.8259917
|  | 0.01 | 0 | 0.024776571 | 6.733089632 | 0.01 | 0.000151731 | 0.042921926 | 9.669905389 | 0.01 | 0 | 0.032713383 | 9.014813567 | 0.01 | 3.29e-06 | 0.029499737 | 7.713703388 | 0.01 | 0 | 0.022118976 | 6.86701436 | 0.0100000884 | 0.000489402823 | 0.0490405802 | 9.550682
|  | 0.011 | 0 | 0.03150966 | 7.285953143 | 0.011 | 0.000201884 | 0.052591832 | 10.10812234 | 0.011 | 6.33e-05 | 0.041728196 | 9.592691393 | 0.011 | 8.52e-05 | 0.037213441 | 8.438828867 | 0.011 | 0 | 0.02898599 | 7.551661329 | 0.0110000986 | 0.000591798909 | 0.0586746964 | 9.681959
|  | 0.012 | 1.62e-05 | 0.038795614 | 7.762593859 | 0.012 | 0.000261707 | 0.062699954 | 10.33588106 | 0.012 | 0.00014898 | 0.051320888 | 9.948754587 | 0.012 | 0.000151783 | 0.045652269 | 9.043368957 | 0.012 | 1.31e-05 | 0.036537652 | 8.163205221 | 0.0120001171 | 0.000703820291 | 0.0682423624 | 9.691464
|  | 0.013 | 0.000133949 | 0.046558207 | 8.163142941 | 0.013 | 0.000327553 | 0.073035835 | 10.37707731 | 0.013 | 0.000209686 | 0.061269642 | 10.08885238 | 0.013 | 0.000203586 | 0.054695638 | 9.51185682 | 0.013 | 0.000126378 | 0.044700857 | 8.691131233 | 0.0130001174 | 0.000825398205 | 0.0777544608 | 9.67233
|  | 0.014 | 0.000186439 | 0.05472135 | 8.491185844 | 0.014 | 0.00040751 | 0.083412912 | 10.26748463 | 0.014 | 0.000274829 | 0.071358495 | 10.03533889 | 0.014 | 0.000263486 | 0.064207495 | 9.836123153 | 0.014 | 0.000172854 | 0.053391988 | 9.128227748 | 0.0140000742 | 0.000956577383 | 0.087156416 | 9.647048
|  | 0.015 | 0.000246197 | 0.063212536 | 8.752716533 | 0.015 | 0.000496278 | 0.093680397 | 10.04967786 | 0.015 | 0.000352507 | 0.081393834 | 9.823859872 | 0.015 | 0.000335605 | 0.074043618 | 10.01551391 | 0.015 | 0.000232153 | 0.062520216 | 9.470736621 | 0.015000053 | 0.00109722776 | 0.0967399975 | 9.690408
|  | 0.016 | 0.000319484 | 0.071965253 | 8.955002366 | 0.016 | 0.000597118 | 0.103730075 | 9.767665946 | 0.016 | 0.000442725 | 0.091217693 | 9.498912055 | 0.016 | 0.000414588 | 0.084059132 | 10.05660514 | 0.016 | 0.000296508 | 0.071990952 | 9.718337616 | 0.0160000773 | 0.00124735933 | 0.106269583 | 9.564313
|  | 0.017 | 0.000386937 | 0.080920255 | 9.105491139 | 0.017 | 0.000705296 | 0.113497741 | 9.461916471 | 0.017 | 0.000541563 | 0.100716606 | 9.10872825 | 0.017 | 0.000506559 | 0.094115737 | 9.972451299 | 0.017 | 0.00037369 | 0.08170929 | 9.873971421 | 0.0170001034 | 0.00140683052 | 0.115837084 | 9.64889
|  | 0.018 | 0.000468153 | 0.090025746 | 9.210879309 | 0.018 | 0.000821398 | 0.122959657 | 9.165358341 | 0.018 | 0.000641862 | 0.109825334 | 8.700100223 | 0.018 | 0.000602541 | 0.104088189 | 9.781437153 | 0.018 | 0.000466063 | 0.091583261 | 9.943513772 | 0.0180000372 | 0.00157555959 | 0.125410022 | 9.568963
|  | 0.019 | 0.000572633 | 0.099236626 | 9.276435492 | 0.019 | 0.000951628 | 0.132125016 | 8.900780646 | 0.019 | 0.000754471 | 0.118525434 | 8.31373336 | 0.019 | 0.000713491 | 0.113869626 | 9.50582966 | 0.019 | 0.000562544 | 0.101526775 | 9.935320549 | 0.0190000189 | 0.00175351283 | 0.134854604 | 9.52047
|  | 0.02 | 0.000678225 | 0.108513061 | 9.305638843 | 0.02 | 0.001083663 | 0.141025796 | 8.679829435 | 0.02 | 0.000878974 | 0.126839167 | 7.980636195 | 0.02 | 0.000833339 | 0.123375456 | 9.170145036 | 0.02 | 0.000667881 | 0.111462096 | 9.859669942 | 0.0200000043 | 0.00194047203 | 0.144351704 | 9.511735
|  | 0.021 | 0.000782555 | 0.1178187 | 9.300151909 | 0.021 | 0.001230776 | 0.149705626 | 8.503573161 | 0.021 | 0.001006899 | 0.134819804 | 7.719897951 | 0.021 | 0.000959805 | 0.132545601 | 8.799454531 | 0.021 | 0.000789315 | 0.121321766 | 9.728132565 | 0.0210000464 | 0.00213635061 | 0.15368107 | 9.36708
|  | 0.022 | 0.000903441 | 0.127118852 | 9.260106478 | 0.022 | 0.001383145 | 0.158209199 | 8.364394395 | 0.022 | 0.001143852 | 0.142539701 | 7.53801939 | 0.022 | 0.001093062 | 0.141345055 | 8.417751206 | 0.022 | 0.000918141 | 0.131049898 | 9.552903492 | 0.0220001706 | 0.00234091834 | 0.163069695 | 9.28399
|  | 0.023 | 0.001036657 | 0.136378958 | 9.184643372 | 0.023 | 0.00154132 | 0.166573593 | 8.248799477 | 0.023 | 0.001292557 | 0.150077721 | 7.429761812 | 0.023 | 0.001239331 | 0.149762806 | 8.046489238 | 0.023 | 0.001054182 | 0.140602802 | 9.346131473 | 0.0230001378 | 0.00255394383 | 0.172053523 | 9.11301
|  | 0.024 | 0.001182426 | 0.145563602 | 9.072617254 | 0.024 | 0.001718581 | 0.174822393 | 8.140640461 | 0.024 | 0.001445455 | 0.157507483 | 7.38029247 | 0.024 | 0.001391505 | 0.157809296 | 7.703388305 | 0.024 | 0.001202598 | 0.149948933 | 9.119279985 | 0.0240002045 | 0.00277541237 | 0.181178898 | 8.92211
|  | 0.025 | 0.001328646 | 0.154636219 | 8.923358475 | 0.025 | 0.001895775 | 0.182963033 | 8.024225736 | 0.025 | 0.001604404 | 0.164887775 | 7.3682556 | 0.025 | 0.001556131 | 0.165512684 | 7.401570533 | 0.025 | 0.001360999 | 0.159068213 | 8.882552388 | 0.025000206 | 0.00300502304 | 0.189990374 | 8.86253
|  | 0.026 | 0.001487962 | 0.163559577 | 8.737377943 | 0.026 | 0.002080763 | 0.190987259 | 7.886855854 | 0.026 | 0.001774018 | 0.172256031 | 7.369304829 | 0.026 | 0.001728369 | 0.172914254 | 7.1490685 | 0.026 | 0.001520862 | 0.167950766 | 8.64440935 | 0.0260001853 | 0.00324263439 | 0.198702859 | 8.67461
|  | 0.027 | 0.001658592 | 0.172296955 | 8.516908475 | 0.027 | 0.002275085 | 0.198874115 | 7.720446897 | 0.027 | 0.001951387 | 0.179625336 | 7.35960483 | 0.027 | 0.001897812 | 0.180063323 | 6.948712612 | 0.027 | 0.001692374 | 0.176595175 | 8.411201239 | 0.0270000562 | 0.00348797102 | 0.207266114 | 8.50117
|  | 0.028 | 0.001836505 | 0.180813864 | 8.266196264 | 0.028 | 0.002476897 | 0.206594562 | 7.522073197 | 0.028 | 0.002131929 | 0.18698494 | 7.318848733 | 0.028 | 0.002085324 | 0.187012035 | 6.798377252 | 0.028 | 0.001871998 | 0.185006376 | 8.186931545 | 0.0280000481 | 0.00374058327 | 0.215557026 | 8.2092
|  | 0.029 | 0.002020177 | 0.18908006 | 7.991486689 | 0.029 | 0.002689512 | 0.214116635 | 7.293447072 | 0.029 | 0.002321329 | 0.194303789 | 7.232434785 | 0.029 | 0.002273674 | 0.193810413 | 6.691539888 | 0.029 | 0.002063563 | 0.193193308 | 7.973160023 | 0.029000159 | 0.00400033048 | 0.223547836 | 8.10363
|  | 0.03 | 0.00220929 | 0.197071547 | 7.700686236 | 0.03 | 0.002907527 | 0.221410082 | 7.039526272 | 0.03 | 0.002517886 | 0.201536224 | 7.092585424 | 0.03 | 0.002470596 | 0.200501953 | 6.618087503 | 0.03 | 0.002257617 | 0.201166468 | 7.7690466 | 0.0300000951 | 0.00426675365 | 0.231643455 | 7.82717
|  | 0.031 | 0.002412125 | 0.204772233 | 7.402722678 | 0.031 | 0.003129226 | 0.228449608 | 6.766573999 | 0.031 | 0.002723745 | 0.208628809 | 6.89835328 | 0.031 | 0.002675125 | 0.20712004 | 6.565291771 | 0.031 | 0.002465937 | 0.208935514 | 7.571529402 | 0.0310000365 | 0.00453943819 | 0.239143933 | 7.72064
|  | 0.032 | 0.002622113 | 0.212174956 | 7.106664242 | 0.032 | 0.00336357 | 0.235216182 | 6.480072235 | 0.032 | 0.002935749 | 0.215527163 | 6.654618403 | 0.032 | 0.002885152 | 0.213685332 | 6.518868811 | 0.032 | 0.002677435 | 0.216507044 | 7.375623205 | 0.0320001438 | 0.00481808261 | 0.24669832 | 7.27949
|  | 0.033 | 0.002837466 | 0.21928162 | 6.820690976 | 0.033 | 0.003605136 | 0.241696254 | 6.182896741 | 0.033 | 0.003157132 | 0.222181781 | 6.370317195 | 0.033 | 0.003101068 | 0.220204201 | 6.464041026 | 0.033 | 0.002899463 | 0.223882667 | 7.174818317 | 0.0330001564 | 0.00510230304 | 0.253609379 | 7.18209
|  | 0.034 | 0.003058658 | 0.226102311 | 6.551034108 | 0.034 | 0.003847297 | 0.247879151 | 5.874102354 | 0.034 | 0.003385586 | 0.228552098 | 6.056238012 | 0.034 | 0.003324976 | 0.226668242 | 6.386526904 | 0.034 | 0.003123129 | 0.231057485 | 6.961554881 | 0.034000113 | 0.00539164827 | 0.260205301 | 6.68006
|  | 0.035 | 0.003292501 | 0.232653345 | 6.301009196 | 0.035 | 0.00409934 | 0.253753254 | 5.548551363 | 0.035 | 0.00361898 | 0.234608336 | 5.722759659 | 0.035 | 0.00356032 | 0.233054769 | 6.273398159 | 0.035 | 0.003356429 | 0.23801904 | 6.72774402 | 0.0350000189 | 0.00568547403 | 0.266603998 | 6.19372
|  | 0.036 | 0.003530524 | 0.238954354 | 6.070264864 | 0.036 | 0.004358141 | 0.259301805 | 5.197465569 | 0.036 | 0.003854293 | 0.240331096 | 5.377893529 | 0.036 | 0.003793381 | 0.239328167 | 6.113760873 | 0.036 | 0.003600139 | 0.244746784 | 6.465305269 | 0.0360001362 | 0.00598335666 | 0.272479891 | 6.0876
|  | 0.037 | 0.003768397 | 0.245024619 | 5.85435114 | 0.037 | 0.004618587 | 0.264499271 | 4.809819214 | 0.037 | 0.00410075 | 0.245708989 | 5.025922438 | 0.037 | 0.004038428 | 0.245441928 | 5.899236207 | 0.037 | 0.003849384 | 0.251212089 | 6.166689596 | 0.0370002171 | 0.00628476414 | 0.27818496 | 5.55032
|  | 0.038 | 0.004016186 | 0.25087897 | 5.644681317 | 0.038 | 0.004887468 | 0.26930909 | 4.374341726 | 0.038 | 0.004348706 | 0.250734912 | 4.666821312 | 0.038 | 0.004287058 | 0.251341164 | 5.624235006 | 0.038 | 0.004099758 | 0.257378779 | 5.825358753 | 0.0380000641 | 0.00658934538 | 0.283163594 | 5.0597
|  | 0.039 | 0.00427106 | 0.256523651 | 5.42892198 | 0.039 | 0.005159174 | 0.273683431 | 3.881789954 | 0.039 | 0.004601818 | 0.255401733 | 4.296514003 | 0.039 | 0.004541491 | 0.256965399 | 5.286037501 | 0.039 | 0.004357096 | 0.263204138 | 5.436194866 | 0.0390000306 | 0.00689643344 | 0.287840174 | 4.64473
|  | 0.04 | 0.004525513 | 0.261952573 | 5.191801283 | 0.04 | 0.005434753 | 0.277565221 | 3.327096554 | 0.04 | 0.004857987 | 0.259698247 | 3.907886871 | 0.04 | 0.004802524 | 0.262251436 | 4.884702814 | 0.04 | 0.004626512 | 0.268640333 | 4.995818698 | 0.0400000339 | 0.00720551635 | 0.292449384 | 4.3091
|  | 0.041 | 0.004793372 | 0.267144375 | 4.916280451 | 0.041 | 0.005716597 | 0.280892318 | 2.711012819 | 0.041 | 0.005121245 | 0.263606134 | 3.492363138 | 0.041 | 0.005063427 | 0.267136139 | 4.422842202 | 0.041 | 0.004895289 | 0.273636151 | 4.502800676 | 0.041000153 | 0.0075156254 | 0.296174735 | 3.88889
|  | 0.042 | 0.005065143 | 0.272060655 | 4.584992533 | 0.042 | 0.00599516 | 0.283603331 | 2.040938661 | 0.042 | 0.00538319 | 0.267098497 | 3.041759279 | 0.042 | 0.005329496 | 0.271558981 | 3.905294503 | 0.042 | 0.005172496 | 0.278138952 | 3.957755298 | 0.0420001977 | 0.00782626803 | 0.299260518 | 3.20481
|  | 0.043 | 0.00533663 | 0.276645648 | 4.181820218 | 0.043 | 0.006280344 | 0.285644269 | 1.330757859 | 0.043 | 0.005652695 | 0.270140256 | 2.550107223 | 0.043 | 0.00560542 | 0.275464276 | 3.338742142 | 0.043 | 0.005453196 | 0.282096707 | 3.363316448 | 0.0430002294 | 0.00813696438 | 0.301642065 | 2.43949
|  | 0.044 | 0.005618221 | 0.280827468 | 3.69346455 | 0.044 | 0.006569443 | 0.286975027 | 0.599653389 | 0.044 | 0.005924318 | 0.272690364 | 2.015138317 | 0.044 | 0.005877659 | 0.278803018 | 2.731301906 | 0.044 | 0.005734025 | 0.285460024 | 2.723998129 | 0.0440000411 | 0.00844666677 | 0.30332716 | 2.13262
|  | 0.045 | 0.005903286 | 0.284520933 | 3.110851144 | 0.045 | 0.006848162 | 0.287574681 | -0.129959133 | 0.045 | 0.006194806 | 0.274705502 | 1.439183684 | 0.045 | 0.006159469 | 0.28153432 | 2.092117579 | 0.045 | 0.006020105 | 0.288184022 | 2.04595172 | 0.045000141 | 0.00875449036 | 0.305282413 | 1.23619
|  | 0.046 | 0.006187365 | 0.287631784 | 2.430230852 | 0.046 | 0.007141665 | 0.287444722 | -0.835097839 | 0.046 | 0.006472999 | 0.276144686 | 0.829341056 | 0.046 | 0.00644653 | 0.283626438 | 1.430972627 | 0.046 | 0.006310836 | 0.290229974 | 1.336636776 | 0.046000039 | 0.00905989357 | 0.305273207 | 0.53479
|  | 0.047 | 0.006474889 | 0.290062015 | 1.653857187 | 0.047 | 0.007427033 | 0.286609624 | -1.495096846 | 0.047 | 0.00674806 | 0.276974027 | 0.196874982 | 0.047 | 0.006732797 | 0.28505741 | 0.757931866 | 0.047 | 0.006602896 | 0.29156661 | 0.604427194 | 0.0470000914 | 0.00936197092 | 0.304857361 | -0.07516
|  | 0.048 | 0.006767166 | 0.291715872 | 0.790160775 | 0.048 | 0.007709849 | 0.285114527 | -2.094276991 | 0.048 | 0.007024714 | 0.277170902 | -0.444062369 | 0.048 | 0.007017043 | 0.285815342 | 0.083012798 | 0.048 | 0.006898594 | 0.292171038 | -0.141821939 | 0.0480000928 | 0.00965994585 | 0.303918988 | -0.82418
|  | 0.049 | 0.007054166 | 0.292506032 | -0.146611761 | 0.049 | 0.007998672 | 0.28302025 | -2.624000205 | 0.049 | 0.007304044 | 0.276726839 | -1.078197235 | 0.049 | 0.007305081 | 0.285898355 | -0.584118848 | 0.049 | 0.007190263 | 0.292029216 | -0.893219491 | 0.0490000953 | 0.00995322196 | 0.302799957 | -1.35865
|  | 0.05 | 0.007346722 | 0.292359421 | -1.137275453 | 0.05 | 0.008276814 | 0.28039625 | -3.083788334 | 0.05 | 0.007579335 | 0.275648642 | -1.691119726 | 0.05 | 0.007589126 | 0.285314236 | -1.234438069 | 0.05 | 0.007482808 | 0.291135996 | -1.641267795 | 0.0500001893 | 0.0102407095 | 0.300427213 | -1.94615
|  | 0.051 | 0.007635634 | 0.291222145 | -2.159031217 | 0.051 | 0.008553294 | 0.277312461 | -3.481323369 | 0.051 | 0.007851992 | 0.273957522 | -2.271188102 | 0.051 | 0.007875977 | 0.284079798 | -1.859842676 | 0.051 | 0.007775294 | 0.289494728 | -2.378250141 | 0.0510000844 | 0.0105218158 | 0.297072183 | -2.84556
|  | 0.052 | 0.007927165 | 0.289063114 | -3.187121488 | 0.052 | 0.008834056 | 0.273831138 | -3.831312156 | 0.052 | 0.008125159 | 0.271686334 | -2.811064021 | 0.052 | 0.008155811 | 0.282219955 | -2.453433875 | 0.052 | 0.008067653 | 0.287116478 | -3.097552731 | 0.0520001366 | 0.0107960005 | 0.293106014 | -3.37232
|  | 0.053 | 0.008221785 | 0.285875993 | -4.196667451 | 0.053 | 0.009106527 | 0.269999826 | -4.153369404 | 0.053 | 0.008394465 | 0.26887527 | -3.308647213 | 0.053 | 0.00843282 | 0.279766521 | -3.009794791 | 0.053 | 0.008357016 | 0.284018925 | -3.793901803 | 0.0530001758 | 0.0110624089 | 0.28886828 | -4.27817
|  | 0.054 | 0.008504828 | 0.281679325 | -5.16451752 | 0.054 | 0.009373051 | 0.265846456 | -4.469221835 | 0.054 | 0.008665367 | 0.265566623 | -3.767269006 | 0.054 | 0.008718312 | 0.276756727 | -3.525258725 | 0.054 | 0.008635581 | 0.280225024 | -4.463501986 | 0.0540001948 | 0.0113201555 | 0.283632238 | -5.02764
|  | 0.055 | 0.008785362 | 0.276514808 | -6.070932692 | 0.055 | 0.009638146 | 0.261377235 | -4.799640515 | 0.055 | 0.008929698 | 0.261799354 | -4.195115431 | 0.055 | 0.008993051 | 0.273231468 | -3.998150737 | 0.055 | 0.008918311 | 0.275761522 | -5.104068145 | 0.0550000178 | 0.0115684292 | 0.27733404 | -5.4952
|  | 0.056 | 0.009061622 | 0.270443875 | -6.900947534 | 0.056 | 0.009897409 | 0.256577594 | -5.161551148 | 0.056 | 0.009189732 | 0.257604239 | -4.603965394 | 0.056 | 0.009257735 | 0.269233317 | -4.428978823 | 0.056 | 0.009187088 | 0.270657454 | -5.714749633 | 0.0560000845 | 0.011806674 | 0.270485603 | -6.2382
|  | 0.057 | 0.009327669 | 0.263542927 | -7.645274855 | 0.057 | 0.010152611 | 0.251416043 | -5.565746293 | 0.057 | 0.009444968 | 0.253000273 | -5.007430159 | 0.057 | 0.009530093 | 0.264804338 | -4.820545693 | 0.057 | 0.009449952 | 0.264942704 | -6.295952584 | 0.0570000458 | 0.012034289 | 0.262595175 | -6.9946
|  | 0.058 | 0.009583631 | 0.255897652 | -8.300664885 | 0.058 | 0.010401722 | 0.245850297 | -6.0155323 | 0.058 | 0.009694975 | 0.247992843 | -5.418951919 | 0.058 | 0.009793485 | 0.259983793 | -5.177950234 | 0.058 | 0.009710305 | 0.258646751 | -6.849072297 | 0.0580000664 | 0.0122505388 | 0.254151306 | -7.8688
|  | 0.059 | 0.009839352 | 0.247596988 | -8.86968199 | 0.059 | 0.010644846 | 0.239834764 | -6.506500608 | 0.059 | 0.009944358 | 0.242573891 | -5.849851091 | 0.059 | 0.01004984 | 0.254805842 | -5.508449874 | 0.059 | 0.009967047 | 0.251797679 | -7.376153498 | 0.0590001799 | 0.0124551133 | 0.245405139 | -8.3685
|  | 0.06 | 0.010085444 | 0.238727306 | -9.359918607 | 0.06 | 0.010884855 | 0.233328264 | -7.027439535 | 0.06 | 0.010183392 | 0.23672404 | -6.307699546 | 0.06 | 0.010302737 | 0.249297392 | -5.82116158 | 0.06 | 0.010215133 | 0.244421525 | -7.879500927 | 0.0600002115 | 0.0126476266 | 0.236127695 | -9.2821
|  | 0.061 | 0.010318555 | 0.229367387 | -9.782721542 | 0.061 | 0.011112462 | 0.226300824 | -7.562225218 | 0.061 | 0.0104189 | 0.230416341 | -6.795242646 | 0.061 | 0.010546759 | 0.243476231 | -6.126590054 | 0.061 | 0.010449407 | 0.236542025 | -8.361266119 | 0.0610000304 | 0.0128271782 | 0.225577248 | -10.1358
|  | 0.062 | 0.010544558 | 0.219584665 | -10.15155465 | 0.062 | 0.011336932 | 0.218738599 | -8.092376515 | 0.062 | 0.01064421 | 0.223621098 | -7.31000536 | 0.062 | 0.010786217 | 0.237349641 | -6.435986058 | 0.062 | 0.010681838 | 0.228180758 | -8.823038096 | 0.0620001923 | 0.0129933121 | 0.214734703 | -11.0444
|  | 0.063 | 0.010757467 | 0.209433111 | -10.48015921 | 0.063 | 0.011547915 | 0.210646222 | -8.599852627 | 0.063 | 0.010862327 | 0.216311093 | -7.844610643 | 0.063 | 0.011022772 | 0.230913655 | -6.760554589 | 0.063 | 0.010907831 | 0.21935772 | -9.265465924 | 0.0630002343 | 0.0131455716 | 0.202702624 | -11.2533
|  | 0.064 | 0.010956291 | 0.198952952 | -10.78069529 | 0.064 | 0.011752095 | 0.20204637 | -9.069631251 | 0.064 | 0.011074279 | 0.208466482 | -8.387728407 | 0.064 | 0.011254327 | 0.2241531 | -7.110550186 | 0.064 | 0.011118736 | 0.210092254 | -9.687939679 | 0.0640000691 | 0.0132840414 | 0.190080833 | -11.8415
|  | 0.065 | 0.011153815 | 0.188172256 | -11.06205162 | 0.065 | 0.01194878 | 0.192976739 | -9.491636772 | 0.065 | 0.011279282 | 0.200078753 | -8.925477907 | 0.065 | 0.011469724 | 0.21704255 | -7.494313352 | 0.065 | 0.011322686 | 0.200404315 | -10.08835331 | 0.0650000022 | 0.013408482 | 0.177942164 | -12.7668
|  | 0.066 | 0.011332489 | 0.177110205 | -11.32849752 | 0.066 | 0.01213907 | 0.183485102 | -9.861688774 | 0.066 | 0.011473286 | 0.191153276 | -9.443040199 | 0.066 | 0.011685477 | 0.209548237 | -7.917315786 | 0.066 | 0.011515372 | 0.190315961 | -10.46296848 | 0.066000036 | 0.0135183681 | 0.164852083 | -13.0815
|  | 0.067 | 0.011504629 | 0.165781707 | -11.5788191 | 0.067 | 0.012316589 | 0.173623413 | -10.18129681 | 0.067 | 0.011658821 | 0.181710235 | -9.926210841 | 0.067 | 0.01189305 | 0.201630921 | -8.381291371 | 0.067 | 0.011699985 | 0.179852993 | -10.80639265 | 0.0670000788 | 0.0136133481 | 0.151495693 | -13.2999
|  | 0.068 | 0.011659407 | 0.154202888 | -11.80603683 | 0.068 | 0.012486158 | 0.163442116 | -10.4563149 | 0.068 | 0.011837075 | 0.171784025 | -10.36264059 | 0.068 | 0.012086287 | 0.193249629 | -8.883532995 | 0.068 | 0.011877618 | 0.1690466 | -11.11167844 | 0.0680001207 | 0.0136936186 | 0.137473607 | -13.7875
|  | 0.069 | 0.011805151 | 0.142396851 | -11.99774565 | 0.069 | 0.012647294 | 0.152985801 | -10.69466024 | 0.069 | 0.012007275 | 0.161421384 | -10.74257086 | 0.069 | 0.012278173 | 0.184366096 | -9.416431497 | 0.069 | 0.012043476 | 0.157934922 | -11.3705437 | 0.0690000209 | 0.0137594735 | 0.123247568 | -14.3078
|  | 0.07 | 0.011942557 | 0.130399106 | -12.13705937 | 0.07 | 0.012792146 | 0.142291141 | -10.9034654 | 0.07 | 0.012158155 | 0.150678813 | -11.05896199 | 0.07 | 0.012457782 | 0.174949665 | -9.967321921 | 0.07 | 0.012197741 | 0.146564378 | -11.57370509 | 0.0700002367 | 0.0138111052 | 0.109625903 | -14.5451
|  | 0.071 | 0.012068543 | 0.118262046 | -12.20408164 | 0.071 | 0.012929275 | 0.131387676 | -11.08614557 | 0.071 | 0.012303553 | 0.139619851 | -11.30702198 | 0.071 | 0.012627608 | 0.164982343 | -10.51868416 | 0.071 | 0.012341185 | 0.134990673 | -11.71131056 | 0.0710000123 | 0.0138489908 | 0.0957712078 | -14.7981
|  | 0.072 | 0.012181325 | 0.106057965 | -12.17777408 | 0.072 | 0.013054779 | 0.12030153 | -11.23990273 | 0.072 | 0.012437812 | 0.128312829 | -11.4832531 | 0.072 | 0.012785374 | 0.154463659 | -11.04872113 | 0.072 | 0.012471562 | 0.123279363 | -11.77345011 | 0.0720001837 | 0.0138734673 | 0.0817263178 | -14.488
|  | 0.073 | 0.012285943 | 0.093880191 | -12.03805168 | 0.073 | 0.013168182 | 0.109061627 | -11.35414888 | 0.073 | 0.012559136 | 0.116829576 | -11.58422689 | 0.073 | 0.012933144 | 0.143414938 | -11.53230928 | 0.073 | 0.012593329 | 0.111505912 | -11.75071888 | 0.073000196 | 0.0138852475 | 0.0674008158 | -14.2022
|  | 0.074 | 0.012377327 | 0.081842139 | -11.76791174 | 0.074 | 0.013274577 | 0.097707478 | -11.41021261 | 0.074 | 0.012672014 | 0.105245349 | -11.6053578 | 0.074 | 0.013070536 | 0.131882628 | -11.94228599 | 0.074 | 0.012703625 | 0.099755194 | -11.63480279 | 0.074000221 | 0.0138853343 | 0.0532689417 | -14.4921
|  | 0.075 | 0.012452405 | 0.070074227 | -11.35539617 | 0.075 | 0.013365401 | 0.086297266 | -11.38251367 | 0.075 | 0.012775438 | 0.093639991 | -11.53996213 | 0.075 | 0.013197025 | 0.119940343 | -12.25100862 | 0.075 | 0.012800705 | 0.088120391 | -11.4190546 | 0.0750000917 | 0.0138761928 | 0.0395574113 | -14.4775
|  | 0.076 | 0.012523456 | 0.058718831 | -10.79520026 | 0.076 | 0.013440308 | 0.074914752 | -11.24117222 | 0.076 | 0.012857918 | 0.082100029 | -11.37885692 | 0.076 | 0.01331217 | 0.107689334 | -12.432093 | 0.076 | 0.012885639 | 0.076701336 | -11.09902765 | 0.0760000223 | 0.013863304 | 0.0260268847 | -14.5644
|  | 0.077 | 0.012577396 | 0.047923631 | -10.08977165 | 0.077 | 0.013514957 | 0.06367358 | -10.95579483 | 0.077 | 0.01293603 | 0.070721172 | -11.11067649 | 0.077 | 0.013412423 | 0.095257241 | -12.46221838 | 0.077 | 0.012957588 | 0.065602308 | -10.67293593 | 0.0770000914 | 0.0138516221 | 0.0130470019 | -14.2102
|  | 0.078 | 0.01262147 | 0.037833859 | -9.24978883 | 0.078 | 0.013570575 | 0.052717785 | -10.49998135 | 0.078 | 0.013003527 | 0.059610496 | -10.72297242 | 0.078 | 0.013505725 | 0.082795023 | -12.32287216 | 0.078 | 0.013018758 | 0.054929373 | -10.14201195 | 0.0780001249 | 0.0138436322 | 0.000917849636 | -13.6629
|  | 0.079 | 0.012654153 | 0.02858407 | -8.293964512 | 0.079 | 0.013623931 | 0.042217804 | -9.855955294 | 0.079 | 0.013056202 | 0.048887523 | -10.20403131 | 0.079 | 0.013579115 | 0.07047215 | -12.0019042 | 0.079 | 0.013069669 | 0.044787361 | -9.510738512 | 0.0790002601 | 0.0138403507 | -0.00895292142 | -12.2279
|  | 0.08 | 0.012674652 | 0.020290106 | -7.248180671 | 0.08 | 0.013663153 | 0.032361849 | -9.018658725 | 0.08 | 0.013100874 | 0.038683492 | -9.545213971 | 0.08 | 0.013645546 | 0.058470246 | -11.4947666 | 0.08 | 0.013112412 | 0.035276622 | -8.786936667 | 0.0800002288 | 0.0138417661 | -0.0133732417 | -7.3212
|  | 0.081 | 0.012687215 | 0.013041925 | -6.1440226 | 0.081 | 0.013690116 | 0.02334319 | -7.998683003 | 0.081 | 0.013137868 | 0.029138278 | -8.743509457 | 0.081 | 0.013700048 | 0.04697548 | -10.80533156 | 0.081 | 0.013137266 | 0.026489685 | -7.981698895 | 0.0810000054 | 0.0138464488 | -0.012447112 | -0.748
|  | 0.082 | 0.012690304 | 0.006897902 | -5.016833612 | 0.082 | 0.013707095 | 0.015344507 | -6.823528178 | 0.082 | 0.013157195 | 0.020394769 | -7.803925867 | 0.082 | 0.013740594 | 0.036170148 | -9.946206194 | 0.082 | 0.013152269 | 0.018507987 | -7.109164757 | 0.0820000494 | 0.0138513607 | -0.00873991753 | 2.9181
|  | 0.083 | 0.012689206 | 0.001881069 | -3.903454766 | 0.083 | 0.013718856 | 0.008520979 | -5.536882739 | 0.083 | 0.013175557 | 0.012590843 | -6.741320324 | 0.083 | 0.01377387 | 0.026223942 | -8.938496657 | 0.083 | 0.013162851 | 0.011398822 | -6.186144102 | 0.0830000373 | 0.0138537044 | -0.00403377966 | 4.728
|  | 0.084 | 0.012687929 | -0.002022386 | -2.839841321 | 0.084 | 0.013721891 | 0.002984096 | -4.19586653 | 0.084 | 0.013185459 | 0.005849522 | -5.581309057 | 0.084 | 0.013794809 | 0.017285445 | -7.811013114 | 0.084 | 0.013167842 | 0.005212678 | -5.231601079 | 0.0840000889 | 0.0138524557 | 0.0009499226 | 5.3776
|  | 0.085 | 0.012683641 | -0.004862227 | -1.858756944 | 0.085 | 0.013722709 | -0.001211771 | -2.866449626 | 0.085 | 0.01318448 | 0.000268213 | -4.359992927 | 0.085 | 0.013807659 | 0.009474432 | -6.59894844 | 0.085 | 0.013162163 | -1.89e-05 | -4.26601965 | 0.0850002198 | 0.0138485958 | 0.00468566428 | 4.7858
|  | 0.086 | 0.012680856 | -0.006720984 | -0.987737442 | 0.086 | 0.013718598 | -0.00407822 | -1.617511955 | 0.086 | 0.013183183 | -0.00409178 | -3.122373807 | 0.086 | 0.013809124 | 0.002875484 | -5.342103674 | 0.086 | 0.013153747 | -0.004284943 | -3.310677806 | 0.086000202 | 0.0138446664 | 0.00538532757 | 1.9742
|  | 0.087 | 0.012676721 | -0.007708722 | -0.247488949 | 0.087 | 0.013712864 | -0.005695732 | -0.514207231 | 0.087 | 0.013177857 | -0.007214153 | -1.9195055 | 0.087 | 0.013807877 | -0.00246662 | -4.082769314 | 0.087 | 0.013144325 | -0.007595621 | -2.38686292 | 0.0870002266 | 0.0138430569 | 0.00311724262 | -1.7278
|  | 0.088 | 0.012672486 | -0.007956211 | 0.349156097 | 0.088 | 0.013706492 | -0.006209939 | 0.388588393 | 0.088 | 0.013169065 | -0.009133659 | -0.804597357 | 0.088 | 0.013801808 | -0.006549389 | -2.863400095 | 0.088 | 0.013133905 | -0.009982484 | -1.515064294 | 0.0880000749 | 0.0138445774 | -0.000523474057 | -3.7716
|  | 0.089 | 0.012667399 | -0.007607055 | 0.797654106 | 0.089 | 0.013701376 | -0.005821351 | 1.051945648 | 0.089 | 0.013160671 | -0.009938256 | 0.171554693 | 0.089 | 0.013793034 | -0.009412789 | -1.724239624 | 0.089 | 0.013117492 | -0.011497548 | -0.714180744 | 0.089000254 | 0.0138481586 | -0.00344392666 | -3.4876
|  | 0.09 | 0.012660313 | -0.0068094 | 1.101523241 | 0.09 | 0.013695816 | -0.004769405 | 1.456959698 | 0.09 | 0.013150952 | -0.009766702 | 0.965318763 | 0.09 | 0.013783378 | -0.011137029 | -0.701058283 | 0.09 | 0.013106842 | -0.012211729 | -0.000780986 | 0.0900000382 | 0.0138514405 | -0.00415632721 | -1.0197
|  | 0.091 | 0.012652783 | -0.005707877 | 1.271518319 | 0.091 | 0.013693314 | -0.003312446 | 1.606708644 | 0.091 | 0.013140609 | -0.008801383 | 1.544610308 | 0.091 | 0.013771622 | -0.011838087 | 0.176837594 | 0.091 | 0.013096604 | -0.01221251 | 0.611547475 | 0.091000098 | 0.0138523963 | -0.00224560687 | 1.9762
|  | 0.092 | 0.012650497 | -0.004436359 | 1.324303969 | 0.092 | 0.013690772 | -0.001705737 | 1.525820272 | 0.092 | 0.013133859 | -0.007256772 | 1.892369856 | 0.092 | 0.013760482 | -0.01166125 | 0.888184995 | 0.092 | 0.01308718 | -0.011600962 | 1.112729141 | 0.0920002893 | 0.0138505361 | 0.00089247463 | 3.386
|  | 0.093 | 0.012647758 | -0.003112055 | 1.28076388 | 0.093 | 0.013688673 | -0.000179917 | 1.257668313 | 0.093 | 0.013125946 | -0.005364403 | 2.008677941 | 0.093 | 0.013751294 | -0.010773065 | 1.420820516 | 0.093 | 0.01308271 | -0.010488233 | 1.496584738 | 0.0930000871 | 0.0138471199 | 0.00326508418 | 2.5528
|  | 0.094 | 0.012643665 | -0.001831291 | 1.164111296 | 0.094 | 0.013690033 | 0.001077751 | 0.859514138 | 0.094 | 0.013120515 | -0.003355725 | 1.911193426 | 0.094 | 0.013741629 | -0.009352244 | 1.772140024 | 0.094 | 0.013078597 | -0.008991648 | 1.76104951 | 0.0940002122 | 0.013844389 | 0.00358686209 | -0.0571
|  | 0.095 | 0.01264185 | -0.00066718 | 0.997976796 | 0.095 | 0.013691925 | 0.001937266 | 0.396166433 | 0.095 | 0.013119139 | -0.001444531 | 1.633790762 | 0.095 | 0.013731909 | -0.007580104 | 1.948931875 | 0.095 | 0.013075444 | -0.007230599 | 1.908214224 | 0.0950002563 | 0.0138440274 | 0.00155640722 | -2.4245
|  | 0.096 | 0.012640484 | 0.000330797 | 0.804643066 | 0.096 | 0.013693506 | 0.002333432 | -0.067084268 | 0.096 | 0.013116787 | 0.00018926 | 1.223483833 | 0.096 | 0.013728426 | -0.005631172 | 1.966600335 | 0.096 | 0.013075325 | -0.005322385 | 1.944186119 | 0.0960001659 | 0.0138461904 | -0.00128430257 | -3.0357
|  | 0.097 | 0.012637512 | 0.00113544 | 0.603574063 | 0.097 | 0.013695715 | 0.002266348 | -0.471411727 | 0.097 | 0.013118537 | 0.001412743 | 0.735932178 | 0.097 | 0.013723655 | -0.003664572 | 1.847841158 | 0.097 | 0.013078465 | -0.003378199 | 1.878775779 | 0.0970000029 | 0.0138494286 | -0.00321116968 | -1.5596
|  | 0.098 | 0.012640376 | 0.001739014 | 0.410350203 | 0.098 | 0.013695136 | 0.001794936 | -0.77045703 | 0.098 | 0.013121207 | 0.002148676 | 0.230002551 | 0.098 | 0.013720574 | -0.001816731 | 1.620871843 | 0.098 | 0.01308106 | -0.001499423 | 1.725024473 | 0.0980002685 | 0.0138516237 | -0.00308673319 | 0.9762
|  | 0.099 | 0.012641481 | 0.002149364 | 0.236075962 | 0.099 | 0.01369748 | 0.001024479 | -0.934690823 | 0.099 | 0.013121394 | 0.002378678 | -0.238018309 | 0.099 | 0.013719556 | -0.000195859 | 1.317351627 | 0.099 | 0.013084176 | 0.000225602 | 1.498594274 | 0.0990000771 | 0.0138514255 | -0.000934043789 | 2.6834
|  | 0.1 | 0.012641538 | 0.00238544 | 0.087276366 | 0.1 | 0.01369777 | 8.98e-05 | -0.953651395 | 0.1 | 0.013123676 | 0.00214066 | -0.61991221 | 0.1 | 0.013720405 | 0.001121493 | 0.970148112 | 0.1 | 0.013085831 | 0.001724196 | 1.217049986 | 0.100000242 | 0.0138490138 | 0.00165775158 | 2.4932
|  | 0.101 | 0.012645654 | 0.002472717 | -0.033750679 | 0.101 | 0.013697717 | -0.000863863 | -0.835849138 | 0.101 | 0.013125641 | 0.001520748 | -0.880099078 | 0.101 | 0.013720714 | 0.002091641 | 0.611116808 | 0.101 | 0.013089416 | 0.002941246 | 0.899067168 | 0.101000115 | 0.0138459988 | 0.00318476517 | 0.5414
|  | 0.102 | 0.012648614 | 0.002438966 | -0.128203262 | 0.102 | 0.013695968 | -0.001699712 | -0.606424599 | 0.102 | 0.013127306 | 0.000640648 | -0.998771273 | 0.102 | 0.013723041 | 0.002702757 | 0.26905611 | 0.102 | 0.013089935 | 0.003840313 | 0.563604041 | 0.102000109 | 0.0138443394 | 0.00260248493 | -1.7146
|  | 0.103 | 0.012650704 | 0.002310763 | -0.199776922 | 0.103 | 0.013694451 | -0.002306137 | -0.302927619 | 0.103 | 0.013128106 | -0.000358123 | -0.973244605 | 0.103 | 0.013726054 | 0.002971814 | -0.032016407 | 0.103 | 0.01309192 | 0.004403917 | 0.229076693 | 0.103000284 | 0.0138450509 | 0.000351747471 | -2.6666
|  | 0.104 | 0.012653565 | 0.002110986 | -0.253531283 | 0.104 | 0.013694225 | -0.002609065 | 0.030187886 | 0.104 | 0.013126249 | -0.001331367 | -0.817389926 | 0.104 | 0.013727535 | 0.002939797 | -0.274148476 | 0.104 | 0.013094014 | 0.004632994 | -0.087423387 | 0.10400016 | 0.0138476328 | -0.00200747728 | -1.7468
|  | 0.105 | 0.012655363 | 0.001857455 | -0.294761015 | 0.105 | 0.013691646 | -0.002578877 | 0.347614193 | 0.105 | 0.013126243 | -0.002148757 | -0.55923815 | 0.105 | 0.01373103 | 0.002665649 | -0.446217583 | 0.105 | 0.013091684 | 0.00454557 | -0.370832763 | 0.10500014 | 0.0138501807 | -0.00308568307 | 0.4219
|  | 0.106 | 0.012659239 | 0.001562694 | -0.328001618 | 0.106 | 0.01369088 | -0.002231262 | 0.609000891 | 0.106 | 0.013124452 | -0.002707995 | -0.237068829 | 0.106 | 0.013732306 | 0.002219431 | -0.54413749 | 0.106 | 0.013090613 | 0.004174738 | -0.608707987 | 0.106000273 | 0.0138506973 | -0.00209575955 | 2.1875
|  | 0.107 | 0.01266099 | 0.001234692 | -0.356278282 | 0.107 | 0.013691387 | -0.001622262 | 0.783801541 | 0.107 | 0.013123278 | -0.002945064 | 0.105529476 | 0.107 | 0.013732471 | 0.001675294 | -0.570514216 | 0.107 | 0.013091041 | 0.00356603 | -0.791679347 | 0.107000191 | 0.0138488343 | 0.00017453564 | 2.3777
|  | 0.108 | 0.012661538 | 0.000878414 | -0.380672733 | 0.108 | 0.013690693 | -0.00083846 | 0.854582935 | 0.108 | 0.013122825 | -0.002839535 | 0.425022226 | 0.108 | 0.0137349 | 0.001104779 | -0.533802691 | 0.108 | 0.013089374 | 0.00277435 | -0.913746843 | 0.108000122 | 0.0138460728 | 0.00230365868 | 0.8583
|  | 0.109 | 0.012664082 | 0.000497741 | -0.400242589 | 0.109 | 0.013690569 | 1.61e-05 | 0.818447184 | 0.109 | 0.013118508 | -0.002414513 | 0.683069846 | 0.109 | 0.013735045 | 0.000570977 | -0.447053996 | 0.109 | 0.013086821 | 0.001860603 | -0.972406924 | 0.109000265 | 0.0138445276 | 0.00291615208 | -1.2394
|  | 0.11 | 0.012664348 | 9.75e-05 | -0.412284678 | 0.11 | 0.013689342 | 0.00083457 | 0.686478888 | 0.11 | 0.013116744 | -0.001731443 | 0.850840986 | 0.11 | 0.013736488 | 0.000123923 | -0.326373621 | 0.11 | 0.013084576 | 0.000888197 | -0.96860709 | 0.110000287 | 0.0138453056 | 0.0015888042 | -2.3676
|  | 0.111 | 0.012663506 | -0.000314786 | -0.412892859 | 0.111 | 0.013687505 | 0.001521049 | 0.481394155 | 0.111 | 0.013116519 | -0.000880602 | 0.91200697 | 0.111 | 0.013738601 | -0.000202451 | -0.189230931 | 0.111 | 0.013081888 | -8.04e-05 | -0.906534126 | 0.111000115 | 0.0138477625 | -0.000681391108 | -1.8119
|  | 0.112 | 0.012661704 | -0.000727679 | -0.397726554 | 0.112 | 0.01368881 | 0.002002443 | 0.2337993 | 0.112 | 0.013114545 | 3.14e-05 | 0.864100111 | 0.112 | 0.013737507 | -0.000391682 | -0.052767657 | 0.112 | 0.013080454 | -0.000986945 | -0.793250035 | 0.12 | 0.0138500162 |  | 0.0515
|  | 0.113 | 0.012660377 | -0.001125406 | -0.36288208 | 0.113 | 0.013686887 | 0.002236242 | -0.022365818 | 0.113 | 0.013113335 | 0.000895505 | 0.718128553 | 0.113 | 0.013737253 | -0.000444449 | 0.067751774 | 0.113 | 0.013079149 | -0.001780195 | -0.638197247
|  | 0.114 | 0.012659067 | -0.001488288 | -0.305747507 | 0.114 | 0.013689063 | 0.002213877 | -0.254542342 | 0.114 | 0.013113989 | 0.001613634 | 0.496559363 | 0.114 | 0.0137371 | -0.000376698 | 0.160222301 | 0.114 | 0.013078763 | -0.002418392 | -0.452600942
|  | 0.115 | 0.01265615 | -0.001794035 | -0.225724334 | 0.115 | 0.013691169 | 0.001959334 | -0.435778085 | 0.115 | 0.01311442 | 0.002110193 | 0.229981261 | 0.115 | 0.01373838 | -0.000216475 | 0.216614211 | 0.115 | 0.013078462 | -0.002870993 | -0.248801158
|  | 0.116 | 0.012654028 | -0.00201976 | -0.124715297 | 0.116 | 0.013691966 | 0.001523556 | -0.54791673 | 0.116 | 0.013114913 | 0.002340174 | -0.047086276 | 0.116 | 0.013737995 | 1.39e-07 | 0.233459673 | 0.116 | 0.01307746 | -0.003119794 | -0.039550395
|  | 0.117 | 0.012652622 | -0.002144475 | -0.007305315 | 0.117 | 0.013694198 | 0.000975639 | -0.583373681 | 0.117 | 0.013114878 | 0.002293088 | -0.300679081 | 0.117 | 0.013738271 | 0.000233598 | 0.211886174 | 0.117 | 0.013077576 | -0.003159344 | 0.16268642
|  | 0.118 | 0.012650584 | -0.00215178 | 0.119401221 | 0.118 | 0.013694938 | 0.000392266 | -0.545337529 | 0.118 | 0.013118332 | 0.001992409 | -0.501593234 | 0.118 | 0.013738861 | 0.000445485 | 0.157213943 | 0.118 | 0.01307898 | -0.002996658 | 0.346393503
|  | 0.119 | 0.012645665 | -0.002032379 | 0.246282899 | 0.119 | 0.013695514 | -0.000153072 | -0.446464937 | 0.119 | 0.013120465 | 0.001490816 | -0.628789135 | 0.119 | 0.013739512 | 0.000602699 | 0.078172668 | 0.119 | 0.013080083 | -0.002650264 | 0.501593862
|  | 0.12 | 0.012644025 | -0.001786096 | 0.362998876 | 0.12 | 0.013696886 | -0.000599537 | -0.306345833 | 0.12 | 0.013120284 | 0.000862027 | -0.671596798 | 0.12 | 0.013739306 | 0.000680871 | -0.014174789 | 0.12 | 0.013080267 | -0.002148671 | 0.620337954
|  | 0.121 | 0.012642987 | -0.001423097 | 0.459000888 | 0.121 | 0.013696445 | -0.000905883 | -0.148176005 | 0.121 | 0.013121502 | 0.00019043 | -0.630493754 | 0.121 | 0.013738563 | 0.000666696 | -0.107690225 | 0.121 | 0.013082692 | -0.001528333 | 0.697068075
|  | 0.122 | 0.012644012 | -0.000964096 | 0.524651438 | 0.122 | 0.013697855 | -0.001054059 | 0.004835519 | 0.122 | 0.013122245 | -0.000440064 | -0.516420287 | 0.122 | 0.013739817 | 0.000559006 | -0.190474779 | 0.122 | 0.013085303 | -0.000831265 | 0.728842249
|  | 0.123 | 0.012643603 | -0.000439445 | 0.552324092 | 0.123 | 0.013698828 | -0.001049223 | 0.132786957 | 0.123 | 0.013122943 | -0.000956484 | -0.348788034 | 0.123 | 0.013739295 | 0.000368531 | -0.252114072 | 0.123 | 0.013086342 | -0.000102422 | 0.71540908
|  | 0.124 | 0.012645768 | 0.000112879 | 0.537359652 | 0.124 | 0.013697325 | -0.000916436 | 0.221663482 | 0.124 | 0.013124472 | -0.001305272 | -0.152501879 | 0.124 | 0.013738135 | 0.000116417 | -0.284737248 | 0.124 | 0.013087621 | 0.000612987 | 0.659133148
|  | 0.125 | 0.012645198 | 0.000650239 | 0.47876378 | 0.125 | 0.013698856 | -0.000694773 | 0.264841932 | 0.125 | 0.013123983 | -0.001457774 | 0.045569088 | 0.125 | 0.013738825 | -0.00016832 | -0.28379352 | 0.125 | 0.013089254 | 0.00127212 | 0.564778535
|  | 0.126 | 0.012646875 | 0.001129003 | 0.379556399 | 0.126 | 0.013697173 | -0.000429931 | 0.263364126 | 0.126 | 0.013123472 | -0.001412205 | 0.220182081 | 0.126 | 0.013737957 | -0.000452113 | -0.248478506 | 0.126 | 0.013089716 | 0.001836898 | 0.439165536
|  | 0.127 | 0.012651252 | 0.001508559 | 0.246718425 | 0.127 | 0.013694699 | -0.000166567 | 0.225015807 | 0.127 | 0.013123651 | -0.001192023 | 0.350896561 | 0.127 | 0.013736601 | -0.000700592 | -0.181776887 | 0.127 | 0.013090511 | 0.002276064 | 0.290722198
|  | 0.128 | 0.012651442 | 0.001755277 | 0.090723345 | 0.128 | 0.013694557 | 5.84e-05 | 0.162427661 | 0.128 | 0.013123692 | -0.000841126 | 0.424436186 | 0.128 | 0.01373711 | -0.000882369 | -0.090124702 | 0.128 | 0.013091487 | 0.002566786 | 0.128957609
|  | 0.129 | 0.012649905 | 0.001846001 | -0.075314438 | 0.129 | 0.013694608 | 0.000220877 | 0.090554074 | 0.129 | 0.013122997 | -0.00041669 | 0.435964511 | 0.129 | 0.013736689 | -0.000972493 | 0.017269537 | 0.129 | 0.01308911 | 0.002695744 | -0.036112311
|  | 0.13 | 0.012651945 | 0.001770686 | -0.236800542 | 0.13 | 0.013694294 | 0.000311431 | 0.023964429 | 0.13 | 0.013121082 | 1.93e-05 | 0.389161003 | 0.13 | 0.013735537 | -0.000955224 | 0.129374143 | 0.13 | 0.013087709 | 0.002659631 | -0.194553759
|  | 0.131 | 0.012652742 | 0.001533886 | -0.379021681 | 0.131 | 0.013693816 | 0.000335395 | -0.025609161 | 0.131 | 0.013120827 | 0.000408435 | 0.295151541 | 0.131 | 0.013735965 | -0.00082585 | 0.234458531 | 0.131 | 0.013087672 | 0.002465078 | -0.337085681
|  | 0.132 | 0.012654243 | 0.001154864 | -0.488573295 | 0.132 | 0.013693052 | 0.000309786 | -0.051083908 | 0.132 | 0.013120355 | 0.000703587 | 0.170500856 | 0.132 | 0.013736241 | -0.000591391 | 0.321281737 | 0.132 | 0.013087433 | 0.002127992 | -0.455600625
|  | 0.133 | 0.012654752 | 0.000666291 | -0.554709214 | 0.133 | 0.013691857 | 0.000258702 | -0.050932589 | 0.133 | 0.013118189 | 0.000874088 | 0.034592576 | 0.133 | 0.013736073 | -0.00027011 | 0.380229547 | 0.133 | 0.013088197 | 0.001672391 | -0.543607592
|  | 0.134 | 0.012653175 | 0.000111582 | -0.570472818 | 0.134 | 0.01369158 | 0.00020777 | -0.02907449 | 0.134 | 0.013118709 | 0.00090868 | -0.093209131 | 0.134 | 0.013735255 | 0.00011012 | 0.404290672 | 0.134 | 0.013087503 | 0.001128784 | -0.596573424
|  | 0.135 | 0.012653202 | -0.000458891 | -0.533487892 | 0.135 | 0.013691754 | 0.000178695 | 0.006189504 | 0.135 | 0.013118669 | 0.000815471 | -0.196211696 | 0.135 | 0.013734287 | 0.000514411 | 0.389778623 | 0.135 | 0.013087597 | 0.00053221 | -0.612145309
|  | 0.136 | 0.012651618 | -0.000992379 | -0.446319219 | 0.136 | 0.013691979 | 0.000184885 | 0.043983332 | 0.136 | 0.013118655 | 0.00061926 | -0.262501731 | 0.136 | 0.013736428 | 0.000904189 | 0.336730775 | 0.136 | 0.013085854 | -7.99e-05 | -0.5902438
|  | 0.137 | 0.012649908 | -0.001438698 | -0.316354749 | 0.137 | 0.013692359 | 0.000228868 | 0.07307259 | 0.137 | 0.013119945 | 0.000356758 | -0.286244278 | 0.137 | 0.013737611 | 0.00124092 | 0.248947161 | 0.137 | 0.013085689 | -0.000670179 | -0.533023226
|  | 0.138 | 0.012649471 | -0.001755053 | -0.155208839 | 0.138 | 0.013694197 | 0.000301941 | 0.084099718 | 0.138 | 0.013118457 | 7.05e-05 | -0.268037639 | 0.138 | 0.013739069 | 0.001489867 | 0.133665889 | 0.138 | 0.013085968 | -0.001203202 | -0.444703771
|  | 0.139 | 0.012647078 | -0.001910262 | 0.022305276 | 0.139 | 0.013694461 | 0.00038604 | 0.071449188 | 0.139 | 0.01311715 | -0.000197524 | -0.214329116 | 0.139 | 0.013742041 | 0.001623533 | 0.000906475 | 0.139 | 0.01308497 | -0.001647906 | -0.331286729
|  | 0.14 | 0.012646912 | -0.001887957 | 0.199540985 | 0.14 | 0.013695904 | 0.00045749 | 0.034421242 | 0.14 | 0.013119968 | -0.000411853 | -0.136031407 | 0.14 | 0.013741889 | 0.00162444 | -0.137456313 | 0.14 | 0.01308402 | -0.001979192 | -0.200170833
|  | 0.141 | 0.012647022 | -0.001688416 | 0.359592925 | 0.141 | 0.013696515 | 0.000491911 | -0.022488572 | 0.141 | 0.013119541 | -0.000547885 | -0.046587846 | 0.141 | 0.013741991 | 0.001486983 | -0.268800239 | 0.141 | 0.013086975 | -0.002179363 | -0.059692978
|  | 0.142 | 0.01264613 | -0.001328823 | 0.486928331 | 0.142 | 0.013697297 | 0.000469422 | -0.090255675 | 0.142 | 0.01311866 | -0.000594472 | 0.040197681 | 0.142 | 0.013743197 | 0.001218183 | -0.380940253 | 0.142 | 0.013087213 | -0.002239056 | 0.081379362
|  | 0.143 | 0.012644689 | -0.000841894 | 0.568914222 | 0.143 | 0.013698966 | 0.000379167 | -0.156831009 | 0.143 | 0.013120555 | -0.000554275 | 0.112231686 | 0.143 | 0.0137439 | 0.000837243 | -0.46327815 | 0.143 | 0.013087342 | -0.002157677 | 0.214374248
|  | 0.144 | 0.012645951 | -0.00027298 | 0.597087165 | 0.144 | 0.013697225 | 0.000222336 | -0.209234713 | 0.144 | 0.013120653 | -0.000442043 | 0.160799855 | 0.144 | 0.013743694 | 0.000373965 | -0.50780888 | 0.144 | 0.013088252 | -0.001943303 | 0.331229399
|  | 0.145 | 0.012647353 | 0.000324107 | 0.568035594 | 0.145 | 0.013697996 | 1.31e-05 | -0.235888483 | 0.145 | 0.0131208 | -0.000281243 | 0.181605717 | 0.145 | 0.013744405 | -0.000133844 | -0.509888649 | 0.145 | 0.013088385 | -0.001612073 | 0.424964775
|  | 0.146 | 0.012646372 | 0.000892143 | 0.483801361 | 0.146 | 0.013698306 | -0.000222788 | -0.228791559 | 0.146 | 0.013122401 | -9.96e-05 | 0.175057324 | 0.146 | 0.013743842 | -0.000643733 | -0.468692399 | 0.146 | 0.013087463 | -0.001187109 | 0.490086707
|  | 0.147 | 0.012648503 | 0.001375944 | 0.351753755 | 0.147 | 0.013697839 | -0.000451579 | -0.18516479 | 0.147 | 0.013121211 | 7.54e-05 | 0.145800389 | 0.147 | 0.013743429 | -0.001112425 | -0.387317341 | 0.147 | 0.013086476 | -0.000697022 | 0.522900781
|  | 0.148 | 0.012649889 | 0.001727698 | 0.18394117 | 0.148 | 0.013698946 | -0.000636744 | -0.108268303 | 0.148 | 0.013121538 | 0.00022122 | 0.101612259 | 0.148 | 0.013741206 | -0.001499743 | -0.272522313 | 0.148 | 0.013086515 | -0.000174121 | 0.521716089
|  | 0.149 | 0.012651111 | 0.001911639 | -0.004022387 | 0.149 | 0.013698028 | -0.000745012 | -0.007228459 | 0.149 | 0.013122039 | 0.000322832 | 0 | 0.149 | 0.013741201 | -0.001772265 | -0.134126762 | 0.149 | 0.013085174 | 0.000347595 | 0.486929809
|  | 0.15 | 0.012651158 | 0.001907616 | -0.194431776 | 0.15 | 0.013696079 | -0.000752241 | 0.10413117 |  |  |  |  | 0.15 | 0.013739754 | -0.001906392 | 0.015875122 | 0.15 | 0.013083703 | 0.000834525 | 0.420987994
|  | 0.151 | 0.012651259 | 0.001713185 | -0.369184971 | 0.151 | 0.013696734 | -0.00064811 | 0.20929701 |  |  |  |  | 0.151 | 0.01373768 | -0.001890517 | 0.164403073 | 0.151 | 0.013083056 | 0.001255513 | 0.32822561
|  | 0.152 | 0.012650831 | 0.001344 | -0.511532487 | 0.152 | 0.013695059 | -0.000438812 | 0.291612119 |  |  |  |  | 0.152 | 0.013736448 | -0.001726113 | 0.298481276 | 0.152 | 0.013084732 | 0.001583738 | 0.214595778
|  | 0.153 | 0.012651421 | 0.000832467 | -0.607710244 | 0.153 | 0.013695308 | -0.0001472 | 0.336967156 |  |  |  |  | 0.153 | 0.013735924 | -0.001427632 | 0.406420375 | 0.153 | 0.01308277 | 0.001798334 | 0.087304508
|  | 0.154 | 0.01265113 | 0.000224757 | -0.648294024 | 0.154 | 0.013694603 | 0.000189767 | 0.336205159 |  |  |  |  | 0.154 | 0.013734967 | -0.001021212 | 0.478881411 | 0.154 | 0.013082243 | 0.001885639 | -0.045627396
|  | 0.155 | 0.012651428 | -0.000423537 | -0.629139808 | 0.155 | 0.013693787 | 0.000525972 | 0.286841786 |  |  |  |  | 0.155 | 0.013733469 | -0.00054233 | 0.509723125 | 0.155 | 0.013083288 | 0.001840011 | -0.175849437
|  | 0.156 | 0.012651833 | -0.001052677 | -0.551814187 | 0.156 | 0.013693274 | 0.000812814 | 0.193798939 |  |  |  |  | 0.156 | 0.013735025 | -3.26e-05 | 0.496554259 | 0.156 | 0.013083277 | 0.001664162 | -0.295185094
|  | 0.157 | 0.012651831 | -0.001604491 | -0.423468757 | 0.157 | 0.013695521 | 0.001006613 | 0.068996285 |  |  |  |  | 0.157 | 0.01373362 | 0.000463947 | 0.440939912 | 0.157 | 0.01308272 | 0.001368977 | -0.396124553
|  | 0.158 | 0.012650062 | -0.00202796 | -0.256167213 | 0.158 | 0.013694517 | 0.001075609 | -0.070179544 |  |  |  |  | 0.158 | 0.013733098 | 0.000904887 | 0.348243202 | 0.158 | 0.013083569 | 0.000972852 | -0.47227769
|  | 0.159 | 0.012648398 | -0.002284127 | -0.06572809 | 0.159 | 0.01369504 | 0.001005429 | -0.203331032 |  |  |  |  | 0.159 | 0.013733333 | 0.00125313 | 0.227117363 | 0.159 | 0.013083134 | 0.000500575 | -0.518760801
|  | 0.16 | 0.012646131 | -0.002349855 | 0.12980545 | 0.16 | 0.013696878 | 0.000802098 | -0.310082283 |  |  |  |  | 0.16 | 0.013734486 | 0.001480247 | 0.088695943 | 0.16 | 0.013083879 | -1.82e-05 | -0.532494379
|  | 0.161 | 0.012644608 | -0.00222005 | 0.311919748 | 0.161 | 0.01369651 | 0.000492016 | -0.373236962 |  |  |  |  | 0.161 | 0.013735801 | 0.001568943 | -0.054443236 | 0.161 | 0.013085681 | -0.000550681 | -0.512394389
|  | 0.162 | 0.012643619 | -0.00190813 | 0.46343654 | 0.162 | 0.013696999 | 0.000118779 | -0.381575252 |  |  |  |  | 0.162 | 0.013737638 | 0.0015145 | -0.189443618 | 0.162 | 0.013086026 | -0.001063075 | -0.459445604
|  | 0.163 | 0.012641912 | -0.001444693 | 0.570192364 | 0.163 | 0.013698153 | -0.000262796 | -0.331841974 |  |  |  |  | 0.163 | 0.01373883 | 0.001325057 | -0.304356255 | 0.163 | 0.013085321 | -0.001522521 | -0.376652354
|  | 0.164 | 0.012642151 | -0.000874501 | 0.622424785 | 0.164 | 0.01369778 | -0.000594638 | -0.229586745 |  |  |  |  | 0.164 | 0.013739899 | 0.0010207 | -0.389236333 | 0.164 | 0.013087061 | -0.001899173 | -0.268869151
|  | 0.165 | 0.012641819 | -0.000252076 | 0.615726915 | 0.165 | 0.013698297 | -0.000824225 | -0.088681242 |  |  |  |  | 0.165 | 0.013741175 | 0.000631464 | -0.437047697 | 0.165 | 0.013086381 | -0.002168042 | -0.142520547
|  | 0.166 | 0.012640715 | 0.000363651 | 0.551473858 | 0.166 | 0.013698055 | -0.000912906 | 0.070465027 |  |  |  |  | 0.166 | 0.013741003 | 0.000194416 | -0.444291144 | 0.166 | 0.013086598 | -0.002310563 | -0.005226082
|  | 0.167 | 0.012643066 | 0.000915125 | 0.43667657 | 0.167 | 0.013699214 | -0.000842441 | 0 |  |  |  |  | 0.167 | 0.013740789 | -0.000249875 | -0.411298086 | 0.167 | 0.013086576 | -0.002315789 | 0.134648308
|  | 0.168 | 0.012643305 | 0.001351801 | 0.28327528 | [8 empty] | 0.168 | 0.013741544 | -0.000661173 | -0.342162533 | 0.168 | 0.013085635 | -0.00218114 | 0.268486669
|  | 0.169 | 0.012643253 | 0.001635076 | 0.106940284 | [8 empty] | 0.169 | 0.013741931 | -0.001003336 | -0.244318222 | 0.169 | 0.013086102 | -0.001912654 | 0.387938532
|  | 0.17 | 0.012645808 | 0.001742017 | -0.074502784 | [8 empty] | 0.17 | 0.013739827 | -0.001247654 | -0.12780112 | 0.17 | 0.013085227 | -0.001524715 | 0.48542359
|  | 0.171 | 0.012646179 | 0.001667514 | 0 | [8 empty] | 0.171 | 0.013738874 | -0.001375455 | -0.004267143 | 0.171 | 0.013084426 | -0.001039292 | 0.554596002
[14 empty] | 0.172 | 0.013737863 | -0.001379722 | 0.114141788 | 0.172 | 0.013083946 | -0.000484696 | 0.590740873
[14 empty] | 0.173 | 0.013735803 | -0.00126558 | 0.215975691 | 0.173 | 0.013082935 | 0.000106045 | 0.591079112
[14 empty] | 0.174 | 0.013736824 | -0.001049605 | 0.291586222 | 0.174 | 0.013080437 | 0.000697124 | 0.554961952
[14 empty] | 0.175 | 0.013736086 | -0.000758018 | 0 | 0.175 | 0.013080954 | 0.001252086 | 0.483942536
[18 empty] | 0.176 | 0.01307919 | 0.001736029 | 0.381718895
[18 empty] | 0.177 | 0.013078498 | 0.002117748 | 0.253949972
[18 empty] | 0.178 | 0.013077407 | 0.002371698 | 0.107953591
[18 empty] | 0.179 | 0.013076634 | 0.002479651 | -0.047697872
[18 empty] | 0.18 | 0.013076755 | 0.002431953 | -0.203662331
[18 empty] | 0.181 | 0.013077478 | 0.002228291 | -0.350366694
[18 empty] | 0.182 | 0.013078881 | 0.001877924 | -0.47856936
[18 empty] | 0.183 | 0.013079203 | 0.001399355 | -0.579914647
[18 empty] | 0.184 | 0.013080976 | 0.00081944 | -0.647447306
[18 empty] | 0.185 | 0.013082691 | 0.000171993 | -0.676056976
[18 empty] | 0.186 | 0.013082835 | -0.000504064 | -0.662825967
[18 empty] | 0.187 | 0.013083414 | -0.00116689 | -0.607258651
[18 empty] | 0.188 | 0.013086269 | -0.001774148 | -0.511377081
[18 empty] | 0.189 | 0.013084537 | -0.002285526 | 0