## E-30-20
Fall cone tests on sensitive marine clay: a comprehensive experimental study and its replication with the Generalized Interpolation Material Point Method
Debasis Mohapatra, Saeideh Mohammadi, Maarit Saresma, Joonas J. Virtasalo, Wojciech T. Sołowski
| H =20 mm |  |  | E-30-20-1 |  |  |  |  | E-30-20-2 |  |  |  |  | E-30-20-3 |  |  |  |  | E-30-20-4 |  |  |  |  | E-30-20-5 |  |  |  | Numerical Analysis
| Test ID | Df,mm |  | Time | Displacement | Velocity | Acceleration |  | Time | Displacement | Velocity | Acceleration |  | Time | Displacement | Velocity | Acceleration |  | Time | Displacement | Velocity | Acceleration |  | Time | Displacement | Velocity | Acceleration | Time | Displacement | Velocity | Acceleration
| E-30-20-1 | 19.6 |  | 0 | 0 | 0.008395193 | 0 |  | 0 | 0 | 0 | 0 |  | 0 | 0 | 0 | 0 |  | 0 | 0 | 0 | 0 |  | 0 | 0.00047551 | 0.02440183 | 0 | 0.06900032 | 0.0200002 | 0.620003173 | 9.82
| E-30-20-2 | 18.4 |  | 0.001 | 0 | 0.008328523 | 0.217940024 |  | 0.001 | 0 | 0 | 0.210890997 |  | 0.001 | 0 | 0.002667324 | 0.694461479 |  | 0.001 | 0 | 0 | 0.845907786 |  | 0.001 | 0.000493797 | 0.023347128 | 0.252531611 | 0.07000000557 | 0.02062486 | 0.629682886 | 10.0431
| E-30-20-3 | 18 |  | 0.002 | 5.61e-06 | 0.008546463 | 0.689067787 |  | 0.002 | 0 | 0 | 2.442987841 |  | 0.002 | 0 | 0.003361786 | 1.731155313 |  | 0.002 | 0 | 0 | 2.065585152 |  | 0.002 | 0.000514965 | 0.02359966 | 1.85512429 | 0.07100021971 | 0.02125927779 | 0.639401876 | 8.95699
| E-30-20-4 | 19.5 |  | 0.003 | 4.69e-05 | 0.009235531 | 1.345247864 |  | 0.003 | 0 | 0 | 4.908377496 |  | 0.003 | 0 | 0.005092941 | 2.963383774 |  | 0.003 | 0 | 0.000336494 | 3.468936387 |  | 0.003 | 0.00053661 | 0.025454784 | 3.629128634 | 0.07200007178 | 0.02190288696 | 0.648118115 | 8.94179
| E-30-20-5 | 19.5 |  | 0.004 | 0.000106845 | 0.010580779 | 2.170291666 |  | 0.004 | 0 | 0 | 7.229130159 |  | 0.004 | 0 | 0.008056325 | 4.31380708 |  | 0.004 | 0 | 0.00380543 | 4.961712394 |  | 0.004 | 0.000562268 | 0.029083912 | 5.434916456 | 0.07300000238 | 0.02255525795 | 0.656281069 | 8.26034
| Average | 19 |  | 0.005 | 0.000122165 | 0.012751071 | 3.134158467 |  | 0.005 | 0 | 0.007126865 | 9.061117295 |  | 0.005 | 0 | 0.012370132 | 5.692115131 |  | 0.005 | 0 | 0.008767142 | 6.437906548 |  | 0.005 | 0.000594288 | 0.034518829 | 7.134044255 | 0.07400001413 | 0.02321569463 | 0.664073307 | 7.42204
| Numerical model | 19.5 |  | 0.006 | 0.000130746 | 0.015885229 | 4.195173045 |  | 0.006 | 0 | 0.016187982 | 10.17615888 |  | 0.006 | 0 | 0.018062247 | 7.005568008 |  | 0.006 | 0 | 0.015205049 | 7.792115816 |  | 0.006 | 0.000632747 | 0.041652873 | 8.605565359 | 0.07500016171 | 0.02388345119 | 0.671621662 | 6.876
|  |  |  | 0.007 | 0.000141704 | 0.020080402 | 5.303386891 |  | 0.007 | 0 | 0.026364141 | 10.51332547 |  | 0.007 | 3.59e-06 | 0.025067815 | 8.169846588 |  | 0.007 | 0 | 0.022997165 | 8.931941886 |  | 0.007 | 0.000686643 | 0.050258439 | 9.759525295 | 0.07600017097 | 0.02455774347 | 0.678395752 | 5.56506
|  |  |  | 0.008 | 0.0001697 | 0.025383789 | 6.404757724 |  | 0.008 | 0 | 0.036877466 | 10.18556745 |  | 0.008 | 0.000120904 | 0.033237662 | 9.118703878 |  | 0.008 | 0 | 0.031929107 | 9.788733067 |  | 0.008 | 0.000739642 | 0.060017964 | 10.54584347 | 0.07700013637 | 0.02523779167 | 0.683334664 | 4.8471
|  |  |  | 0.009 | 0.000194102 | 0.031788547 | 7.445734218 |  | 0.009 | 1.39e-05 | 0.047063034 | 9.440723969 |  | 0.009 | 0.000161598 | 0.042356365 | 9.811086989 |  | 0.009 | 8.14e-05 | 0.04171784 | 10.32520263 |  | 0.009 | 0.000806677 | 0.070563807 | 10.95751531 | 0.0780000738 | 0.02592233004 | 0.687093453 | 3.49003
|  |  |  | 0.01 | 0.000226464 | 0.039234281 | 8.377789396 |  | 0.01 | 0.000140291 | 0.056503758 | 8.589014288 |  | 0.01 | 0.000213941 | 0.052167452 | 10.23478106 |  | 0.01 | 0.000156318 | 0.052043042 | 10.53891081 |  | 0.01 | 0.00088545 | 0.081521323 | 11.02794443 | 0.0790000438 | 0.02660979951 | 0.690371185 | 2.11162
|  |  |  | 0.011 | 0.000275686 | 0.04761207 | 9.161452052 |  | 0.011 | 0.000197184 | 0.065092772 | 7.918396678 |  | 0.011 | 0.00026454 | 0.062402233 | 10.40614943 |  | 0.011 | 0.000214097 | 0.062581953 | 10.461197 |  | 0.011 | 0.000971782 | 0.092549267 | 10.82309224 | 0.0800001982 | 0.02729876091 | 0.691863386 | 0.91801
|  |  |  | 0.012 | 0.000326803 | 0.056773522 | 9.769440038 |  | 0.012 | 0.0002658 | 0.073011169 | 7.621951804 |  | 0.012 | 0.000325854 | 0.072808383 | 10.36612649 |  | 0.012 | 0.000274917 | 0.07304315 | 10.15180392 |  | 0.012 | 0.001066495 | 0.103372359 | 10.42987355 | 0.081000182 | 0.02798768291 | 0.691581413 | -0.98337
|  |  |  | 0.013 | 0.000395921 | 0.066542962 | 10.18859608 |  | 0.013 | 0.000334833 | 0.08063312 | 7.756998735 |  | 0.013 | 0.000405225 | 0.083174509 | 10.17316844 |  | 0.013 | 0.00035403 | 0.083194954 | 9.69004684 |  | 0.013 | 0.001177271 | 0.113802233 | 9.942717535 | 0.0820000882 | 0.02867507277 | 0.689951361 | -2.48194
|  |  |  | 0.014 | 0.000462415 | 0.076731559 | 10.42045513 |  | 0.014 | 0.000429779 | 0.088390119 | 8.245508813 |  | 0.014 | 0.000504329 | 0.093347678 | 9.894297484 |  | 0.014 | 0.000436602 | 0.092885001 | 9.163856262 |  | 0.014 | 0.001293765 | 0.12374495 | 9.450383486 | 0.0830001785 | 0.02935938765 | 0.686195779 | -3.88523
|  |  |  | 0.015 | 0.00054635 | 0.087152014 | 10.48041734 |  | 0.015 | 0.000520213 | 0.096635628 | 8.912790955 |  | 0.015 | 0.000591077 | 0.103241975 | 9.595620014 |  | 0.015 | 0.000532949 | 0.102048857 | 8.658290653 |  | 0.015 | 0.001420545 | 0.133195334 | 9.024955104 | 0.0840001861 | 0.030038351 | 0.682330289 | -6.12383
|  |  |  | 0.016 | 0.000636091 | 0.097632431 | 10.39564687 |  | 0.016 | 0.000615886 | 0.105548419 | 9.550300194 |  | 0.016 | 0.000696929 | 0.112837595 | 9.333724329 |  | 0.016 | 0.000636273 | 0.110707148 | 8.245140669 |  | 0.016 | 0.001553294 | 0.142220289 | 8.714475078 | 0.0850000607 | 0.0307102831 | 0.675433195 | -8.1024
|  |  |  | 0.017 | 0.00073609 | 0.108028078 | 10.20194675 |  | 0.017 | 0.000728969 | 0.115098719 | 9.982116705 |  | 0.017 | 0.000822945 | 0.12217132 | 9.149168785 |  | 0.017 | 0.000753455 | 0.118952288 | 7.975027825 |  | 0.017 | 0.001703895 | 0.150934764 | 8.540011564 | 0.0860000056 | 0.0313729819 | 0.665891752 | -9.7568
|  |  |  | 0.018 | 0.000851682 | 0.118230025 | 9.939960925 |  | 0.018 | 0.000857138 | 0.125080836 | 10.11489472 |  | 0.018 | 0.000947542 | 0.131320488 | 9.06289341 |  | 0.018 | 0.000875916 | 0.126927316 | 7.872978331 |  | 0.018 | 0.001860178 | 0.159474776 | 8.49718829 | 0.0870000999 | 0.0320245319 | 0.653087336 | -12.3347
|  |  |  | 0.019 | 0.000978396 | 0.128169986 | 9.651114694 |  | 0.019 | 0.000982688 | 0.135195731 | 9.957518454 |  | 0.019 | 0.001087439 | 0.140383382 | 9.075892409 |  | 0.019 | 0.001003584 | 0.134800295 | 7.937896683 |  | 0.019 | 0.002023918 | 0.167971964 | 8.561490173 | 0.0880002241 | 0.0326626351 | 0.641887965 | -14.2944
|  |  |  | 0.02 | 0.001108525 | 0.1378211 | 9.373718556 |  | 0.02 | 0.001115603 | 0.145153249 | 9.607026527 |  | 0.02 | 0.001229648 | 0.149459274 | 9.171954861 |  | 0.02 | 0.0011454 | 0.142738191 | 8.145763005 |  | 0.02 | 0.00219639 | 0.176533454 | 8.696094135 | 0.0890001423 | 0.0332850423 | 0.626641367 | -16.2469
|  |  |  | 0.021 | 0.001247759 | 0.147194819 | 9.139627738 |  | 0.021 | 0.001274537 | 0.154760276 | 9.208144332 |  | 0.021 | 0.001379484 | 0.158631229 | 9.32280362 |  | 0.021 | 0.001293998 | 0.150883954 | 8.455827874 |  | 0.021 | 0.002374201 | 0.185229548 | 8.860656603 | 0.090000005 | 0.0338897106 | 0.61002589 | -18.3068
|  |  |  | 0.022 | 0.001400195 | 0.156334447 | 8.971774598 |  | 0.022 | 0.001434607 | 0.16396842 | 8.90156332 |  | 0.022 | 0.001543244 | 0.167954033 | 9.49461436 |  | 0.022 | 0.001453186 | 0.159339782 | 8.818662438 |  | 0.022 | 0.00256318 | 0.194090205 | 9.019456214 | 0.0910000781 | 0.0344745158 | 0.590161943 | -20.7718
|  |  |  | 0.023 | 0.001563129 | 0.165306221 | 8.882783826 |  | 0.023 | 0.001600421 | 0.172869983 | 8.778595766 |  | 0.023 | 0.001724566 | 0.177448647 | 9.654731063 |  | 0.023 | 0.001617624 | 0.168158445 | 9.184701119 |  | 0.023 | 0.002766991 | 0.203109661 | 9.14753334 | 0.0920001969 | 0.0350371205 | 0.566329766 | -22.8518
|  |  |  | 0.024 | 0.001727451 | 0.174189005 | 8.874753546 |  | 0.024 | 0.001776113 | 0.181648579 | 8.856492409 |  | 0.024 | 0.001904101 | 0.187103378 | 9.777432541 |  | 0.024 | 0.001788352 | 0.177343146 | 9.511916974 |  | 0.024 | 0.002974386 | 0.212257194 | 9.233930592 | 0.0930000036 | 0.0355755213 | 0.543347055 | -24.6046
|  |  |  | 0.025 | 0.001916224 | 0.183063759 | 8.940154231 |  | 0.025 | 0.001960822 | 0.190505071 | 9.080927334 |  | 0.025 | 0.002094199 | 0.196880811 | 9.847833473 |  | 0.025 | 0.001976878 | 0.186855063 | 9.771487594 |  | 0.025 | 0.00318947 | 0.221491125 | 9.281728432 | 0.0940001732 | 0.0360874989 | 0.516836954 | -26.9512
|  |  |  | 0.026 | 0.002100059 | 0.192003913 | 9.063676744 |  | 0.026 | 0.002165207 | 0.199585999 | 9.352701652 |  | 0.026 | 0.002297919 | 0.206728644 | 9.863377878 |  | 0.026 | 0.002173181 | 0.19662655 | 9.950699363 |  | 0.026 | 0.003416925 | 0.230772853 | 9.305176903 | 0.0950001897 | 0.0365711441 | 0.489443791 | -28.9391
|  |  |  | 0.027 | 0.002298127 | 0.201067589 | 9.224764324 |  | 0.027 | 0.002365009 | 0.2089387 | 9.567790058 |  | 0.027 | 0.002514462 | 0.216592022 | 9.832834282 |  | 0.027 | 0.002371058 | 0.20657725 | 10.0528308 |  | 0.027 | 0.003653564 | 0.24007803 | 9.324739635 | 0.0960000986 | 0.0370241666 | 0.457946247 | -31.0414
|  |  |  | 0.028 | 0.00249804 | 0.210292354 | 9.400501176 |  | 0.028 | 0.002577443 | 0.21850649 | 9.656002881 |  | 0.028 | 0.002731817 | 0.226424856 | 9.773150139 |  | 0.028 | 0.002577549 | 0.21663008 | 10.09426757 |  | 0.028 | 0.003900025 | 0.24940277 | 9.361202021 | 0.0970001601 | 0.037445328 | 0.427099777 | -33.153
|  |  |  | 0.029 | 0.002717617 | 0.219692855 | 9.568508449 |  | 0.029 | 0.002793082 | 0.228162493 | 9.604849571 |  | 0.029 | 0.002960505 | 0.236198006 | 9.704890824 |  | 0.029 | 0.002801931 | 0.226724348 | 10.09954836 |  | 0.029 | 0.004148303 | 0.258763972 | 9.430099788 | 0.0980000395 | 0.037832307 | 0.393927584 | -34.3946
|  |  |  | 0.03 | 0.002945733 | 0.229261363 | 9.709517787 |  | 0.03 | 0.003032739 | 0.237767343 | 9.460989051 |  | 0.03 | 0.003199709 | 0.245902897 | 9.6472141 |  | 0.03 | 0.003034988 | 0.236823896 | 10.09535055 |  | 0.03 | 0.004413111 | 0.268194072 | 9.537589007 | 0.0990001907 | 0.038183854 | 0.359659977 | -35.4443
|  |  |  | 0.031 | 0.003178271 | 0.238970881 | 9.809349492 |  | 0.031 | 0.003270881 | 0.247228332 | 9.309784032 |  | 0.031 | 0.003448508 | 0.255550111 | 9.613378859 |  | 0.031 | 0.00327313 | 0.246919247 | 10.10455214 |  | 0.031 | 0.004688071 | 0.277731661 | 9.67853956 | 0.1000000447 | 0.0384986564 | 0.324684473 | -35.7509
|  |  |  | 0.032 | 0.003421584 | 0.248780231 | 9.860108384 |  | 0.032 | 0.003522601 | 0.256538116 | 9.241086082 |  | 0.032 | 0.003710754 | 0.26516349 | 9.607653356 |  | 0.032 | 0.003526767 | 0.257023799 | 10.14143586 |  | 0.032 | 0.004971921 | 0.2874102 | 9.837162546 | 0.1010001855 | 0.03877581 | 0.28534851 | -35.4182
|  |  |  | 0.033 | 0.0036725 | 0.258640339 | 9.860514368 |  | 0.033 | 0.003786425 | 0.265779202 | 9.313895945 |  | 0.033 | 0.003979229 | 0.274771144 | 9.62420118 |  | 0.033 | 0.003786118 | 0.267165235 | 10.20885278 |  | 0.033 | 0.005263054 | 0.297247363 | 9.989971362 | 0.102000231 | 0.0390151346 | 0.246432411 | -35.6615
|  |  |  | 0.034 | 0.003932016 | 0.268500853 | 9.815393274 |  | 0.034 | 0.004055865 | 0.275093098 | 9.532539866 |  | 0.034 | 0.004252161 | 0.284395345 | 9.648137484 |  | 0.034 | 0.004058273 | 0.277374088 | 10.297783 |  | 0.034 | 0.005562888 | 0.307237334 | 10.11042324 | 0.1030001116 | 0.0392160868 | 0.208970895 | -35.3086
|  |  |  | 0.035 | 0.004209941 | 0.278316247 | 9.73445357 |  | 0.035 | 0.004340974 | 0.284625638 | 9.842634893 |  | 0.035 | 0.004549894 | 0.294043482 | 9.658534388 |  | 0.035 | 0.004338518 | 0.287671871 | 10.38929045 |  | 0.035 | 0.005875584 | 0.317347757 | 10.17427612 | 0.1040001483 | 0.0393784292 | 0.168375841 | -34.5006
|  |  |  | 0.036 | 0.004489284 | 0.2880507 | 9.630554257 |  | 0.036 | 0.004632674 | 0.294468273 | 10.14802347 |  | 0.036 | 0.004847484 | 0.303702017 | 9.63278783 |  | 0.036 | 0.004632151 | 0.298061161 | 10.45844261 |  | 0.036 | 0.006198607 | 0.327522034 | 10.16457908 | 0.1050001611 | 0.0395020509 | 0.129564287 | -34.2473
|  |  |  | 0.037 | 0.004778313 | 0.297681255 | 9.517719752 |  | 0.037 | 0.004927958 | 0.304616296 | 10.34255763 |  | 0.037 | 0.005157696 | 0.313334804 | 9.551503735 |  | 0.037 | 0.004933704 | 0.308519604 | 10.47942863 |  | 0.037 | 0.006536404 | 0.337686613 | 10.07530962 | 0.1060000107 | 0.0395881219 | 0.0908458028 | -33.6002
|  |  |  | 0.038 | 0.005088351 | 0.307198974 | 9.409173978 |  | 0.038 | 0.005241958 | 0.314958854 | 10.34561717 |  | 0.038 | 0.005476895 | 0.322886308 | 9.402963722 |  | 0.038 | 0.005248717 | 0.318999032 | 10.43091492 |  | 0.038 | 0.006872818 | 0.347761922 | 9.912953595 | 0.1070001 | 0.0396380684 | 0.053436488 | -32.8676
|  |  |  | 0.039 | 0.005406335 | 0.316608148 | 9.315647455 |  | 0.039 | 0.005554771 | 0.325304471 | 10.12920178 |  | 0.039 | 0.005808503 | 0.332289272 | 9.186305709 |  | 0.039 | 0.005570624 | 0.329429947 | 10.3006563 |  | 0.039 | 0.00722416 | 0.357674876 | 9.695735172 | 0.10800018 | 0.0396539135 | 0.0185236848 | -31.7541
|  |  |  | 0.04 | 0.005726338 | 0.325923796 | 9.244161834 |  | 0.04 | 0.005878982 | 0.335433673 | 9.727590186 |  | 0.04 | 0.006142128 | 0.341475578 | 8.912787858 |  | 0.04 | 0.005909122 | 0.339730604 | 10.08853189 |  | 0.04 | 0.007587592 | 0.367370611 | 9.450663787 | 0.1090001854 | 0.0396405702 | -0.013720336 | -30.1997
|  |  |  | 0.041 | 0.006052377 | 0.335167958 | 9.197423278 |  | 0.041 | 0.00622711 | 0.345161263 | 9.226707416 |  | 0.041 | 0.006490753 | 0.350388365 | 8.604852303 |  | 0.041 | 0.00625285 | 0.349819136 | 9.807468144 |  | 0.041 | 0.007956702 | 0.376821275 | 9.208982823 | 0.1100000774 | 0.0396132253 | -0.0288603337 | -22.94
|  |  |  | 0.042 | 0.006395089 | 0.344365381 | 9.173869722 |  | 0.042 | 0.006579967 | 0.35438797 | 8.737288944 |  | 0.042 | 0.006844213 | 0.358993218 | 8.293105014 |  | 0.042 | 0.006606966 | 0.359626604 | 9.482092442 |  | 0.042 | 0.008341065 | 0.386030258 | 9.000903098 | 0.1110001863 | 0.0395844383 | -0.0307094196 | -8.5518
|  |  |  | 0.043 | 0.006732768 | 0.353539251 | 9.168328626 |  | 0.043 | 0.006938796 | 0.363125259 | 8.3612682 |  | 0.043 | 0.00720399 | 0.367286323 | 8.011707945 |  | 0.043 | 0.006973053 | 0.369108696 | 9.145360837 |  | 0.043 | 0.00873194 | 0.395031161 | 8.85062729 | 0.1120001834 | 0.0395603342 | -0.0267424146 | 0.1487
|  |  |  | 0.044 | 0.007091424 | 0.362707579 | 9.1731628 |  | 0.044 | 0.007309387 | 0.371486528 | 8.162755918 |  | 0.044 | 0.007576952 | 0.375298031 | 7.792971266 |  | 0.044 | 0.007346116 | 0.378254057 | 8.833753946 |  | 0.044 | 0.009132863 | 0.403881788 | 8.772599118 | 0.1130001043 | 0.039544074 | -0.018507172 | 5.1513
|  |  |  | 0.045 | 0.007464973 | 0.371880742 | 9.179722003 |  | 0.045 | 0.007682577 | 0.379649283 | 8.152962742 |  | 0.045 | 0.007951627 | 0.383091002 | 7.66208505 |  | 0.045 | 0.007726992 | 0.387087811 | 8.581874333 |  | 0.045 | 0.009540172 | 0.412654387 | 8.769660158 | 0.1140000727 | 0.039536898 | -0.00855683742 | 8.116
|  |  |  | 0.046 | 0.007842147 | 0.381060464 | 9.179884221 |  | 0.046 | 0.008057018 | 0.387802246 | 8.293262144 |  | 0.046 | 0.008343033 | 0.390753087 | 7.632914301 |  | 0.046 | 0.008119763 | 0.395669685 | 8.41736847 |  | 0.046 | 0.009961154 | 0.421424047 | 8.833418292 | 0.1150001611 | 0.0395385916 | 0.00152124832 | 9.2825
|  |  |  | 0.047 | 0.008230388 | 0.390240348 | 9.167466355 |  | 0.047 | 0.008455615 | 0.396095508 | 8.514185871 |  | 0.047 | 0.008736711 | 0.398386001 | 7.70560153 |  | 0.047 | 0.008520545 | 0.404087054 | 8.357023265 |  | 0.047 | 0.010386352 | 0.430257466 | 8.946699242 | 0.116000211 | 0.0395452908 | 0.00786491174 | 9.1245
|  |  |  | 0.048 | 0.00862811 | 0.399407815 | 9.139308964 |  | 0.048 | 0.0088534 | 0.404609694 | 8.742757212 |  | 0.048 | 0.009139502 | 0.406091603 | 7.866409116 |  | 0.048 | 0.008926034 | 0.412444077 | 8.404667237 |  | 0.048 | 0.010820573 | 0.439204165 | 9.087550178 | 0.1170001544 | 0.0395496748 | 0.00552761616 | 5.1462
|  |  |  | 0.049 | 0.009027428 | 0.408547124 | 9.09588957 |  | 0.049 | 0.009262301 | 0.413352451 | 8.928048314 |  | 0.049 | 0.009550991 | 0.413958012 | 8.089844862 |  | 0.049 | 0.009348398 | 0.420848744 | 8.551180878 |  | 0.049 | 0.011264441 | 0.448291715 | 9.233968941 | 0.1180000346 | 0.039548497 | -0.00100348254 | -2.1392
|  |  |  | 0.05 | 0.009441804 | 0.417643013 | 9.041386494 |  | 0.05 | 0.009682838 | 0.4222805 | 9.055990872 |  | 0.05 | 0.009969302 | 0.422047857 | 8.342716973 |  | 0.05 | 0.009773385 | 0.429399925 | 8.776548606 |  | 0.05 | 0.011717336 | 0.457525684 | 9.368399985 | 0.1190002475 | 0.0395439786 | -0.00533225995 | -5.5028
|  |  |  | 0.051 | 0.009868735 | 0.4266844 | 8.983191 |  | 0.051 | 0.010104056 | 0.431336491 | 9.148758954 |  | 0.051 | 0.010394037 | 0.430390574 | 8.589429455 |  | 0.051 | 0.010209039 | 0.438176474 | 9.053532147 |  | 0.051 | 0.012181232 | 0.466894084 | 9.481092818 | 0.1200000551 | 0.0395414997 | -0.00295052639 | -4.1878
|  |  |  | 0.052 | 0.01028888 | 0.435667591 | 8.930939378 |  | 0.052 | 0.010546349 | 0.44048525 | 9.249862226 |  | 0.052 | 0.010828505 | 0.438980003 | 8.797614401 |  | 0.052 | 0.010650757 | 0.447230006 | 9.352273865 |  | 0.052 | 0.012650377 | 0.476375177 | 9.571649035 | 0.1210001179 | 0.0395436006 | 0.00238012246 | 0.7521
|  |  |  | 0.053 | 0.010732109 | 0.44459853 | 8.895199012 |  | 0.053 | 0.010992428 | 0.449735112 | 9.401314219 |  | 0.053 | 0.011269645 | 0.447777618 | 8.943141286 |  | 0.053 | 0.011104655 | 0.45658228 | 9.644994997 |  | 0.053 | 0.013131431 | 0.485946826 | 9.648444619 | 0.1220001762 | 0.0395475885 | 0.00449802574 | 4.3557
|  |  |  | 0.054 | 0.011185745 | 0.453493729 | 8.885985494 |  | 0.054 | 0.011444123 | 0.459136426 | 9.622004942 |  | 0.054 | 0.011723625 | 0.456720759 | 9.013654748 |  | 0.054 | 0.011564149 | 0.466227275 | 9.909961147 |  | 0.054 | 0.013622671 | 0.49559527 | 9.726035318 | 0.1230001521 | 0.0395488063 | 0.00100870792 | 3.2199
|  |  |  | 0.055 | 0.011638403 | 0.462379715 | 8.911306399 |  | 0.055 | 0.01190574 | 0.468758431 | 9.89575731 |  | 0.055 | 0.012182184 | 0.465734414 | 9.010051214 |  | 0.055 | 0.01203371 | 0.476137236 | 10.13404195 |  | 0.055 | 0.014116894 | 0.505321306 | 9.821053322 | 0.1240001615 | 0.0395460727 | -0.00352091146 | -1.3563
|  |  |  | 0.056 | 0.012109244 | 0.471291021 | 8.975919649 |  | 0.056 | 0.012381013 | 0.478654188 | 10.17377143 |  | 0.056 | 0.012650482 | 0.474744465 | 8.945665036 |  | 0.056 | 0.012514724 | 0.486271278 | 10.31346376 |  | 0.056 | 0.014628517 | 0.515142359 | 9.947406146 | 0.1250001511 | 0.03954273 | -0.00352489442 | -4.0777
|  |  |  | 0.057 | 0.012583196 | 0.480266941 | 9.080462239 |  | 0.057 | 0.01286728 | 0.48882796 | 10.39067352 |  | 0.057 | 0.013130923 | 0.48369013 | 8.843332888 |  | 0.057 | 0.013006168 | 0.496584742 | 10.45269328 |  | 0.057 | 0.015149829 | 0.525089765 | 10.11173541 | 0.1260001581 | 0.0395426394 | 0.000688408768 | -2.2935
|  |  |  | 0.058 | 0.013066483 | 0.489347403 | 9.221053344 |  | 0.058 | 0.013360008 | 0.499218633 | 10.48820727 |  | 0.058 | 0.013625543 | 0.492533463 | 8.730870847 |  | 0.058 | 0.01350291 | 0.507037435 | 10.56173423 |  | 0.058 | 0.015679507 | 0.535201501 | 10.31005556 | 0.1270001192 | 0.0395457576 | 0.00388744819 | 1.9431
|  |  |  | 0.059 | 0.013563576 | 0.498568456 | 9.38941191 |  | 0.059 | 0.013871158 | 0.509706841 | 10.43763197 |  | 0.059 | 0.014120607 | 0.501264334 | 8.635767703 |  | 0.059 | 0.014019735 | 0.517599169 | 10.65240697 |  | 0.059 | 0.016218148 | 0.545511556 | 10.52627759 | 0.1280000702 | 0.039548335 | 0.00220732689 | 3.7872
|  |  |  | 0.06 | 0.014063777 | 0.507957868 | 9.573461536 |  | 0.06 | 0.014380079 | 0.520144472 | 10.25221671 |  | 0.06 | 0.014625115 | 0.509900101 | 8.580023975 |  | 0.06 | 0.014540439 | 0.528251576 | 10.73436032 |  | 0.06 | 0.016772438 | 0.556037834 | 10.7329706 | 0.1290001597 | 0.0395474298 | -0.00203105591 | 1.4027
|  |  |  | 0.061 | 0.014578381 | 0.51753133 | 9.758333836 |  | 0.061 | 0.014900854 | 0.530396689 | 9.984738841 |  | 0.061 | 0.015136871 | 0.518480125 | 8.576027503 |  | 0.061 | 0.015072217 | 0.538985936 | 10.81160474 |  | 0.061 | 0.017333845 | 0.566770804 | 10.89429213 | 0.1300001161 | 0.0395442158 | -0.00364941324 | -2.4679
|  |  |  | 0.062 | 0.01509451 | 0.527289663 | 9.927633544 |  | 0.062 | 0.015439798 | 0.540381428 | 9.710344219 |  | 0.062 | 0.015662242 | 0.527056153 | 8.624161437 |  | 0.062 | 0.015618582 | 0.549797541 | 10.88024998 |  | 0.062 | 0.017908007 | 0.577665096 | 10.97060607 | 0.1310002233 | 0.03954252 | -0.000718007737 | -3.4077
|  |  |  | 0.063 | 0.015625266 | 0.537217297 | 10.0648004 |  | 0.063 | 0.015984822 | 0.550091772 | 9.500535953 |  | 0.063 | 0.016192002 | 0.535680314 | 8.712524604 |  | 0.063 | 0.016172577 | 0.560677791 | 10.92789776 |  | 0.063 | 0.018492892 | 0.588635703 | 10.92398369 | 0.1320001981 | 0.0395442501 | 0.00285670594 | -0.5188
|  |  |  | 0.064 | 0.016181553 | 0.547282097 | 10.15439761 |  | 0.064 | 0.016537977 | 0.559592308 | 9.397454729 |  | 0.064 | 0.016729226 | 0.544392839 | 8.818764503 |  | 0.064 | 0.016737055 | 0.571605689 | 10.93482531 |  | 0.064 | 0.019084085 | 0.599559686 | 10.72361012 | 0.1330001685 | 0.0395472889 | 0.00270715135 | 2.85
|  |  |  | 0.065 | 0.016722785 | 0.557436495 | 10.18317425 |  | 0.065 | 0.017102893 | 0.568989763 | 9.397734729 |  | 0.065 | 0.017284818 | 0.553211603 | 8.913647648 |  | 0.065 | 0.017316179 | 0.582540514 | 10.87675376 |  | 0.065 | 0.019692397 | 0.610283296 | 10.35012944 | 0.1340000147 | 0.039548046 | -0.000848681867 | 2.9057
|  |  |  | 0.066 | 0.017287547 | 0.567619669 | 10.14078654 |  | 0.066 | 0.017678905 | 0.578387498 | 9.451969702 |  | 0.066 | 0.017837487 | 0.562125251 | 8.965687591 |  | 0.066 | 0.017906064 | 0.593417268 | 10.72869219 | Sample surface | 0.066 | 0.020306466 | 0.620633426 | 9.798153809 | 0.1350000895 | 0.0395457129 | -0.00325826009 | -0.3213
|  |  |  | 0.067 | 0.017854342 | 0.577760456 | 10.02011424 |  | 0.067 | 0.018258031 | 0.587839467 | 9.480323532 |  | 0.067 | 0.018408174 | 0.571090939 | 8.945971696 |  | 0.067 | 0.018504696 | 0.60414596 | 10.46913589 |  | 0.067 | 0.020931516 | 0.63043158 | 9.07650051 | 0.1360000604 | 0.0395431019 | -0.00145299795 | -3.0717
|  |  |  | 0.068 | 0.018453147 | 0.58778057 | 9.817166927 |  | 0.068 | 0.018850017 | 0.597319791 | 9.399014025 |  | 0.068 | 0.018991681 | 0.58003691 | 8.832305069 |  | 0.068 | 0.019114517 | 0.614615096 | 10.08381856 |  | 0.068 | 0.021563362 | 0.63950808 | 8.206140515 | 0.137000081 | 0.0395432738 | 0.00212519204 | -2.282
|  |  |  | 0.069 | 0.019044416 | 0.597597737 | 9.53063062 |  | 0.069 | 0.019454908 | 0.606718805 | 9.148371995 |  | 0.069 | 0.019570798 | 0.588869215 | 8.611927205 | Sample surface | 0.069 | 0.019733377 | 0.624698915 | 9.568286261 |  | 0.069 | 0.022208059 | 0.647714221 | 7.216263685 | 0.1380002599 | 0.0395459616 | 0.00300378093 | 1.0813
|  |  |  | 0.07 | 0.019649802 | 0.607128368 | 9.161152602 | Sample surface | 0.07 | 0.02006085 | 0.615867177 | 8.712409938 | Sample surface | 0.07 | 0.020165423 | 0.597481143 | 8.282328562 |  | 0.07 | 0.020365009 | 0.634267201 | 8.928765957 |  | 0.07 | 0.02286076 | 0.654930484 | 6.139208335 | 0.1390001974 | 0.0395479446 | 8.10018855e-05 | 3.1143
|  |  | Sample surface | 0.071 | 0.020259839 | 0.61628952 | 8.710492535 |  | 0.071 | 0.020694187 | 0.624579587 | 8.122663516 |  | 0.071 | 0.020760076 | 0.605763471 | 7.850050741 |  | 0.071 | 0.02099959 | 0.643195967 | 8.181107486 |  | 0.071 | 0.023518281 | 0.661069693 | 5.005201236 | 0.1400000071 | 0.0395469248 | -0.00291532103 | 1.5692
|  |  |  | 0.072 | 0.020865116 | 0.625000013 | 8.180679084 |  | 0.072 | 0.021317223 | 0.63270225 | 7.444553585 |  | 0.072 | 0.021375779 | 0.613613522 | 7.327730528 |  | 0.072 | 0.02165002 | 0.651377074 | 7.34793026 |  | 0.072 | 0.024184156 | 0.666074894 | 3.837869987 | 0.1410001504 | 0.0395441593 | -0.00222692408 | -1.7294
|  |  |  | 0.073 | 0.021500904 | 0.633180692 | 7.573301063 |  | 0.073 | 0.021956472 | 0.640146804 | 6.750751625 |  | 0.073 | 0.021984456 | 0.620941252 | 6.72997624 |  | 0.073 | 0.022304341 | 0.658725005 | 6.454441602 |  | 0.073 | 0.024853317 | 0.669912764 | 2.651320099 | 0.1420001084 | 0.0395429435 | 0.00114342315 | -2.973
|  |  |  | 0.074 | 0.022138808 | 0.640753993 | 6.889033005 |  | 0.074 | 0.022594841 | 0.646897556 | 6.090810398 |  | 0.074 | 0.022599891 | 0.627671229 | 6.068884836 |  | 0.074 | 0.022969272 | 0.665179446 | 5.523651125 |  | 0.074 | 0.025521645 | 0.672564084 | 1.449247005 | 0.1430002692 | 0.0395446675 | 0.00298020363 | -0.8044
|  |  |  | 0.075 | 0.022777824 | 0.647643026 | 6.127451792 |  | 0.075 | 0.023250895 | 0.652988366 | 5.467914803 |  | 0.075 | 0.023237929 | 0.633740114 | 5.35007969 |  | 0.075 | 0.023635082 | 0.670703097 | 4.571836924 |  | 0.075 | 0.026198113 | 0.674013331 | 0.22614136 | 0.1440002577 | 0.0395472462 | 0.0010042133 | 2.2312
|  |  |  | 0.076 | 0.023430867 | 0.653770478 | 5.287150242 |  | 0.076 | 0.023901908 | 0.658456281 | 4.831383903 |  | 0.076 | 0.023871526 | 0.639090193 | 4.570058282 |  | 0.076 | 0.024307115 | 0.675274934 | 3.605098647 |  | 0.076 | 0.026867803 | 0.674239472 | -1.029774573 | 0.1450000481 | 0.0395476261 | -0.00216107065 | 2.6587
|  |  |  | 0.077 | 0.024092114 | 0.659057628 | 4.3661033 |  | 0.077 | 0.024567107 | 0.663287665 | 4.088223149 |  | 0.077 | 0.024519162 | 0.643660252 | 3.715401958 |  | 0.077 | 0.024985524 | 0.678880033 | 2.617660439 |  | 0.077 | 0.027539564 | 0.673209698 | -2.332587324 | 0.1460002074 | 0.0395454038 | -0.00248790919 | 0.0309
|  |  |  | 0.078 | 0.024755837 | 0.663423731 | 3.362200604 |  | 0.078 | 0.025230043 | 0.667375888 | 3.130408052 |  | 0.078 | 0.025169708 | 0.647375653 | 2.764058828 |  | 0.078 | 0.025664985 | 0.681497693 | 1.592291364 |  | 0.078 | 0.028216621 | 0.67087711 | -3.694617884 | 0.1470002496 | 0.0395432471 | 0.000361106214 | -2.5639
|  |  |  | 0.079 | 0.025422212 | 0.666785932 | 2.273832163 |  | 0.079 | 0.025897423 | 0.670506296 | 1.868986759 |  | 0.079 | 0.025817962 | 0.650139712 | 1.688527407 |  | 0.079 | 0.026350645 | 0.683089985 | 0.502842707 |  | 0.079 | 0.028882915 | 0.667182493 | -5.123153977 | 0.1480002238 | 0.0395436934 | 0.00271505396 | -2.1887
|  |  |  | 0.08 | 0.026087264 | 0.669059764 | 1.100406361 |  | 0.08 | 0.026567999 | 0.672375283 | 0.263509965 |  | 0.08 | 0.026470944 | 0.65182824 | 0.460412449 |  | 0.08 | 0.027037829 | 0.683592827 | -0.681475038 |  | 0.08 | 0.029550461 | 0.662059339 | -6.618729051 | 0.1490000949 | 0.0395461738 | 0.00155031575 | 0.7006
|  |  |  | 0.081 | 0.026753979 | 0.67016017 | -0.157307103 |  | 0.081 | 0.027237304 | 0.672638793 | -1.663304744 |  | 0.081 | 0.027123846 | 0.652288652 | -0.94443872 |  | 0.081 | 0.027720002 | 0.682911352 | -1.990770498 |  | 0.081 | 0.030211991 | 0.65544061 | -8.175344778 | 0.1500000623 | 0.0395477221 | -0.00161346495 | 2.7139
|  |  |  | 0.082 | 0.027420811 | 0.670002863 | -1.497083929 |  | 0.082 | 0.027909869 | 0.670975488 | -3.830813021 |  | 0.082 | 0.027780652 | 0.651344213 | -2.541132119 |  | 0.082 | 0.028403861 | 0.680920582 | -3.449001019 |  | 0.082 | 0.030864386 | 0.647265265 | -9.782593848 | 0.1510000714 | 0.0395465341 | -0.00274178406 | 1.5953
|  |  |  | 0.083 | 0.028091606 | 0.668505779 | -2.915428564 |  | 0.083 | 0.02858687 | 0.667144675 | -6.123901832 |  | 0.083 | 0.02842376 | 0.648803081 | -4.332122687 |  | 0.083 | 0.029082881 | 0.677471581 | -5.069295286 |  | 0.083 | 0.031508509 | 0.637482671 | -11.42918981 | 0.1520002438 | 0.0395440516 | -0.000420148871 | -1.345
|  |  |  | 0.084 | 0.028759964 | 0.665590351 | -4.408005868 |  | 0.084 | 0.029239617 | 0.661020773 | -8.426656014 |  | 0.084 | 0.029070476 | 0.644470959 | -6.305471193 |  | 0.084 | 0.029758116 | 0.672402285 | -6.850889574 |  | 0.084 | 0.032137357 | 0.626053481 | -13.10704289 | 0.1530000388 | 0.0395432324 | 0.00238520666 | -2.6775
|  |  |  | 0.085 | 0.029420836 | 0.661182345 | -5.970238299 |  | 0.085 | 0.029912246 | 0.652594117 | -10.65464247 |  | 0.085 | 0.029714584 | 0.638165487 | -8.435293048 |  | 0.085 | 0.030424424 | 0.665551396 | -8.778227937 |  | 0.085 | 0.032757208 | 0.612946438 | -14.81481495 | 0.1540001308 | 0.0395450138 | 0.00215167013 | -0.9234
|  |  |  | 0.086 | 0.030087356 | 0.655212107 | -7.59794102 |  | 0.086 | 0.030555908 | 0.641939475 | -12.77469171 |  | 0.086 | 0.030342141 | 0.629730194 | -10.68433154 |  | 0.086 | 0.031082563 | 0.656773168 | -10.82240177 |  | 0.086 | 0.03336395 | 0.598131623 | -16.55989435 | 0.155000004 | 0.0395472519 | -0.000769562529 | 1.8679
|  |  |  | 0.087 | 0.03073556 | 0.647614166 | -9.287840223 |  | 0.087 | 0.031193515 | 0.629164783 | -14.80547849 |  | 0.087 | 0.030970003 | 0.619045863 | -13.00819466 |  | 0.087 | 0.031731341 | 0.645950766 | -12.94468882 |  | 0.087 | 0.033955522 | 0.581571729 | -18.35796526 | 0.15600021 | 0.039547294 | -0.00264004963 | 2.4622
|  |  |  | 0.088 | 0.031379119 | 0.638326325 | -11.03781617 |  | 0.088 | 0.031817555 | 0.614359304 | -16.79907113 |  | 0.088 | 0.031589478 | 0.606037668 | -15.36047837 |  | 0.088 | 0.032371067 | 0.633006077 | -15.10156873 |  | 0.088 | 0.034526818 | 0.563213764 | -20.22977451 | 0.1570001148 | 0.0395451232 | -0.00112591004 | 0.2183
|  |  |  | 0.089 | 0.032026187 | 0.627288509 | -12.84673492 |  | 0.089 | 0.032422502 | 0.597560233 | -18.81052257 |  | 0.089 | 0.032185946 | 0.59067719 | -17.69781942 |  | 0.089 | 0.032998379 | 0.617904509 | -17.25031104 |  | 0.089 | 0.035079412 | 0.542983989 | -22.19525203 | 0.1580000216 | 0.0395433401 | 0.00175827803 | -2.2391
|  |  |  | 0.09 | 0.032646585 | 0.614441774 | -14.71378013 |  | 0.09 | 0.033006385 | 0.578749711 | -20.86703361 |  | 0.09 | 0.03276509 | 0.57297937 | -19.98391426 |  | 0.09 | 0.033607271 | 0.600654198 | -19.35410429 |  | 0.09 | 0.035612788 | 0.520788737 | -24.26572048 | 0.1590001962 | 0.0395440463 | 0.00232396351 | -2.0854
|  |  |  | 0.091 | 0.033245225 | 0.599727994 | -16.6372648 |  | 0.091 | 0.033576939 | 0.557882677 | -22.9485566 |  | 0.091 | 0.033330239 | 0.552995456 | -22.19171357 |  | 0.091 | 0.034204189 | 0.581300093 | -21.38575039 |  | 0.091 | 0.036120079 | 0.496523017 | -26.43542575 | 0.1600000337 | 0.0395463733 | -0.000137275491 | 0.4707
|  |  |  | 0.092 | 0.033839751 | 0.583090729 | -18.61298331 |  | 0.092 | 0.034126028 | 0.53493412 | -24.9876769 |  | 0.092 | 0.033873346 | 0.530803743 | -24.30332791 |  | 0.092 | 0.034773067 | 0.559914343 | -23.32918135 |  | 0.092 | 0.036605541 | 0.470087591 | -28.67393341 | 0.1610000502 | 0.0395475412 | -0.00244140381 | 2.4389
|  |  |  | 0.093 | 0.03441231 | 0.564477746 | -20.63224784 |  | 0.093 | 0.03464612 | 0.509946444 | -26.88952033 |  | 0.093 | 0.034389548 | 0.506500415 | -26.30760506 |  | 0.093 | 0.035321116 | 0.536585162 | -25.17843218 |  | 0.093 | 0.037064344 | 0.441413657 | -30.92099301 | 0.1620000859 | 0.0395461873 | -0.00161578745 | 1.5777
|  |  |  | 0.094 | 0.034962308 | 0.543845498 | -22.67982704 |  | 0.094 | 0.03514348 | 0.483056923 | -28.56474523 |  | 0.094 | 0.034883242 | 0.48019281 | -28.19579105 |  | 0.094 | 0.035848454 | 0.511406729 | -26.93416203 |  | 0.094 | 0.037491478 | 0.410492664 | -33.08524357 | 0.1630001415 | 0.0395439443 | 0.00125982812 | -1.0972
|  |  |  | 0.095 | 0.035502803 | 0.521165671 | -24.7320595 |  | 0.095 | 0.035612039 | 0.454492178 | -29.96316229 |  | 0.095 | 0.03534811 | 0.451997019 | -29.95608268 |  | 0.095 | 0.03634562 | 0.484472567 | -28.59827922 |  | 0.095 | 0.037882004 | 0.377407421 | -35.04763726 | 0.1640001575 | 0.0395434834 | 0.00253642553 | -2.4604
|  |  |  | 0.096 | 0.036000662 | 0.496433612 | -26.75543864 |  | 0.096 | 0.036052357 | 0.424529016 | -31.09430872 |  | 0.096 | 0.035785846 | 0.422040936 | -31.56814878 |  | 0.096 | 0.036817908 | 0.455874288 | -30.16761329 |  | 0.096 | 0.038241535 | 0.342359784 | -36.66976409 | 0.1650001682 | 0.0395453268 | 0.000586488525 | -0.9776
|  |  |  | 0.097 | 0.03648828 | 0.469678173 | -28.70595503 |  | 0.097 | 0.036465336 | 0.393434707 | -32.02508186 |  | 0.097 | 0.036189571 | 0.390472787 | -32.99878528 |  | 0.097 | 0.03725706 | 0.425706675 | -31.62781789 |  | 0.097 | 0.038560178 | 0.30569002 | -37.80647348 | 0.1660001643 | 0.0395472603 | -0.00208658808 | 1.6208
|  |  |  | 0.098 | 0.036940049 | 0.440972218 | -30.52943321 |  | 0.098 | 0.036834076 | 0.361409625 | -32.85227003 |  | 0.098 | 0.036567632 | 0.357474002 | -34.19975378 |  | 0.098 | 0.037668537 | 0.394078857 | -32.94873541 |  | 0.098 | 0.038846791 | 0.267883546 | -38.32143801 | 0.1670001022 | 0.0395469942 | -0.00210067807 | 2.3081
|  |  |  | 0.099 | 0.037365299 | 0.410442785 | -32.16301623 |  | 0.099 | 0.037182372 | 0.328557355 | -33.65701333 |  | 0.099 | 0.036907427 | 0.323274248 | -35.10854523 |  | 0.099 | 0.038046256 | 0.361130122 | -34.08229009 |  | 0.099 | 0.039095759 | 0.229562108 | -38.10371899 | 0.1680001918 | 0.039544867 | 0.000495317216
|  |  |  | 0.1 | 0.037766449 | 0.378279768 | -33.5378391 |  | 0.1 | 0.037495799 | 0.294900342 | -34.45573399 |  | 0.1 | 0.037215866 | 0.288165703 | -35.65235459 |  | 0.1 | 0.038388234 | 0.327047831 | -34.96362013 |  | 0.1 | 0.039313294 | 0.191458389 | -37.08307899 | 0.169000274 | 0.0395434266 | 0.00237994706
|  |  |  | 0.101 | 0.038120028 | 0.344741929 | -34.58280364 |  | 0.101 | 0.037771039 | 0.260444608 | -35.1651439 |  | 0.101 | 0.037484784 | 0.252513348 | -35.75502033 |  | 0.101 | 0.038701784 | 0.292084211 | -35.51566196 |  | 0.101 | 0.039489128 | 0.15437531 | -35.24180871
|  |  |  | 0.102 | 0.03844497 | 0.310159126 | -35.22923511 |  | 0.102 | 0.038013246 | 0.225279464 | -35.59617858 |  | 0.102 | 0.037720364 | 0.216758328 | -35.34616093 |  | 0.102 | 0.038972612 | 0.256568549 | -35.6568387 |  | 0.102 | 0.039626438 | 0.119133501 | -32.62120703
|  |  |  | 0.103 | 0.03874407 | 0.274929891 | -35.41608169 |  | 0.103 | 0.038223781 | 0.189683285 | -35.48363086 |  | 0.103 | 0.037918739 | 0.181412167 | -34.37131637 |  | 0.103 | 0.039216068 | 0.220911711 | -35.31096838 |  | 0.103 | 0.039732378 | 0.086512294 | -29.32152801
|  |  |  | 0.104 | 0.038998965 | 0.239513809 | -35.09522453 |  | 0.104 | 0.03840461 | 0.154199654 | -34.54719497 |  | 0.104 | 0.038094144 | 0.147040851 | -32.80164943 |  | 0.104 | 0.039421786 | 0.185600742 | -34.41808607 |  | 0.104 | 0.039803997 | 0.057190766 | -25.49509094
|  |  |  | 0.105 | 0.039226308 | 0.204418584 | -34.236413 |  | 0.105 | 0.038532738 | 0.119652459 | -32.56903451 |  | 0.105 | 0.038223971 | 0.114239201 | -30.64172723 |  | 0.105 | 0.039593887 | 0.151182656 | -32.944638 |  | 0.105 | 0.039844602 | 0.031695675 | -21.33320728
|  |  |  | 0.106 | 0.039422754 | 0.170182171 | -32.83133353 |  | 0.106 | 0.038647097 | 0.087083425 | -29.46633887 |  | 0.106 | 0.038322158 | 0.083597474 | -27.93409924 |  | 0.106 | 0.039726567 | 0.118238018 | -30.89150176 |  | 0.106 | 0.039863478 | 0.010362468 | -17.04846188
|  |  |  | 0.107 | 0.039580181 | 0.137350838 | -30.89636625 |  | 0.107 | 0.038716368 | 0.057617086 | -25.33699811 |  | 0.107 | 0.0383946 | 0.055663375 | -24.75979072 |  | 0.107 | 0.039833512 | 0.087346516 | -28.2985215 |  | 0.107 | 0.039855279 | -0.006685994 | -12.85455884
|  |  |  | 0.108 | 0.039701398 | 0.106454472 | -28.47367824 |  | 0.108 | 0.038756303 | 0.032280088 | -20.46294577 |  | 0.108 | 0.038435262 | 0.030903584 | -21.23438049 |  | 0.108 | 0.039902404 | 0.059047995 | -25.24469225 |  | 0.108 | 0.039837681 | -0.019540553 | -8.94629518
|  |  |  | 0.109 | 0.039803859 | 0.077980793 | -25.63043856 |  | 0.109 | 0.038765449 | 0.011817142 | -15.26719261 |  | 0.109 | 0.038446222 | 0.009669203 | -17.49994717 |  | 0.109 | 0.039944563 | 0.033803303 | -21.84371903 |  | 0.109 | 0.039814852 | -0.028486848 | -5.482203452
|  |  |  | 0.11 | 0.039859392 | 0.052350355 | -22.45610547 |  | 0.11 | 0.038766846 | -0.00345005 | -10.23374594 |  | 0.11 | 0.038434129 | -0.007830744 | -13.71375407 |  | 0.11 | 0.039956365 | 0.011959584 | -18.23532656 |  | 0.11 | 0.039781719 | -0.033969051 | -2.572007776
|  |  |  | 0.111 | 0.039897472 | 0.029894249 | -19.05791413 |  | 0.111 | 0.038756847 | -0.013683796 | -5.810492696 |  | 0.111 | 0.03841114 | -0.021544498 | -10.03500869 |  | 0.111 | 0.039953161 | -0.006275743 | -14.57330546 |  | 0.111 | 0.039750595 | -0.036541059 | -0.270329923
|  |  |  | 0.112 | 0.039901122 | 0.010836335 | -15.5548654 |  | 0.112 | 0.038746353 | -0.019494289 | -2.320352218 |  | 0.112 | 0.038387101 | -0.031579506 | -6.611308478 |  | 0.112 | 0.03993554 | -0.020849048 | -11.01175715 |  | 0.112 | 0.039717693 | -0.036811389 | 1.422826903
|  |  |  | 0.113 | 0.03989812 | -0.00471853 | -12.07066495 |  | 0.113 | 0.038725812 | -0.021814641 | 0.096095827 |  | 0.113 | 0.038349602 | -0.038190815 | -3.566425759 |  | 0.113 | 0.039909273 | -0.031860805 | -7.691268085 |  | 0.113 | 0.039679278 | -0.035388562 | 2.555256035
|  |  |  | 0.114 | 0.039877988 | -0.016789195 | -8.726170917 |  | 0.114 | 0.038709756 | -0.021718545 | 1.492166732 |  | 0.114 | 0.038315985 | -0.041757241 | -0.990888921 |  | 0.114 | 0.039873432 | -0.039552074 | -4.72676262 |  | 0.114 | 0.039645739 | -0.032833306 | 3.210701824
|  |  |  | 0.115 | 0.039854471 | -0.025515366 | -5.631965392 |  | 0.115 | 0.038683746 | -0.020226379 | 2.07944756 |  | 0.115 | 0.038277045 | -0.04274813 | 1.063585539 |  | 0.115 | 0.03983368 | -0.044278836 | -2.198548078 |  | 0.115 | 0.039614726 | -0.029622604 | 3.49395509
|  |  |  | 0.116 | 0.039832182 | -0.031147331 | -2.881663423 |  | 0.116 | 0.038663924 | -0.018146931 | 2.156822249 |  | 0.116 | 0.038236383 | -0.041684544 | 2.58529988 |  | 0.116 | 0.039790712 | -0.046477384 | -0.147611626 |  | 0.116 | 0.039585125 | -0.026128649 | 3.515182999
|  |  |  | 0.117 | 0.03979465 | -0.034028995 | -0.546512319 |  | 0.117 | 0.038644969 | -0.015990109 | 2.025419644 |  | 0.117 | 0.038205083 | -0.039099244 | 3.599512207 |  | 0.117 | 0.039748862 | -0.046624996 | 1.424375008 |  | 0.117 | 0.039561428 | -0.022613466 | 3.375752981
|  |  |  | 0.118 | 0.039774105 | -0.034575507 | 1.328280519 |  | 0.118 | 0.038630746 | -0.013964689 | 1.913705175 |  | 0.118 | 0.038165513 | -0.035499732 | 4.16176149 |  | 0.118 | 0.039706584 | -0.045200621 | 2.550548212 |  | 0.118 | 0.039539933 | -0.019237713 | 3.157431236
|  |  |  | 0.119 | 0.039746568 | -0.033247227 | 2.725209987 |  | 0.119 | 0.038619082 | -0.012050984 | 1.932656523 |  | 0.119 | 0.038135789 | -0.03133797 | 4.348685018 |  | 0.119 | 0.039664567 | -0.042650073 | 3.290666497 |  | 0.119 | 0.039521147 | -0.016080282 | 2.916184729
|  |  |  | 0.12 | 0.039720371 | -0.030522017 | 3.654028068 |  | 0.12 | 0.038608562 | -0.010118328 | 2.070965642 |  | 0.12 | 0.038107079 | -0.026989285 | 4.247696687 |  | 0.12 | 0.039623786 | -0.039359406 | 3.720553327 |  | 0.12 | 0.039507437 | -0.013164097 | 2.681006588
|  |  |  | 0.121 | 0.039690033 | -0.026867989 | 4.149284478 |  | 0.121 | 0.038599331 | -0.008047362 | 2.227726078 |  | 0.121 | 0.03807985 | -0.022741589 | 3.946943001 |  | 0.121 | 0.039587647 | -0.035638853 | 3.920754023 |  | 0.121 | 0.039494645 | -0.010483091 | 2.457355642
|  |  |  | 0.122 | 0.039659169 | -0.022718704 | 4.26612632 |  | 0.122 | 0.038590852 | -0.005819636 | 2.269003853 |  | 0.122 | 0.038058631 | -0.018794646 | 3.5267897 |  | 0.122 | 0.039552428 | -0.031718099 | 3.966026154 |  | 0.122 | 0.039487038 | -0.008025735 | 2.234087741
|  |  |  | 0.123 | 0.039641749 | -0.018452578 | 4.074779964 |  | 0.123 | 0.038589776 | -0.003550632 | 2.088394269 |  | 0.123 | 0.038041275 | -0.015267856 | 3.053752028 |  | 0.123 | 0.03952264 | -0.027752073 | 3.917074196 |  | 0.123 | 0.039482113 | -0.005791647 | 1.992271543
|  |  |  | 0.124 | 0.039624695 | -0.014377798 | 3.654244086 |  | 0.124 | 0.038587611 | -0.001462238 | 1.651874899 |  | 0.124 | 0.038021721 | -0.012214104 | 2.577329412 |  | 0.124 | 0.039494455 | -0.023834998 | 3.815526212 |  | 0.124 | 0.03947806 | -0.003799376 | 1.714094963
|  |  |  | 0.125 | 0.039614845 | -0.010723554 | 3.085774258 |  | 0.125 | 0.038584787 | 0.000189637 | 1.013610836 |  | 0.125 | 0.03800698 | -0.009636775 | 2.129719364 |  | 0.125 | 0.039473191 | -0.020019472 | 3.682602717 |  | 0.125 | 0.039473411 | -0.002085281 | 1.39019765
|  |  |  | 0.126 | 0.039601892 | -0.007637779 | 2.446732791 |  | 0.126 | 0.038585979 | 0.001203248 | 0.299562457 |  | 0.126 | 0.037998818 | -0.007507055 | 1.727946475 |  | 0.126 | 0.039454117 | -0.01633687 | 3.521334845 |  | 0.126 | 0.039472315 | -0.000695083 | 1.024172971
|  |  |  | 0.127 | 0.039596274 | -0.005191047 | 1.805314985 |  | 0.127 | 0.038588565 | 0.00150281 | -0.333630849 |  | 0.127 | 0.037991043 | -0.005779109 | 1.377619203 |  | 0.127 | 0.03943903 | -0.012815535 | 3.321644704 |  | 0.127 | 0.039472837 | 0.00032909 | 0.633587028
|  |  |  | 0.128 | 0.039587785 | -0.003385732 | 1.216552635 |  | 0.128 | 0.038584661 | 0.00116918 | -0.749382025 |  | 0.128 | 0.037986413 | -0.00440149 | 1.077365728 |  | 0.128 | 0.039426718 | -0.00949389 | 3.067189514 |  | 0.128 | 0.039473183 | 0.000962677 | 0.247548347
|  |  |  | 0.129 | 0.039584387 | -0.002169179 | 0.719850756 |  | 0.129 | 0.038582329 | 0.000419798 | -0.87406086 |  | 0.129 | 0.037979275 | -0.003324124 | 0.823016539 |  | 0.129 | 0.039415132 | -0.0064267 | 2.742653266 |  | 0.129 | 0.039472751 | 0.001210225 | -0.098493406
|  |  |  | 0.13 | 0.03957843 | -0.001449328 | 0.338150264 |  | 0.13 | 0.038585689 | -0.000454263 | -0.718104863 |  | 0.13 | 0.037982982 | -0.002501107 | 0.610780285 |  | 0.13 | 0.039411601 | -0.003684047 | 2.340173429 |  | 0.13 | 0.039472695 | 0.001111732 | -0.369550349
|  |  |  | 0.131 | 0.039576139 | -0.001111178 | 0.078645678 |  | 0.131 | 0.038586099 | -0.001172368 | -0.369251157 |  | 0.131 | 0.037980814 | -0.001890327 | 0.438957839 |  | 0.131 | 0.039409202 | -0.001343874 | 1.863806978 |  | 0.131 | 0.039472166 | 0.000742182 | -0.538075266
|  |  |  | 0.132 | 0.039578166 | -0.001032532 | -0.065160079 |  | 0.132 | 0.038583752 | -0.001541619 | 0.038689515 |  | 0.132 | 0.037979785 | -0.001451369 | 0.308095559 |  | 0.132 | 0.039407011 | 0.000519933 | 1.331327249 |  | 0.132 | 0.039471891 | 0.000204106 | -0.589706115
|  |  |  | 0.133 | 0.039576586 | -0.001097692 | -0.110397164 |  | 0.133 | 0.038586326 | -0.00150293 | 0.370163561 |  | 0.133 | 0.037974708 | -0.001143274 | 0.219823116 |  | 0.133 | 0.039408468 | 0.00185126 | 0.773131498 |  | 0.133 | 0.039472342 | -0.0003856 | -0.526640473
|  |  |  | 0.134 | 0.039574873 | -0.00120809 | -0.081173289 |  | 0.134 | 0.038585272 | -0.001132766 | 0.530149458 |  | 0.134 | 0.037976541 | -0.000923451 | 0.17489001 |  | 0.134 | 0.039410029 | 0.002624392 | 0.228545008 |  | 0.134 | 0.039471757 | -0.00091224 | -0.367979814
|  |  |  | 0.135 | 0.039576098 | -0.001289263 | -0.004753466 |  | 0.135 | 0.038585227 | -0.000602617 | 0.490616416 |  | 0.135 | 0.037974741 | -0.000748561 | 0.171060455 |  | 0.135 | 0.03941517 | 0.002852937 | -0.259753131 |  | 0.135 | 0.039472893 | -0.00128022 | -0.146967727
|  |  |  | 0.136 | 0.039574616 | -0.001294016 | 0.092014962 |  | 0.136 | 0.038584769 | -0.000112 | 0.293325818 |  | 0.136 | 0.03797631 | -0.0005775 | 0.201526255 |  | 0.136 | 0.039416458 | 0.002593184 | -0.652155526 |  | 0.136 | 0.03947309 | -0.001427188 | 0.094370199
|  |  |  | 0.137 | 0.039574459 | -0.001202001 | 0.18568673 |  | 0.137 | 0.038584456 | 0.000181325 | 0.029405956 |  | 0.137 | 0.037980717 | -0.000375974 | 0.25435686 |  | 0.137 | 0.039417893 | 0.001941028 | -0.918257724 |  | 0.137 | 0.039470524 | -0.001332818 | 0.31220022
|  |  |  | 0.138 | 0.039572693 | -0.001016315 | 0.258364601 |  | 0.138 | 0.038584698 | 0.000210731 | -0.196114811 |  | 0.138 | 0.037980452 | -0.000121617 | 0.313257193 |  | 0.138 | 0.039420035 | 0.001022771 | -1.041628792 |  | 0.138 | 0.039471343 | -0.001020617 | 0.468197212
|  |  |  | 0.139 | 0.039573766 | -0.00075795 | 0.29887605 |  | 0.139 | 0.038580127 | 1.46e-05 | -0.301979017 |  | 0.139 | 0.037978813 | 0.00019164 | 0.359599027 |  | 0.139 | 0.03942088 | -1.89e-05 | -1.022412398 |  | 0.139 | 0.039472256 | -0.00055242 | 0.535885653
|  |  |  | 0.14 | 0.039573841 | -0.000459074 | 0.302971914 |  | 0.14 | 0.038581934 | -0.000287362 | -0.257630843 |  | 0.14 | 0.037981708 | 0.000551239 | 0.375392616 |  | 0.14 | 0.039420903 | -0.001041271 | -0.877337172 |  | 0.14 | 0.039471805 | -1.65e-05 | 0.504879599
|  |  |  | 0.141 | 0.039573688 | -0.000156102 | 0.272651062 |  | 0.141 | 0.038581524 | -0.000544993 | -0.090754704 |  | 0.141 | 0.037981901 | 0.000926632 | 0.346632266 |  | 0.141 | 0.039420031 | -0.001918608 | -0.637163564 |  | 0.141 | 0.039471827 | 0.000488345 | 0.382290971
|  |  |  | 0.142 | 0.039573427 | 0.000116549 | 0.2148061 |  | 0.142 | 0.038580332 | -0.000635748 | 0.126170594 |  | 0.142 | 0.037982047 | 0.001273264 | 0.266329649 |  | 0.142 | 0.039419565 | -0.002555771 | -0.342026337 |  | 0.142 | 0.03947198 | 0.000870636 | 0.191095065
|  |  |  | 0.143 | 0.039571986 | 0.000331355 | 0.139445166 |  | 0.143 | 0.038579352 | -0.000509577 | 0.304582261 |  | 0.143 | 0.037981164 | 0.001539594 | 0.136567282 |  | 0.143 | 0.039419673 | -0.002897798 | -0.035474368 |  | 0.143 | 0.039472602 | 0.001061731 | -0.034209948
|  |  |  | 0.144 | 0.039577156 | 0.0004708 | 0.057768984 |  | 0.144 | 0.038581103 | -0.000204995 | 0.373037593 |  | 0.144 | 0.037980266 | 0.001676161 | -0.030939595 |  | 0.144 | 0.039416745 | -0.002933272 | 0.241793027 |  | 0.144 | 0.03947223 | 0.001027521 | -0.253836554
|  |  |  | 0.145 | 0.039579578 | 0.000528569 | -0.019629765 |  | 0.145 | 0.038580894 | 0.000168042 | 0.303005128 |  | 0.145 | 0.037980147 | 0.001645221 | -0.216019128 |  | 0.145 | 0.039415184 | -0.002691479 | 0.457471358 |  | 0.145 | 0.039471526 | 0.000773685 | -0.429701317
|  |  |  | 0.146 | 0.039575323 | 0.000508939 | -0.08422195 |  | 0.146 | 0.038580835 | 0.000471048 | 0.118371906 |  | 0.146 | 0.037980951 | 0.001429202 | -0.392877377 |  | 0.146 | 0.039413039 | -0.002234008 | 0.591607218 |  | 0.146 | 0.03947125 | 0.000343983 | -0.531935611
|  |  |  | 0.147 | 0.039579462 | 0.000424717 | -0.130498065 |  | 0.147 | 0.038582906 | 0.00058942 | -0.114185967 |  | 0.147 | 0.037982013 | 0.001036325 | -0.534186434 |  | 0.147 | 0.039411221 | -0.0016424 | 0.638389878 |  | 0.147 | 0.039470408 | -0.000187952 | -0.543787108
|  |  |  | 0.148 | 0.03957542 | 0.000294219 | -0.156353 |  | 0.148 | 0.038580775 | 0.000475234 | -0.310003599 |  | 0.148 | 0.037981968 | 0.000502139 | -0.615759029 |  | 0.148 | 0.039408412 | -0.001004011 | 0.605586839 |  | 0.148 | 0.039469719 | -0.000731739 | -0.464100934
|  |  |  | 0.149 | 0.039574288 | 0.000137866 | -0.16291238 |  | 0.149 | 0.038580537 | 0.00016523 | -0.397208297 |  | 0.149 | 0.037983138 | -0.00011362 | -0.620994884 |  | 0.149 | 0.039406762 | -0.000398424 | 0.511837183 |  | 0.149 | 0.039469771 | -0.00119584 | -0.307022204
|  |  |  | 0.15 | 0.039570678 | -2.5e-05 | -0.153889334 |  | 0.15 | 0.038580433 | -0.000231978 | -0.342435305 |  | 0.15 | 0.037984703 | -0.000734615 | -0.544282487 |  | 0.15 | 0.03940564 | 0.000113413 | 0.382372607 |  | 0.15 | 0.039468277 | -0.001502863 | -0.099066523
|  |  |  | 0.151 | 0.039572701 | -0.000178935 | -0.134618267 |  | 0.151 | 0.038578548 | -0.000574414 | -0.162499265 |  | 0.151 | 0.037982341 | -0.001278898 | -0.39268935 |  | 0.151 | 0.039405245 | 0.000495786 | 0.243982397 |  | 0.151 | 0.039467607 | -0.001601929 | 0.125831049
|  |  |  | 0.152 | 0.039572589 | -0.000313554 | -0.110945323 |  | 0.152 | 0.038580485 | -0.000736913 | 0.081794837 |  | 0.152 | 0.037981372 | -0.001671587 | -0.18555145 |  | 0.152 | 0.039404865 | 0.000739768 | 0.120135733 |  | 0.152 | 0.039466649 | -0.001476098 | 0.332338305
|  |  |  | 0.153 | 0.039574426 | -0.000424499 | -0.088160678 |  | 0.153 | 0.038582068 | -0.000655118 | 0.307146081 |  | 0.153 | 0.03798297 | -0.001857139 | 0.048068462 |  | 0.153 | 0.039403733 | 0.000859904 | 0.027109288 |  | 0.153 | 0.03946628 | -0.00114376 | 0.489712005
|  |  |  | 0.154 | 0.039570361 | -0.00051266 | -0.070136669 |  | 0.154 | 0.038582668 | -0.000347972 | 0.436686595 |  | 0.154 | 0.0379797 | -0.00180907 | 0.273706378 |  | 0.154 | 0.039404511 | 0.000887013 | -0.028244219 |  | 0.154 | 0.039465811 | -0.000654048 | 0.576689365
|  |  |  | 0.155 | 0.039570451 | -0.000582796 | -0.058792453 |  | 0.155 | 0.038582541 | 8.87e-05 | 0.426056386 |  | 0.155 | 0.037979022 | -0.001535364 | 0.45693055 |  | 0.155 | 0.039405726 | 0.000858769 | -0.048769219 |  | 0.155 | 0.039466333 | -7.74e-05 | 0.584466762
|  |  |  | 0.156 | 0.039569635 | -0.000641589 | -0.053947662 |  | 0.156 | 0.038582716 | 0.000514771 | 0.277598078 |  | 0.156 | 0.037979025 | -0.001078433 | 0.568988005 |  | 0.156 | 0.039406072 | 0.00081 | -0.045370634 |  | 0.156 | 0.03946672 | 0.000507108 | 0.517329132
|  |  |  | 0.157 | 0.039570842 | -0.000695536 | -0.053563438 |  | 0.157 | 0.038581073 | 0.000792369 | 0.038060193 |  | 0.157 | 0.037979078 | -0.000509445 | 0.591701457 |  | 0.157 | 0.039406501 | 0.000764629 | -0.033862906 |  | 0.157 | 0.039467089 | 0.001024438 | 0.390941822
|  |  |  | 0.158 | 0.039568972 | -0.0007491 | -0.054308627 |  | 0.158 | 0.038581681 | 0.000830429 | -0.218865996 |  | 0.158 | 0.037979882 | 8.23e-05 | 0.520753782 |  | 0.158 | 0.03940919 | 0.000730766 | -0.030967362 |  | 0.158 | 0.039468437 | 0.001415379 | 0.228746331
|  |  |  | 0.159 | 0.039570421 | -0.000803408 | -0.05234042 |  | 0.159 | 0.038580332 | 0.000611563 | -0.418528676 |  | 0.159 | 0.037980761 | 0.00060301 | 0.366751052 |  | 0.159 | 0.039408628 | 0.000699799 | -0.050261353 |  | 0.159 | 0.039468668 | 0.001644126 | 0.057232656
|  |  |  | 0.16 | 0.039573468 | -0.000855749 | -0.044158903 |  | 0.16 | 0.038582183 | 0.000193035 | -0.510339928 |  | 0.16 | 0.03798129 | 0.000969761 | 0.153821745 |  | 0.16 | 0.039409976 | 0.000649538 | -0.098873919 |  | 0.16 | 0.039470084 | 0.001701358 | -0.098965254
|  |  |  | 0.161 | 0.039570991 | -0.000899908 | -0.027387534 |  | 0.161 | 0.038582537 | -0.000317305 | -0.482988935 |  | 0.161 | 0.037980378 | 0.001123583 | -0.084072533 |  | 0.161 | 0.039412182 | 0.000550664 | -0.175568474 |  | 0.161 | 0.039472431 | 0.001602393 | -0.221216453
|  |  |  | 0.162 | 0.039568827 | -0.000927295 | -0.001346943 |  | 0.162 | 0.038580142 | -0.000800294 | -0.364780213 |  | 0.162 | 0.037978701 | 0.00103951 | -0.308542686 |  | 0.162 | 0.03941261 | 0.000375095 | -0.270582798 |  | 0.162 | 0.039473806 | 0.001381177 | -0.299537953
|  |  |  | 0.163 | 0.039566122 | -0.000928642 | 0.032675132 |  | 0.163 | 0.038580652 | -0.001165074 | -0.209574033 |  | 0.163 | 0.037979469 | 0.000730968 | -0.483015851 |  | 0.163 | 0.039412968 | 0.000104513 | -0.367260905 |  | 0.163 | 0.039474703 | 0.001081639 | -0.333320069
|  |  |  | 0.164 | 0.039565887 | -0.000895967 | 0.071505206 |  | 0.164 | 0.038579404 | -0.001374649 | -0.074072134 |  | 0.164 | 0.037979405 | 0.000247952 | -0.578778313 |  | 0.164 | 0.039412517 | -0.000262748 | -0.445171434 |  | 0.164 | 0.039475385 | 0.000748319 | -0.33011142
|  |  |  | 0.165 | 0.039569445 | -0.000824462 | 0.110507546 |  | 0.165 | 0.038578387 | -0.001448721 | 0.004724162 |  | 0.165 | 0.037975684 | -0.000330827 | -0.579794166 |  | 0.165 | 0.039411351 | -0.00070792 | -0.48412516 |  | 0.165 | 0.039475806 | 0.000418207 | -0.302830971
|  |  |  | 0.166 | 0.039567608 | -0.000713954 | 0.144285812 |  | 0.166 | 0.038577132 | -0.001443996 | 0.023258693 |  | 0.166 | 0.037975423 | -0.000910621 | -0.48546806 |  | 0.166 | 0.039411809 | -0.001192045 | -0.468330924 |  | 0.166 | 0.039475597 | 0.000115376 | -0.266078191
|  |  |  | 0.167 | 0.039564997 | -0.000569669 | 0.167553744 |  | 0.167 | 0.038574081 | -0.001420738 | 0.011141483 |  | 0.167 | 0.037975542 | -0.001396089 | -0.310858028 |  | 0.167 | 0.039408643 | -0.001660376 | -0.389896255 |  | 0.167 | 0.039475258 | -0.000150702 | -0.232373502
|  |  |  | 0.168 | 0.039566085 | -0.000402115 | 0.176037264 |  | 0.168 | 0.038572241 | -0.001409596 | 0.016962776 |  | 0.168 | 0.037974887 | -0.001706947 | -0.084271798 |  | 0.168 | 0.039406911 | -0.002050272 | -0.250991991 |  | 0.168 | 0.039475143 | -0.000383075 | -0.209150319
|  |  |  | 0.169 | 0.039565586 | -0.000226078 | 0.16726253 |  | 0.169 | 0.038570814 | -0.001392634 | 0.085645866 |  | 0.169 | 0.03797359 | -0.001791219 | 0.157375406 |  | 0.169 | 0.039406952 | -0.002301264 | -0.064239138 |  | 0.169 | 0.039473746 | -0.000592226 | -0.197141578
|  |  |  | 0.17 | 0.039563611 | -5.88e-05 | 0.141098693 |  | 0.17 | 0.038571946 | -0.001306988 | 0.236135948 |  | 0.17 | 0.037974723 | -0.001633843 | 0.374678177 |  | 0.17 | 0.039405003 | -0.002365503 | 0.148802183 |  | 0.17 | 0.039473008 | -0.000789367 | -0.190495342
|  |  |  | 0.171 | 0.039559685 | 8.23e-05 | 0.099958468 |  | 0.171 | 0.038570218 | -0.001070852 | 0.448337574 |  | 0.171 | 0.037973683 | -0.001259165 | 0.532310824 |  | 0.171 | 0.039404195 | -0.002216701 | 0.360815354 |  | 0.171 | 0.039472498 | -0.000979863 | -0.178578732
|  |  |  | 0.172 | 0.039562032 | 0.000182242 | 0.04860926 |  | 0.172 | 0.038573246 | -0.000622514 | 0.664998662 |  | 0.172 | 0.037974395 | -0.000726854 | 0.604940594 |  | 0.172 | 0.039400518 | -0.001855886 | 0.543046577 |  | 0.172 | 0.039473049 | -0.001158441 | -0.149063189
|  |  |  | 0.173 | 0.039559022 | 0.000230851 | -0.006394432 |  | 0.173 | 0.038572125 | 4.25e-05 | 0.808809923 |  | 0.173 | 0.037974477 | -0.000121914 | 0.581477214 |  | 0.173 | 0.039400473 | -0.001312839 | 0.67001138 |  | 0.173 | 0.039470959 | -0.001307505 | -0.091601158
|  |  |  | 0.174 | 0.039560545 | 0.000224457 | -0.057588769 |  | 0.174 | 0.038570307 | 0.000851294 | 0.809282787 |  | 0.174 | 0.037971683 | 0.000459564 | 0.46692753 |  | 0.174 | 0.039400171 | -0.000642828 | 0.723757621 |  | 0.174 | 0.039470874 | -0.001399106 | -0.001262749
|  |  |  | 0.175 | 0.039561018 | 0.000166868 | -0.097670424 |  | 0.175 | 0.038574204 | 0.001660577 | 0.630059858 |  | 0.175 | 0.037971307 | 0.000926491 | 0.28152732 |  | 0.175 | 0.039397519 | 8.09e-05 | 0.696922289 |  | 0.175 | 0.039469533 | -0.001400369 | 0.119069123
|  |  |  | 0.176 | 0.039559145 | 6.92e-05 | -0.120606921 |  | 0.176 | 0.038574122 | 0.002290637 | 0.28666679 |  | 0.176 | 0.03797318 | 0.001208018 | 0.057285212 |  | 0.176 | 0.039398119 | 0.000777852 | 0.594025608 |  | 0.176 | 0.039468907 | -0.001281299 | 0.257948762
|  |  |  | 0.177 | 0.039560154 | -5.14e-05 | -0.122623257 |  | 0.177 | 0.038574338 | 0.002577304 | -0.15234225 |  | 0.177 | 0.037976641 | 0.001265304 | -0.167483098 |  | 0.177 | 0.039398648 | 0.001371878 | 0.430754557 |  | 0.177 | 0.039467651 | -0.001023351 | 0.396538046
|  |  |  | 0.178 | 0.039561834 | -0.000174032 | -0.10291151 |  | 0.178 | 0.038572963 | 0.002424962 | -0.582315199 |  | 0.178 | 0.037975714 | 0.001097821 | -0.354704795 |  | 0.178 | 0.039399024 | 0.001802632 | 0.231344384 |  | 0.178 | 0.039467752 | -0.000626813 | 0.511576791
|  |  |  | 0.179 | 0.039562631 | -0.000276944 | -0.063943574 |  | 0.179 | 0.038578186 | 0.001842646 | -0.892680592 |  | 0.179 | 0.037975453 | 0.000743116 | -0.473067406 |  | 0.179 | 0.039398961 | 0.002033977 | 0.024507456 |  | 0.179 | 0.039465226 | -0.000115236 | 0.579648653
|  |  |  | 0.18 | 0.039565071 | -0.000340887 | -0.0113191 |  | 0.18 | 0.038576733 | 0.000949966 | -1.000741662 |  | 0.18 | 0.037973713 | 0.000270048 | -0.50338639 |  | 0.18 | 0.03940168 | 0.002058484 | -0.161377646 |  | 0.18 | 0.039466608 | 0.000464413 | 0.58194275
|  |  |  | 0.181 | 0.039567884 | -0.000352207 | 0.046855577 |  | 0.181 | 0.038577121 | -5.08e-05 | -0.877875931 |  | 0.181 | 0.037975311 | -0.000233338 | -0.441896425 |  | 0.181 | 0.03940358 | 0.001897107 | -0.302965725 |  | 0.181 | 0.03946808 | 0.001046356 | 0.508566488
|  |  |  | 0.182 | 0.039561048 | -0.000305351 | 0.100994858 |  | 0.182 | 0.038580008 | -0.000928652 | 0 |  | 0.182 | 0.037974946 | -0.000675234 | -0.300891308 |  | 0.182 | 0.039406024 | 0.001594141 | -0.385695837 |  | 0.182 | 0.039468028 | 0.001554922 | 0.361504712
|  |  |  | 0.183 | 0.039563857 | -0.000204356 | 0.141344132 | [6 empty] | 0.183 | 0.037973691 | -0.000976126 | -0.106589683 |  | 0.183 | 0.039408118 | 0.001208445 | -0.405920942 |  | 0.183 | 0.039470129 | 0.001916427 | 0.155542469
|  |  |  | 0.184 | 0.039565153 | -6.3e-05 | 0.159403179 | [6 empty] | 0.184 | 0.037975091 | -0.001082715 | 0.105419829 |  | 0.184 | 0.039407037 | 0.000802524 | -0.371032406 |  | 0.184 | 0.039470784 | 0.002071969 | -0.083164002
|  |  |  | 0.185 | 0.039569054 | 9.64e-05 | 0.149268517 | [6 empty] | 0.185 | 0.037974469 | -0.000977296 | 0.29638187 |  | 0.185 | 0.039408833 | 0.000431492 | -0.297557444 |  | 0.185 | 0.039471287 | 0.001988805 | -0.320737947
|  |  |  | 0.186 | 0.039564654 | 0.00024566 | 0.108701667 | [6 empty] | 0.186 | 0.037975125 | -0.000680914 | 0.431164944 |  | 0.186 | 0.039410025 | 0.000133934 | -0.207578898 |  | 0.186 | 0.039471857 | 0.001668067 | -0.520884872
|  |  |  | 0.187 | 0.039563581 | 0.000354361 | 0.039758133 | [6 empty] | 0.187 | 0.037973855 | -0.000249749 | 0.484469988 |  | 0.187 | 0.039409805 | -7.36e-05 | -0.124140452 |  | 0.187 | 0.03947239 | 0.001147182 | -0.650930115
|  |  |  | 0.188 | 0.039562967 | 0.00039412 | -0.051136593 | [6 empty] | 0.188 | 0.037974544 | 0.000234721 | 0.445379167 |  | 0.188 | 0.039409015 | -0.000197785 | -0.066498621 |  | 0.188 | 0.039474174 | 0.000496252 | -0.687488797
|  |  |  | 0.189 | 0.039566077 | 0.000342983 | -0.153708375 | [6 empty] | 0.189 | 0.037976131 | 0.0006801 | 0.3194445 |  | 0.189 | 0.039409444 | -0.000264284 | -0.046127445 |  | 0.189 | 0.039475217 | -0.000191236 | -0.620685233
|  |  |  | 0.19 | 0.039564036 | 0.000189275 | -0.254919143 | [6 empty] | 0.19 | 0.037975471 | 0.000999545 | 0.127932539 |  | 0.19 | 0.039409392 | -0.000310411 | -0.064261088 |  | 0.19 | 0.039475594 | -0.000811922 | -0.456067231
|  |  |  | 0.191 | 0.039560318 | -6.56e-05 | -0.340503638 | [6 empty] | 0.191 | 0.037973072 | 0.001127477 | -0.095673238 |  | 0.191 | 0.039408289 | -0.000374672 | 0 |  | 0.191 | 0.039477993 | -0.001267989 | -0.213762438
|  |  |  | 0.192 | 0.03955964 | -0.000406148 | -0.39678082 | [6 empty] | 0.192 | 0.037972298 | 0.001031804 | -0.311339053 | [6 empty] | 0.192 | 0.039476302 | -0.001481751 | 0.075070643
|  |  |  | 0.193 | 0.039558575 | -0.000802929 | -0.412517086 | [6 empty] | 0.193 | 0.037972432 | 0.000720465 | -0.479366172 | [6 empty] | 0.193 | 0.039474443 | -0.001406681 | 0.373927136
|  |  |  | 0.194 | 0.039559703 | -0.001215446 | -0.380600141 | [6 empty] | 0.194 | 0.037972361 | 0.000241099 | -0.56732717 | [6 empty] | 0.194 | 0.039474588 | -0.001032754 | 0
|  |  |  | 0.195 | 0.039555311 | -0.001596046 | -0.299294775 | [6 empty] | 0.195 | 0.037971664 | -0.000326228 | -0.555865411
|  |  |  | 0.196 | 0.039557636 | -0.001895341 | -0.172894393 | [6 empty] | 0.196 | 0.037973437 | -0.000882094 | -0.442352351
|  |  |  | 0.197 | 0.03955175 | -0.002068235 | -0.011650585 | [6 empty] | 0.197 | 0.03797235 | -0.001324446 | -0.241751777
|  |  |  | 0.198 | 0.0395527 | -0.002079886 | 0.169050618 | [6 empty] | 0.198 | 0.037974238 | -0.001566198 | 0.015492329
|  |  |  | 0.199 | 0.039552733 | -0.001910835 | 0.350203176 | [6 empty] | 0.199 | 0.03797403 | -0.001550705 | 0.288225847
|  |  |  | 0.2 | 0.039550807 | -0.001560632 | 0.511233758 | [6 empty] | 0.2 | 0.037975341 | -0.00126248 | 0.531242821
|  |  |  | 0.201 | 0.039553266 | -0.001049398 | 0.632366158 | [6 empty] | 0.201 | 0.037975628 | -0.000731237 | 0.702738114
|  |  |  | 0.202 | 0.039551102 | -0.000417032 | 0.697022202 | [6 empty] | 0.202 | 0.037975535 | -2.85e-05 | 0.771318573
|  |  |  | 0.203 | 0.039549813 | 0.00027999 | 0.693967794 | [6 empty] | 0.203 | 0.037974488 | 0.00074282 | 0.721401528
|  |  |  | 0.204 | 0.039557531 | 0.000973958 | 0.618932132 | [6 empty] | 0.204 | 0.037973911 | 0.001464221 | 0.556090422
|  |  |  | 0.205 | 0.039554153 | 0.00159289 | 0.475481739 | [6 empty] | 0.205 | 0.037973762 | 0.002020312 | 0.297031148
|  |  |  | 0.206 | 0.039556794 | 0.002068372 | 0.275013215 | [6 empty] | 0.206 | 0.037975032 | 0.002317343 | -0.018749972
|  |  |  | 0.207 | 0.039556041 | 0.002343385 | 0.035830175 | [6 empty] | 0.207 | 0.037974346 | 0.002298593 | -0.344527768
|  |  |  | 0.208 | 0.039560698 | 0.002379215 | -0.218621233 | [6 empty] | 0.208 | 0.037975807 | 0.001954065 | -0.631165486
|  |  |  | 0.209 | 0.03956059 | 0.002160594 | -0.462180632 | [6 empty] | 0.209 | 0.03797742 | 0.0013229 | -0.834830301
|  |  |  | 0.21 | 0.039557077 | 0.001698413 | -0.66880327 | [6 empty] | 0.21 | 0.037976228 | 0.000488069 | -0.923891201
|  |  |  | 0.211 | 0.039556894 | 0.00102961 | -0.815473716 | [6 empty] | 0.211 | 0.037976041 | -0.000435822 | -0.883890298
|  |  |  | 0.212 | 0.039558455 | 0.000214136 | -0.884866885 | [6 empty] | 0.212 | 0.037976108 | -0.001319712 | -0.719797158
|  |  |  | 0.213 | 0.039557889 | -0.000670731 | -0.867440882 | [6 empty] | 0.213 | 0.0379772 | -0.002039509 | -0.45520165
|  |  |  | 0.214 | 0.039555389 | -0.001538172 | -0.762705157 | [6 empty] | 0.214 | 0.037974212 | -0.002494711 | -0.12859922
|  |  |  | 0.215 | 0.039553206 | -0.002300877 | -0.579498217 | [6 empty] | 0.215 | 0.037971292 | -0.00262331 | 0.212609623
|  |  |  | 0.216 | 0.039555058 | -0.002880375 | -0.335221389 | [6 empty] | 0.216 | 0.037973259 | -0.0024107 | 0.519423508
|  |  |  | 0.217 | 0.039554302 | -0.003215596 | -0.05409569 | [6 empty] | 0.217 | 0.037973922 | -0.001891277 | 0.748671348
|  |  |  | 0.218 | 0.039556004 | -0.003269692 | 0.23537633 | [6 empty] | 0.218 | 0.037973758 | -0.001142606 | 0
|  |  |  | 0.219 | 0.03954858 | -0.003034316 | 0.503466782
|  |  |  | 0.22 | 0.039548114 | -0.002530849 | 0.722455683
|  |  |  | 0.221 | 0.039547164 | -0.001808393 | 0.869675486
|  |  |  | 0.222 | 0.039545901 | -0.000938718 | 0.930018877
|  |  |  | 0.223 | 0.039545521 | -8.7e-06 | 0.897620494
|  |  |  | 0.224 | 0.039545584 | 0.000888922 | 0.776516159
|  |  |  | 0.225 | 0.039545383 | 0.001665438 | 0.580199843
|  |  |  | 0.226 | 0.039546005 | 0.002245638 | 0.330125123
|  |  |  | 0.227 | 0.039553724 | 0.002575763 | 0.053319622
|  |  |  | 0.228 | 0.039547689 | 0.002629082 | -0.2206166
|  |  |  | 0.229 | 0.039547823 | 0.002408466 | -0.462786668
|  |  |  | 0.23 | 0.039549734 | 0.001945679 | -0.648173207
|  |  |  | 0.231 | 0.039549284 | 0.001297506 | -0.758354322
|  |  |  | 0.232 | 0.039548598 | 0.000539151 | -0.783452605
|  |  |  | 0.233 | 0.039550997 | -0.000244301 | -0.723100547
|  |  |  | 0.234 | 0.039551787 | -0.000967402 | -0.586320739
|  |  |  | 0.235 | 0.039555356 | -0.001553722 | -0.390345567
|  |  |  | 0.236 | 0.039555475 | -0.001944068 | -0.158523778
|  |  |  | 0.237 | 0.039553348 | -0.002102592 | 0.082434107
|  |  |  | 0.238 | 0.03955175 | -0.002020158 | 0.305545334
|  |  |  | 0.239 | 0.039550964 | -0.001714612 | 0.486617922
|  |  |  | 0.24 | 0.039551567 | -0.001227994 | 0.606933197
|  |  |  | 0.241 | 0.039552346 | -0.000621061 | 0.655243037
|  |  |  | 0.242 | 0.03955061 | 3.42e-05 | 0.628861523
|  |  |  | 0.243 | 0.039550722 | 0.000663043 | 0.533740219
|  |  |  | 0.244 | 0.039547935 | 0.001196784 | 0.383537516
|  |  |  | 0.245 | 0.039543614 | 0.001580321 | 0.19781085
|  |  |  | 0.246 | 0.039549686 | 0.001778132 | -0.000437982
|  |  |  | 0.247 | 0.039548595 | 0.001777694 | -0.187561603
|  |  |  | 0.248 | 0.039547972 | 0.001590132 | -0.34207177
|  |  |  | 0.249 | 0.039546899 | 0.001248061 | -0.447117343
|  |  |  | 0.25 | 0.039550461 | 0.000800943 | -0.4923481
|  |  |  | 0.251 | 0.039551742 | 0.000308595 | -0.474955839
|  |  |  | 0.252 | 0.039553002 | -0.000166361 | -0.399786855
|  |  |  | 0.253 | 0.039550293 | -0.000566148 | -0.278533401
|  |  |  | 0.254 | 0.039554849 | -0.000844681 | -0.128122367
|  |  |  | 0.255 | 0.039557304 | -0.000972803 | 0.031486218
|  |  |  | 0.256 | 0.039554935 | -0.000941317 | 0.179811412
|  |  |  | 0.257 | 0.039555315 | -0.000761506 | 0.298363025
|  |  |  | 0.258 | 0.039557792 | -0.000463143 | 0.372848092
|  |  |  | 0.259 | 0.039559335 | -9.03e-05 | 0.394811051
|  |  |  | 0.26 | 0.039553747 | 0.000304516 | 0.362521052
|  |  |  | 0.261 | 0.039550524 | 0.000667038 | 0.281015645
|  |  |  | 0.262 | 0.039552256 | 0.000948053 | 0.16131518
|  |  |  | 0.263 | 0.039553162 | 0.001109368 | 0.018923404
|  |  |  | 0.264 | 0.039552789 | 0.001128292 | -0.128185225
|  |  |  | 0.265 | 0.039554618 | 0.001000107 | -0.261832409
|  |  |  | 0.266 | 0.03955663 | 0.000738274 | -0.365872415
|  |  |  | 0.267 | 0.039556146 | 0.000372402 | -0.428123519
|  |  |  | 0.268 | 0.039555773 | -5.57e-05 | -0.441763785
|  |  |  | 0.269 | 0.03955473 | -0.000497486 | -0.40603195
|  |  |  | 0.27 | 0.039552052 | -0.000903518 | -0.326163849
|  |  |  | 0.271 | 0.039547946 | -0.001229681 | -0.21259122
|  |  |  | 0.272 | 0.039552748 | -0.001442273 | -0.079520713
|  |  |  | 0.273 | 0.039552018 | -0.001521793 | 0.056914757
|  |  |  | 0.274 | 0.039551664 | -0.001464879 | 0.180691461
|  |  |  | 0.275 | 0.039551873 | -0.001284187 | 0.277858781
|  |  |  | 0.276 | 0.039552409 | -0.001006328 | 0.338188535
|  |  |  | 0.277 | 0.039551388 | -0.00066814 | 0.356312115
|  |  |  | 0.278 | 0.039553259 | -0.000311828 | 0.332217139
|  |  |  | 0.279 | 0.039550871 | 2.04e-05 | 0.271059244
|  |  |  | 0.28 | 0.039548166 | 0.000291449 | 0.182332242
|  |  |  | 0.281 | 0.039545413 | 0.000473781 | 0