## Table S1
Table S1. 212 collected datasets, including mechanical properties (hole expansion (HER), ultimate tensile strength (UTS), yield strength (YS), total elongation (TE), uniform elongation (UE), and post uniform elongation (PUE)) and microstructural characteristics (volume fractions of ferrite (VF), bainite (VB), martensite (VM) and tempered martensite (VTM)), with missing values from earlier literature.
Steel Condition | Reference | HER | UTS | YS | TE | UE | PUE | VF | VB | VM | VTM
|  | (%) | (MPa) | (MPa) | (%) | (%) | (%) | (%) | (%) | (%) | (%)
1 | 33 | 17 | 1092.8 | 530.3 | 20.8 | 12.3 | 8.5 | 21.7 | 29.5 | 48.8 | 0
2 |  | 14.6 | 1039.1 | 542.3 | 17.9 | 12.6 | 5.3 | 28.2 | 29 | 42.8 | 0
3 |  | 14.5 | 1181.4 | 604.1 | 19.1 | 11 | 8.1 | 19.1 | 16.6 | 64.2 | 0
4 |  | 11.5 | 1099.8 | 574.9 | 16.2 | 11.1 | 5.1 | 19.5 | 19.8 | 60.8 | 0
5 |  | 17.6 | 1086 | 512.5 | 19.5 | 11.5 | 8 | 27.5 | 21.7 | 50.7 | 0
6 |  | 17.3 | 1059 | 528.3 | 14.9 | 11 | 3.9 | 35.5 | 14.1 | 50.4 | 0
7 |  | 17 | 1168.2 | 596 | 17.8 | 10.2 | 7.6 | 25.3 | 12.9 | 61.8 | 0
8 |  | 13.2 | 1096.9 | 576 | 16.6 | 10.9 | 5.7 | 36 | 15.8 | 48.2 | 0
9 |  | 19 | 1061.4 | 494.2 | 22 | 13.4 | 8.6 | 41.8 | 7.9 | 50.3 | 0
10 |  | 17.6 | 1005.9 | 463.3 | 25.3 | 14.8 | 10.5 | 44.3 | 9.4 | 46.3 | 0
11 |  | 27.5 | 974.7 | 518.2 | 22.2 | 11.9 | 10.3 | 30.3 | 7.5 | 19 | 43.2
12 |  | 24.3 | 936.5 | 545.4 | 19.6 | 11.1 | 8.5 | 30.3 | 11.1 | 25.6 | 30.1
13 |  | 22.9 | 1046 | 583.6 | 19 | 10.1 | 8.9 | 25.7 | 8.9 | 23.8 | 41.6
14 |  | 22.1 | 972.7 | 542.1 | 19.2 | 10.9 | 8.3 | 30.1 | 10.4 | 25.3 | 34.1
15 |  | 26.6 | 973.7 | 502 | 22.3 | 11.8 | 10.5 | 31 | 12.7 | 27.5 | 28.9
16 |  | 22 | 950.5 | 494.6 | 19 | 12.1 | 6.9 | 35.5 | 9.2 | 26.1 | 29.2
17 |  | 23.2 | 1040.7 | 570.7 | 17.6 | 10.1 | 7.5 | 26.2 | 8.4 | 27.5 | 37.9
18 |  | 23.5 | 975.9 | 522.6 | 20 | 12.1 | 7.9 | 33.4 | 16.8 | 25.9 | 27.5
19 |  | 21.2 | 983.9 | 459.9 | 24.2 | 14.2 | 10 | 32.9 | 10.2 | 48.2 | 8.6
20 |  | 17.6 | 961.6 | 444.3 | 25 | 15.3 | 9.7 | 39.4 | 5.7 | 43.4 | 11.5
21 | 34 | 51.4 | 894 | 551.5 | 22 |  |  | 67.5 | 0 | 5.5 | 27
22 |  | 36.4 | 909.4 | 470.6 | 19.1 |  |  | 69 | 0 | 14 | 17
23 |  | 31.6 | 907.4 | 460.1 | 17.6 |  |  | 70.5 | 21 | 8.5 | 0
24 |  | 28.6 | 968.7 | 506.1 | 14.6 |  |  | 75 | 0 | 25 | 0
25 |  | 47.8 | 903.9 | 564 | 19.2 |  |  | 61 | 0 | 7 | 32
26 |  | 41.5 | 942.1 | 493.9 | 18.9 |  |  | 72.7 | 0 | 21 | 6.3
27 |  | 33.8 | 945.3 | 506.1 | 18.8 |  |  | 71 | 5 | 24 | 0
28 |  | 28.5 | 979.9 | 517.2 | 15.6 |  |  | 70 | 0 | 30 | 0
29 |  | 50.7 | 919.2 | 582.2 | 22.4 |  |  | 63.5 | 0 | 7.5 | 29
30 |  | 41.1 | 946.7 | 499.8 | 17.9
31 |  | 32 | 960.1 | 522.4 | 23.1 |  |  | 70 | 16 | 14 | 0
32 |  | 25.9 | 944.8 | 477.3 | 17.1 |  |  | 71.5 | 0 | 28.5 | 0
33 |  | 51.4 | 967.2 | 578.2 | 17.7 |  |  | 61 | 0 | 6 | 33
34 |  | 40 | 974.6 | 519.9 | 20.6 |  |  | 68.7 | 0 | 23 | 8.3
35 |  | 27.4 | 979.1 | 527.1 | 16.8 |  |  | 70.5 | 1.5 | 28 | 0
36 |  | 30.8 | 1018.7 | 515.1 | 19.4 |  |  | 68.5 | 0 | 31.5 | 0
37 |  | 44.7 | 852.8 | 538.3 | 23.1 |  |  | 64 | 0 | 7 | 29
38 |  | 38 | 861.5 | 508.6 | 22.2 |  |  | 62.3 | 0 | 13 | 24.7
39 |  | 32.4 | 899.4 | 504 | 24 |  |  | 64 | 22 | 14 | 0
40 |  | 14.3 | 889 | 539.5 | 4.4 |  |  | 67 | 14 | 19 | 0
41 |  | 41.5 | 921.4 | 629.6 | 20.3 |  |  | 57 | 0 | 4.5 | 38.5
42 |  | 33.2 | 927.6 | 560.1 | 17.7 |  |  | 66.4 | 0 | 14.3 | 19.3
43 |  | 24.8 | 933.5 | 544.7 | 19.7 |  |  | 72 | 14 | 14 | 0
44 |  | 26.5 | 969.1 | 566.1 | 19.5 |  |  | 70 | 8 | 22 | 0
45 |  | 46.4 | 861.8 | 531 | 22.5 |  |  | 64.5 | 0 | 5 | 30.5
46 |  | 33.9 | 870.3 | 474 | 23 |  |  | 70.3 | 0 | 12 | 17.7
47 |  | 36.5 | 898.3 | 461.6 | 27.5 |  |  | 73 | 9 | 18 | 0
48 |  | 36.8 | 906.6 | 482 | 13 |  |  | 70 | 9 | 21 | 0
49 |  | 46.8 | 904.9 | 561.7 | 27.7 |  |  | 58 | 0 | 5.5 | 36.5
50 |  | 40.2 | 912.6 | 471.1 | 21.3 |  |  | 65.5 | 0 | 21.5 | 13
51 |  | 33.1 | 933.6 | 534.3 | 18.3 |  |  | 75 | 6 | 19 | 0
52 |  | 32.6 | 957.5 | 511.8 | 20.9 |  |  | 65 | 3 | 32 | 0
53 |  | 44.9 | 713.9 | 353.7 | 27.5 |  |  |  |  | 10 | 8
54 |  | 48.2 | 716.4 | 356.8 | 25.8 |  |  | 87 | 3 | 10 | 0
55 |  | 52.4 | 726.3 | 360.5 | 29.4 |  |  | 82.3 | 8.7 | 9 | 0
56 |  | 43.7 | 727.6 | 338 | 25.5 |  |  | 82.5 | 6.5 | 11 | 0
57 |  | 30.6 | 779.4 | 393 | 28 |  |  |  |  | 11 | 7
58 |  | 30.8 | 785.2 | 392.3 | 22.1 |  |  | 85 | 2 | 13 | 0
59 |  | 40.1 | 773.4 | 394.6 | 23 |  |  | 82.5 | 6.5 | 11 | 0
60 |  | 28.2 | 761.8 | 372.2 | 21.9 |  |  | 80 | 0.5 | 19.5 | 0
61 |  | 44.9 | 754.1 | 361.4 | 29.4 |  |  |  |  | 14 | 2
62 |  | 51.9 | 729.3 | 357.4 | 27.3 |  |  | 83 | 6 | 11 | 0
63 |  | 47.8 | 745.1 | 370.6 | 27.8 |  |  | 86 | 4.5 | 9.5 | 0
64 |  | 37.3 | 739.1 | 355.6 | 19.2 |  |  | 80 | 8 | 12 | 0
65 |  | 53.9 | 795.8 | 381.3 | 28.4 |  |  |  |  | 13 | 4
66 |  | 25.2 | 792.8 | 368.4 | 22.8 |  |  | 79.5 | 2.5 | 18 | 0
67 |  | 31.1 | 776.1 | 370.1 | 26.7 |  |  | 82.5 | 5 | 12.5 | 0
68 |  | 26.2 | 817.7 | 384.1 | 21.1 |  |  | 77.7 | 2.3 | 20 | 0
69 |  | 57.6 | 695.8 | 354.3 | 32.9 |  |  |  |  | 7 | 12
70 |  | 43.3 | 699.6 | 340.2 | 28.4 |  |  | 82 | 8 | 10 | 0
71 |  | 45.3 | 683.1 | 328.7 | 30.4 |  |  | 80 | 12 | 8 | 0
72 |  | 39.6 | 697.9 | 335 | 28.8 |  |  | 76 | 14 | 10 | 0
73 |  | 47.4 | 769.2 | 436.9 | 26.7 |  |  |  |  | 8 | 9
74 |  | 40.5 | 763.1 | 411.5 | 24.1 |  |  | 77 | 6 | 17 | 0
75 |  | 44.3 | 766.7 | 409.5 | 25 |  |  | 81 | 9.7 | 9.3 | 0
76 |  | 33.2 | 787.5 | 403 | 27.1 |  |  | 75.5 | 11.5 | 13 | 0
77 |  | 50.7 | 701.2 | 350.8 | 36.1 |  |  |  |  | 8 | 7
78 |  | 48 | 705 | 339.7 | 29.7 |  |  | 82 | 8 | 10 | 0
79 |  | 38.3 | 702.9 | 338.1 | 33 |  |  | 77 | 12 | 11 | 0
80 |  | 49.7 | 716.4 | 341.5 | 31.5 |  |  | 80 | 8 | 12 | 0
81 |  | 30.1 | 760.4 | 391.5 | 31.5 |  |  |  |  | 14 | 4.5
82 |  | 44.5 | 774.2 | 364.5 | 27.2 |  |  | 83 | 8 | 9 | 0
83 |  | 27.7 | 773.1 | 382.7 | 29.4 |  |  | 79 | 8 | 13 | 0
84 |  | 28.6 | 789.8 | 358.8 | 25 |  |  | 74 | 8 | 18 | 0
85 | 35 | 87 | 1065 | 735 | 13.7 | 7.8 | 5.9
86 |  | 65 | 1216 | 843 | 11.5 | 6.5 | 5
87 | 36 | 29.3 | 1081 | 627 | 11.7 | 7.8 | 3.9
88 |  | 30.2 | 1052 | 651 | 11.7 | 7.7 | 4
89 |  | 31.8 | 1029 | 725 | 11 | 6.9 | 4.1
90 |  | 38.4 | 984 | 780 | 11.1 | 6.4 | 4.7
91 |  | 43.2 | 954 | 809 | 10.1 | 5.6 | 4.5
92 |  | 31.8 | 1083 | 884 | 9.8 | 5.6 | 4.2
93 |  | 37.2 | 1090 | 979 | 6.1 | 2.3 | 3.8
94 |  | 39.4 | 1083 | 1003 | 3.9 | 1.3 | 2.6
95 |  | 39.3 | 1080 | 1007 | 3.6 | 1.2 | 2.4
96 | 37 | 95 | 1043 | 716 | 13.8
97 |  | 62 | 1256 | 827 | 9.9
98 | 38 | 63 | 729 | 688 | 22.5 |  |  | 78 | 0 | 22 | 0
99 | 39 | 18.5 | 981.2 | 683.4 | 16
100 | 40 | 130 | 710 | 391 | 20.7 |  |  |  |  | 34.5
101 |  | 105 | 668 | 353 | 17 |  |  |  |  | 34.7
102 |  | 55 | 613 | 318 | 28.6 |  |  |  |  | 33.9
103 | 41 | 19 | 1029 | 664 | 12.5 | 8.3 | 4.2
104 |  | 23 | 1024 | 724 | 15.6 | 10.6 | 5
105 |  | 78 | 1024 | 944 | 6.9 | 4.1 | 2.8
106 |  | 50 | 1003 | 826 | 10.9 | 7.3 | 3.6
107 | 42 | 25 | 805 | 677 | 28 | 19 | 9
108 |  | 51 | 773 | 598 | 31.3 | 22.8 | 8.5
109 | 43 | 26.1 | 1022 | 694 | 24 | 9.2 | 14.8 | 49.6 | 0 | 50.4 | 0
110 |  | 24.9 | 843 | 478 | 34.6 | 13.4 | 21.2 | 62 | 0 | 38 | 0
111 |  | 27.1 | 1087 | 727 | 30.3 | 8.6 | 21.7 | 38.9 | 0 | 61.1 | 0
112 |  | 43.5 | 1249 | 1008 | 26.3 | 5 | 21.3 | 23.8 | 0 | 76.2 | 0
113 | 44 | 42.2 | 652 | 392 | 26.8
114 |  | 46.3 | 618 | 391 | 26.4
115 |  | 46.9 | 630 | 415 | 25.7
116 |  | 33.9 | 876 | 511 | 16.9
117 |  | 24.4 | 1038 | 760 | 12.4
118 |  | 19.6 | 1013 | 718 | 11.1
119 | 45 | 30 | 1021 | 694 | 24 | 9.2 | 14.8
120 |  | 27.9 | 884 | 500 | 29.7 | 13.5 | 16.2
121 | 18 | 38.5 | 1012 | 691 | 16.8 | 10.2 | 6.6 | 55 | 0 | 45 | 0
122 |  | 50.9 | 987 | 703 | 13.7 | 8.6 | 5.1 | 61 | 0 | 39 | 0
123 |  | 49 | 965 | 655 | 15.5 | 9.8 | 5.7 | 62 | 0 | 38 | 0
124 |  | 14.5 | 1005 | 633 | 15.4 | 10 | 5.4 | 63 | 0 | 37 | 0
125 |  | 25.6 | 1175 | 846 | 11 | 6.9 | 4.1 | 50 | 0 | 50 | 0
126 | 46 | 66 | 1193 | 841 | 12.5 | 7.1 | 5.4
127 |  | 190 | 810 | 710 | 19.6 | 7 | 12.6
128 | 47 | 74 | 746 | 657 | 19 | 10 | 9 | 18 | 82 | 0 | 0
129 |  | 37 | 815 | 533 | 23 | 12 | 11 | 85 | 0 | 15 | 0
130 |  | 117 | 534 | 416 | 34 | 17 | 17 | 48 | 52 | 0 | 0
131 | 48 | 153 | 617 | 369.8 | 26.5
132 |  | 51 | 809 | 524.3 | 23.9
133 |  | 176 | 610 | 551.3 | 22.9
134 |  | 180 | 815 | 737.5 | 19.9
135 | 49 | 25.2 | 1000 | 689 | 15 | 8.2 | 6.8 | 67.5 | 0 | 32.5 | 0
136 |  | 18.4 | 1024 | 682 | 15.1 | 8.2 | 6.9 | 70 | 0 | 30 | 0
137 |  | 14.9 | 1084 | 769 | 12.4 | 5.9 | 6.5 | 69 | 0 | 31 | 0
138 |  | 17.2 | 984 | 727 | 12.5 | 6.8 | 5.7 | 72 | 0 | 28 | 0
139 |  | 16.8 | 1020 | 665 | 16.8 | 8.9 | 7.9 | 65 | 0 | 35 | 0
140 |  | 23.3 | 1007 | 663 | 17.3 | 8.8 | 8.5 | 64 | 0 | 36 | 0
141 |  | 13.5 | 993 | 665 | 17.1 | 9.7 | 7.4 | 69 | 0 | 31 | 0
142 |  | 14.3 | 983 | 558 | 19.7 | 13.5 | 6.2 | 73.7 | 0 | 26.3 | 0
143 | 50 | 29.9 | 1145.6 | 846 | 20.1 | 7 | 13
144 |  | 27.8 | 877.4 | 598.7 | 21.8 | 11.4 | 10.4
145 | 51 | 26.7 | 767 | 341 | 26 | 17.8 | 8.2 | 75 | 0 | 25 | 0
146 |  | 30.8 | 773 | 335 | 26.3 | 18.4 | 7.9 | 71 | 0 | 29 | 0
147 |  | 31.5 | 754 | 313 | 26.8 | 18.8 | 8 | 73 | 0 | 27 | 0
148 |  | 25 | 827 | 368 | 21.1 | 15.1 | 6 | 74 | 0 | 26 | 0
149 |  | 34.6 | 837 | 363 | 24.2 | 16.7 | 7.5 | 69 | 0 | 31 | 0
150 |  | 42.9 | 781 | 345 | 24.5 | 17.2 | 7.3 | 68 | 0 | 32 | 0
151 |  | 21.7 | 872 | 402 | 18.5 | 13.6 | 4.9 | 69 | 0 | 31 | 0
152 |  | 23.3 | 888 | 401 | 18.3 | 13.7 | 4.6 | 61 | 0 | 39 | 0
153 |  | 26.7 | 841 | 374 | 22.4 | 16.2 | 6.2 | 60 | 0 | 40 | 0
154 |  | 23.3 | 833 | 390 | 20 | 14 | 6 | 70 | 0 | 30 | 0
155 |  | 24.6 | 853 | 383 | 18.3 | 14.2 | 4.1 | 65 | 0 | 35 | 0
156 |  | 28.8 | 809 | 356 | 23.5 | 15.4 | 8.1 | 66 | 0 | 34 | 0
157 |  | 15 | 992 | 535 | 15.3 | 10.8 | 4.5 | 68 | 0 | 32 | 0
158 |  | 20 | 984 | 521 | 15.3 | 10.5 | 4.8 | 60 | 0 | 40 | 0
159 |  | 22.6 | 877 | 414 | 16.2 | 12.1 | 4.1 | 60 | 0 | 40 | 0
160 | 52 | 59 | 998 | 886 | 11 |  |  | 0 | 25.9 | 0 | 74.1
161 |  | 52 | 1001 | 897 | 11 |  |  | 0 | 22.8 | 0 | 77.2
162 |  | 40 | 985 | 871 | 11 |  |  | 0 | 18.8 | 0 | 81.2
163 | 53 | 16 | 1064.8 |  | 18.9 |  |  | 72.3 | 0 | 27.8 | 0
164 |  | 5.4 | 1227.2 |  | 14.2 |  |  | 59.6 | 0 | 40.4 | 0
165 |  | 0.7 | 1517.4 |  | 7.5 |  |  | 34.3 | 0 | 65.7 | 0
166 |  | 15.6 | 1253.3 |  | 14.8 |  |  | 42.6 | 0 | 57.4 | 0
167 |  | 22.2 | 1340.7 |  | 10.7 |  |  | 27.9 | 0 | 72.1 | 0
168 |  | 12.1 | 1227.9 |  | 14.8 |  |  | 46.7 | 0 | 53.4 | 0
169 |  | 25.3 | 1272.5 |  | 13.5 |  |  | 27.9 | 0 | 72.1 | 0
170 |  | 23.7 | 1372.1 |  | 12.2 |  |  | 26.1 | 0 | 73.9 | 0
171 |  | 24.9 | 1597.4 |  | 11.5 |  |  | 9.5 | 0 | 90.5 | 0
172 | 54 | 42.7 | 735 | 513 | 19 | 11 | 8 | 60 | 0 | 40 | 0
173 |  | 76.1 | 622 | 412 | 24 | 13 | 11 | 58 | 15 | 27 | 0
174 |  | 78.5 | 623 | 412 | 24 | 13 | 11 | 47 | 23 | 30 | 0
175 |  | 83.3 | 648 | 422 | 23 | 13 | 10 | 44 | 28 | 28 | 0
176 | 55 | 33.9 | 1017 | 638 | 19 |  |  | 66 | 0 | 34 | 0
177 |  | 57.9 | 1028 | 783 | 15 |  |  | 51 | 0 | 49 | 0
178 | 56 | 70.4 | 602.3 | 501.6 | 32.6
179 |  | 31.1 | 608.5 | 430.7 | 33.6
180 | 57 | 35 | 1027 | 738 | 10.3
181 |  | 85 | 1008 | 920 | 8.8
182 | 16 | 56 | 528 | 310 | 27.5 | 18.9 | 8.6
183 |  | 57.2 | 555 | 332 | 26.7 | 17.4 | 9.3
184 |  | 38 | 624 | 379 | 23.5 | 16 | 7.5
185 |  | 51 | 636 | 376 | 23.8 | 15.7 | 8.1
186 |  | 29.3 | 671 | 397 | 23.1 | 16.2 | 6.9
187 |  | 36.6 | 676 | 433 | 21.3 | 13.9 | 7.4
188 |  | 33 | 583 | 337 | 30.6 | 18.5 | 12.1
189 |  | 29.8 | 675 | 434 | 21.3 | 13.8 | 7.5
190 | 58 | 105 | 611 | 412 | 24.1 | 15.3 | 8.8
191 | 59 | 17.2 | 664.9 | 424.8 | 16.7
192 |  | 19.8 | 639.6 | 375.5 | 21.3
193 | 60 | 34.3 | 840 | 500 | 18
194 | 61 | 11.2 | 970 | 544 | 14.2 | 9.9 | 4.3
195 |  | 34.9 | 799 | 523 | 17 | 9.5 | 7.5
196 | 62 | 48.2 | 618 | 401 | 26.4
197 |  | 42 | 876 | 511 | 16.9
198 |  | 33.7 | 1038 | 760 | 12.4
199 |  | 29.1 | 1013 | 718 | 11.1
200 | 63 | 90 | 785 | 698 | 7.7 | 3.6 | 4.1
201 |  | 92 | 781 | 712 | 8 | 4.7 | 3.3
202 |  | 92 | 845 | 755 | 8 | 4.3 | 3.7
203 |  | 81 | 864 | 801 | 8.5 | 4.7 | 3.8
204 |  | 91 | 840 | 765 | 7.5 | 3.9 | 3.6
205 |  | 80 | 890 | 831 | 8 | 5 | 3
206 |  | 85 | 823 | 743 | 8.2 | 4.1 | 4.1
207 |  | 85 | 865 | 808 | 8.5 | 4.7 | 3.8
208 | 64 | 37 | 811 | 657 | 16
209 |  | 38 | 838 | 749 | 18
210 |  | 53 | 922 | 825 | 7
211 |  | 58 | 847 | 795 | 13
212 |  | 72 | 842 | 686 | 17