## Sheet1
Met-al Na-me | CL | ρ | Es (GPa) | Z (Kg/m2 s) *106 | ES×ρ GPa. kg/m3 | PTC | E (Gpa) | APPE % for Modulus of Elasticity | Cryatal | Yield Stress SPRINGER | Calculated Yield Stress | APPYS % for Yield stress | Ultemit Stress | Calculated | APPUT%
|  | (kg/m3) |  |  |  |  | Calculated |  | Structur | Stress | Yield |  |  | Ultimat | ULT
|  |  | [ASTM] | [5 empty] | Typ |  | Stress |  |  |  | Stress
| [ASTM] | [ASTM]
AL1199-O | 6320 | 2710 | 62 | 17.1272 | 168020 | 1.353596 | 68.13627 | 90.10279 | FCC | 12 | 14.01418 | 83.21519 | 45 | 48.78768 | 91.58293
AL(1100-O) | 6350 | 2710 | 69 | 17.2085 | 186990 | 1.350062 | 74.20163 | 92.4614 | FCC | 25 | 28.59805 | 85.60781 | 75 | 75.3346 | 99.55387
AL(2014-O) | 6310 | 2760 | 73 | 17.4156 | 201480 | 1.341133 | 87.34425 | 80.35034 | FCC | 96.5 | 61.00066 | 63.21312 | 184 | 131.7568 | 71.60697
Ge | 5450 | 5470 | 140 | 29.8115 | 765800 | 0.9547835 | 163.1392 | 83.47201 | FCC | 130 | 130.6263 | 99.51822 | 150 | 158.3942 | 94.40387
Thorium | 2850 | 11720 | 72 | 33.402 | 843840 | 0.8802871 | 57.59673 | 79.99546 | FCC | 144 | 144.2514 | 99.82539 | 217 | 203.8334 | 93.93244
Cu (C10200) &Cu(C10100) | 4660 | 8941 | 130 | 41.66506 | 1162330 | 0.7457897 | 136.8564 | 94.72587 | FCC | 145 | 144.5002 | 99.65534 | 280 | 285.5488 | 98.01827
COPPER C10100 | 4671 | 8960 | 130 | 41.85216 | 1164800 | 0.7432129 | 138.6184 | 93.37046 | FCC | 150 | 144.3755 | 96.25032 | 260 | 288.0693 | 89.20411
NI 233 | 5515 | 8890 | 199 | 49.02835 | 1769110 | 0.6561455 | 218.7849 | 90.05785 | FCC | 150 | 144.7771 | 96.51808 | 400 | 407.5468 | 98.1133
Ni 200 | 5600 | 8890 | 199 | 49.784 | 1769110 | 0.6481408 | 226.5091 | 86.17635 | FCC | 148 | 145.5283 | 98.32993 | 462 | 421.553 | 91.24524
Ni | 5631 | 8902 | 199 | 50.127162 | 1771498 | 0.6445692 | 229.6459 | 84.60006 | FCC | 155 | 145.9126 | 94.13714 | 462 | 427.9216 | 92.62372
Rh | 6190 | 12410 | 379 | 76.8179 | 4703390 | 0.4509044 | 371 | 97.88918 | FCC | 200 | 199.9163 | 99.95814 | 700 | 699.9068 | 99.98668
Ir | 5380 | 22650 | 528 | 121.857 | 11959200 | 0.2989751 | 443 | 83.90152 | FCC | 234 | 233.9676 | 99.98616 | 1000 | 999.673 | 99.9673
Nb | 3480 | 8570 | 104 | 29.8236 | 891280 | 0.9545117 | 103.9301 | 99.93281 | BCC | 105 | 101.6266 | 96.78723 | 195 | 183.3221 | 94.01134
Cast Iron | 4600 | 7200 | 100 | 33.12 | 720000 | 0.8857231 | 93.82652 | 93.82652 | BCC | 128.39 | 135.0018 | 94.85018 | 252 | 257.8979 | 97.65957
V (hardned) | 6000 | 6160 | 127 | 36.96 | 782320 | 0.8169367 | 132.3642 | 95.7762 | BCC | 150 | 158.0682 | 94.62118 | 200 | 207.0981 | 96.45096
Fe | 5900 | 7800 | 196 | 46.02 | 1528800 | 0.6900573 | 212.5179 | 91.5725 | BCC | 131 | 141.2988 | 92.13835 | 689 | 147.3336 | 21.38369
Chromium | 6850 | 7190 | 279 | 49.2515 | 2006010 | 0.6537613 | 273.3578 | 97.9777 | BCC | 131 | 131.2034 | 99.84472 | 415 | 172.9085 | 41.66469
Ta | 3400 | 16654 | 185 | 56.6236 | 3080990 | 0.5836406 | 153.2592 | 82.84281 | BCC | 172 | 178.3679 | 96.29773 | 285 | 278.0118 | 97.54798
Uranium | 3370 | 18950 | 177 | 63.8615 | 3354150 | 0.5279737 | 155.7336 | 87.98508 | BCC | 220 | 299.6458 | 63.79736 | 380 | 395.3218 | 95.96795
Mo | 6370 | 10220 | 325 | 65.1014 | 3321500 | 0.5194813 | 293.8254 | 90.40782 | BCC | 345 | 322.8168 | 93.57009 | 435 | 414.1252 | 95.2012
W | 5180 | 19300 | 411 | 99.974 | 7932300 | 0.3575275 | 407 | 99.02676 | BCC | 550 | 550.5161 | 99.90616 | 620 | 624.5883 | 99.25995
Mg2 | 5780 | 1743.47 | 45 | 10.0772566 | 78456.15 | 1.731897 | 41 | 91.11111 | HCP | 69 | 70.22436 | 98.22556 | 176 | 177.6628 | 99.0552
Mg-0.5Zr | 5790 | 1740 | 45 | 10.0746 | 78300 | 1.732067 | 41 | 91.11111 | HCP | 55 | 70.24189 | 72.28747 | 180 | 177.8306 | 98.7948
Berylium | 12600 | 1850 | 318 | 23.31 | 588300 | 1.126225 | 282.7865 | 88.92657 | HCP | 130 | 145.8907 | 87.77636 | 450 | 365.7281 | 81.2729
Ti | 6100 | 4450 | 120 | 27.145 | 534000 | 1.018575 | 122.6892 | 97.75904 | HCP | 140 | 131.5189 | 93.94205 | 235 | 380.2086 | 38.20911
Zr | 4262 | 6506 | 97 | 27.728572 | 631082 | 1.003916 | 89.7 | 92.47423 | HCP | 207 | 146.5763 | 70.80979 | 379 | 380.2301 | 99.67544
Hf | 3000 | 13310 | 141 | 39.93 | 1876710 | 0.7705547 | 136 | 96.4539 | HCP | 230 | 229.8543 | 99 | 445 | 444.9733 | 99.994
Colt | 5730 | 8900 | 211 | 50.997 | 1877900 | 0.6356889 | 200 | 94.78673 | HCP | 758 | 707.0073 | 93.27273 | 800 | 775.7851 | 96.97313
STAINLESS 308 | 5250 | 8000 | 193 | 42 | 1544000 | 0.7411892 | 157 | 81.34 |  | 170 | 179.0567 | 94.67251 | 515 | 459.4959 | 89.2225
STAINLESS 302 | 5639 | 8000 | 193 | 45.112 | 1544000 | 0.7009859 | 195.9 | 98.49741 |  | 205 | 213.0001 | 96.09752 | 515 | 542.5101 | 94.65823
steel 330 | 5660 | 8000 | 193 | 45.28 | 1544000 | 0.6989381 | 200 | 96.37 |  | 260 | 215.9234 | 83.04744 | 515 | 546.1183 | 93.95761
STAINLESS 303 | 5710 | 8000 | 193 | 45.68 | 1544000 | 0.6941097 | 203 | 94.81865 |  | 215 | 223.6081 | 95.99623 | 550 | 555.5962 | 98.98251
STAINLESS 316 | 5740 | 8000 | 193 | 45.92 | 1544000 | 0.6912443 | 205.9 | 93.31606 |  | 225 | 228.7196 | 98.34684 | 575 | 561.9725 | 97.73434
STAINLESS 304 | 5801 | 8000 | 193 | 46.408 | 1544000 | 0.6854896 | 212 | 90.15544 |  | 270 | 240.2847 | 88.99432 | 600 | 576.7517 | 96.12529
STEEL A-235 | 5913 | 7850 | 193 | 46.41705 | 1515050 | 0.6853838 | 216 | 88.0829 |  | 275 | 240.5139 | 87.45962 | 620 | 577.0501 | 93.0726
STAINLESS STEEL 205 | 6600 | 7800 | 197 | 51.48 | 1536600 | 0.630862 | 248 | 74.11168 |  | 450 | 435.6633 | 96.81406 | 790 | 878.9601 | 88.73922
STAINLESS STEEL 20Cb-3 | 6200 | 8080 | 195 | 50.096 | 1575600 | 0.6448919 | 249 | 72.30769 |  | 366 | 372.2729 | 98.28609 | 790 | 773.9945 | 97.97398
STEEL 201 | 7000 | 7800 | 193 | 54.6 | 1505400 | 0.6013547 | 210 | 91.19171 |  | 520 | 585.5487 | 87.39448 | 1200 | 1135.526 | 94.62713
STEEL 310 | 7200 | 8000 | 193 | 57.6 | 1544000 | 0.5754593 | 216 | 88.0829 |  | 810 | 721.5441 | 89.07952 | 1280 | 1364.777 | 93.37679
Stainless steel 405 | 5690 | 7800 | 200 | 44.382 | 1560000 | 0.7100239 | 191 | 95.5 |  | 170 | 192.941 | 86.50532 | 415 | 436.8384 | 94.73774
Stainless steel 409 | 5820 | 7612 | 200 | 44.30184 | 1522400 | 0.7110305 | 195 | 97.5 |  | 207 | 183.7988 | 88.79171 | 450 | 426.445 | 94.76557
Stainless steel 436 | 5800 | 7800 | 200 | 45.24 | 1560000 | 0.6994246 | 202 | 99 |  | 365 | 337.2795 | 92.40533 | 530 | 586.3222 | 89.37316
Stainless steel 44LN | 5900 | 7800 | 200 | 46.02 | 1560000 | 0.6900573 | 221 | 89.5 |  | 450 | 537.9222 | 80.46173 | 690 | 779.3019 | 87.05769
STAINLESS 410 cb | 6010 | 7800 | 194 | 46.878 | 1513200 | 0.6800363 | 232 | 80.41237 |  | 800 | 828.4821 | 96.43974 | 1000 | 1048.98 | 95.102
Stainless steel 450 | 6050 | 7800 | 204 | 47.19 | 1591200 | 0.6764635 | 227 | 88.7 |  | 1000 | 951.0542 | 95.10542 | 1300 | 1160.936 | 89.3028
STAINLESS 440 A | 6200 | 7800 | 204 | 48.36 | 1591200 | 0.6633907 | 210 | 97.05882 |  | 1500 | 1484.57 | 98.97132 | 1790 | 1641.403 | 91.69849
stainless steel 440C | 6250 | 7800 | 204 | 48.75 | 1591200 | 0.6591438 | 246 | 80 |  | 1700 | 1686.633 | 99.2137 | 1900 | 1821.43 | 95.86475
2H | 5046 | 7500 |  | 37.845 |  | 0.80255 |  |  |  | 285 | 284.4181 | 99.79582 | 340 | 385.4896 | 86.6207
4 F | 5000 | 7750 | 140 | 38.75 | 1085000 | 0.788346 | 133 | 95 |  | 315 | 292.8616 | 92.97195 | 525 | 505.6221 | 96.30897
9 D old | 5789 | 7750 | 154 | 44.86475 | 1193500 | 0.7040214 | 184 | 80.51948 |  | 410 | 384.5448 | 93.79141 | 611 | 556.5663 | 91.09105
STEEL 4340 | 5850 | 7800 | 192 | 45.63 | 1497600 | 0.6947097 | 207 | 92.1875 |  | 470 | 415.0647 | 88.31164 | 745 | 651.5351 | 87.45438
Steel 1020 | 5892 | 7750 | 205 | 45.663 | 1588750 | 0.6943136 | 209 | 98.1 |  | 355 | 417.8112 | 82.30671 | 690 | 656.9864 | 95.21541
8 G | 5955 | 7750 | 170 | 46.15125 | 1317500 | 0.6885054 | 158 | 92.94118 |  | 434 | 475.6116 | 90.41207 | 703 | 752.3123 | 92.98545
STEEL CARBON | 5931 | 7850 | 200 | 46.55835 | 1570000 | 0.6837358 | 217.8 | 91.1 |  | 490 | 551.8979 | 87.36778 | 750 | 854.3873 | 86.0817
steel 5120 | 6100 | 7750 | 201 | 47.275 | 1557750 | 0.6754966 | 229 | 86.06965 |  | 786 | 761.7909 | 96.91996 | 986 | 1089.859 | 89.46665
steel 8630 | 6150 | 7750 | 201 | 47.66 | 1557750 | 0.6711231 | 234 | 83.58209 |  | 979 | 922.1756 | 94.19567 | 1117 | 1249.613 | 88.1278
steel 9261 | 6250 | 7750 | 205 | 48.4375 | 1588750 | 0.6625424 | 243 | 81.4 |  | 1558 | 1359.087 | 87.23277 | 1800 | 1644.339 | 91.35217
STEEL 1018 (Steel) | 5912 | 7870 | 205 | 46.52744 | 1613350 | 0.6840956 | 216 | 94.6 |  | 370 | 545.1048 | 52.67438 | 440 | 845.8701 | 7.756788
steel 8620 | 5842 | 7850 | 205 | 45.8597 | 1609250 | 0.691962 | 209 | 98.1 |  | 360 | 437.0932 | 78.58521 | 635 | 692.0216 | 91.02022
steel 4330 | 5850 | 7833 | 205 | 45.8 | 1605765 | 0.692399 | 209 | 98.1 |  | 690 | 433.1109 | 62.7697 | 860 | 685.1582 | 79.66956
Nickel Silver | 4620 | 8820 | 126 | 40.7484 | 1111320 | 0.7586741 | 139 | 89.68254 |  | 250 | 268.5377 | 92.58491 | 470 | 460.4851 | 97.97556
NICKEL SILVER 10% | 4760 | 8600 | 117 | 40.936 | 1006200 | 0.7560015 | 137 | 82.90598 |  | 270 | 269.7609 | 99.91145 | 500 | 462.6109 | 92.52219
Incoloy 825 | 5820 | 8140 | 206 | 47.3748 | 1676840 | 0.6743648 | 219 | 93.68932 |  | 310 | 365.6113 | 82.06088 | 690 | 642.7088 | 93.1462
MONEL | 5400 | 8830 | 179 | 47.682 | 1580570 | 0.6709045 | 172 | 96.08939 |  | 345 | 373.5329 | 91.7296 | 620 | 657.0333 | 94.02688
Incoloy 925 | 6950 | 8080 | 199 | 56.156 | 1607920 | 0.587641 | 172 | 86.43216 |  | 815 | 746.0773 | 91.54322 | 1172 | 1269.879 | 91.64859
Alloy 904L | 4000 | 8000 | 200 | 32 | 1600000 | 0.9079789 | 172 | 86 |  | 220 | 227.9373 | 96.39214 | 490 | 469.1513 | 95.74517
9 D | 5789 | 8450 | 154 | 48.91705 | 1301300 | 0.6573411 | 184 | 80.51948 |  | 415 | 409.0539 | 98.5672 | 750 | 720.2091 | 96.02789
1 E | 5657 | 8530 | 110 | 48.25421 | 938300 | 0.6645521 | 125 | 86.36364 |  | 345 | 389.2489 | 87.17422 | 621 | 685.188 | 89.66376
A 7 | 6000 | 2800 | 71 | 16.8 | 198800 | 1.367992 | 64 | 90.14085 |  | 415 | 424.8347 | 97.63019 | 487 | 480.5639 | 98.66072
ALUMINUM 2024 | 6405 | 2770 | 73.1 | 17.74185 | 202487 | 1.327283 | 76.6 | 95.21204 |  | 415 | 426.9007 | 97.13236 | 469 | 464.9141 | 99.12115
Aluminium 2024 | 6405 | 2780 | 72 | 17.8059 | 200160 | 1.324595 | 77.7 | 92.08333 |  | 415 | 427.0161 | 97.10455 | 495 | 463.8468 | 93.28374
ZIRCALOY-2 | 4719 | 6560 | 99 | 30.95664 | 649440 | 0.9297199 | 116 | 82.82828 |  | 420 | 450.6402 | 92.70471 | 520 | 478.0534 | 91.22553
BRONZE, PHOSPHOR | 3500 | 8860 | 117 | 31.01 | 1036620 | 0.9285833 | 86 | 73.50427 |  | 425 | 450.7985 | 93.92975 | 550 | 478.8552 | 85.14274
5 B | 4096 | 7370 | 75 | 30.18752 | 552750 | 0.9464093 | 90 | 80 |  | 434 | 448.409 | 96.67995 | 487 | 466.7474 | 95.66091
6 C | 4375 | 8400 | 93 | 36.75 | 781200 | 0.8204254 | 103 | 89.24731 |  | 455 | 469.833 | 96.74 | 607 | 569.7845 | 93.4685
Silver Nickel | 4620 | 8730 | 126 | 40.3326 | 1099980 | 0.7646646 | 117 | 92.85714 |  | 410 | 482.9052 | 82.21825 | 500 | 622.9943 | 80.25755
TiC | 8270 | 4938 | 323 | 40.83726 | 1594974 | 0.7574059 | 255 | 78.94737 |  | 415 | 484.7764 | 83.18641 | 450 | 629.9482 | 71.43445
DUPLEX 2205 | 5600 | 7800 | 200 | 43.68 | 1560000 | 0.7189357 | 182.5 | 91.25 |  | 500 | 495.3507 | 99.07013 | 700 | 666.2079 | 94.92769
CU/NI 80/20 | 4928 | 8940 | 141 | 44.05632 | 1260540 | 0.714131 | 163 | 84.39716 |  | 450 | 496.749 | 89.61133 | 650 | 670.6255 | 96.82684
W-3.5Ni-Fe | 5040 | 17494 | 345 | 88.16976 | 6035430 | 0.3997371 | 359 | 95.94203 |  | 621 | 622.4895 | 99.76015 | 827 | 826.5894 | 99.95033
Studying the Changes in the Pressure Transmission Coefficient of the Ultrasonic Waves for Ferrous and Non-Ferromagnetic Alloys to Find Some of the Most Significant Mechanical Properties