## Japanese cypress
Analysis of shear creep behaviors of hardwood and softwood using creep recovery curves, Wood science and Technology, Shimazaki et al.,nagoya university, musica@agr.nagoya-u.ac.jp
[7 empty] | Burger model / Modified Burger model |  |  | Burger model |  | Modified Burger model
Specimen number | Average annual ring width (mm) | density[kg/m3] | MC[%] | ν(Poisson's ratio at t=0) | γp(8)/γd(8) | B in Eq.7 | E1[Pa] | E2[Pa] | η1[Pa・h] | η2[Pa・h] | R2 | K | n | R2
H1-3 | 5.5 | 439.3683 | 9.435639 | -0.2530732 | 1.391896 | 0.0076072 | 1.077667 | 9.5152 | 6.0409 | 41.262 | 0.8727087 | 0.073942 | 0.36724 | 0.99171
H2-1 | 5 | 441.3353 | 9.126707 | -0.03167494 | 2.414525 | 0.06081 | 0.9799355 | 12.153 | 10.752 | 30.167 | 0.4212355 | 0.065988 | 0.40288 | 0.97346
H2-3 | 5 | 406.8347 | 9.064019 | -0.129908 | 1.370425 | 0.083742 | 0.9556784 | 9.5247 | 7.1968 | 37.438 | 0.372639 | 0.10976 | 0.45899 | 0.92822
H2-5 | 3.5 | 431.8181 | 9.48382 | -0.1297189 | 1.2689 | 0.071564 | 1.224134 | 14.99 | 16.528 | 66.493 | 0.5540766 | 0.11011 | 0.42711 | 0.94041
H3-2 | 4.5 | 418.0642 | 9.090008 | -0.2384086 | 1.198185 | 0.075141 | 0.7241618 | 5.2881 | 3.3859 | 24.95 | 0.4944059 | 0.07748 | 0.43548 | 0.94454
H3-3 | 4.5 | 433.7613 | 9.304338 | -0.01498985 | 1.423753 | 0.023721 | 1.031534 | 9.2873 | 7.8422 | 42.228 | 0.7746723 | 0.043339 | 0.32662 | 0.97352
H4-2 | 3.25 | 432.6999 | 8.951648 | 0.2450954 | 5.01569 | 0.08803 | 0.9100729 | 20.018 | 51.249 | 23.152 | -0.06419784 | 0.039011 | 0.3725 | 0.33048
H4-3 | 2.25 | 433.784 | 8.98943 | -0.098659 | 0.8573452 | 0.046031 | 0.9120153 | 8.4762 | 7.4625 | 55.519 | 0.7867972 | 0.069492 | 0.37639 | 0.98968
H4-4 | 2.25 | 455.3468 | 9.309831 | -0.5316935 | 1.120522 | 0.092381 | 0.7854672 | 7.7237 | 8.349 | 41.411 | 0.4295528 | 0.14405 | 0.48697 | 0.84575
H5-2 | 1.2 | 473.7127 | 9.300962 | -0.2275809 | 1.037971 | 0.061301 | 0.9099127 | 7.6326 | 6.3837 | 42.755 | 0.7022032 | 0.07776 | 0.40538 | 0.98831
H5-3 | 1.666667 | 491.8205 | 9.247586 | 0.01602686 | 1.676117 | 0.0028677 | 0.949518 | 7.3571 | 3.8737 | 28.733 | 0.9111399 | 0.079769 | 0.37955 | 0.99295
H5-4 | 1.5 | 472.042 | 8.879166 | -0.04966184 | 1.377424 | 0.037331 | 0.7863858 | 6.1409 | 4.4669 | 25.356 | 0.7278402 | 0.064137 | 0.39299 | 0.98882
H6-2 | 1.125 | 477.8313 | 9.396731 | 0.2211361 | 2.036845 | 0.046654 | 1.170898 | 10.948 | 5.651 | 33.156 | 0.5430345 | 0.057283 | 0.37696 | 0.98357
H6-4 | 1.1 | 490.5038 | 9.281075 | 0.02073288 | 1.030068 | 0.027988 | 1.007004 | 8.5763 | 7.5754 | 51.459 | 0.8273585 | 0.052242 | 0.34087 | 0.98507
H6-5 | 2.25 | 484.6374 | 9.351181 | 0.1094578 | 0.7095835 | 0.00968 | 0.9686987 | 8.5262 | 6.0212 | 67.493 | 0.9074659 | 0.078512 | 0.36007 | 0.99138
H7-1 | 2.75 | 437.2836 | 9.801296 | -0.2500448 | 2.805176 | 0.0011469 | 0.8668583 | 9.6393 | 3.1361 | 24.702 | 0.9467712 | 0.088152 | 0.3804 | 0.99435
H7-2 | 2.25 | 391.135 | 9.318625 | 0.1061638 | 1.04313 | 0.015468 | 0.7805667 | 5.1487 | 4.0206 | 30.76 | 0.8646651 | 0.040571 | 0.32615 | 0.98699
H7-4 | 2.5 | 438.759 | 9.80004 | -0.2638211 | 1.17689 | 0.078644 | 0.8445744 | 9.4582 | 11.184 | 45.149 | 0.543436 | 0.10738 | 0.44525 | 0.93965
H8-1 | 2.5 | 438.6997 | 10.00331 | 0.1500924 | 0.9825946 | 0.073095 | 0.9926557 | 7.8221 | 11.465 | 44.663 | 0.6710713 | 0.097114 | 0.43186 | 0.97394
H8-3 | 1.75 | 451.2482 | 9.292077 | 0.1364634 | 1.441807 | 0.026918 | 1.236654 | 12.39 | 10.653 | 52.264 | 0.7844221 | 0.05232 | 0.33967 | 0.98596
H9-5 | 1.5 | 461.3559 | 9.286806 | 0.1322379 | 0.9510892 | 0.015609 | 1.105909 | 8.7234 | 9.0306 | 55.277 | 0.8322571 | 0.048125 | 0.32738 | 0.9773
AVE | 2.754365 | 447.7163 | 9.319728 | -0.05151562 | 1.539521 | 0.04503475 | 0.9628715 | 9.492333 | 9.631786 | 41.16129 | 0.6620741 | 0.07507319 | 0.3886052 | 0.9383838
SD | 1.359514 | 26.34043 | 0.2743383 | 0.1915411 | 0.922774 | 0.0299684 | 0.1401463 | 3.264394 | 9.838072 | 13.04024 | 0.237602 | 0.02650265 | 0.04473329 | 0.1400333

## Japanese beech
Analysis of shear creep behaviors of hardwood and softwood using creep recovery curves, Wood science and Technology, Shimazaki et al.,nagoya university, musica@agr.nagoya-u.ac.jp
[7 empty] | Burger model / Modified Burger model |  |  | Burger model |  | Modified Burger model
Specimen number | Average annual ring width (mm) | density[kg/m3] | MC[%] | ν(Poisson's ratio at t=0) | γp(8)/γd(8) | B in Eq.7 | E1[Pa] | E2[Pa] | η1[Pa・h] | η2[Pa・h] | R2 | K | n | R2
B2 | 1.5 | 704.1598 | 8.741214 | 0.4174573 | 1.501165 | 0.0011197 | 3.061162 | 15.534 | 4.1942 | 67.739 | 0.961107055 | 0.041138 | 0.22723 | 0.994152
B3 | 2 | 751.0853 | 8.685714 | 0.2964567 | 0.4397885 | 0.0027127 | 1.052995 | 4.1395 | 2.3049 | 61.695 | 0.956107332 | 0.056511 | 0.2789 | 0.9310611
B4 | 1.666667 | 717.8321 | 8.941432 | 0.3203946 | 0.2967922 | 0.0029291 | 1.336795 | 5.5072 | 3.5824 | 121.99 | 0.918076282 | 0.064762 | 0.2762 | 0.8787107
B7 | 1.666667 | 750.6429 | 8.6804 | 0.2887451 | 0.2923518 | 0.024431 | 1.010302 | 4.1839 | 2.4306 | 79.311 | 0.905249846 | 0.084794 | 0.33739 | 0.8697948
B10 | 2 | 742.5071 | 8.748883 | 0.1900304 | 0.3574647 | 0.014206 | 0.9182228 | 3.8515 | 2.2367 | 51.426 | 0.931173599 | 0.069009 | 0.32879 | 0.9105996
B11 | 2 | 738.6615 | 8.716196 | 0.26431 | 0.8997382 | 0.0011732 | 1.077529 | 5.729 | 2.0652 | 44.799 | 0.961944365 | 0.037211 | 0.2304 | 0.9665669
B12 | 1.5 | 689.0255 | 8.669919 | 0.2076464 | 0.1858421 | 0.032882 | 0.9068635 | 3.6773 | 2.3663 | 128.39 | 0.89423658 | 0.1152 | 0.35755 | 0.8523191
B13 | 2.333333 | 724.4065 | 8.606333 | 0.2558287 | 0.7241795 | 0.0027127 | 1.184928 | 6.2777 | 3.0392 | 54.828 | 0.951818384 | 0.059471 | 0.29651 | 0.9598027
B14 | 2.25 | 739.1691 | 8.725493 | 0.2187997 | 0.5841158 | 0.0024619 | 0.8976598 | 3.7099 | 1.8006 | 39.547 | 0.966223381 | 0.060323 | 0.297 | 0.9550893
B15 | 2 | 744.126 | 8.657292 | 0.2877168 | 0.3876746 | 0.0017657 | 1.164973 | 4.6607 | 1.3307 | 88.915 | 0.876721461 | 94.191 | 1.0061 | 0.8767795
B16 | 3 | 700.5549 | 8.479058 | 0.3315589 | 0.6626683 | 0.0012119 | 1.448502 | 8.8848 | 5.548 | 82.48 | 0.965349827 | 0.044945 | 0.23741 | 0.956106
B17 | 3.25 | 631.1228 | 8.640028 | 0.3190789 | 0.5886713 | 0.011574 | 1.31399 | 7.5352 | 3.6047 | 76.224 | 0.916151206 | 0.12512 | 0.37444 | 0.9438842
B18 | 2 | 734.731 | 8.717565 | 0.2508411 | 0.2332821 | 0.080831 | 1.03854 | 4.0731 | 3.0574 | 104.46 | 0.872779797 | 0.22265 | 0.45397 | 0.8469693
BS4 | 1.833333 | 768.4586 | 8.482784 | 0.2594477 | 0.438932 | 0.0011208 | 1.137408 | 5.5611 | 2.4772 | 80.517 | 0.948248825 | 0.047976 | 0.23896 | 0.9188851
BS10 | 1.125 | 681.084 | 8.683899 | 0.4488595 | 0.7774734 | -0.0033191 | 0.9047603 | 3.6787 | 1.5501 | 28.794 | 0.779721428 | 0.07108 | 0.37098 | 0.9093208
AVE | 2.008333 | 721.1711 | 8.678414 | 0.2904781 | 0.5580093 | 0.01185417 | 1.230309 | 5.80024 | 2.772547 | 74.07433 | 0.9203272912 | 6.352746 | 0.354122 | 0.9180027
SD | 0.5323341 | 33.94157 | 0.1060043 | 0.06887834 | 0.3240191 | 0.02079831 | 0.5158516 | 2.994148 | 1.068275 | 27.94052 | 0.04868977 | 23.4758 | 0.1849829 | 0.04368855