## Sheet1
Rh | Ni | Cu | Pd | Pt | Co | Ru | CeO2 | Al2O3 | Metal loadings / wt.% | Temperature / oC | CO2 conversion / % | CH4 selectivity / % | CO selectivity / % | Mass of catalyst (g) | Total flow rate (mL/min) | CO2 contents (%) | YeildCO (molCO·gmetal-1·h-1)
0 | 0 | 0 | 0 | 1 | 0 | 0 | 1 | 0 | 0.1 | 350 | 12.39252 | 0.74872 | 99.25128 | 0.05 | 30 | 13.33% | 26.34999
0 | 0 | 0 | 0 | 1 | 0 | 0 | 1 | 0 | 0.1 | 330 | 8.5383 | 0.49421 | 99.50579 | 0.05 | 30 | 13.33% | 18.20138
0 | 0 | 0 | 0 | 0 | 0 | 1 | 1 | 0 | 0.1 | 350 | 7.37414 | 6.53099 | 93.46901 | 0.05 | 30 | 13.33% | 14.76603
1 | 0 | 0 | 0 | 0 | 0 | 0 | 1 | 0 | 0.1 | 350 | 10.96977 | 38.37144 | 61.62856 | 0.05 | 30 | 13.33% | 14.48319
0 | 0 | 0 | 1 | 0 | 0 | 0 | 1 | 0 | 0.1 | 350 | 6.53072 | 1.43186 | 98.56814 | 0.05 | 30 | 13.33% | 13.79057
0 | 0 | 0 | 0 | 1 | 0 | 0 | 1 | 0 | 0.1 | 310 | 5.38213 | 0.31708 | 99.68292 | 0.05 | 30 | 13.33% | 11.49369
0 | 0 | 0 | 0 | 1 | 0 | 0 | 0 | 1 | 0.1 | 350 | 5.32982 | 1.42783 | 98.57217 | 0.05 | 30 | 13.33% | 11.25516
0 | 0 | 0 | 1 | 0 | 0 | 0 | 1 | 0 | 0.1 | 330 | 5.28742 | 1.26387 | 98.73613 | 0.05 | 30 | 13.33% | 11.18419
0 | 0 | 0 | 0 | 1 | 0 | 0 | 1 | 0 | 0.5 | 350 | 25.69682 | 3.66415 | 96.33585 | 0.05 | 30 | 13.33% | 10.60674
1 | 0 | 0 | 0 | 0 | 0 | 0 | 1 | 0 | 0.1 | 330 | 7.96731 | 44.27031 | 55.72969 | 0.05 | 30 | 13.33% | 9.512244
0 | 0 | 0 | 0 | 0 | 0 | 1 | 1 | 0 | 0.1 | 330 | 5.43172 | 19.38134 | 80.61866 | 0.05 | 30 | 13.33% | 9.381182
0 | 0 | 0 | 0 | 1 | 0 | 0 | 1 | 0 | 0.5 | 330 | 20.60176 | 2.49252 | 97.50748 | 0.05 | 30 | 13.33% | 8.607101
0 | 0 | 0 | 0 | 1 | 0 | 0 | 0 | 1 | 0.1 | 330 | 3.8501 | 1.18151 | 98.81849 | 0.05 | 30 | 13.33% | 8.150699
0 | 0 | 0 | 1 | 0 | 0 | 0 | 1 | 0 | 0.1 | 310 | 3.83785 | 0.89039 | 99.10961 | 0.05 | 30 | 13.33% | 8.148701
0 | 0 | 0 | 0 | 1 | 0 | 0 | 1 | 0 | 0.1 | 290 | 3.28796 | 0.2073 | 99.7927 | 0.05 | 30 | 13.33% | 7.029265
0 | 0 | 0 | 1 | 0 | 0 | 0 | 1 | 0 | 0.5 | 350 | 16.88372 | 4.91549 | 95.08451 | 0.05 | 30 | 13.33% | 6.878481
1 | 0 | 0 | 0 | 0 | 0 | 0 | 1 | 0 | 0.1 | 310 | 5.26415 | 40.57142 | 59.42858 | 0.05 | 30 | 13.33% | 6.702059
0 | 0 | 0 | 0 | 1 | 0 | 0 | 1 | 0 | 0.5 | 310 | 15.54165 | 1.55272 | 98.44728 | 0.05 | 30 | 13.33% | 6.555646
0 | 0 | 0 | 1 | 0 | 0 | 0 | 1 | 0 | 0.1 | 290 | 2.71842 | 0.53631 | 99.46369 | 0.05 | 30 | 13.33% | 5.792496
0 | 0 | 0 | 0 | 0 | 0 | 1 | 1 | 0 | 0.1 | 310 | 3.78964 | 29.98529 | 70.01471 | 0.05 | 30 | 13.33% | 5.684233
0 | 0 | 0 | 0 | 1 | 0 | 0 | 0 | 1 | 0.1 | 310 | 2.67226 | 1.04058 | 98.95942 | 0.05 | 30 | 13.33% | 5.665268
0 | 0 | 0 | 1 | 0 | 0 | 0 | 1 | 0 | 0.5 | 330 | 13.19026 | 1.26387 | 98.73613 | 0.05 | 30 | 13.33% | 5.580127
0 | 0 | 0 | 0 | 1 | 0 | 0 | 1 | 0 | 1 | 350 | 26.64624 | 5.70673 | 94.29327 | 0.05 | 30 | 13.33% | 5.382713
1 | 0 | 0 | 0 | 0 | 0 | 0 | 1 | 0 | 0.1 | 290 | 3.33025 | 31.83434 | 68.16566 | 0.05 | 30 | 13.33% | 4.863256
0 | 0 | 0 | 0 | 1 | 0 | 0 | 1 | 0 | 0.5 | 290 | 10.64131 | 0.90933 | 99.09067 | 0.05 | 30 | 13.33% | 4.517961
0 | 0 | 0 | 0 | 1 | 0 | 0 | 1 | 0 | 1 | 330 | 21.31042 | 3.47941 | 96.52059 | 0.05 | 30 | 13.33% | 4.406529
0 | 0 | 0 | 1 | 0 | 0 | 0 | 1 | 0 | 0.5 | 310 | 10.0992 | 0.89039 | 99.10961 | 0.05 | 30 | 13.33% | 4.288618
0 | 0 | 0 | 0 | 1 | 0 | 0 | 1 | 0 | 0.1 | 270 | 1.94295 | 0.13124 | 99.86876 | 0.05 | 30 | 13.33% | 4.156961
0 | 0 | 0 | 0 | 1 | 0 | 0 | 0 | 1 | 0.1 | 290 | 1.8955 | 0.88593 | 99.11407 | 0.05 | 30 | 13.33% | 4.024795
0 | 0 | 0 | 1 | 0 | 0 | 0 | 1 | 0 | 1 | 350 | 20.1212 | 7.86469 | 92.13531 | 0.05 | 30 | 13.33% | 3.971592
0 | 0 | 0 | 1 | 0 | 0 | 0 | 1 | 0 | 0.1 | 270 | 1.82681 | 0.30585 | 99.69415 | 0.05 | 30 | 13.33% | 3.901644
0 | 0 | 1 | 0 | 0 | 0 | 0 | 1 | 0 | 0.5 | 350 | 8.68028 | 0 | 100 | 0.05 | 30 | 13.33% | 3.71918997
1 | 0 | 0 | 0 | 0 | 0 | 0 | 1 | 0 | 0.1 | 270 | 2.13825 | 22.86059 | 77.13941 | 0.05 | 30 | 13.33% | 3.533617
0 | 0 | 1 | 0 | 0 | 0 | 0 | 1 | 0 | 1 | 350 | 16.18463 | 0.00142 | 99.99858 | 0.05 | 30 | 13.33% | 3.467219
0 | 0 | 0 | 0 | 1 | 0 | 0 | 1 | 0 | 1 | 310 | 16.00944 | 2.11421 | 97.88579 | 0.05 | 30 | 13.33% | 3.357225
0 | 0 | 0 | 1 | 0 | 0 | 0 | 0 | 1 | 0.1 | 350 | 1.63096 | 5.60756 | 94.39244 | 0.05 | 30 | 13.33% | 3.29811
0 | 0 | 0 | 1 | 0 | 0 | 0 | 1 | 0 | 1 | 330 | 16.03564 | 5.13949 | 94.86051 | 0.05 | 30 | 13.33% | 3.25879
0 | 0 | 0 | 1 | 0 | 0 | 0 | 1 | 0 | 0.5 | 290 | 7.48373 | 0.53631 | 99.46369 | 0.05 | 30 | 13.33% | 3.189314
0 | 0 | 0 | 0 | 1 | 0 | 0 | 0 | 1 | 1 | 350 | 15.29689 | 2.99915 | 97.00085 | 0.05 | 30 | 13.33% | 3.178801
0 | 0 | 0 | 0 | 0 | 0 | 1 | 1 | 0 | 0.1 | 290 | 2.21703 | 34.16724 | 65.83276 | 0.05 | 30 | 13.33% | 3.126787
0 | 0 | 0 | 0 | 1 | 0 | 0 | 1 | 0 | 0.5 | 270 | 6.97073 | 0.5213 | 99.4787 | 0.05 | 30 | 13.33% | 2.971139
0 | 0 | 0 | 1 | 0 | 0 | 0 | 1 | 0 | 1 | 310 | 12.41847 | 2.91489 | 97.08511 | 0.05 | 30 | 13.33% | 2.582887
0 | 0 | 0 | 0 | 1 | 0 | 0 | 0 | 1 | 0.1 | 270 | 1.21148 | 0.76589 | 99.23411 | 0.05 | 30 | 13.33% | 2.575502
0 | 0 | 0 | 1 | 0 | 0 | 0 | 0 | 1 | 0.1 | 330 | 1.24373 | 4.14086 | 95.85914 | 0.05 | 30 | 13.33% | 2.554137
0 | 0 | 0 | 1 | 0 | 0 | 0 | 1 | 0 | 0.1 | 250 | 1.15534 | 0.13134 | 99.86866 | 0.05 | 30 | 13.33% | 2.471859
0 | 0 | 0 | 0 | 1 | 0 | 0 | 1 | 0 | 0.1 | 250 | 1.12966 | 0.04357 | 99.95643 | 0.05 | 30 | 13.33% | 2.41904
0 | 0 | 0 | 0 | 1 | 0 | 0 | 1 | 0 | 1 | 290 | 11.22451 | 1.27043 | 98.72957 | 0.05 | 30 | 13.33% | 2.374101
0 | 0 | 0 | 0 | 1 | 0 | 0 | 0 | 1 | 1 | 330 | 11.19667 | 2.28709 | 97.71291 | 0.05 | 30 | 13.33% | 2.343826
0 | 0 | 1 | 0 | 0 | 0 | 0 | 1 | 0 | 1 | 330 | 10.71586 | 0.00208 | 99.99792 | 0.05 | 30 | 13.33% | 2.295634
0 | 0 | 1 | 0 | 0 | 0 | 0 | 1 | 0 | 0.5 | 330 | 5.35655 | 0 | 100 | 0.05 | 30 | 13.33% | 2.29509
1 | 0 | 0 | 0 | 0 | 0 | 0 | 1 | 0 | 0.1 | 250 | 1.20791 | 16.76164 | 83.23836 | 0.05 | 30 | 13.33% | 2.153985
0 | 0 | 0 | 1 | 0 | 0 | 0 | 1 | 0 | 0.5 | 270 | 5.00544 | 0.30585 | 99.69415 | 0.05 | 30 | 13.33% | 2.138093
0 | 0 | 0 | 1 | 0 | 0 | 0 | 1 | 0 | 1 | 290 | 9.14707 | 1.51837 | 98.48163 | 0.05 | 30 | 13.33% | 1.929842
0 | 0 | 0 | 0 | 1 | 0 | 0 | 1 | 0 | 0.5 | 250 | 4.28471 | 0.28021 | 99.71979 | 0.05 | 30 | 13.33% | 1.830701
0 | 0 | 0 | 0 | 0 | 0 | 1 | 1 | 0 | 0.1 | 270 | 1.23901 | 34.16911 | 65.83089 | 0.05 | 30 | 13.33% | 1.747387
0 | 0 | 0 | 0 | 1 | 0 | 0 | 0 | 1 | 1 | 310 | 8.02348 | 1.90473 | 98.09527 | 0.05 | 30 | 13.33% | 1.686147
0 | 0 | 0 | 1 | 0 | 0 | 0 | 0 | 1 | 0.1 | 310 | 0.79844 | 3.22152 | 96.77848 | 0.05 | 30 | 13.33% | 1.655411
0 | 0 | 0 | 0 | 1 | 0 | 0 | 1 | 0 | 1 | 270 | 7.39726 | 0.75166 | 99.24834 | 0.05 | 30 | 13.33% | 1.572819
0 | 0 | 0 | 0 | 1 | 0 | 0 | 0 | 1 | 0.1 | 250 | 0.72191 | 0.64252 | 99.35748 | 0.05 | 30 | 13.33% | 1.536626
0 | 0 | 1 | 0 | 0 | 0 | 0 | 1 | 0 | 0.5 | 310 | 3.31679 | 0 | 100 | 0.05 | 30 | 13.33% | 1.421126
0 | 0 | 0 | 1 | 0 | 0 | 0 | 1 | 0 | 1 | 270 | 6.46563 | 0.78111 | 99.21889 | 0.05 | 30 | 13.33% | 1.374326
0 | 0 | 0 | 1 | 0 | 0 | 0 | 1 | 0 | 0.5 | 250 | 3.15309 | 0.13134 | 99.86866 | 0.05 | 30 | 13.33% | 1.349212
0 | 0 | 1 | 0 | 0 | 0 | 0 | 1 | 0 | 1 | 310 | 6.29481 | 0.00321 | 99.99679 | 0.05 | 30 | 13.33% | 1.348507
1 | 0 | 0 | 0 | 0 | 0 | 0 | 1 | 0 | 0.1 | 230 | 0.69929 | 10.5381 | 89.4619 | 0.05 | 30 | 13.33% | 1.340232
0 | 1 | 0 | 0 | 0 | 0 | 0 | 1 | 0 | 0.5 | 350 | 31.03818 | 90.29996 | 9.70004 | 0.05 | 30 | 13.33% | 1.289984
0 | 0 | 0 | 0 | 1 | 0 | 0 | 1 | 0 | 0.1 | 230 | 0.57594 | 0 | 100 | 0.05 | 30 | 13.33% | 1.233849
0 | 0 | 0 | 1 | 0 | 0 | 0 | 0 | 1 | 0.1 | 290 | 0.55635 | 2.20065 | 97.79935 | 0.05 | 30 | 13.33% | 1.165651
0 | 0 | 0 | 0 | 1 | 0 | 0 | 0 | 1 | 1 | 290 | 5.49656 | 1.72559 | 98.27441 | 0.05 | 30 | 13.33% | 1.15722
0 | 0 | 0 | 0 | 0 | 0 | 1 | 1 | 0 | 0.5 | 350 | 37.39445 | 92.80583 | 7.19417 | 0.05 | 30 | 13.33% | 1.152663
0 | 0 | 0 | 1 | 0 | 0 | 0 | 1 | 0 | 0.1 | 230 | 0.53303 | 0 | 100 | 0.05 | 30 | 13.33% | 1.141922
0 | 1 | 0 | 0 | 0 | 0 | 0 | 1 | 0 | 0.5 | 330 | 21.52454 | 87.68713 | 12.31287 | 0.05 | 30 | 13.33% | 1.135554
0 | 0 | 0 | 0 | 1 | 0 | 0 | 1 | 0 | 0.5 | 230 | 2.50355 | 0.14564 | 99.85436 | 0.05 | 30 | 13.33% | 1.07112
0 | 0 | 0 | 0 | 1 | 0 | 0 | 0 | 1 | 0.1 | 230 | 0.47837 | 0.40073 | 99.59927 | 0.05 | 30 | 13.33% | 1.020716
0 | 0 | 0 | 0 | 0 | 0 | 1 | 1 | 0 | 0.5 | 330 | 24.68392 | 90.54616 | 9.45384 | 0.05 | 30 | 13.33% | 0.999855
0 | 0 | 0 | 0 | 0 | 0 | 1 | 1 | 0 | 0.1 | 250 | 0.65054 | 30.58712 | 69.41288 | 0.05 | 30 | 13.33% | 0.9673836
0 | 1 | 0 | 0 | 0 | 0 | 0 | 1 | 0 | 0.1 | 350 | 0.44324 | 0.26091 | 99.73909 | 0.05 | 30 | 13.33% | 0.947085
0 | 0 | 0 | 0 | 1 | 0 | 0 | 1 | 0 | 1 | 250 | 4.36143 | 0.46544 | 99.53456 | 0.05 | 30 | 13.33% | 0.9300096
0 | 0 | 0 | 1 | 0 | 0 | 0 | 1 | 0 | 1 | 250 | 4.1442 | 0.40528 | 99.59472 | 0.05 | 30 | 13.33% | 0.8842227
0 | 1 | 0 | 0 | 0 | 0 | 0 | 1 | 0 | 0.5 | 310 | 12.76091 | 84.68952 | 15.31048 | 0.05 | 30 | 13.33% | 0.8371149
0 | 0 | 0 | 1 | 0 | 0 | 0 | 1 | 0 | 0.5 | 230 | 1.83757 | 0 | 100 | 0.05 | 30 | 13.33% | 0.7873331175
0 | 0 | 0 | 0 | 1 | 0 | 0 | 0 | 1 | 1 | 270 | 3.73202 | 1.65425 | 98.34575 | 0.05 | 30 | 13.33% | 0.7862926
0 | 0 | 0 | 1 | 0 | 0 | 0 | 1 | 0 | 0.1 | 210 | 0.36109 | 0 | 100 | 0.05 | 30 | 13.33% | 0.7735708
0 | 0 | 1 | 0 | 0 | 0 | 0 | 1 | 0 | 0.1 | 350 | 0.35009 | 0.13373 | 99.86627 | 0.05 | 30 | 13.33% | 0.7490023
0 | 0 | 0 | 1 | 0 | 0 | 0 | 0 | 1 | 0.1 | 270 | 0.35427 | 1.36905 | 98.63095 | 0.05 | 30 | 13.33% | 0.7485697
0 | 0 | 1 | 0 | 0 | 0 | 0 | 1 | 0 | 0.5 | 290 | 1.71242 | 0 | 100 | 0.05 | 30 | 13.33% | 0.7337108
1 | 0 | 0 | 0 | 0 | 0 | 0 | 1 | 0 | 0.1 | 210 | 0.35638 | 6.9953 | 93.0047 | 0.05 | 30 | 13.33% | 0.7100728
0 | 0 | 0 | 0 | 0 | 0 | 1 | 1 | 0 | 0.5 | 310 | 12.52876 | 86.8209 | 13.1791 | 0.05 | 30 | 13.33% | 0.7074707
0 | 0 | 0 | 0 | 0 | 1 | 0 | 1 | 0 | 1 | 330 | 7.46098 | 55.76581 | 44.23419 | 0.05 | 30 | 13.33% | 0.7070312
0 | 0 | 1 | 0 | 0 | 0 | 0 | 0 | 1 | 1 | 350 | 3.05376 | 0.01816 | 99.98184 | 0.05 | 30 | 13.33% | 0.6540947
0 | 0 | 1 | 0 | 0 | 0 | 0 | 1 | 0 | 1 | 290 | 2.91841 | 0.00519 | 99.99481 | 0.05 | 30 | 13.33% | 0.6251848
0 | 1 | 0 | 0 | 0 | 0 | 0 | 1 | 0 | 0.1 | 330 | 0.29273 | 0.59287 | 99.40713 | 0.05 | 30 | 13.33% | 0.6234037
0 | 0 | 0 | 0 | 1 | 0 | 0 | 1 | 0 | 0.1 | 210 | 0.28721 | 0 | 100 | 0.05 | 30 | 13.33% | 0.6152961375
0 | 0 | 0 | 0 | 1 | 0 | 0 | 1 | 0 | 0.5 | 210 | 1.41892 | 0.04796 | 99.95204 | 0.05 | 30 | 13.33% | 0.607665
0 | 0 | 0 | 0 | 0 | 1 | 0 | 1 | 0 | 0.5 | 350 | 1.46956 | 6.6187 | 93.3813 | 0.05 | 30 | 13.33% | 0.5879791
0 | 0 | 0 | 0 | 0 | 0 | 1 | 1 | 0 | 0.1 | 230 | 0.34929 | 22.34815 | 77.65185 | 0.05 | 30 | 13.33% | 0.5810622
0 | 0 | 0 | 0 | 0 | 1 | 0 | 1 | 0 | 0.5 | 310 | 1.5893 | 15.00174 | 84.99826 | 0.05 | 30 | 13.33% | 0.5788027
0 | 0 | 0 | 0 | 1 | 0 | 0 | 0 | 1 | 0.1 | 210 | 0.26453 | 0.165 | 99.835 | 0.05 | 30 | 13.33% | 0.5657732
0 | 1 | 0 | 0 | 0 | 0 | 0 | 0 | 1 | 1 | 350 | 3.56533 | 27.40254 | 72.59746 | 0.05 | 30 | 13.33% | 0.5545054
0 | 1 | 0 | 0 | 0 | 0 | 0 | 1 | 0 | 0.5 | 290 | 7.06171 | 81.94664 | 18.05336 | 0.05 | 30 | 13.33% | 0.5462388
0 | 0 | 0 | 0 | 1 | 0 | 0 | 1 | 0 | 1 | 230 | 2.48812 | 0.29474 | 99.70526 | 0.05 | 30 | 13.33% | 0.5314642
0 | 0 | 0 | 1 | 0 | 0 | 0 | 1 | 0 | 1 | 230 | 2.47591 | 0.24278 | 99.75722 | 0.05 | 30 | 13.33% | 0.5291318
0 | 0 | 0 | 0 | 0 | 1 | 0 | 1 | 0 | 0.5 | 290 | 1.79278 | 31.80137 | 68.19863 | 0.05 | 30 | 13.33% | 0.5238625
0 | 0 | 0 | 0 | 0 | 1 | 0 | 1 | 0 | 1 | 310 | 6.95832 | 65.37173 | 34.62827 | 0.05 | 30 | 13.33% | 0.5162022
0 | 0 | 0 | 0 | 1 | 0 | 0 | 0 | 1 | 1 | 250 | 2.31636 | 1.73254 | 98.26746 | 0.05 | 30 | 13.33% | 0.4876412
0 | 0 | 0 | 1 | 0 | 0 | 0 | 0 | 1 | 0.1 | 250 | 0.22471 | 0.57544 | 99.42456 | 0.05 | 30 | 13.33% | 0.4786309
0 | 0 | 0 | 0 | 0 | 0 | 1 | 1 | 0 | 0.5 | 290 | 6.20079 | 82.22014 | 17.77986 | 0.05 | 30 | 13.33% | 0.4723784
0 | 0 | 0 | 0 | 0 | 1 | 0 | 1 | 0 | 0.5 | 330 | 1.14895 | 6.73827 | 93.26173 | 0.05 | 30 | 13.33% | 0.4591126
0 | 0 | 0 | 0 | 0 | 0 | 1 | 1 | 0 | 1 | 350 | 32.88154 | 93.57216 | 6.42784 | 0.05 | 30 | 13.33% | 0.4527952
0 | 0 | 0 | 0 | 0 | 1 | 0 | 1 | 0 | 0.1 | 350 | 0.20596 | 0 | 100 | 0.05 | 30 | 13.33% | 0.4412325
0 | 0 | 0 | 1 | 0 | 0 | 0 | 1 | 0 | 0.5 | 210 | 1.01679 | 0 | 100 | 0.05 | 30 | 13.33% | 0.4356582
0 | 1 | 0 | 0 | 0 | 0 | 0 | 1 | 0 | 0.1 | 310 | 0.20338 | 0.68306 | 99.31694 | 0.05 | 30 | 13.33% | 0.4327292
0 | 0 | 0 | 0 | 0 | 1 | 0 | 1 | 0 | 1 | 350 | 2.34822 | 14.31078 | 85.68922 | 0.05 | 30 | 13.33% | 0.4310718
0 | 0 | 1 | 0 | 0 | 0 | 0 | 1 | 0 | 0.1 | 330 | 0.20026 | 0.12948 | 99.87052 | 0.05 | 30 | 13.33% | 0.4284658
0 | 0 | 1 | 0 | 0 | 0 | 0 | 0 | 1 | 1 | 330 | 1.95971 | 0.03361 | 99.96639 | 0.05 | 30 | 13.33% | 0.4196918
0 | 0 | 0 | 0 | 0 | 1 | 0 | 1 | 0 | 1 | 290 | 5.50668 | 65.27908 | 34.72092 | 0.05 | 30 | 13.33% | 0.4096054
0 | 1 | 0 | 0 | 0 | 0 | 0 | 1 | 0 | 0.5 | 270 | 3.80602 | 77.52649 | 22.47351 | 0.05 | 30 | 13.33% | 0.3664853
0 | 0 | 1 | 0 | 0 | 0 | 0 | 1 | 0 | 1 | 270 | 1.70693 | 0.00718 | 99.99282 | 0.05 | 30 | 13.33% | 0.365653
0 | 0 | 0 | 0 | 0 | 1 | 0 | 1 | 0 | 0.5 | 270 | 1.2788 | 35.57588 | 64.42412 | 0.05 | 30 | 13.33% | 0.3529927
0 | 0 | 1 | 0 | 0 | 0 | 0 | 1 | 0 | 0.5 | 270 | 0.81482 | 0 | 100 | 0.05 | 30 | 13.33% | 0.3491213
0 | 1 | 0 | 0 | 0 | 0 | 0 | 0 | 1 | 1 | 330 | 2.03251 | 24.08857 | 75.91143 | 0.05 | 30 | 13.33% | 0.3305404
0 | 1 | 0 | 0 | 0 | 0 | 0 | 1 | 0 | 1 | 350 | 45.4373 | 96.65402 | 3.34598 | 0.05 | 30 | 13.33% | 0.325702
0 | 0 | 0 | 0 | 0 | 0 | 1 | 0 | 1 | 0.1 | 350 | 0.20233 | 25.04292 | 74.95708 | 0.05 | 30 | 13.33% | 0.3249059
0 | 0 | 0 | 0 | 0 | 0 | 1 | 1 | 0 | 1 | 330 | 19.67761 | 92.48646 | 7.51354 | 0.05 | 30 | 13.33% | 0.316739
0 | 0 | 0 | 0 | 0 | 0 | 1 | 1 | 0 | 0.5 | 270 | 2.93364 | 75.36324 | 24.63676 | 0.05 | 30 | 13.33% | 0.3096742
0 | 0 | 0 | 0 | 1 | 0 | 0 | 0 | 1 | 1 | 230 | 1.43287 | 1.75518 | 98.24482 | 0.05 | 30 | 13.33% | 0.301579
0 | 0 | 0 | 1 | 0 | 0 | 0 | 0 | 1 | 0.1 | 230 | 0.13847 | 0 | 100 | 0.05 | 30 | 13.33% | 0.2966472
0 | 1 | 0 | 0 | 0 | 0 | 0 | 1 | 0 | 1 | 330 | 37.87881 | 96.39386 | 3.60614 | 0.05 | 30 | 13.33% | 0.2926332
0 | 0 | 0 | 0 | 1 | 0 | 0 | 1 | 0 | 1 | 210 | 1.36768 | 0.19164 | 99.80836 | 0.05 | 30 | 13.33% | 0.2924395
0 | 1 | 0 | 0 | 0 | 0 | 0 | 0 | 1 | 0.1 | 350 | 0.13644 | 0.47431 | 99.52569 | 0.05 | 30 | 13.33% | 0.2909119
0 | 0 | 0 | 0 | 0 | 0 | 1 | 1 | 0 | 0.1 | 210 | 0.16035 | 16.18164 | 83.81836 | 0.05 | 30 | 13.33% | 0.2879339
0 | 0 | 0 | 1 | 0 | 0 | 0 | 1 | 0 | 1 | 210 | 1.33283 | 0.15778 | 99.84222 | 0.05 | 30 | 13.33% | 0.2850845
1 | 0 | 0 | 0 | 0 | 0 | 0 | 1 | 0 | 0.5 | 350 | 47.71023 | 98.65277 | 1.34723 | 0.05 | 30 | 13.33% | 0.2754025
0 | 0 | 0 | 0 | 0 | 1 | 0 | 1 | 0 | 1 | 270 | 3.45331 | 63.24683 | 36.75317 | 0.05 | 30 | 13.33% | 0.2719036
0 | 1 | 0 | 0 | 0 | 0 | 0 | 1 | 0 | 1 | 310 | 26.09032 | 95.28217 | 4.71783 | 0.05 | 30 | 13.33% | 0.2636977
0 | 1 | 0 | 0 | 0 | 0 | 0 | 1 | 0 | 0.1 | 290 | 0.1203 | 1.13894 | 98.86106 | 0.05 | 30 | 13.33% | 0.254786
0 | 0 | 1 | 0 | 0 | 0 | 0 | 0 | 1 | 1 | 310 | 1.15783 | 0.03892 | 99.96108 | 0.05 | 30 | 13.33% | 0.2479479
0 | 0 | 0 | 1 | 0 | 0 | 0 | 0 | 1 | 1 | 350 | 2.17975 | 49.25706 | 50.74294 | 0.05 | 30 | 13.33% | 0.2369556
0 | 1 | 0 | 0 | 0 | 0 | 0 | 1 | 0 | 0.5 | 250 | 2.01173 | 72.72045 | 27.27955 | 0.05 | 30 | 13.33% | 0.2351373
1 | 0 | 0 | 0 | 0 | 0 | 0 | 1 | 0 | 0.5 | 230 | 1.36326 | 61.36446 | 38.63554 | 0.05 | 30 | 13.33% | 0.2256734
1 | 0 | 0 | 0 | 0 | 0 | 0 | 1 | 0 | 0.5 | 330 | 38.26129 | 98.64312 | 1.35688 | 0.05 | 30 | 13.33% | 0.2224414
0 | 0 | 1 | 0 | 0 | 0 | 0 | 1 | 0 | 0.1 | 310 | 0.10173 | 0.12037 | 99.87963 | 0.05 | 30 | 13.33% | 0.217676
1 | 0 | 0 | 0 | 0 | 0 | 0 | 1 | 0 | 0.5 | 250 | 2.66482 | 81.15437 | 18.84563 | 0.05 | 30 | 13.33% | 0.2151757
0 | 0 | 0 | 0 | 0 | 1 | 0 | 1 | 0 | 0.5 | 250 | 0.77156 | 36.74129 | 63.25871 | 0.05 | 30 | 13.33% | 0.2091244
1 | 0 | 0 | 0 | 0 | 0 | 0 | 1 | 0 | 0.5 | 270 | 6.06222 | 92.10091 | 7.89909 | 0.05 | 30 | 13.33% | 0.2051745
0 | 1 | 0 | 0 | 0 | 0 | 0 | 0 | 1 | 1 | 310 | 1.18353 | 19.75113 | 80.24887 | 0.05 | 30 | 13.33% | 0.2034711
1 | 0 | 0 | 0 | 0 | 0 | 0 | 0 | 1 | 0.1 | 250 | 0.38774 | 76.23336 | 23.76664 | 0.05 | 30 | 13.33% | 0.1974209
0 | 0 | 0 | 0 | 0 | 0 | 1 | 1 | 0 | 1 | 310 | 9.90344 | 90.75273 | 9.24727 | 0.05 | 30 | 13.33% | 0.1961933
0 | 0 | 0 | 0 | 0 | 0 | 1 | 0 | 1 | 0.1 | 330 | 0.14134 | 35.4113 | 64.5887 | 0.05 | 30 | 13.33% | 0.1955718
1 | 0 | 0 | 0 | 0 | 0 | 0 | 0 | 1 | 0.1 | 230 | 0.19519 | 53.81265 | 46.18735 | 0.05 | 30 | 13.33% | 0.1931369
0 | 0 | 0 | 0 | 0 | 0 | 1 | 1 | 0 | 0.5 | 250 | 1.32041 | 66.79798 | 33.20202 | 0.05 | 30 | 13.33% | 0.1878399
1 | 0 | 0 | 0 | 0 | 0 | 0 | 1 | 0 | 0.5 | 290 | 12.6625 | 96.55015 | 3.44985 | 0.05 | 30 | 13.33% | 0.1871692
0 | 0 | 0 | 1 | 0 | 0 | 0 | 0 | 1 | 1 | 330 | 1.51053 | 44.43798 | 55.56202 | 0.05 | 30 | 13.33% | 0.179801
0 | 1 | 0 | 0 | 0 | 0 | 0 | 1 | 0 | 1 | 290 | 13.82889 | 93.95369 | 6.04631 | 0.05 | 30 | 13.33% | 0.1791275
0 | 0 | 0 | 0 | 1 | 0 | 0 | 0 | 1 | 1 | 210 | 0.83615 | 1.64251 | 98.35749 | 0.05 | 30 | 13.33% | 0.176188
1 | 0 | 0 | 0 | 0 | 0 | 0 | 1 | 0 | 0.5 | 310 | 25.04756 | 98.36541 | 1.63459 | 0.05 | 30 | 13.33% | 0.175424
0 | 0 | 1 | 0 | 0 | 0 | 0 | 1 | 0 | 1 | 250 | 0.79168 | 0.01365 | 99.98635 | 0.05 | 30 | 13.33% | 0.1695802
1 | 0 | 0 | 0 | 0 | 0 | 0 | 1 | 0 | 0.5 | 210 | 0.68954 | 45.66879 | 54.33121 | 0.05 | 30 | 13.33% | 0.1605179
0 | 0 | 1 | 0 | 0 | 0 | 0 | 1 | 0 | 0.5 | 250 | 0.37179 | 0 | 100 | 0.05 | 30 | 13.33% | 0.1592987
1 | 0 | 0 | 0 | 0 | 0 | 0 | 0 | 1 | 0.1 | 350 | 10.06047 | 99.26968 | 0.73032 | 0.05 | 30 | 13.33% | 0.1574041
0 | 0 | 0 | 0 | 0 | 1 | 0 | 1 | 0 | 1 | 250 | 1.92727 | 63.13483 | 36.86517 | 0.05 | 30 | 13.33% | 0.1522101
0 | 0 | 1 | 0 | 0 | 0 | 0 | 0 | 1 | 1 | 290 | 0.69372 | 0 | 100 | 0.05 | 30 | 13.33% | 0.1486171
0 | 1 | 0 | 0 | 0 | 0 | 0 | 1 | 0 | 0.5 | 230 | 1.00326 | 66.52936 | 33.47064 | 0.05 | 30 | 13.33% | 0.1438773
1 | 0 | 0 | 0 | 0 | 0 | 0 | 0 | 1 | 0.1 | 290 | 1.60604 | 95.83225 | 4.16775 | 0.05 | 30 | 13.33% | 0.1433979
0 | 0 | 0 | 1 | 0 | 0 | 0 | 0 | 1 | 1 | 310 | 1.06378 | 37.39185 | 62.60815 | 0.05 | 30 | 13.33% | 0.1426814
0 | 0 | 0 | 0 | 0 | 0 | 1 | 0 | 1 | 0.1 | 310 | 0.10679 | 37.72846 | 62.27154 | 0.05 | 30 | 13.33% | 0.1424639
0 | 0 | 0 | 0 | 0 | 1 | 0 | 1 | 0 | 0.5 | 230 | 0.47196 | 32.78306 | 67.21694 | 0.05 | 30 | 13.33% | 0.1359248
0 | 0 | 0 | 1 | 0 | 0 | 0 | 0 | 1 | 1 | 290 | 0.7438 | 29.68399 | 70.31601 | 0.05 | 30 | 13.33% | 0.1120457
0 | 1 | 0 | 0 | 0 | 0 | 0 | 1 | 0 | 1 | 270 | 6.58395 | 92.22948 | 7.77052 | 0.05 | 30 | 13.33% | 0.1096027
0 | 1 | 0 | 0 | 0 | 0 | 0 | 0 | 1 | 1 | 290 | 0.61441 | 16.8273 | 83.1727 | 0.05 | 30 | 13.33% | 0.1094772
0 | 0 | 0 | 0 | 0 | 0 | 1 | 1 | 0 | 0.5 | 230 | 0.57446 | 56.21532 | 43.78468 | 0.05 | 30 | 13.33% | 0.1077697
0 | 0 | 0 | 0 | 0 | 0 | 1 | 1 | 0 | 1 | 290 | 4.57869 | 90.30842 | 9.69158 | 0.05 | 30 | 13.33% | 0.09506496
0 | 1 | 0 | 0 | 0 | 0 | 0 | 1 | 0 | 0.5 | 210 | 0.4944 | 57.44174 | 42.55826 | 0.05 | 30 | 13.33% | 0.09015233
0 | 0 | 0 | 1 | 0 | 0 | 0 | 0 | 1 | 1 | 270 | 0.49897 | 21.98898 | 78.01102 | 0.05 | 30 | 13.33% | 0.0833902
0 | 0 | 0 | 0 | 0 | 1 | 0 | 0 | 1 | 1 | 350 | 0.37707 | 0 | 100 | 0.05 | 30 | 13.33% | 0.08078051
0 | 0 | 0 | 0 | 0 | 1 | 0 | 1 | 0 | 0.5 | 210 | 0.25324 | 26.48387 | 73.51613 | 0.05 | 30 | 13.33% | 0.07976816
0 | 0 | 0 | 0 | 0 | 1 | 0 | 1 | 0 | 1 | 230 | 0.97419 | 61.91631 | 38.08369 | 0.05 | 30 | 13.33% | 0.07948173
0 | 0 | 1 | 0 | 0 | 0 | 0 | 0 | 1 | 1 | 270 | 0.33735 | 0 | 100 | 0.05 | 30 | 13.33% | 0.07227121
0 | 1 | 0 | 0 | 0 | 0 | 0 | 1 | 0 | 1 | 250 | 3.15814 | 89.66581 | 10.33419 | 0.05 | 30 | 13.33% | 0.06991856
1 | 0 | 0 | 0 | 0 | 0 | 0 | 0 | 1 | 0.1 | 270 | 0.70771 | 95.40631 | 4.59369 | 0.05 | 30 | 13.33% | 0.06964688
0 | 0 | 1 | 0 | 0 | 0 | 0 | 1 | 0 | 1 | 230 | 0.32449 | 0.03775 | 99.96225 | 0.05 | 30 | 13.33% | 0.06948995
0 | 0 | 0 | 0 | 0 | 0 | 1 | 1 | 0 | 0.5 | 210 | 0.27111 | 41.18781 | 58.81219 | 0.05 | 30 | 13.33% | 0.0683168
0 | 0 | 1 | 0 | 0 | 0 | 0 | 1 | 0 | 0.5 | 230 | 0.15944 | 0 | 100 | 0.05 | 30 | 13.33% | 0.06831435
0 | 1 | 0 | 0 | 0 | 0 | 0 | 0 | 1 | 1 | 270 | 0.33975 | 13.96396 | 86.03604 | 0.05 | 30 | 13.33% | 0.06262165
0 | 0 | 0 | 0 | 0 | 0 | 1 | 0 | 1 | 1 | 350 | 2.04842 | 86.11043 | 13.88957 | 0.05 | 30 | 13.33% | 0.06095263
0 | 0 | 0 | 0 | 0 | 0 | 1 | 1 | 0 | 1 | 270 | 2.1486 | 87.76349 | 12.23651 | 0.05 | 30 | 13.33% | 0.05632456
0 | 0 | 0 | 0 | 0 | 1 | 0 | 0 | 1 | 1 | 330 | 0.23429 | 0 | 100 | 0.05 | 30 | 13.33% | 0.05019244875
1 | 0 | 0 | 0 | 0 | 0 | 0 | 0 | 1 | 0.1 | 330 | 6.15159 | 99.6227 | 0.3773 | 0.05 | 30 | 13.33% | 0.04972317
0 | 1 | 0 | 0 | 0 | 0 | 0 | 1 | 0 | 1 | 230 | 1.49462 | 84.50388 | 15.49612 | 0.05 | 30 | 13.33% | 0.0496179
1 | 0 | 0 | 0 | 0 | 0 | 0 | 0 | 1 | 0.1 | 310 | 3.29844 | 99.31404 | 0.68596 | 0.05 | 30 | 13.33% | 0.04847212
0 | 0 | 0 | 1 | 0 | 0 | 0 | 0 | 1 | 1 | 250 | 0.26582 | 19.21254 | 80.78746 | 0.05 | 30 | 13.33% | 0.04600619
0 | 0 | 1 | 0 | 0 | 0 | 0 | 0 | 1 | 1 | 250 | 0.21277 | 0 | 100 | 0.05 | 30 | 13.33% | 0.04558217
0 | 0 | 0 | 0 | 0 | 1 | 0 | 1 | 0 | 1 | 210 | 0.43766 | 61.38994 | 38.61006 | 0.05 | 30 | 13.33% | 0.03620112
0 | 0 | 0 | 0 | 0 | 0 | 1 | 1 | 0 | 1 | 250 | 0.98276 | 83.30071 | 16.69929 | 0.05 | 30 | 13.33% | 0.03515848
0 | 0 | 0 | 0 | 0 | 1 | 0 | 0 | 1 | 1 | 310 | 0.16388 | 0 | 100 | 0.05 | 30 | 13.33% | 0.03510836
0 | 1 | 0 | 0 | 0 | 0 | 0 | 1 | 0 | 1 | 210 | 0.69267 | 77.31973 | 22.68027 | 0.05 | 30 | 13.33% | 0.03365575
0 | 0 | 1 | 0 | 0 | 0 | 0 | 1 | 0 | 1 | 210 | 0.15687 | 0.08726 | 99.91274 | 0.05 | 30 | 13.33% | 0.03357727
1 | 0 | 0 | 0 | 0 | 0 | 0 | 1 | 0 | 1 | 350 | 61.70353 | 99.76399 | 0.23601 | 0.05 | 30 | 13.33% | 0.03119788
0 | 1 | 0 | 0 | 0 | 0 | 0 | 0 | 1 | 1 | 250 | 0.16911 | 13.95656 | 86.04344 | 0.05 | 30 | 13.33% | 0.0311725
0 | 0 | 0 | 0 | 0 | 1 | 0 | 0 | 1 | 1 | 290 | 0.13416 | 0 | 100 | 0.05 | 30 | 13.33% | 0.02874138
0 | 1 | 0 | 0 | 0 | 0 | 0 | 0 | 1 | 1 | 230 | 0.14235 | 9.20106 | 90.79894 | 0.05 | 30 | 13.33% | 0.02769
0 | 0 | 0 | 1 | 0 | 0 | 0 | 0 | 1 | 1 | 210 | 0.12495 | 5.76828 | 94.23172 | 0.05 | 30 | 13.33% | 0.02522424
0 | 0 | 0 | 1 | 0 | 0 | 0 | 0 | 1 | 1 | 230 | 0.12264 | 16.90144 | 83.09856 | 0.05 | 30 | 13.33% | 0.02183284
0 | 0 | 0 | 0 | 0 | 0 | 1 | 0 | 1 | 1 | 330 | 0.88551 | 89.5116 | 10.4884 | 0.05 | 30 | 13.33% | 0.01989699
0 | 0 | 0 | 0 | 0 | 0 | 1 | 1 | 0 | 1 | 230 | 0.42536 | 79.13073 | 20.86927 | 0.05 | 30 | 13.33% | 0.01901729
1 | 0 | 0 | 0 | 0 | 0 | 0 | 1 | 0 | 1 | 330 | 54.50983 | 99.86675 | 0.13325 | 0.05 | 30 | 13.33% | 0.01556061
0 | 0 | 0 | 0 | 0 | 0 | 1 | 1 | 0 | 1 | 210 | 0.21211 | 69.46631 | 30.53369 | 0.05 | 30 | 13.33% | 0.01387475
1 | 0 | 0 | 0 | 0 | 0 | 0 | 1 | 0 | 1 | 250 | 4.73017 | 98.9775 | 1.0225 | 0.05 | 30 | 13.33% | 0.01036155
1 | 0 | 0 | 0 | 0 | 0 | 0 | 1 | 0 | 1 | 290 | 28.03062 | 99.85965 | 0.14035 | 0.05 | 30 | 13.33% | 0.008428101
1 | 0 | 0 | 0 | 0 | 0 | 0 | 1 | 0 | 1 | 230 | 1.73923 | 98.0146 | 1.9854 | 0.05 | 30 | 13.33% | 0.00739758
1 | 0 | 0 | 0 | 0 | 0 | 0 | 1 | 0 | 1 | 310 | 46.74559 | 99.92912 | 0.07088 | 0.05 | 30 | 13.33% | 0.007098212
1 | 0 | 0 | 0 | 0 | 0 | 0 | 0 | 1 | 1 | 350 | 38.82391 | 99.92996 | 0.07004 | 0.05 | 30 | 13.33% | 0.005825458
1 | 0 | 0 | 0 | 0 | 0 | 0 | 1 | 0 | 1 | 270 | 12.14008 | 99.79549 | 0.20451 | 0.05 | 30 | 13.33% | 0.005318887
1 | 0 | 0 | 0 | 0 | 0 | 0 | 1 | 0 | 1 | 210 | 0.62229 | 97.26565 | 2.73435 | 0.05 | 30 | 13.33% | 0.003645286
0 | 0 | 0 | 0 | 0 | 0 | 1 | 0 | 1 | 1 | 310 | 0.3746 | 94.29157 | 1.41956 | 0.05 | 30 | 13.33% | 0.001139216
0 | 1 | 0 | 0 | 0 | 0 | 0 | 1 | 0 | 0.1 | 210 | 0 | 0 | 0 | 0.05 | 30 | 13.33% | 0
0 | 1 | 0 | 0 | 0 | 0 | 0 | 1 | 0 | 0.1 | 230 | 0 | 0 | 0 | 0.05 | 30 | 13.33% | 0
0 | 1 | 0 | 0 | 0 | 0 | 0 | 1 | 0 | 0.1 | 250 | 0 | 0 | 0 | 0.05 | 30 | 13.33% | 0
0 | 1 | 0 | 0 | 0 | 0 | 0 | 1 | 0 | 0.1 | 270 | 0 | 0 | 0 | 0.05 | 30 | 13.33% | 0
0 | 0 | 1 | 0 | 0 | 0 | 0 | 1 | 0 | 0.1 | 210 | 0 | 0 | 0 | 0.05 | 30 | 13.33% | 0
0 | 0 | 1 | 0 | 0 | 0 | 0 | 1 | 0 | 0.1 | 230 | 0 | 0 | 0 | 0.05 | 30 | 13.33% | 0
0 | 0 | 1 | 0 | 0 | 0 | 0 | 1 | 0 | 0.1 | 250 | 0 | 0 | 0 | 0.05 | 30 | 13.33% | 0
0 | 0 | 1 | 0 | 0 | 0 | 0 | 1 | 0 | 0.1 | 270 | 0 | 0 | 0 | 0.05 | 30 | 13.33% | 0
0 | 0 | 1 | 0 | 0 | 0 | 0 | 1 | 0 | 0.1 | 290 | 0 | 0 | 0 | 0.05 | 30 | 13.33% | 0
0 | 0 | 1 | 0 | 0 | 0 | 0 | 1 | 0 | 0.5 | 210 | 0 | 0 | 0 | 0.05 | 30 | 13.33% | 0
0 | 0 | 0 | 0 | 0 | 1 | 0 | 1 | 0 | 0.1 | 210 | 0 | 0 | 0 | 0.05 | 30 | 13.33% | 0
0 | 0 | 0 | 0 | 0 | 1 | 0 | 1 | 0 | 0.1 | 230 | 0 | 0 | 0 | 0.05 | 30 | 13.33% | 0
0 | 0 | 0 | 0 | 0 | 1 | 0 | 1 | 0 | 0.1 | 250 | 0 | 0 | 0 | 0.05 | 30 | 13.33% | 0
0 | 0 | 0 | 0 | 0 | 1 | 0 | 1 | 0 | 0.1 | 270 | 0 | 0 | 0 | 0.05 | 30 | 13.33% | 0
0 | 0 | 0 | 0 | 0 | 1 | 0 | 1 | 0 | 0.1 | 290 | 0 | 0 | 0 | 0.05 | 30 | 13.33% | 0
0 | 0 | 0 | 0 | 0 | 1 | 0 | 1 | 0 | 0.1 | 310 | 0 | 0 | 0 | 0.05 | 30 | 13.33% | 0
0 | 0 | 0 | 0 | 0 | 1 | 0 | 1 | 0 | 0.1 | 330 | 0 | 0 | 0 | 0.05 | 30 | 13.33% | 0
1 | 0 | 0 | 0 | 0 | 0 | 0 | 0 | 1 | 0.1 | 210 | 0 | 0 | 0 | 0.05 | 30 | 13.33% | 0
1 | 0 | 0 | 0 | 0 | 0 | 0 | 0 | 1 | 0.5 | 210 | 0.282062 | 100 | 0 | 0.05 | 30 | 13.33% | 0
1 | 0 | 0 | 0 | 0 | 0 | 0 | 0 | 1 | 0.5 | 230 | 0.9628643 | 100 | 0 | 0.05 | 30 | 13.33% | 0
1 | 0 | 0 | 0 | 0 | 0 | 0 | 0 | 1 | 0.5 | 250 | 2.203907 | 100 | 0 | 0.05 | 30 | 13.33% | 0
1 | 0 | 0 | 0 | 0 | 0 | 0 | 0 | 1 | 0.5 | 270 | 4.243872 | 100 | 0 | 0.05 | 30 | 13.33% | 0
1 | 0 | 0 | 0 | 0 | 0 | 0 | 0 | 1 | 0.5 | 290 | 7.523016 | 100 | 0 | 0.05 | 30 | 13.33% | 0
1 | 0 | 0 | 0 | 0 | 0 | 0 | 0 | 1 | 0.5 | 310 | 12.26983 | 100 | 0 | 0.05 | 30 | 13.33% | 0
1 | 0 | 0 | 0 | 0 | 0 | 0 | 0 | 1 | 0.5 | 330 | 19.5008 | 99.8309 | 0.1690955 | 0.05 | 30 | 13.33% | 0.0141286
1 | 0 | 0 | 0 | 0 | 0 | 0 | 0 | 1 | 0.5 | 350 | 27.83743 | 99.846 | 0.1540003 | 0.05 | 30 | 13.33% | 0.01836815
1 | 0 | 0 | 0 | 0 | 0 | 0 | 0 | 1 | 1 | 210 | 0.5190414 | 100 | 0 | 0.05 | 30 | 13.33% | 0
1 | 0 | 0 | 0 | 0 | 0 | 0 | 0 | 1 | 1 | 230 | 1.260018 | 100 | 0 | 0.05 | 30 | 13.33% | 0
1 | 0 | 0 | 0 | 0 | 0 | 0 | 0 | 1 | 1 | 250 | 2.559044 | 100 | 0 | 0.05 | 30 | 13.33% | 0
1 | 0 | 0 | 0 | 0 | 0 | 0 | 0 | 1 | 1 | 270 | 4.922121 | 100 | 0 | 0.05 | 30 | 13.33% | 0
1 | 0 | 0 | 0 | 0 | 0 | 0 | 0 | 1 | 1 | 290 | 9.33639 | 100 | 0 | 0.05 | 30 | 13.33% | 0
1 | 0 | 0 | 0 | 0 | 0 | 0 | 0 | 1 | 1 | 310 | 16.54851 | 100 | 0 | 0.05 | 30 | 13.33% | 0
1 | 0 | 0 | 0 | 0 | 0 | 0 | 0 | 1 | 1 | 330 | 26.94405 | 100 | 0 | 0.05 | 30 | 13.33% | 0
0 | 1 | 0 | 0 | 0 | 0 | 0 | 0 | 1 | 0.1 | 210 | 0 | 0 | 0 | 0.05 | 30 | 13.33% | 0
0 | 1 | 0 | 0 | 0 | 0 | 0 | 0 | 1 | 0.1 | 230 | 0 | 0 | 0 | 0.05 | 30 | 13.33% | 0
0 | 1 | 0 | 0 | 0 | 0 | 0 | 0 | 1 | 0.1 | 250 | 0 | 0 | 0 | 0.05 | 30 | 13.33% | 0
0 | 1 | 0 | 0 | 0 | 0 | 0 | 0 | 1 | 0.1 | 270 | 0 | 0 | 0 | 0.05 | 30 | 13.33% | 0
0 | 1 | 0 | 0 | 0 | 0 | 0 | 0 | 1 | 0.1 | 290 | 0 | 0 | 0 | 0.05 | 30 | 13.33% | 0
0 | 1 | 0 | 0 | 0 | 0 | 0 | 0 | 1 | 0.1 | 310 | 0 | 0 | 0 | 0.05 | 30 | 13.33% | 0
0 | 1 | 0 | 0 | 0 | 0 | 0 | 0 | 1 | 0.1 | 330 | 0 | 0 | 0 | 0.05 | 30 | 13.33% | 0
0 | 1 | 0 | 0 | 0 | 0 | 0 | 0 | 1 | 0.5 | 210 | 0 | 0 | 0 | 0.05 | 30 | 13.33% | 0
0 | 1 | 0 | 0 | 0 | 0 | 0 | 0 | 1 | 0.5 | 230 | 0 | 0 | 0 | 0.05 | 30 | 13.33% | 0
0 | 1 | 0 | 0 | 0 | 0 | 0 | 0 | 1 | 0.5 | 250 | 0 | 0 | 0 | 0.05 | 30 | 13.33% | 0
0 | 1 | 0 | 0 | 0 | 0 | 0 | 0 | 1 | 0.5 | 270 | 0 | 0 | 0 | 0.05 | 30 | 13.33% | 0
0 | 1 | 0 | 0 | 0 | 0 | 0 | 0 | 1 | 0.5 | 290 | 0 | 0 | 0 | 0.05 | 30 | 13.33% | 0
0 | 1 | 0 | 0 | 0 | 0 | 0 | 0 | 1 | 0.5 | 310 | 0.1320771 | 0 | 100 | 0.05 | 30 | 13.33% | 0.0565903
0 | 1 | 0 | 0 | 0 | 0 | 0 | 0 | 1 | 0.5 | 330 | 0.2770702 | 0 | 100 | 0.05 | 30 | 13.33% | 0.1187147
0 | 1 | 0 | 0 | 0 | 0 | 0 | 0 | 1 | 0.5 | 350 | 0.4780328 | 0 | 100 | 0.05 | 30 | 13.33% | 0.20482
0 | 1 | 0 | 0 | 0 | 0 | 0 | 0 | 1 | 1 | 210 | 0 | 0 | 0 | 0.05 | 30 | 13.33% | 0
0 | 0 | 1 | 0 | 0 | 0 | 0 | 0 | 1 | 0.1 | 210 | 0 | 0 | 0 | 0.05 | 30 | 13.33% | 0
0 | 0 | 1 | 0 | 0 | 0 | 0 | 0 | 1 | 0.1 | 230 | 0 | 0 | 0 | 0.05 | 30 | 13.33% | 0
0 | 0 | 1 | 0 | 0 | 0 | 0 | 0 | 1 | 0.1 | 250 | 0 | 0 | 0 | 0.05 | 30 | 13.33% | 0
0 | 0 | 1 | 0 | 0 | 0 | 0 | 0 | 1 | 0.1 | 270 | 0 | 0 | 0 | 0.05 | 30 | 13.33% | 0
0 | 0 | 1 | 0 | 0 | 0 | 0 | 0 | 1 | 0.1 | 290 | 0 | 0 | 0 | 0.05 | 30 | 13.33% | 0
0 | 0 | 1 | 0 | 0 | 0 | 0 | 0 | 1 | 0.1 | 310 | 0 | 0 | 0 | 0.05 | 30 | 13.33% | 0
0 | 0 | 1 | 0 | 0 | 0 | 0 | 0 | 1 | 0.1 | 330 | 0 | 0 | 0 | 0.05 | 30 | 13.33% | 0
0 | 0 | 1 | 0 | 0 | 0 | 0 | 0 | 1 | 0.1 | 350 | 0 | 0 | 0 | 0.05 | 30 | 13.33% | 0
0 | 0 | 1 | 0 | 0 | 0 | 0 | 0 | 1 | 0.5 | 210 | 0 | 0 | 0 | 0.05 | 30 | 13.33% | 0
0 | 0 | 1 | 0 | 0 | 0 | 0 | 0 | 1 | 0.5 | 230 | 0 | 0 | 0 | 0.05 | 30 | 13.33% | 0
0 | 0 | 1 | 0 | 0 | 0 | 0 | 0 | 1 | 0.5 | 250 | 0 | 0 | 0 | 0.05 | 30 | 13.33% | 0
0 | 0 | 1 | 0 | 0 | 0 | 0 | 0 | 1 | 0.5 | 270 | 0.1287439 | 0 | 100 | 0.05 | 30 | 13.33% | 0.05516216
0 | 0 | 1 | 0 | 0 | 0 | 0 | 0 | 1 | 0.5 | 290 | 0.298458 | 0 | 100 | 0.05 | 30 | 13.33% | 0.1278786
0 | 0 | 1 | 0 | 0 | 0 | 0 | 0 | 1 | 0.5 | 310 | 0.6250737 | 0.07076254 | 99.92924 | 0.05 | 30 | 13.33% | 0.2676322
0 | 0 | 1 | 0 | 0 | 0 | 0 | 0 | 1 | 0.5 | 330 | 1.136433 | 0.08262917 | 99.91737 | 0.05 | 30 | 13.33% | 0.4865184
0 | 0 | 1 | 0 | 0 | 0 | 0 | 0 | 1 | 0.5 | 350 | 1.821705 | 0.04034845 | 99.95965 | 0.05 | 30 | 13.33% | 0.7802205
0 | 0 | 1 | 0 | 0 | 0 | 0 | 0 | 1 | 1 | 210 | 0 | 0 | 0 | 0.05 | 30 | 13.33% | 0
0 | 0 | 1 | 0 | 0 | 0 | 0 | 0 | 1 | 1 | 230 | 0 | 0 | 0 | 0.05 | 30 | 13.33% | 0
0 | 0 | 0 | 1 | 0 | 0 | 0 | 0 | 1 | 0.1 | 210 | 0 | 0 | 0 | 0.05 | 30 | 13.33% | 0
0 | 0 | 0 | 1 | 0 | 0 | 0 | 0 | 1 | 0.5 | 210 | 0 | 0 | 0 | 0.05 | 30 | 13.33% | 0
0 | 0 | 0 | 1 | 0 | 0 | 0 | 0 | 1 | 0.5 | 230 | 0.1052302 | 3.951625 | 96.04838 | 0.05 | 30 | 13.33% | 0.0433057
0 | 0 | 0 | 1 | 0 | 0 | 0 | 0 | 1 | 0.5 | 250 | 0.1947663 | 5.756127 | 94.24387 | 0.05 | 30 | 13.33% | 0.07864688
0 | 0 | 0 | 1 | 0 | 0 | 0 | 0 | 1 | 0.5 | 270 | 0.255077 | 8.199705 | 91.80029 | 0.05 | 30 | 13.33% | 0.1003298
0 | 0 | 0 | 1 | 0 | 0 | 0 | 0 | 1 | 0.5 | 290 | 0.403035 | 11.11582 | 88.88418 | 0.05 | 30 | 13.33% | 0.1534906
0 | 0 | 0 | 1 | 0 | 0 | 0 | 0 | 1 | 0.5 | 310 | 0.6093586 | 14.52781 | 85.47219 | 0.05 | 30 | 13.33% | 0.223158
0 | 0 | 0 | 1 | 0 | 0 | 0 | 0 | 1 | 0.5 | 330 | 0.8279124 | 17.83443 | 82.16557 | 0.05 | 30 | 13.33% | 0.2914667
0 | 0 | 0 | 1 | 0 | 0 | 0 | 0 | 1 | 0.5 | 350 | 1.140438 | 21.25757 | 78.74243 | 0.05 | 30 | 13.33% | 0.3847645
0 | 0 | 0 | 0 | 1 | 0 | 0 | 0 | 1 | 0.5 | 210 | 0.709458 | 1.150151 | 98.84985 | 0.05 | 30 | 13.33% | 0.3004812
0 | 0 | 0 | 0 | 1 | 0 | 0 | 0 | 1 | 0.5 | 230 | 1.14334 | 1.245005 | 98.755 | 0.05 | 30 | 13.33% | 0.4837814
0 | 0 | 0 | 0 | 1 | 0 | 0 | 0 | 1 | 0.5 | 250 | 1.816463 | 1.293124 | 98.70688 | 0.05 | 30 | 13.33% | 0.7682253
0 | 0 | 0 | 0 | 1 | 0 | 0 | 0 | 1 | 0.5 | 270 | 2.630277 | 1.321746 | 98.67825 | 0.05 | 30 | 13.33% | 1.112084
0 | 0 | 0 | 0 | 1 | 0 | 0 | 0 | 1 | 0.5 | 290 | 3.994128 | 1.307237 | 98.69276 | 0.05 | 30 | 13.33% | 1.68897
0 | 0 | 0 | 0 | 1 | 0 | 0 | 0 | 1 | 0.5 | 310 | 5.613692 | 1.389561 | 98.61044 | 0.05 | 30 | 13.33% | 2.371844
0 | 0 | 0 | 0 | 1 | 0 | 0 | 0 | 1 | 0.5 | 330 | 7.73899 | 1.540593 | 98.45941 | 0.05 | 30 | 13.33% | 3.264797
0 | 0 | 0 | 0 | 1 | 0 | 0 | 0 | 1 | 0.5 | 350 | 10.83917 | 1.867109 | 98.13289 | 0.05 | 30 | 13.33% | 4.557484
0 | 0 | 0 | 0 | 0 | 1 | 0 | 0 | 1 | 0.1 | 210 | 0 | 0 | 0 | 0.05 | 30 | 13.33% | 0
0 | 0 | 0 | 0 | 0 | 1 | 0 | 0 | 1 | 0.1 | 230 | 0 | 0 | 0 | 0.05 | 30 | 13.33% | 0
0 | 0 | 0 | 0 | 0 | 1 | 0 | 0 | 1 | 0.1 | 250 | 0 | 0 | 0 | 0.05 | 30 | 13.33% | 0
0 | 0 | 0 | 0 | 0 | 1 | 0 | 0 | 1 | 0.1 | 270 | 0 | 0 | 0 | 0.05 | 30 | 13.33% | 0
0 | 0 | 0 | 0 | 0 | 1 | 0 | 0 | 1 | 0.1 | 290 | 0 | 0 | 0 | 0.05 | 30 | 13.33% | 0
0 | 0 | 0 | 0 | 0 | 1 | 0 | 0 | 1 | 0.1 | 310 | 0 | 0 | 0 | 0.05 | 30 | 13.33% | 0
0 | 0 | 0 | 0 | 0 | 1 | 0 | 0 | 1 | 0.1 | 330 | 0 | 0 | 0 | 0.05 | 30 | 13.33% | 0
0 | 0 | 0 | 0 | 0 | 1 | 0 | 0 | 1 | 0.1 | 350 | 0 | 0 | 0 | 0.05 | 30 | 13.33% | 0
0 | 0 | 0 | 0 | 0 | 1 | 0 | 0 | 1 | 0.5 | 210 | 0 | 0 | 0 | 0.05 | 30 | 13.33% | 0
0 | 0 | 0 | 0 | 0 | 1 | 0 | 0 | 1 | 0.5 | 230 | 0 | 0 | 0 | 0.05 | 30 | 13.33% | 0
0 | 0 | 0 | 0 | 0 | 1 | 0 | 0 | 1 | 0.5 | 250 | 0 | 0 | 0 | 0.05 | 30 | 13.33% | 0
0 | 0 | 0 | 0 | 0 | 1 | 0 | 0 | 1 | 0.5 | 270 | 0 | 0 | 0 | 0.05 | 30 | 13.33% | 0
0 | 0 | 0 | 0 | 0 | 1 | 0 | 0 | 1 | 0.5 | 290 | 0 | 0 | 0 | 0.05 | 30 | 13.33% | 0
0 | 0 | 0 | 0 | 0 | 1 | 0 | 0 | 1 | 0.5 | 310 | 0 | 0 | 0 | 0.05 | 30 | 13.33% | 0
0 | 0 | 0 | 0 | 0 | 1 | 0 | 0 | 1 | 0.5 | 330 | 0.1444376 | 0 | 100 | 0.05 | 30 | 13.33% | 0.06188634
0 | 0 | 0 | 0 | 0 | 1 | 0 | 0 | 1 | 0.5 | 350 | 0.1492985 | 0 | 100 | 0.05 | 30 | 13.33% | 0.06396906
0 | 0 | 0 | 0 | 0 | 1 | 0 | 0 | 1 | 1 | 210 | 0 | 0 | 0 | 0.05 | 30 | 13.33% | 0
0 | 0 | 0 | 0 | 0 | 1 | 0 | 0 | 1 | 1 | 230 | 0 | 0 | 0 | 0.05 | 30 | 13.33% | 0
0 | 0 | 0 | 0 | 0 | 1 | 0 | 0 | 1 | 1 | 250 | 0 | 0 | 0 | 0.05 | 30 | 13.33% | 0
0 | 0 | 0 | 0 | 0 | 1 | 0 | 0 | 1 | 1 | 270 | 0 | 0 | 0 | 0.05 | 30 | 13.33% | 0
0 | 0 | 0 | 0 | 0 | 0 | 1 | 0 | 1 | 0.1 | 210 | 0 | 0 | 0 | 0.05 | 30 | 13.33% | 0
0 | 0 | 0 | 0 | 0 | 0 | 1 | 0 | 1 | 0.1 | 230 | 0 | 0 | 0 | 0.05 | 30 | 13.33% | 0
0 | 0 | 0 | 0 | 0 | 0 | 1 | 0 | 1 | 0.1 | 250 | 0 | 0 | 0 | 0.05 | 30 | 13.33% | 0
0 | 0 | 0 | 0 | 0 | 0 | 1 | 0 | 1 | 0.1 | 270 | 0 | 0 | 0 | 0.05 | 30 | 13.33% | 0
0 | 0 | 0 | 0 | 0 | 0 | 1 | 0 | 1 | 0.1 | 290 | 0 | 0 | 0 | 0.05 | 30 | 13.33% | 0
0 | 0 | 0 | 0 | 0 | 0 | 1 | 0 | 1 | 0.5 | 210 | 0 | 0 | 0 | 0.05 | 30 | 13.33% | 0
0 | 0 | 0 | 0 | 0 | 0 | 1 | 0 | 1 | 0.5 | 230 | 0 | 0 | 0 | 0.05 | 30 | 13.33% | 0
0 | 0 | 0 | 0 | 0 | 0 | 1 | 0 | 1 | 0.5 | 250 | 0 | 0 | 0 | 0.05 | 30 | 13.33% | 0
0 | 0 | 0 | 0 | 0 | 0 | 1 | 0 | 1 | 0.5 | 270 | 0 | 0 | 0 | 0.05 | 30 | 13.33% | 0
0 | 0 | 0 | 0 | 0 | 0 | 1 | 0 | 1 | 0.5 | 290 | 0.1320562 | 89.48467 | 10.51533 | 0.05 | 30 | 13.33% | 0.005949716
0 | 0 | 0 | 0 | 0 | 0 | 1 | 0 | 1 | 0.5 | 310 | 0.2677841 | 71.29504 | 28.70496 | 0.05 | 30 | 13.33% | 0.0329349
0 | 0 | 0 | 0 | 0 | 0 | 1 | 0 | 1 | 0.5 | 330 | 0.3058993 | 65.12586 | 34.87414 | 0.05 | 30 | 13.33% | 0.04570846
0 | 0 | 0 | 0 | 0 | 0 | 1 | 0 | 1 | 0.5 | 350 | 0.383444 | 56.2588 | 43.7412 | 0.05 | 30 | 13.33% | 0.07186331
0 | 0 | 0 | 0 | 0 | 0 | 1 | 0 | 1 | 1 | 210 | 0 | 0 | 0 | 0.05 | 30 | 13.33% | 0
0 | 0 | 0 | 0 | 0 | 0 | 1 | 0 | 1 | 1 | 230 | 0 | 0 | 0 | 0.05 | 30 | 13.33% | 0
0 | 0 | 0 | 0 | 0 | 0 | 1 | 0 | 1 | 1 | 250 | 0 | 0 | 0 | 0.05 | 30 | 13.33% | 0
0 | 0 | 0 | 0 | 0 | 0 | 1 | 0 | 1 | 1 | 270 | 0 | 0 | 0 | 0.05 | 30 | 13.33% | 0
0 | 0 | 0 | 0 | 0 | 0 | 1 | 0 | 1 | 1 | 290 | 0.1738897 | 100 | 0 | 0.05 | 30 | 13.33% | 0