## Sheet1
YeildCO (molCO·gmetal-1·h-1) | εd,p (eV) | εd,m (eV) | de,p (¦e¦) | de,avg,m (¦e¦) | de,sum,m (¦e¦) | Qp (¦e¦) | Qavg,m (¦e¦) | Qsum,m (¦e¦) | CNp | CNm
26.34999 | -2.25 | -4.060765 | 9 | 3.064097 | 3.064097 | 0 | -0.29 | -0.29 | 12 | 5
18.20138 | -2.25 | -4.060765 | 9 | 3.064097 | 3.064097 | 0 | -0.29 | -0.29 | 12 | 5
14.76603 | -1.41 | -2.834122 | 7 | 1.257359 | 1.257359 | 0 | -0.7519 | -0.7519 | 12 | 6
14.48319 | -1.73 | -1.911522 | 8 | 2.389370005 | 2.389370005 | 0 | -0.4844 | -0.4844 | 12 | 6
13.79057 | -1.83 | -3.296149 | 10 | 1.315876 | 1.315876 | 0 | -0.219 | -0.219 | 12 | 6
11.49369 | -2.25 | -4.060765 | 9 | 3.064097 | 3.064097 | 0 | -0.29 | -0.29 | 12 | 5
11.25516 | -2.25 | -1.522125 | 9 | 2.153121565 | 2.153121565 | 0 | 0.1411 | 0.1411 | 12 | 2
11.18419 | -1.83 | -3.296149 | 10 | 1.315876 | 1.315876 | 0 | -0.219 | -0.219 | 12 | 6
10.60674 | -2.25 | -3.235265 | 9 | 9.031655 | 63.22159 | 0 | -0.02334286 | -0.1634 | 12 | 4.714286
9.512244 | -1.73 | -1.911522 | 8 | 2.389370005 | 2.389370005 | 0 | -0.4844 | -0.4844 | 12 | 6
9.381182 | -1.41 | -2.834122 | 7 | 1.257359 | 1.257359 | 0 | -0.7519 | -0.7519 | 12 | 6
8.607101 | -2.25 | -3.235265 | 9 | 9.031655 | 63.22159 | 0 | -0.02334286 | -0.1634 | 12 | 4.714286
8.150699 | -2.25 | -1.522125 | 9 | 2.153121565 | 2.153121565 | 0 | 0.1411 | 0.1411 | 12 | 2
8.148701 | -1.83 | -3.296149 | 10 | 1.315876 | 1.315876 | 0 | -0.219 | -0.219 | 12 | 6
7.029265 | -2.25 | -4.060765 | 9 | 3.064097 | 3.064097 | 0 | -0.29 | -0.29 | 12 | 5
6.878481 | -1.83 | -2.339592 | 10 | 2.250914 | 15.75639476 | 0 | -0.0416 | -0.2912 | 12 | 4.428571
6.702059 | -1.73 | -1.911522 | 8 | 2.389370005 | 2.389370005 | 0 | -0.4844 | -0.4844 | 12 | 6
6.555646 | -2.25 | -3.235265 | 9 | 9.031655 | 63.22159 | 0 | -0.02334286 | -0.1634 | 12 | 4.714286
5.792496 | -1.83 | -3.296149 | 10 | 1.315876 | 1.315876 | 0 | -0.219 | -0.219 | 12 | 6
5.684233 | -1.41 | -2.834122 | 7 | 1.257359 | 1.257359 | 0 | -0.7519 | -0.7519 | 12 | 6
5.665268 | -2.25 | -1.522125 | 9 | 2.153121565 | 2.153121565 | 0 | 0.1411 | 0.1411 | 12 | 2
5.580127 | -1.83 | -2.339592 | 10 | 2.250914 | 15.75639476 | 0 | -0.0416 | -0.2912 | 12 | 4.428571
5.382713 | -2.25 | -2.631746 | 9 | 5.720566 | 183.0581 | 0 | 0 | 0 | 12 | 12
4.863256 | -1.73 | -1.911522 | 8 | 2.389370005 | 2.389370005 | 0 | -0.4844 | -0.4844 | 12 | 6
4.517961 | -2.25 | -3.235265 | 9 | 9.031655 | 63.22159 | 0 | -0.02334286 | -0.1634 | 12 | 4.714286
4.406529 | -2.25 | -2.631746 | 9 | 5.720566 | 183.0581 | 0 | 0 | 0 | 12 | 12
4.288618 | -1.83 | -2.339592 | 10 | 2.250914 | 15.75639476 | 0 | -0.0416 | -0.2912 | 12 | 4.428571
4.156961 | -2.25 | -4.060765 | 9 | 3.064097 | 3.064097 | 0 | -0.29 | -0.29 | 12 | 5
4.024795 | -2.25 | -1.522125 | 9 | 2.153121565 | 2.153121565 | 0 | 0.1411 | 0.1411 | 12 | 2
3.971592 | -1.83 | -1.977843 | 10 | 6.054679 | 193.7497 | 0 | 0 | 0 | 12 | 12
3.901644 | -1.83 | -3.296149 | 10 | 1.315876 | 1.315876 | 0 | -0.219 | -0.219 | 12 | 6
3.71918997 | -2.67 | -3.016987 | 10 | 5.34173 | 37.39211 | 0 | -0.2081286 | -1.4569 | 12 | 4.714286
3.533617 | -1.73 | -1.911522 | 8 | 2.389370005 | 2.389370005 | 0 | -0.4844 | -0.4844 | 12 | 6
3.467219 | -2.67 | -2.20192 | 10 | 7.200815 | 230.4261 | 0 | 0 | 0 | 12 | 12
3.357225 | -2.25 | -2.631746 | 9 | 5.720566 | 183.0581 | 0 | 0 | 0 | 12 | 12
3.29811 | -1.83 | -0.5558057 | 10 | 2.535505 | 2.535505 | 0 | -0.0667 | -0.0667 | 12 | 3
3.25879 | -1.83 | -1.977843 | 10 | 6.054679 | 193.7497 | 0 | 0 | 0 | 12 | 12
3.189314 | -1.83 | -2.339592 | 10 | 2.250914 | 15.75639476 | 0 | -0.0416 | -0.2912 | 12 | 4.428571
3.178801 | -2.25 | -2.631746 | 9 | 5.720566 | 183.0581 | 0 | 0 | 0 | 12 | 12
3.126787 | -1.41 | -2.834122 | 7 | 1.257359 | 1.257359 | 0 | -0.7519 | -0.7519 | 12 | 6
2.971139 | -2.25 | -3.235265 | 9 | 9.031655 | 63.22159 | 0 | -0.02334286 | -0.1634 | 12 | 4.714286
2.582887 | -1.83 | -1.977843 | 10 | 6.054679 | 193.7497 | 0 | 0 | 0 | 12 | 12
2.575502 | -2.25 | -1.522125 | 9 | 2.153121565 | 2.153121565 | 0 | 0.1411 | 0.1411 | 12 | 2
2.554137 | -1.83 | -0.5558057 | 10 | 2.535505 | 2.535505 | 0 | -0.0667 | -0.0667 | 12 | 3
2.471859 | -1.83 | -3.296149 | 10 | 1.315876 | 1.315876 | 0 | -0.219 | -0.219 | 12 | 6
2.41904 | -2.25 | -4.060765 | 9 | 3.064097 | 3.064097 | 0 | -0.29 | -0.29 | 12 | 5
2.374101 | -2.25 | -2.631746 | 9 | 5.720566 | 183.0581 | 0 | 0 | 0 | 12 | 12
2.343826 | -2.25 | -2.631746 | 9 | 5.720566 | 183.0581 | 0 | 0 | 0 | 12 | 12
2.295634 | -2.67 | -2.20192 | 10 | 7.200815 | 230.4261 | 0 | 0 | 0 | 12 | 12
2.29509 | -2.67 | -3.016987 | 10 | 5.34173 | 37.39211 | 0 | -0.2081286 | -1.4569 | 12 | 4.714286
2.153985 | -1.73 | -1.911522 | 8 | 2.389370005 | 2.389370005 | 0 | -0.4844 | -0.4844 | 12 | 6
2.138093 | -1.83 | -2.339592 | 10 | 2.250914 | 15.75639476 | 0 | -0.0416 | -0.2912 | 12 | 4.428571
1.929842 | -1.83 | -1.977843 | 10 | 6.054679 | 193.7497 | 0 | 0 | 0 | 12 | 12
1.830701 | -2.25 | -3.235265 | 9 | 9.031655 | 63.22159 | 0 | -0.02334286 | -0.1634 | 12 | 4.714286
1.747387 | -1.41 | -2.834122 | 7 | 1.257359 | 1.257359 | 0 | -0.7519 | -0.7519 | 12 | 6
1.686147 | -2.25 | -2.631746 | 9 | 5.720566 | 183.0581 | 0 | 0 | 0 | 12 | 12
1.655411 | -1.83 | -0.5558057 | 10 | 2.535505 | 2.535505 | 0 | -0.0667 | -0.0667 | 12 | 3
1.572819 | -2.25 | -2.631746 | 9 | 5.720566 | 183.0581 | 0 | 0 | 0 | 12 | 12
1.536626 | -2.25 | -1.522125 | 9 | 2.153121565 | 2.153121565 | 0 | 0.1411 | 0.1411 | 12 | 2
1.421126 | -2.67 | -3.016987 | 10 | 5.34173 | 37.39211 | 0 | -0.2081286 | -1.4569 | 12 | 4.714286
1.374326 | -1.83 | -1.977843 | 10 | 6.054679 | 193.7497 | 0 | 0 | 0 | 12 | 12
1.349212 | -1.83 | -2.339592 | 10 | 2.250914 | 15.75639476 | 0 | -0.0416 | -0.2912 | 12 | 4.428571
1.348507 | -2.67 | -2.20192 | 10 | 7.200815 | 230.4261 | 0 | 0 | 0 | 12 | 12
1.340232 | -1.73 | -1.911522 | 8 | 2.389370005 | 2.389370005 | 0 | -0.4844 | -0.4844 | 12 | 6
1.289984 | -1.29 | -1.486121 | 8 | 2.301304 | 16.10913 | 0 | -0.1326857 | -0.9288 | 12 | 5
1.233849 | -2.25 | -4.060765 | 9 | 3.064097 | 3.064097 | 0 | -0.29 | -0.29 | 12 | 5
1.165651 | -1.83 | -0.5558057 | 10 | 2.535505 | 2.535505 | 0 | -0.0667 | -0.0667 | 12 | 3
1.15722 | -2.25 | -2.631746 | 9 | 5.720566 | 183.0581 | 0 | 0 | 0 | 12 | 12
1.152663 | -1.41 | -3.649974 | 7 | 3.130632 | 21.91442 | 0 | -0.1434429 | -1.0041 | 12 | 4.714286
1.141922 | -1.83 | -3.296149 | 10 | 1.315876 | 1.315876 | 0 | -0.219 | -0.219 | 12 | 6
1.135554 | -1.29 | -1.486121 | 8 | 2.301304 | 16.10913 | 0 | -0.1326857 | -0.9288 | 12 | 5
1.07112 | -2.25 | -3.235265 | 9 | 9.031655 | 63.22159 | 0 | -0.02334286 | -0.1634 | 12 | 4.714286
1.020716 | -2.25 | -1.522125 | 9 | 2.153121565 | 2.153121565 | 0 | 0.1411 | 0.1411 | 12 | 2
0.999855 | -1.41 | -3.649974 | 7 | 3.130632 | 21.91442 | 0 | -0.1434429 | -1.0041 | 12 | 4.714286
0.9673836 | -1.41 | -2.834122 | 7 | 1.257359 | 1.257359 | 0 | -0.7519 | -0.7519 | 12 | 6
0.947085 | -1.29 | -0.7428466 | 8 | 2.66885083 | 2.66885083 | 0 | -0.6715 | -0.6715 | 12 | 6
0.9300096 | -2.25 | -2.631746 | 9 | 5.720566 | 183.0581 | 0 | 0 | 0 | 12 | 12
0.8842227 | -1.83 | -1.977843 | 10 | 6.054679 | 193.7497 | 0 | 0 | 0 | 12 | 12
0.8371149 | -1.29 | -1.486121 | 8 | 2.301304 | 16.10913 | 0 | -0.1326857 | -0.9288 | 12 | 5
0.7873331175 | -1.83 | -2.339592 | 10 | 2.250914 | 15.75639476 | 0 | -0.0416 | -0.2912 | 12 | 4.428571
0.7862926 | -2.25 | -2.631746 | 9 | 5.720566 | 183.0581 | 0 | 0 | 0 | 12 | 12
0.7735708 | -1.83 | -3.296149 | 10 | 1.315876 | 1.315876 | 0 | -0.219 | -0.219 | 12 | 6
0.7490023 | -2.67 | -29.62426 | 10 | 0.9461476628 | 0.9461476628 | 0 | -1.3963 | -1.3963 | 12 | 6
0.7485697 | -1.83 | -0.5558057 | 10 | 2.535505 | 2.535505 | 0 | -0.0667 | -0.0667 | 12 | 3
0.7337108 | -2.67 | -3.016987 | 10 | 5.34173 | 37.39211 | 0 | -0.2081286 | -1.4569 | 12 | 4.714286
0.7100728 | -1.73 | -1.911522 | 8 | 2.389370005 | 2.389370005 | 0 | -0.4844 | -0.4844 | 12 | 6
0.7074707 | -1.41 | -3.649974 | 7 | 3.130632 | 21.91442 | 0 | -0.1434429 | -1.0041 | 12 | 4.714286
0.7070312 | -1.17 | -1.478379 | 7 | 5.18054 | 165.7773 | 0 | 0 | 0 | 12 | 12
0.6540947 | -2.67 | -2.20192 | 10 | 7.200815 | 230.4261 | 0 | 0 | 0 | 12 | 12
0.6251848 | -2.67 | -2.20192 | 10 | 7.200815 | 230.4261 | 0 | 0 | 0 | 12 | 12
0.6234037 | -1.29 | -0.7428466 | 8 | 2.66885083 | 2.66885083 | 0 | -0.6715 | -0.6715 | 12 | 6
0.6152961375 | -2.25 | -4.060765 | 9 | 3.064097 | 3.064097 | 0 | -0.29 | -0.29 | 12 | 5
0.607665 | -2.25 | -3.235265 | 9 | 9.031655 | 63.22159 | 0 | -0.02334286 | -0.1634 | 12 | 4.714286
0.5879791 | -1.17 | -1.198709 | 7 | 9.166268 | 64.16387 | 0 | -0.1630429 | -1.1413 | 12 | 4.714286
0.5810622 | -1.41 | -2.834122 | 7 | 1.257359 | 1.257359 | 0 | -0.7519 | -0.7519 | 12 | 6
0.5788027 | -1.17 | -1.198709 | 7 | 9.166268 | 64.16387 | 0 | -0.1630429 | -1.1413 | 12 | 4.714286
0.5657732 | -2.25 | -1.522125 | 9 | 2.153121565 | 2.153121565 | 0 | 0.1411 | 0.1411 | 12 | 2
0.5545054 | -1.29 | -1.325542 | 8 | 6.304733 | 201.7515 | 0 | 0 | 0 | 12 | 12
0.5462388 | -1.29 | -1.486121 | 8 | 2.301304 | 16.10913 | 0 | -0.1326857 | -0.9288 | 12 | 5
0.5314642 | -2.25 | -2.631746 | 9 | 5.720566 | 183.0581 | 0 | 0 | 0 | 12 | 12
0.5291318 | -1.83 | -1.977843 | 10 | 6.054679 | 193.7497 | 0 | 0 | 0 | 12 | 12
0.5238625 | -1.17 | -1.198709 | 7 | 9.166268 | 64.16387 | 0 | -0.1630429 | -1.1413 | 12 | 4.714286
0.5162022 | -1.17 | -1.478379 | 7 | 5.18054 | 165.7773 | 0 | 0 | 0 | 12 | 12
0.4876412 | -2.25 | -2.631746 | 9 | 5.720566 | 183.0581 | 0 | 0 | 0 | 12 | 12
0.4786309 | -1.83 | -0.5558057 | 10 | 2.535505 | 2.535505 | 0 | -0.0667 | -0.0667 | 12 | 3
0.4723784 | -1.41 | -3.649974 | 7 | 3.130632 | 21.91442 | 0 | -0.1434429 | -1.0041 | 12 | 4.714286
0.4591126 | -1.17 | -1.198709 | 7 | 9.166268 | 64.16387 | 0 | -0.1630429 | -1.1413 | 12 | 4.714286
0.4527952 | -1.41 | -2.418311 | 7 | 5.272551 | 189.8118 | 0 | 0 | 0 | 12 | 12
0.4412325 | -1.17 | -1.614162 | 7 | 2.578523 | 2.578523 | 0 | -0.7929 | -0.7929 | 12 | 6
0.4356582 | -1.83 | -2.339592 | 10 | 2.250914 | 15.75639476 | 0 | -0.0416 | -0.2912 | 12 | 4.428571
0.4327292 | -1.29 | -0.7428466 | 8 | 2.66885083 | 2.66885083 | 0 | -0.6715 | -0.6715 | 12 | 6
0.4310718 | -1.17 | -1.478379 | 7 | 5.18054 | 165.7773 | 0 | 0 | 0 | 12 | 12
0.4284658 | -2.67 | -29.62426 | 10 | 0.9461476628 | 0.9461476628 | 0 | -1.3963 | -1.3963 | 12 | 6
0.4196918 | -2.67 | -2.20192 | 10 | 7.200815 | 230.4261 | 0 | 0 | 0 | 12 | 12
0.4096054 | -1.17 | -1.478379 | 7 | 5.18054 | 165.7773 | 0 | 0 | 0 | 12 | 12
0.3664853 | -1.29 | -1.486121 | 8 | 2.301304 | 16.10913 | 0 | -0.1326857 | -0.9288 | 12 | 5
0.365653 | -2.67 | -2.20192 | 10 | 7.200815 | 230.4261 | 0 | 0 | 0 | 12 | 12
0.3529927 | -1.17 | -1.198709 | 7 | 9.166268 | 64.16387 | 0 | -0.1630429 | -1.1413 | 12 | 4.714286
0.3491213 | -2.67 | -3.016987 | 10 | 5.34173 | 37.39211 | 0 | -0.2081286 | -1.4569 | 12 | 4.714286
0.3305404 | -1.29 | -1.325542 | 8 | 6.304733 | 201.7515 | 0 | 0 | 0 | 12 | 12
0.325702 | -1.29 | -1.325542 | 8 | 6.304733 | 201.7515 | 0 | 0 | 0 | 12 | 12
0.3249059 | -1.41 | -0.4693539 | 7 | 5.8780758 | 5.8780758 | 0 | -0.2811 | -0.2811 | 12 | 5
0.316739 | -1.41 | -2.418311 | 7 | 5.272551 | 189.8118 | 0 | 0 | 0 | 12 | 12
0.3096742 | -1.41 | -3.649974 | 7 | 3.130632 | 21.91442 | 0 | -0.1434429 | -1.0041 | 12 | 4.714286
0.301579 | -2.25 | -2.631746 | 9 | 5.720566 | 183.0581 | 0 | 0 | 0 | 12 | 12
0.2966472 | -1.83 | -0.5558057 | 10 | 2.535505 | 2.535505 | 0 | -0.0667 | -0.0667 | 12 | 3
0.2926332 | -1.29 | -1.325542 | 8 | 6.304733 | 201.7515 | 0 | 0 | 0 | 12 | 12
0.2924395 | -2.25 | -2.631746 | 9 | 5.720566 | 183.0581 | 0 | 0 | 0 | 12 | 12
0.2909119 | -1.29 | -0.4003335 | 8 | 9.361567 | 9.361567 | 0 | -0.2501 | -0.2501 | 12 | 5
0.2879339 | -1.41 | -2.834122 | 7 | 1.257359 | 1.257359 | 0 | -0.7519 | -0.7519 | 12 | 6
0.2850845 | -1.83 | -1.977843 | 10 | 6.054679 | 193.7497 | 0 | 0 | 0 | 12 | 12
0.2754025 | -1.73 | -1.756685 | 8 | 5.92192597 | 41.45348179 | 0 | -0.08512857 | -0.5959 | 12 | 4.714286
0.2719036 | -1.17 | -1.478379 | 7 | 5.18054 | 165.7773 | 0 | 0 | 0 | 12 | 12
0.2636977 | -1.29 | -1.325542 | 8 | 6.304733 | 201.7515 | 0 | 0 | 0 | 12 | 12
0.254786 | -1.29 | -0.7428466 | 8 | 2.66885083 | 2.66885083 | 0 | -0.6715 | -0.6715 | 12 | 6
0.2479479 | -2.67 | -2.20192 | 10 | 7.200815 | 230.4261 | 0 | 0 | 0 | 12 | 12
0.2369556 | -1.83 | -1.977843 | 10 | 6.054679 | 193.7497 | 0 | 0 | 0 | 12 | 12
0.2351373 | -1.29 | -1.486121 | 8 | 2.301304 | 16.10913 | 0 | -0.1326857 | -0.9288 | 12 | 5
0.2256734 | -1.73 | -1.756685 | 8 | 5.92192597 | 41.45348179 | 0 | -0.08512857 | -0.5959 | 12 | 4.714286
0.2224414 | -1.73 | -1.756685 | 8 | 5.92192597 | 41.45348179 | 0 | -0.08512857 | -0.5959 | 12 | 4.714286
0.217676 | -2.67 | -29.62426 | 10 | 0.9461476628 | 0.9461476628 | 0 | -1.3963 | -1.3963 | 12 | 6
0.2151757 | -1.73 | -1.756685 | 8 | 5.92192597 | 41.45348179 | 0 | -0.08512857 | -0.5959 | 12 | 4.714286
0.2091244 | -1.17 | -1.198709 | 7 | 9.166268 | 64.16387 | 0 | -0.1630429 | -1.1413 | 12 | 4.714286
0.2051745 | -1.73 | -1.756685 | 8 | 5.92192597 | 41.45348179 | 0 | -0.08512857 | -0.5959 | 12 | 4.714286
0.2034711 | -1.29 | -1.325542 | 8 | 6.304733 | 201.7515 | 0 | 0 | 0 | 12 | 12
0.1974209 | -1.73 | -2.036751 | 8 | 0.82252774 | 0.82252774 | 0 | -0.1648 | -0.1648 | 12 | 4
0.1961933 | -1.41 | -2.418311 | 7 | 5.272551 | 189.8118 | 0 | 0 | 0 | 12 | 12
0.1955718 | -1.41 | -0.4693539 | 7 | 5.8780758 | 5.8780758 | 0 | -0.2811 | -0.2811 | 12 | 5
0.1931369 | -1.73 | -2.036751 | 8 | 0.82252774 | 0.82252774 | 0 | -0.1648 | -0.1648 | 12 | 4
0.1878399 | -1.41 | -3.649974 | 7 | 3.130632 | 21.91442 | 0 | -0.1434429 | -1.0041 | 12 | 4.714286
0.1871692 | -1.73 | -1.756685 | 8 | 5.92192597 | 41.45348179 | 0 | -0.08512857 | -0.5959 | 12 | 4.714286
0.179801 | -1.83 | -1.977843 | 10 | 6.054679 | 193.7497 | 0 | 0 | 0 | 12 | 12
0.1791275 | -1.29 | -1.325542 | 8 | 6.304733 | 201.7515 | 0 | 0 | 0 | 12 | 12
0.176188 | -2.25 | -2.631746 | 9 | 5.720566 | 183.0581 | 0 | 0 | 0 | 12 | 12
0.175424 | -1.73 | -1.756685 | 8 | 5.92192597 | 41.45348179 | 0 | -0.08512857 | -0.5959 | 12 | 4.714286
0.1695802 | -2.67 | -2.20192 | 10 | 7.200815 | 230.4261 | 0 | 0 | 0 | 12 | 12
0.1605179 | -1.73 | -1.756685 | 8 | 5.92192597 | 41.45348179 | 0 | -0.08512857 | -0.5959 | 12 | 4.714286
0.1592987 | -2.67 | -3.016987 | 10 | 5.34173 | 37.39211 | 0 | -0.2081286 | -1.4569 | 12 | 4.714286
0.1574041 | -1.73 | -2.036751 | 8 | 0.82252774 | 0.82252774 | 0 | -0.1648 | -0.1648 | 12 | 4
0.1522101 | -1.17 | -1.478379 | 7 | 5.18054 | 165.7773 | 0 | 0 | 0 | 12 | 12
0.1486171 | -2.67 | -2.20192 | 10 | 7.200815 | 230.4261 | 0 | 0 | 0 | 12 | 12
0.1438773 | -1.29 | -1.486121 | 8 | 2.301304 | 16.10913 | 0 | -0.1326857 | -0.9288 | 12 | 5
0.1433979 | -1.73 | -2.036751 | 8 | 0.82252774 | 0.82252774 | 0 | -0.1648 | -0.1648 | 12 | 4
0.1426814 | -1.83 | -1.977843 | 10 | 6.054679 | 193.7497 | 0 | 0 | 0 | 12 | 12
0.1424639 | -1.41 | -0.4693539 | 7 | 5.8780758 | 5.8780758 | 0 | -0.2811 | -0.2811 | 12 | 5
0.1359248 | -1.17 | -1.198709 | 7 | 9.166268 | 64.16387 | 0 | -0.1630429 | -1.1413 | 12 | 4.714286
0.1120457 | -1.83 | -1.977843 | 10 | 6.054679 | 193.7497 | 0 | 0 | 0 | 12 | 12
0.1096027 | -1.29 | -1.325542 | 8 | 6.304733 | 201.7515 | 0 | 0 | 0 | 12 | 12
0.1094772 | -1.29 | -1.325542 | 8 | 6.304733 | 201.7515 | 0 | 0 | 0 | 12 | 12
0.1077697 | -1.41 | -3.649974 | 7 | 3.130632 | 21.91442 | 0 | -0.1434429 | -1.0041 | 12 | 4.714286
0.09506496 | -1.41 | -2.418311 | 7 | 5.272551 | 189.8118 | 0 | 0 | 0 | 12 | 12
0.09015233 | -1.29 | -1.486121 | 8 | 2.301304 | 16.10913 | 0 | -0.1326857 | -0.9288 | 12 | 5
0.0833902 | -1.83 | -1.977843 | 10 | 6.054679 | 193.7497 | 0 | 0 | 0 | 12 | 12
0.08078051 | -1.17 | -1.478379 | 7 | 5.18054 | 165.7773 | 0 | 0 | 0 | 12 | 12
0.07976816 | -1.17 | -1.198709 | 7 | 9.166268 | 64.16387 | 0 | -0.1630429 | -1.1413 | 12 | 4.714286
0.07948173 | -1.17 | -1.478379 | 7 | 5.18054 | 165.7773 | 0 | 0 | 0 | 12 | 12
0.07227121 | -2.67 | -2.20192 | 10 | 7.200815 | 230.4261 | 0 | 0 | 0 | 12 | 12
0.06991856 | -1.29 | -1.325542 | 8 | 6.304733 | 201.7515 | 0 | 0 | 0 | 12 | 12
0.06964688 | -1.73 | -2.036751 | 8 | 0.82252774 | 0.82252774 | 0 | -0.1648 | -0.1648 | 12 | 4
0.06948995 | -2.67 | -2.20192 | 10 | 7.200815 | 230.4261 | 0 | 0 | 0 | 12 | 12
0.0683168 | -1.41 | -3.649974 | 7 | 3.130632 | 21.91442 | 0 | -0.1434429 | -1.0041 | 12 | 4.714286
0.06831435 | -2.67 | -3.016987 | 10 | 5.34173 | 37.39211 | 0 | -0.2081286 | -1.4569 | 12 | 4.714286
0.06262165 | -1.29 | -1.325542 | 8 | 6.304733 | 201.7515 | 0 | 0 | 0 | 12 | 12
0.06095263 | -1.41 | -2.418311 | 7 | 5.272551 | 189.8118 | 0 | 0 | 0 | 12 | 12
0.05632456 | -1.41 | -2.418311 | 7 | 5.272551 | 189.8118 | 0 | 0 | 0 | 12 | 12
0.05019244875 | -1.17 | -1.478379 | 7 | 5.18054 | 165.7773 | 0 | 0 | 0 | 12 | 12
0.04972317 | -1.73 | -2.036751 | 8 | 0.82252774 | 0.82252774 | 0 | -0.1648 | -0.1648 | 12 | 4
0.0496179 | -1.29 | -1.325542 | 8 | 6.304733 | 201.7515 | 0 | 0 | 0 | 12 | 12
0.04847212 | -1.73 | -2.036751 | 8 | 0.82252774 | 0.82252774 | 0 | -0.1648 | -0.1648 | 12 | 4
0.04600619 | -1.83 | -1.977843 | 10 | 6.054679 | 193.7497 | 0 | 0 | 0 | 12 | 12
0.04558217 | -2.67 | -2.20192 | 10 | 7.200815 | 230.4261 | 0 | 0 | 0 | 12 | 12
0.03620112 | -1.17 | -1.478379 | 7 | 5.18054 | 165.7773 | 0 | 0 | 0 | 12 | 12
0.03515848 | -1.41 | -2.418311 | 7 | 5.272551 | 189.8118 | 0 | 0 | 0 | 12 | 12
0.03510836 | -1.17 | -1.478379 | 7 | 5.18054 | 165.7773 | 0 | 0 | 0 | 12 | 12
0.03365575 | -1.29 | -1.325542 | 8 | 6.304733 | 201.7515 | 0 | 0 | 0 | 12 | 12
0.03357727 | -2.67 | -2.20192 | 10 | 7.200815 | 230.4261 | 0 | 0 | 0 | 12 | 12
0.03119788 | -1.73 | -2.284991 | 8 | 5.536026 | 177.1528 | 0 | 0 | 0 | 12 | 12
0.0311725 | -1.29 | -1.325542 | 8 | 6.304733 | 201.7515 | 0 | 0 | 0 | 12 | 12
0.02874138 | -1.17 | -1.478379 | 7 | 5.18054 | 165.7773 | 0 | 0 | 0 | 12 | 12
0.02769 | -1.29 | -1.325542 | 8 | 6.304733 | 201.7515 | 0 | 0 | 0 | 12 | 12
0.02522424 | -1.83 | -1.977843 | 10 | 6.054679 | 193.7497 | 0 | 0 | 0 | 12 | 12
0.02183284 | -1.83 | -1.977843 | 10 | 6.054679 | 193.7497 | 0 | 0 | 0 | 12 | 12
0.01989699 | -1.41 | -2.418311 | 7 | 5.272551 | 189.8118 | 0 | 0 | 0 | 12 | 12
0.01901729 | -1.41 | -2.418311 | 7 | 5.272551 | 189.8118 | 0 | 0 | 0 | 12 | 12
0.01556061 | -1.73 | -2.284991 | 8 | 5.536026 | 177.1528 | 0 | 0 | 0 | 12 | 12
0.01387475 | -1.41 | -2.418311 | 7 | 5.272551 | 189.8118 | 0 | 0 | 0 | 12 | 12
0.01036155 | -1.73 | -2.284991 | 8 | 5.536026 | 177.1528 | 0 | 0 | 0 | 12 | 12
0.008428101 | -1.73 | -2.284991 | 8 | 5.536026 | 177.1528 | 0 | 0 | 0 | 12 | 12
0.00739758 | -1.73 | -2.284991 | 8 | 5.536026 | 177.1528 | 0 | 0 | 0 | 12 | 12
0.007098212 | -1.73 | -2.284991 | 8 | 5.536026 | 177.1528 | 0 | 0 | 0 | 12 | 12
0.005825458 | -1.73 | -2.284991 | 8 | 5.536026 | 177.1528 | 0 | 0 | 0 | 12 | 12
0.005318887 | -1.73 | -2.284991 | 8 | 5.536026 | 177.1528 | 0 | 0 | 0 | 12 | 12
0.003645286 | -1.73 | -2.284991 | 8 | 5.536026 | 177.1528 | 0 | 0 | 0 | 12 | 12
0.001139216 | -1.41 | -2.418311 | 7 | 5.272551 | 189.8118 | 0 | 0 | 0 | 12 | 12
0 | -1.29 | -0.74 | 8 | 2.669 | 2.669 | 0 | -0.67 | -0.67 | 12 | 6
0 | -1.29 | -0.74 | 8 | 2.669 | 2.669 | 0 | -0.67 | -0.67 | 12 | 6
0 | -1.29 | -0.74 | 8 | 2.669 | 2.669 | 0 | -0.67 | -0.67 | 12 | 6
0 | -1.29 | -0.74 | 8 | 2.669 | 2.669 | 0 | -0.67 | -0.67 | 12 | 6
0 | -2.67 | -29.62 | 10 | 0.946 | 0.946 | 0 | -1.4 | -1.4 | 12 | 6
0 | -2.67 | -29.62 | 10 | 0.946 | 0.946 | 0 | -1.4 | -1.4 | 12 | 6
0 | -2.67 | -29.62 | 10 | 0.946 | 0.946 | 0 | -1.4 | -1.4 | 12 | 6
0 | -2.67 | -29.62 | 10 | 0.946 | 0.946 | 0 | -1.4 | -1.4 | 12 | 6
0 | -2.67 | -29.62 | 10 | 0.946 | 0.946 | 0 | -1.4 | -1.4 | 12 | 6
0 | -2.67 | -3.02 | 10 | 5.342 | 37.392 | 0 | -0.208 | -1.46 | 12 | 4.71
0 | -1.17 | -1.2 | 7 | 9.166 | 64.164 | 0 | -0.163 | -1.14 | 12 | 4.71
0 | -1.17 | -1.2 | 7 | 9.166 | 64.164 | 0 | -0.163 | -1.14 | 12 | 4.71
0 | -1.17 | -1.2 | 7 | 9.166 | 64.164 | 0 | -0.163 | -1.14 | 12 | 4.71
0 | -1.17 | -1.2 | 7 | 9.166 | 64.164 | 0 | -0.163 | -1.14 | 12 | 4.71
0 | -1.17 | -1.2 | 7 | 9.166 | 64.164 | 0 | -0.163 | -1.14 | 12 | 4.71
0 | -1.17 | -1.2 | 7 | 9.166 | 64.164 | 0 | -0.163 | -1.14 | 12 | 4.71
0 | -1.17 | -1.2 | 7 | 9.166 | 64.164 | 0 | -0.163 | -1.14 | 12 | 4.71
0 | -1.73 | -2.04 | 8 | 0.823 | 0.823 | 0 | -0.16 | -0.16 | 12 | 4
0 | -1.73 | -0.61 | 8 | 4.922 | 34.454 | 0 | -0.019 | -0.13 | 12 | 5.43
0 | -1.73 | -0.61 | 8 | 4.922 | 34.454 | 0 | -0.019 | -0.13 | 12 | 5.43
0 | -1.73 | -0.61 | 8 | 4.922 | 34.454 | 0 | -0.019 | -0.13 | 12 | 5.43
0 | -1.73 | -0.61 | 8 | 4.922 | 34.454 | 0 | -0.019 | -0.13 | 12 | 5.43
0 | -1.73 | -0.61 | 8 | 4.922 | 34.454 | 0 | -0.019 | -0.13 | 12 | 5.43
0 | -1.73 | -0.61 | 8 | 4.922 | 34.454 | 0 | -0.019 | -0.13 | 12 | 5.43
0.0141286 | -1.73 | -0.61 | 8 | 4.922 | 34.454 | 0 | -0.019 | -0.13 | 12 | 5.43
0.01836815 | -1.73 | -0.61 | 8 | 4.922 | 34.454 | 0 | -0.019 | -0.13 | 12 | 5.43
0 | -1.73 | -2.29 | 8 | 5.536 | 177.153 | 0 | 0 | 0 | 12 | 12
0 | -1.73 | -2.29 | 8 | 5.536 | 177.153 | 0 | 0 | 0 | 12 | 12
0 | -1.73 | -2.29 | 8 | 5.536 | 177.153 | 0 | 0 | 0 | 12 | 12
0 | -1.73 | -2.29 | 8 | 5.536 | 177.153 | 0 | 0 | 0 | 12 | 12
0 | -1.73 | -2.29 | 8 | 5.536 | 177.153 | 0 | 0 | 0 | 12 | 12
0 | -1.73 | -2.29 | 8 | 5.536 | 177.153 | 0 | 0 | 0 | 12 | 12
0 | -1.73 | -2.29 | 8 | 5.536 | 177.153 | 0 | 0 | 0 | 12 | 12
0 | -1.29 | -0.4 | 8 | 9.362 | 9.362 | 0 | -0.25 | -0.25 | 12 | 5
0 | -1.29 | -0.4 | 8 | 9.362 | 9.362 | 0 | -0.25 | -0.25 | 12 | 5
0 | -1.29 | -0.4 | 8 | 9.362 | 9.362 | 0 | -0.25 | -0.25 | 12 | 5
0 | -1.29 | -0.4 | 8 | 9.362 | 9.362 | 0 | -0.25 | -0.25 | 12 | 5
0 | -1.29 | -0.4 | 8 | 9.362 | 9.362 | 0 | -0.25 | -0.25 | 12 | 5
0 | -1.29 | -0.4 | 8 | 9.362 | 9.362 | 0 | -0.25 | -0.25 | 12 | 5
0 | -1.29 | -0.4 | 8 | 9.362 | 9.362 | 0 | -0.25 | -0.25 | 12 | 5
0 | -1.29 | -0.9 | 8 | 4.544 | 31.811 | 0 | -0.066 | -0.46 | 12 | 5.43
0 | -1.29 | -0.9 | 8 | 4.544 | 31.811 | 0 | -0.066 | -0.46 | 12 | 5.43
0 | -1.29 | -0.9 | 8 | 4.544 | 31.811 | 0 | -0.066 | -0.46 | 12 | 5.43
0 | -1.29 | -0.9 | 8 | 4.544 | 31.811 | 0 | -0.066 | -0.46 | 12 | 5.43
0 | -1.29 | -0.9 | 8 | 4.544 | 31.811 | 0 | -0.066 | -0.46 | 12 | 5.43
0.0565903 | -1.29 | -0.9 | 8 | 4.544 | 31.811 | 0 | -0.066 | -0.46 | 12 | 5.43
0.1187147 | -1.29 | -0.9 | 8 | 4.544 | 31.811 | 0 | -0.066 | -0.46 | 12 | 5.43
0.20482 | -1.29 | -0.9 | 8 | 4.544 | 31.811 | 0 | -0.066 | -0.46 | 12 | 5.43
0 | -1.29 | -1.32 | 8 | 6.305 | 201.751 | 0 | 0 | 0 | 12 | 12
0 | -2.67 | -3.22 | 10 | 1.265 | 1.265 | 0 | -0.54 | -0.54 | 12 | 5
0 | -2.67 | -3.22 | 10 | 1.265 | 1.265 | 0 | -0.54 | -0.54 | 12 | 5
0 | -2.67 | -3.22 | 10 | 1.265 | 1.265 | 0 | -0.54 | -0.54 | 12 | 5
0 | -2.67 | -3.22 | 10 | 1.265 | 1.265 | 0 | -0.54 | -0.54 | 12 | 5
0 | -2.67 | -3.22 | 10 | 1.265 | 1.265 | 0 | -0.54 | -0.54 | 12 | 5
0 | -2.67 | -3.22 | 10 | 1.265 | 1.265 | 0 | -0.54 | -0.54 | 12 | 5
0 | -2.67 | -3.22 | 10 | 1.265 | 1.265 | 0 | -0.54 | -0.54 | 12 | 5
0 | -2.67 | -3.22 | 10 | 1.265 | 1.265 | 0 | -0.54 | -0.54 | 12 | 5
0 | -2.67 | -2.52 | 10 | 4.935 | 34.545 | 0 | -0.082 | -0.57 | 12 | 5.29
0 | -2.67 | -2.52 | 10 | 4.935 | 34.545 | 0 | -0.082 | -0.57 | 12 | 5.29
0 | -2.67 | -2.52 | 10 | 4.935 | 34.545 | 0 | -0.082 | -0.57 | 12 | 5.29
0.05516216 | -2.67 | -2.52 | 10 | 4.935 | 34.545 | 0 | -0.082 | -0.57 | 12 | 5.29
0.1278786 | -2.67 | -2.52 | 10 | 4.935 | 34.545 | 0 | -0.082 | -0.57 | 12 | 5.29
0.2676322 | -2.67 | -2.52 | 10 | 4.935 | 34.545 | 0 | -0.082 | -0.57 | 12 | 5.29
0.4865184 | -2.67 | -2.52 | 10 | 4.935 | 34.545 | 0 | -0.082 | -0.57 | 12 | 5.29
0.7802205 | -2.67 | -2.52 | 10 | 4.935 | 34.545 | 0 | -0.082 | -0.57 | 12 | 5.29
0 | -2.67 | -2.2 | 10 | 7.201 | 230.426 | 0 | 0 | 0 | 12 | 12
0 | -2.67 | -2.2 | 10 | 7.201 | 230.426 | 0 | 0 | 0 | 12 | 12
0 | -1.83 | -0.56 | 10 | 2.535 | 2.536 | 0 | -0.07 | -0.07 | 12 | 3
0 | -1.83 | -1.63 | 10 | 5.289 | 37.022 | 0 | -0.01 | -0.07 | 12 | 5.29
0.0433057 | -1.83 | -1.63 | 10 | 5.289 | 37.022 | 0 | -0.01 | -0.07 | 12 | 5.29
0.07864688 | -1.83 | -1.63 | 10 | 5.289 | 37.022 | 0 | -0.01 | -0.07 | 12 | 5.29
0.1003298 | -1.83 | -1.63 | 10 | 5.289 | 37.022 | 0 | -0.01 | -0.07 | 12 | 5.29
0.1534906 | -1.83 | -1.63 | 10 | 5.289 | 37.022 | 0 | -0.01 | -0.07 | 12 | 5.29
0.223158 | -1.83 | -1.63 | 10 | 5.289 | 37.022 | 0 | -0.01 | -0.07 | 12 | 5.29
0.2914667 | -1.83 | -1.63 | 10 | 5.289 | 37.022 | 0 | -0.01 | -0.07 | 12 | 5.29
0.3847645 | -1.83 | -1.63 | 10 | 5.289 | 37.022 | 0 | -0.01 | -0.07 | 12 | 5.29
0.3004812 | -2.25 | -1.82 | 9 | 7.434 | 52.039 | 0 | 0.019 | 0.13 | 12 | 4.14
0.4837814 | -2.25 | -1.82 | 9 | 7.434 | 52.039 | 0 | 0.019 | 0.13 | 12 | 4.14
0.7682253 | -2.25 | -1.82 | 9 | 7.434 | 52.039 | 0 | 0.019 | 0.13 | 12 | 4.14
1.112084 | -2.25 | -1.82 | 9 | 7.434 | 52.039 | 0 | 0.019 | 0.13 | 12 | 4.14
1.68897 | -2.25 | -1.82 | 9 | 7.434 | 52.039 | 0 | 0.019 | 0.13 | 12 | 4.14
2.371844 | -2.25 | -1.82 | 9 | 7.434 | 52.039 | 0 | 0.019 | 0.13 | 12 | 4.14
3.264797 | -2.25 | -1.82 | 9 | 7.434 | 52.039 | 0 | 0.019 | 0.13 | 12 | 4.14
4.557484 | -2.25 | -1.82 | 9 | 7.434 | 52.039 | 0 | 0.019 | 0.13 | 12 | 4.14
0 | -1.17 | -0.86 | 7 | 2.574 | 2.574 | 0 | -0.47 | -0.47 | 12 | 5
0 | -1.17 | -0.86 | 7 | 2.574 | 2.574 | 0 | -0.47 | -0.47 | 12 | 5
0 | -1.17 | -0.86 | 7 | 2.574 | 2.574 | 0 | -0.47 | -0.47 | 12 | 5
0 | -1.17 | -0.86 | 7 | 2.574 | 2.574 | 0 | -0.47 | -0.47 | 12 | 5
0 | -1.17 | -0.86 | 7 | 2.574 | 2.574 | 0 | -0.47 | -0.47 | 12 | 5
0 | -1.17 | -0.86 | 7 | 2.574 | 2.574 | 0 | -0.47 | -0.47 | 12 | 5
0 | -1.17 | -0.86 | 7 | 2.574 | 2.574 | 0 | -0.47 | -0.47 | 12 | 5
0 | -1.17 | -0.86 | 7 | 2.574 | 2.574 | 0 | -0.47 | -0.47 | 12 | 5
0 | -1.17 | -0.63 | 7 | 4.756 | 33.294 | 0 | -0.088 | -0.62 | 12 | 5.43
0 | -1.17 | -0.63 | 7 | 4.756 | 33.294 | 0 | -0.088 | -0.62 | 12 | 5.43
0 | -1.17 | -0.63 | 7 | 4.756 | 33.294 | 0 | -0.088 | -0.62 | 12 | 5.43
0 | -1.17 | -0.63 | 7 | 4.756 | 33.294 | 0 | -0.088 | -0.62 | 12 | 5.43
0 | -1.17 | -0.63 | 7 | 4.756 | 33.294 | 0 | -0.088 | -0.62 | 12 | 5.43
0 | -1.17 | -0.63 | 7 | 4.756 | 33.294 | 0 | -0.088 | -0.62 | 12 | 5.43
0.06188634 | -1.17 | -0.63 | 7 | 4.756 | 33.294 | 0 | -0.088 | -0.62 | 12 | 5.43
0.06396906 | -1.17 | -0.63 | 7 | 4.756 | 33.294 | 0 | -0.088 | -0.62 | 12 | 5.43
0 | -1.17 | -1.48 | 7 | 5.181 | 165.777 | 0 | 0 | 0 | 12 | 12
0 | -1.17 | -1.48 | 7 | 5.181 | 165.777 | 0 | 0 | 0 | 12 | 12
0 | -1.17 | -1.48 | 7 | 5.181 | 165.777 | 0 | 0 | 0 | 12 | 12
0 | -1.17 | -1.48 | 7 | 5.181 | 165.777 | 0 | 0 | 0 | 12 | 12
0 | -1.41 | -0.47 | 7 | 5.878 | 5.878 | 0 | -0.28 | -0.28 | 12 | 5
0 | -1.41 | -0.47 | 7 | 5.878 | 5.878 | 0 | -0.28 | -0.28 | 12 | 5
0 | -1.41 | -0.47 | 7 | 5.878 | 5.878 | 0 | -0.28 | -0.28 | 12 | 5
0 | -1.41 | -0.47 | 7 | 5.878 | 5.878 | 0 | -0.28 | -0.28 | 12 | 5
0 | -1.41 | -0.47 | 7 | 5.878 | 5.878 | 0 | -0.28 | -0.28 | 12 | 5
0 | -1.41 | -1.73 | 7 | 3.997 | 27.981 | 0 | -0.051 | -0.36 | 12 | 4.71
0 | -1.41 | -1.73 | 7 | 3.997 | 27.981 | 0 | -0.051 | -0.36 | 12 | 4.71
0 | -1.41 | -1.73 | 7 | 3.997 | 27.981 | 0 | -0.051 | -0.36 | 12 | 4.71
0 | -1.41 | -1.73 | 7 | 3.997 | 27.981 | 0 | -0.051 | -0.36 | 12 | 4.71
0.005949716 | -1.41 | -1.73 | 7 | 3.997 | 27.981 | 0 | -0.051 | -0.36 | 12 | 4.71
0.0329349 | -1.41 | -1.73 | 7 | 3.997 | 27.981 | 0 | -0.051 | -0.36 | 12 | 4.71
0.04570846 | -1.41 | -1.73 | 7 | 3.997 | 27.981 | 0 | -0.051 | -0.36 | 12 | 4.71
0.07186331 | -1.41 | -1.73 | 7 | 3.997 | 27.981 | 0 | -0.051 | -0.36 | 12 | 4.71
0 | -1.41 | -2.42 | 7 | 5.273 | 189.812 | 0 | 0 | 0 | 12 | 12
0 | -1.41 | -2.42 | 7 | 5.273 | 189.812 | 0 | 0 | 0 | 12 | 12
0 | -1.41 | -2.42 | 7 | 5.273 | 189.812 | 0 | 0 | 0 | 12 | 12
0 | -1.41 | -2.42 | 7 | 5.273 | 189.812 | 0 | 0 | 0 | 12 | 12
0 | -1.41 | -2.42 | 7 | 5.273 | 189.812 | 0 | 0 | 0 | 12 | 12