## Sheet1
Supported metals | Supports | Metal loadings / wt.% | Temperature / oC | CO2 conversion / % | CH4 selectivity / % | CO selectivity / % | Mass of catalyst (g) | Total flow rate (mL/min) | CO2 contents (%) | YeildCO (molCO·gmetal-1·h-1)
Pd | CeO2 | 0.3 | 210 | 0.73524 | 0 | 100 | 0.05 | 30 | 13.33% | 0.5250401
Pd | CeO2 | 0.3 | 230 | 1.21708 | 0.1118 | 99.8882 | 0.05 | 30 | 13.33% | 0.8681538
Pd | CeO2 | 0.3 | 250 | 2.13988 | 0.27038 | 99.72962 | 0.05 | 30 | 13.33% | 1.523972
Pd | CeO2 | 0.3 | 270 | 3.51833 | 0.51903 | 99.48097 | 0.05 | 30 | 13.33% | 2.499424
Pd | CeO2 | 0.3 | 290 | 5.37482 | 0.9704 | 99.0296 | 0.05 | 30 | 13.33% | 3.800951
Pd | CeO2 | 0.3 | 310 | 7.72675 | 1.77853 | 98.22147 | 0.05 | 30 | 13.33% | 5.419593
Pd | CeO2 | 0.3 | 330 | 9.9321 | 2.73514 | 97.26486 | 0.05 | 30 | 13.33% | 6.898591
Pd | CeO2 | 0.3 | 350 | 11.77819 | 2.67194 | 97.32806 | 0.05 | 30 | 13.33% | 8.186156
Pd | CeO2 | 0.7 | 210 | 1.17431 | 0.07417 | 99.92583 | 0.05 | 30 | 13.33% | 0.3591262
Pd | CeO2 | 0.7 | 230 | 2.12375 | 0.19919 | 99.80081 | 0.05 | 30 | 13.33% | 0.6486704
Pd | CeO2 | 0.7 | 250 | 3.67559 | 0.36184 | 99.63816 | 0.05 | 30 | 13.33% | 1.120829
Pd | CeO2 | 0.7 | 270 | 6.01875 | 0.63885 | 99.36115 | 0.05 | 30 | 13.33% | 1.830246
Pd | CeO2 | 0.7 | 290 | 8.87221 | 1.22224 | 98.77776 | 0.05 | 30 | 13.33% | 2.682116
Pd | CeO2 | 0.7 | 310 | 11.798 | 2.2864 | 97.7136 | 0.05 | 30 | 13.33% | 3.528174
Pd | CeO2 | 0.7 | 330 | 15.4583 | 3.899 | 96.101 | 0.05 | 30 | 13.33% | 4.54649
Pd | CeO2 | 0.7 | 350 | 18.91773 | 5.04029 | 94.95971 | 0.05 | 30 | 13.33% | 5.497877
Pd | CeO2 | 0.9 | 210 | 1.21419 | 0.05325 | 99.94675 | 0.05 | 30 | 13.33% | 0.2888667
Pd | CeO2 | 0.9 | 230 | 2.12301 | 0.18357 | 99.81643 | 0.05 | 30 | 13.33% | 0.5044245
Pd | CeO2 | 0.9 | 250 | 3.60659 | 0.34899 | 99.65101 | 0.05 | 30 | 13.33% | 0.8555012
Pd | CeO2 | 0.9 | 270 | 5.73783 | 0.64491 | 99.35509 | 0.05 | 30 | 13.33% | 1.357
Pd | CeO2 | 0.9 | 290 | 8.79111 | 1.16513 | 98.83487 | 0.05 | 30 | 13.33% | 2.068217
Pd | CeO2 | 0.9 | 310 | 11.83647 | 2.23696 | 97.76304 | 0.05 | 30 | 13.33% | 2.754476
Pd | CeO2 | 0.9 | 330 | 15.50571 | 3.89737 | 96.10263 | 0.05 | 30 | 13.33% | 3.547064
Pd | CeO2 | 0.9 | 350 | 19.70328 | 6.13666 | 93.86334 | 0.05 | 30 | 13.33% | 4.40227