## Rheology
Temperature | Storage modulus |  |  | Loss modulus
| Pa | Pa | Pa | Pa | Pa | Pa
11.18 | 4176.62 | 5064.9 | 4176.62 | 57.0572 | 68.2868 | 57.0572
11.57 | 4167.45 | 5064.67 | 4167.45 | 56.818 | 65.453 | 56.818
11.69 | 4173.96 | 5061.84 | 4173.96 | 57.6444 | 65.1033 | 57.6444
11.74 | 4174.24 | 5053.23 | 4174.24 | 56.5973 | 67.5102 | 56.5973
11.78 | 4172.12 | 5041.4 | 4172.12 | 55.9094 | 66.9043 | 55.9094
11.84 | 4169.44 | 5028.33 | 4169.44 | 56.8941 | 65.5058 | 56.8941
11.93 | 4165.32 | 5015.79 | 4165.32 | 56.8167 | 66.256 | 56.8167
12.19 | 4165.58 | 4997.25 | 4165.58 | 58.306 | 65.4063 | 58.306
12.38 | 4157.45 | 4980.65 | 4157.45 | 55.6073 | 65.3334 | 55.6073
12.79 | 4144.99 | 4961.95 | 4144.99 | 56.216 | 65.3049 | 56.216
13.06 | 4135.74 | 4943.18 | 4135.74 | 56.6207 | 65.6069 | 56.6207
13.34 | 4126.65 | 4923.41 | 4126.65 | 57.6599 | 63.5209 | 57.6599
13.63 | 4118.16 | 4901.35 | 4118.16 | 58.4869 | 66.898 | 58.4869
13.93 | 4103.52 | 4872.54 | 4103.52 | 55.5429 | 66.738 | 55.5429
14.22 | 4087.72 | 4851.71 | 4087.72 | 54.9695 | 64.9598 | 54.9695
14.52 | 4076.52 | 4827.77 | 4076.52 | 57.5824 | 63.1742 | 57.5824
15.05 | 4047.89 | 4801.34 | 4047.89 | 57.2559 | 64.5812 | 57.2559
15.33 | 4024.93 | 4775.64 | 4024.93 | 56.2732 | 62.9337 | 56.2732
15.6 | 4006.59 | 4747.26 | 4006.59 | 56.4013 | 63.7223 | 56.4013
15.88 | 3985.54 | 4718.08 | 3985.54 | 55.6672 | 64.6253 | 55.6672
16.18 | 3958.55 | 4687.13 | 3958.55 | 56.4603 | 65.0111 | 56.4603
16.45 | 3933.47 | 4653.98 | 3933.47 | 55.9228 | 63.8804 | 55.9228
16.71 | 3906.65 | 4619.42 | 3906.65 | 54.0312 | 62.9705 | 54.0312
16.98 | 3880.04 | 4582.78 | 3880.04 | 54.9533 | 61.701 | 54.9533
17.24 | 3849.3 | 4544.85 | 3849.3 | 55.9033 | 62.5411 | 55.9033
17.5 | 3817.71 | 4501.52 | 3817.71 | 54.0087 | 65.2358 | 54.0087
17.77 | 3784.34 | 4461.58 | 3784.34 | 54.865 | 62.1839 | 54.865
18.04 | 3748.18 | 4415.93 | 3748.18 | 53.6405 | 63.1714 | 53.6405
18.3 | 3716.36 | 4371.94 | 3716.36 | 54.4095 | 62.9699 | 54.4095
18.57 | 3677.66 | 4298.04 | 3677.66 | 53.7347 | 59.5097 | 53.7347
18.83 | 3639.15 | 4246.61 | 3639.15 | 53.0253 | 60.6529 | 53.0253
19.1 | 3599.6 | 4194.76 | 3599.6 | 53.0658 | 60.5632 | 53.0658
19.36 | 3559.52 | 4140.35 | 3559.52 | 52.6944 | 61.0639 | 52.6944
19.63 | 3515.26 | 4084.37 | 3515.26 | 52.751 | 59.528 | 52.751
19.97 | 3458.34 | 4026.02 | 3458.34 | 51.8286 | 57.7857 | 51.8286
20.24 | 3412.19 | 3965.08 | 3412.19 | 51.8668 | 59.6621 | 51.8668
20.5 | 3364.35 | 3849.37 | 3364.35 | 51.9737 | 55.749 | 51.9737
20.77 | 3314.54 | 3783.82 | 3314.54 | 51.6225 | 55.0946 | 51.6225
21.03 | 3255.64 | 3713.73 | 3255.64 | 49.4534 | 57.5985 | 49.4534
21.3 | 3203.96 | 3646.19 | 3203.96 | 50.0677 | 58.3199 | 50.0677
21.57 | 3150.13 | 3579.23 | 3150.13 | 49.7522 | 55.6976 | 49.7522
21.84 | 3095.27 | 3507.47 | 3095.27 | 49.3134 | 55.0926 | 49.3134
22.1 | 3039.8 | 3433.32 | 3039.8 | 49.1951 | 52.1743 | 49.1951
22.61 | 2929.01 | 3356.09 | 2929.01 | 46.8968 | 53.7084 | 46.8968
22.87 | 2869.72 | 3279.38 | 2869.72 | 48.4897 | 50.4332 | 48.4897
23.14 | 2807.17 | 3192.83 | 2807.17 | 48.0029 | 51.5634 | 48.0029
23.41 | 2745.65 | 3112.1 | 2745.65 | 47.2374 | 48.1714 | 47.2374
23.68 | 2681.51 | 3033.11 | 2681.51 | 44.8601 | 49.392 | 44.8601
23.95 | 2616.52 | 2950.66 | 2616.52 | 45.4988 | 50.7652 | 45.4988
24.23 | 2550.91 | 2869.34 | 2550.91 | 44.4931 | 46.5655 | 44.4931
24.54 | 2482.91 | 2785.55 | 2482.91 | 44.2626 | 47.7703 | 44.2626
24.83 | 2415.62 | 2701.25 | 2415.62 | 42.3213 | 46.6884 | 42.3213
25.11 | 2348.72 | 2617.27 | 2348.72 | 41.267 | 45.3994 | 41.267
25.38 | 2278.96 | 2528.09 | 2278.96 | 42.8124 | 43.5469 | 42.8124
25.65 | 2211.41 | 2445.62 | 2211.41 | 40.5633 | 42.0024 | 40.5633
25.92 | 2143.61 | 2357.22 | 2143.61 | 39.6975 | 42.5066 | 39.6975
26.18 | 2076.06 | 2276.73 | 2076.06 | 38.5674 | 42.9113 | 38.5674
26.45 | 2006.8 | 2187.39 | 2006.8 | 38.8172 | 39.9101 | 38.8172
26.72 | 1940.28 | 2106.67 | 1940.28 | 38.3523 | 38.4499 | 38.3523
26.99 | 1871.44 | 2032.1 | 1871.44 | 36.6315 | 37.9525 | 36.6315
27.26 | 1806.62 | 1952.99 | 1806.62 | 38.0458 | 37.8573 | 38.0458
27.52 | 1739.76 | 1875.78 | 1739.76 | 35.858 | 39.0404 | 35.858
27.79 | 1676.58 | 1767.16 | 1676.58 | 36.9421 | 35.0133 | 36.9421
28.06 | 1616.4 | 1720.3 | 1616.4 | 34.9882 | 31.4959 | 34.9882
28.32 | 1551.48 | 1658.98 | 1551.48 | 32.1434 | 42.665 | 32.1434
28.58 | 1492.23 | 1564.34 | 1492.23 | 34.5884 | 34.7008 | 34.5884
28.85 | 1437.14 | 1491.97 | 1437.14 | 33.9345 | 33.6464 | 33.9345
29.12 | 1380.46 | 1383.07 | 1380.46 | 30.6927 | 43.6596 | 30.6927
29.38 | 1320.68 | 1228.01 | 1320.68 | 30.1202 | 23.8847 | 30.1202
29.66 | 1266.48 | 1214.04 | 1266.48 | 30.924 | 31.4962 | 30.924
29.92 | 1210.31 | 1124.16 | 1210.31 | 29.9715 | 27.2734 | 29.9715
30.19 | 1161.98 | 1065.18 | 1161.98 | 29.1779 | 30.4577 | 29.1779
30.45 | 1105.52 | 985.608 | 1105.52 | 28.4393 | 27.2383 | 28.4393
30.72 | 1053.19 | 900.991 | 1053.19 | 29.177 | 24.8222 | 29.177
30.99 | 1003.17 | 838.799 | 1003.17 | 28.9715 | 28.468 | 28.9715
31.26 | 941.449 | 769.896 | 941.449 | 26.3281 | 27.1604 | 26.3281
31.52 | 886.378 | 700.613 | 886.378 | 24.648 | 24.7212 | 24.648
31.78 | 833.499 | 625.265 | 833.499 | 25.7103 | 21.3468 | 25.7103
32.05 | 780.567 | 558.992 | 780.567 | 24.3817 | 21.5989 | 24.3817
32.32 | 720.601 | 479.319 | 720.601 | 24.3529 | 19.9033 | 24.3529
32.58 | 672.955 | 435.883 | 672.955 | 25.2936 | 20.903 | 25.2936
32.85 | 616.711 | 378.991 | 616.711 | 25.9346 | 19.9318 | 25.9346
33.12 | 552.854 | 325.686 | 552.854 | 22.8907 | 21.1033 | 22.8907
33.38 | 500.125 | 257.28 | 500.125 | 25.0397 | 14.0718 | 25.0397
33.65 | 434.806 | 211.119 | 434.806 | 21.9031 | 19.3406 | 21.9031
33.91 | 369.888 | 164.968 | 369.888 | 19.7322 | 15.2285 | 19.7322
34.18 | 311.917 | 123.916 | 311.917 | 19.2457 | 15.4692 | 19.2457
34.45 | 258.445 | 91.6044 | 258.445 | 18.8113 | 14.7437 | 18.8113
34.72 | 206.335 | 67.0649 | 206.335 | 18.5175 | 13.1087 | 18.5175
34.98 | 150.804 | 38.8053 | 150.804 | 14.8008 | 11.2111 | 14.8008
35.25 | 110.147 | 26.581 | 110.147 | 15.6611 | 10.8485 | 15.6611
35.51 | 77.0684 | 16.5327 | 77.0684 | 11.8163 | 6.52739 | 11.8163
35.77 | 52.9508 | 8.70931 | 52.9508 | 12.9245 | 4.25224 | 12.9245
36.05 | 38.7816 | 5.8004 | 38.7816 | 10.9168 | 5.61987 | 10.9168
36.32 | 24.9896 | 4.09731 | 24.9896 | 9.33829 | 2.78501 | 9.33829
36.58 | 14.1981 |  | 14.1981 | 7.09173 |  | 7.09173
36.85 | 8.55597 |  | 8.55597 | 5.0437 |  | 5.0437
37.11 | 6.26136 |  | 6.26136 | 5.46242 |  | 5.46242

## Shear thinning
Shear rate (1/s) | Viscosity (Pa·s)
19.7981 | 102.589 | 82.3514 | 104.043 | 101.654 | 92.3697
19.6479 | 107.404 | 86.2819 | 113.749 | 103.986 | 91.2863
19.4992 | 105.941 | 85.7426 | 115.233 | 103.545 | 85.2833
19.3516 | 103.877 | 86.0763 | 113.47 | 104.372 | 80.4624
19.2054 | 101.412 | 84.7358 | 113.435 | 105.239 | 73.8575
19.0599 | 101.375 | 86.6731 | 114.794 | 103.832 | 70.8856
18.9158 | 96.9569 | 90.0656 | 115.919 | 102.969 | 72.4368
18.7728 | 97.3181 | 92.6707 | 115.168 | 100.839 | 71.8134
18.6308 | 97.8184 | 93.4421 | 112.484 | 99.7996 | 73.3167
18.49 | 99.7173 | 95.003 | 110.02 | 103.035 | 70.013
18.3498 | 103.338 | 93.7947 | 107.072 | 104.29 | 68.6741
18.2106 | 105.049 | 92.301 | 106.298 | 106.01 | 65.6892
18.0725 | 107.274 | 91.0523 | 106.654 | 105.216 | 65.5857
17.9354 | 107.632 | 89.3675 | 107.841 | 104.715 | 63.3882
17.8001 | 109.801 | 91.5851 | 107.352 | 104.902 | 59.4941
17.6653 | 111.619 | 90.9684 | 105.696 | 102.117 | 58.4472
17.5316 | 110.237 | 89.9455 | 104.79 | 100.268 | 61.3109
17.3982 | 110.189 | 88.566 | 103.159 | 99.2788 | 64.7696
17.2668 | 109.466 | 88.8224 | 103.118 | 99.3528 | 65.7405
17.1365 | 108.106 | 88.9438 | 101.783 | 95.0291 | 65.9076
17.0065 | 106.589 | 89.7701 | 103.781 | 96.3575 | 64.2956
16.8776 | 105.789 | 91.3131 | 103.972 | 95.5082 | 64.2008
16.7503 | 106.095 | 91.2103 | 104.005 | 94.1407 | 63.3447
16.624 | 108.183 | 91.3784 | 102.793 | 95.5386 | 63.1533
16.4975 | 109.845 | 89.1158 | 101.856 | 95.2586 | 64.8909
16.3724 | 112.665 | 89.543 | 101.277 | 91.6929 | 67.0749
16.2484 | 112.854 | 89.7667 | 101.427 | 90.3649 | 67.9938
16.1252 | 109.456 | 90.4039 | 102.02 | 91.8585 | 68.7586
16.0032 | 107.709 | 88.7517 | 101.325 | 91.6808 | 69.7119
15.8816 | 106.007 | 85.8903 | 100.597 | 93.764 | 70.7384
15.7618 | 105.239 | 83.8967 | 101.352 | 97.0439 | 71.9506
15.6423 | 103.068 | 79.2148 | 101.678 | 99.0419 | 71.1068
15.5239 | 101.664 | 79.595 | 101.485 | 100.901 | 67.436
15.4065 | 102.103 | 83.2096 | 99.291 | 102.863 | 65.3883
15.2898 | 101.236 | 86.8193 | 97.3078 | 103.453 | 64.6099
15.1736 | 98.8463 | 88.9304 | 97.328 | 102.963 | 64.1594
15.0589 | 98.9591 | 91.9888 | 98.5193 | 104.093 | 63.2497
14.9448 | 99.0535 | 90.0136 | 98.8592 | 102.325 | 60.6911
14.8318 | 99.5014 | 88.8357 | 99.31 | 100.58 | 59.1305
14.7194 | 98.2324 | 88.1535 | 97.7192 | 97.1834 | 59.6051
14.6081 | 96.8413 | 87.3874 | 98.139 | 97.4573 | 63.1033
14.4975 | 94.1492 | 86.6752 | 98.3483 | 98.8162 | 64.6195
14.3878 | 94.753 | 86.4967 | 99.059 | 98.6455 | 65.2445
14.2791 | 96.6945 | 87.1685 | 99.8315 | 98.8604 | 62.8997
14.1705 | 100.25 | 87.67 | 100.532 | 100.919 | 60.5447
14.0633 | 103.535 | 88.1309 | 101.113 | 103.444 | 60.6646
13.9567 | 104.021 | 87.7107 | 102.657 | 103.48 | 62.379
13.851 | 105.442 | 88.0966 | 103.391 | 103.684 | 63.0731
13.7458 | 105.221 | 90.1133 | 104.839 | 103.169 | 64.2689
13.6422 | 104.498 | 91.814 | 104.76 | 101.428 | 64.3537
13.5389 | 101.628 | 93.4268 | 104.956 | 94.9132 | 61.544
13.4363 | 100.532 | 93.4279 | 104.18 | 94.4714 | 60.238
13.3345 | 100.84 | 91.9319 | 102.721 | 95.2427 | 61.3164
13.2336 | 101.866 | 91.7562 | 102.465 | 96.3964 | 63.6722
13.1336 | 103.465 | 93.8753 | 101.821 | 97.2107 | 63.125
13.0343 | 105.678 | 95.3258 | 102.885 | 96.8613 | 62.4123
12.9357 | 106.186 | 95.7366 | 101.212 | 97.2854 | 62.7008
12.8369 | 106.781 | 95.3969 | 100.668 | 97.8569 | 63.5541
12.739 | 108.225 | 95.6482 | 99.6545 | 98.5486 | 64.4647
12.644 | 109.497 | 92.6573 | 101.042 | 98.7651 | 66.9664
12.5487 | 109.001 | 91.2504 | 102.899 | 99.1742 | 70.4951
12.4533 | 106.615 | 90.5313 | 103.895 | 99.3438 | 71.7039
12.359 | 106.575 | 89.1468 | 103.582 | 98.7329 | 71.3679
12.2653 | 103.668 | 90.0966 | 102.398 | 98.6991 | 70.752
12.1723 | 102.339 | 89.0062 | 101.129 | 98.4829 | 70.1242
12.08 | 103.211 | 90.2735 | 99.3154 | 95.3918 | 70.7782
11.9884 | 103.093 | 90.6873 | 98.2812 | 92.4553 | 72.6418
11.8975 | 102.698 | 91.5113 | 94.1449 | 91.6329 | 75.0065
11.8072 | 101.338 | 92.4238 | 91.1177 | 92.1532 | 76.5368
11.7184 | 100.89 | 93.5661 | 88.0362 | 92.8905 | 76.1747
11.6296 | 101.012 | 94.5507 | 87.4271 | 94.8781 | 75.8529
11.542 | 103.305 | 94.8552 | 87.5237 | 94.7331 | 75.0854
11.4544 | 100.278 | 95.9628 | 88.3234 | 95.9195 | 70.2056
11.3677 | 101.046 | 96.7203 | 88.0802 | 96.5149 | 67.0453
11.2817 | 102.055 | 97.6683 | 86.6549 | 96.8985 | 65.9096
11.1962 | 103.271 | 96.9098 | 91.541 | 96.7442 | 67.2398
11.1114 | 103.685 | 95.4305 | 94.5662 | 97.3807 | 67.8806
11.0271 | 104.568 | 93.782 | 98.1929 | 97.2151 | 69.3392
10.9432 | 107.327 | 93.0365 | 100.692 | 96.3872 | 70.3521
10.8596 | 110.11 | 93.0983 | 103.592 | 96.5156 | 68.5626
10.7768 | 114.03 | 93.8005 | 104.255 | 95.9983 | 68.3099
10.6967 | 114.887 | 95.9267 | 104.574 | 97.738 | 68.8747
10.6158 | 114.57 | 96.702 | 105.727 | 97.8094 | 69.2678
10.5355 | 113.103 | 96.8 | 104.52 | 98.0328 | 69.5008
10.4557 | 109.223 | 95.6426 | 103.261 | 99.0681 | 69.9926
10.3766 | 108.656 | 94.9962 | 101.59 | 98.8695 | 68.4496
10.2987 | 107.144 | 95.8303 | 103.357 | 98.6934 | 67.4838
10.2207 | 107.236 | 95.6772 | 103.667 | 96.7669 | 66.6714
10.1433 | 106.099 | 94.5003 | 105.28 | 97.2489 | 66.1168
10.066 | 106.788 | 93.5859 | 106.508 | 96.5475 | 65.2521
9.9898 | 106.915 | 94.4401 | 108.272 | 96.9064 | 67.0298
9.91415 | 108.9 | 94.6853 | 109.101 | 96.7663 | 70.2679
9.83899 | 108.232 | 95.5148 | 107.618 | 97.2335 | 70.3306
9.76437 | 109.697 | 95.7973 | 106.457 | 95.2892 | 70.9323
9.69046 | 109.183 | 96.7079 | 99.7178 | 94.7314 | 70.9654
9.6172 | 109.395 | 96.8976 | 100.875 | 94.7726 | 71.6503
9.5444 | 109.525 | 98.9204 | 100.476 | 95.9521 | 71.3894
9.47217 | 110.057 | 100.329 | 101.839 | 98.3781 | 71.3683
9.40044 | 108.613 | 100.311 | 101.237 | 98.4374 | 72.636
9.32919 | 109.112 | 102.246 | 100.493 | 98.6285 | 74.8978
9.25839 | 112.109 | 102.565 | 97.7172 | 100.115 | 76.6724
9.18853 | 113.648 | 103.549 | 94.9798 | 101.485 | 77.33
9.11889 | 115.169 | 103.235 | 94.0603 | 100.512 | 78.8686
9.04995 | 114.804 | 104.074 | 92.1843 | 99.8673 | 79.4371
8.98134 | 115.509 | 103.875 | 92.6543 | 99.8732 | 80.6693
8.91341 | 114.578 | 104.764 | 92.8954 | 100.26 | 81.0892
8.84602 | 116.153 | 106.294 | 94.2852 | 100.718 | 83.9892
8.77921 | 116.021 | 105.4 | 94.6225 | 101.028 | 82.2351
8.71263 | 117.061 | 106.311 | 97.7826 | 101.327 | 83.0533
8.64654 | 118.715 | 105.853 | 100.299 | 101.762 | 83.2434
8.581 | 117.874 | 107.907 | 101.649 | 102.136 | 81.076
8.51625 | 116.173 | 108.152 | 103.56 | 99.7458 | 81.5863
8.45156 | 114.885 | 109.393 | 104.515 | 101.075 | 82.3317
8.38785 | 116.329 | 109.088 | 106.682 | 101.779 | 84.4339
8.32428 | 117.043 | 108.974 | 105.499 | 102.41 | 85.6335
8.26121 | 117.674 | 110.272 | 105.945 | 103.422 | 87.2233
8.19855 | 117.862 | 110.024 | 106.029 | 105.619 | 87.0322
8.13665 | 117.482 | 110.386 | 104.419 | 107.333 | 87.6981
8.07483 | 117.551 | 107.098 | 104.713 | 109.754 | 85.7031
8.01359 | 118.258 | 107.838 | 106.986 | 112.314 | 86.2102
7.95297 | 119.907 | 107.012 | 108.21 | 113.486 | 84.9705
7.89303 | 120.417 | 107.937 | 107.403 | 110.979 | 85.3288
7.83297 | 122.31 | 108.557 | 108.068 | 109.302 | 86.2779
7.7736 | 122.22 | 108.406 | 107.889 | 108.914 | 87.1852
7.71468 | 122.642 | 108.506 | 108.143 | 110.102 | 87.0962
7.65644 | 122.092 | 107.507 | 106.982 | 110.027 | 88.2354
7.59815 | 122.132 | 109.054 | 106.014 | 108.148 | 88.1264
7.54045 | 121.058 | 108.766 | 103.656 | 108.944 | 88.6547
7.48359 | 120.996 | 111.691 | 103.838 | 108.716 | 90.1779
7.42712 | 119.346 | 111.928 | 104.346 | 109.487 | 91.9836
7.37084 | 117.372 | 113.912 | 105.667 | 112.019 | 94.7199
7.31496 | 116.559 | 114.976 | 104.96 | 112.64 | 95.5282
7.25974 | 117.145 | 115.729 | 105.702 | 113.959 | 97.8782
7.20466 | 117.611 | 117.584 | 108.547 | 113.391 | 98.3739
7.15009 | 118.218 | 115.038 | 110.003 | 113.891 | 97.5833
7.09605 | 119.998 | 117.148 | 110.102 | 114.641 | 95.379
7.04253 | 120.956 | 117.359 | 109.432 | 115.808 | 94.6699
6.98903 | 123.885 | 120.158 | 107.943 | 117.358 | 91.4074
6.93609 | 125.19 | 120.403 | 106.951 | 117.875 | 93.3326
6.88345 | 128.417 | 122.337 | 108.001 | 118.245 | 95.2214
6.83135 | 129.616 | 122.246 | 108.497 | 116.94 | 97.5438
6.77973 | 131.036 | 122.519 | 110.008 | 116.906 | 99.1833
6.72825 | 129.085 | 124.715 | 110.559 | 115.628 | 98.7005
6.67715 | 128.678 | 125.334 | 111.536 | 116.276 | 100.382
6.62651 | 128.627 | 127.497 | 112.586 | 115.946 | 101.068
6.57643 | 129.153 | 126.495 | 112.834 | 115.915 | 103.917
6.52687 | 128.718 | 128.816 | 112.107 | 116.526 | 103.707
6.47731 | 129.375 | 129.424 | 111.32 | 116.817 | 104.366
6.42818 | 129.978 | 130.958 | 112.968 | 120.08 | 101.655
6.37951 | 129.559 | 131.482 | 114.153 | 121.572 | 103.22
6.33104 | 130.642 | 132.023 | 116.836 | 125.157 | 103.729
6.28315 | 129.779 | 133.448 | 117.879 | 125.03 | 104.584
6.23582 | 129.256 | 132.196 | 119.808 | 125.883 | 106.463
6.18842 | 128 | 133.473 | 121.403 | 126.886 | 107.818
6.14175 | 129.663 | 131.652 | 121.983 | 127.331 | 110.146
6.09505 | 129.434 | 132.806 | 121.429 | 128.686 | 110.121
6.04914 | 129.426 | 132.482 | 121.795 | 128.992 | 112.779
6.00326 | 130.663 | 133.497 | 123.001 | 130.36 | 114.286
5.95787 | 132.048 | 134.385 | 122.628 | 129.132 | 118.534
5.9129 | 133.159 | 134.848 | 124.594 | 130.417 | 120.087
5.8682 | 132.601 | 137.467 | 124.114 | 129.031 | 120.229
5.82368 | 133.673 | 137.457 | 125.928 | 130.748 | 117.696
5.77946 | 133.31 | 139.992 | 124.93 | 130.834 | 118.052
5.73575 | 133.289 | 139.851 | 126.409 | 131.191 | 113.719
5.69232 | 132.241 | 142.489 | 126.955 | 131.448 | 112.336
5.64935 | 135.01 | 142.776 | 127.279 | 132.322 | 112.355
5.60647 | 136.414 | 143.966 | 128.468 | 134.514 | 111.673
5.56391 | 137.585 | 145.38 | 127.879 | 133.729 | 113.253
5.52199 | 137.662 | 145.918 | 130.935 | 135.776 | 113.374
5.48004 | 137.245 | 147.996 | 131.523 | 135.089 | 115.864
5.43831 | 138.96 | 148.128 | 134.691 | 137.12 | 116.577
5.39735 | 138.068 | 150.353 | 133.746 | 138.133 | 118.85
5.35644 | 139.905 | 150.17 | 135.603 | 139.6 | 119.453
5.3157 | 138.441 | 152.387 | 135.216 | 141.77 | 120.918
5.2755 | 140.63 | 152.529 | 135.42 | 142.243 | 122.893
5.23573 | 139.958 | 153.908 | 136.74 | 145.546 | 123.906
5.19594 | 141.6 | 154.899 | 137.417 | 144.955 | 125.217
5.15683 | 140.67 | 155.943 | 139.501 | 146.203 | 125.125
5.11774 | 140.229 | 156.612 | 138.213 | 145.735 | 126.676
5.07893 | 141.646 | 154.705 | 139.332 | 148.181 | 123.918
5.04051 | 141.968 | 155.61 | 137.351 | 149.153 | 124.004
5.00223 | 144.197 | 154.903 | 139.461 | 149.37 | 124.08
4.96423 | 143.655 | 156.818 | 139.959 | 150.926 | 126.248
4.92657 | 146.539 | 156.974 | 142.027 | 150.201 | 127.263
4.88951 | 145.614 | 158.818 | 142.977 | 150.982 | 127.289
4.85252 | 148.569 | 159.926 | 143.349 | 149.624 | 126.844
4.81568 | 146.836 | 160.466 | 145.912 | 150.923 | 128.427
4.77927 | 148.554 | 162.371 | 145.33 | 149.78 | 128.471
4.74299 | 149.837 | 164.056 | 148.066 | 153.061 | 128.565
4.7071 | 151.603 | 166.607 | 146.597 | 154.568 | 129.333
4.67149 | 153.799 | 167.245 | 150.027 | 155.882 | 128.412
4.63619 | 154.566 | 170.154 | 150.933 | 159.473 | 127.803
4.60096 | 158.179 | 170.762 | 154.196 | 160.267 | 126.88
4.5661 | 159.027 | 171.926 | 154.39 | 163.794 | 128.613
4.53165 | 161.149 | 172.547 | 154.094 | 162.655 | 129.636
4.49727 | 160.847 | 172.776 | 154.127 | 165.21 | 132.28
4.46324 | 162.525 | 172.442 | 153.363 | 163.995 | 132.997
4.4294 | 161.374 | 171.629 | 155.95 | 162.214 | 134.661
4.39568 | 163.657 | 171.023 | 154.391 | 162.683 | 134.7
4.36271 | 165.314 | 169.969 | 155.824 | 162.856 | 136.633
4.32946 | 167.033 | 171.434 | 153.359 | 165.112 | 137.453
4.2966 | 169.524 | 172.038 | 155.013 | 163.898 | 138.978
4.26413 | 170.358 | 174.305 | 153.572 | 167.906 | 138.64
4.23197 | 172.756 | 175.007 | 148.983 | 166.972 | 138.582
4.19982 | 169.614 | 176.651 | 149.28 | 169.545 | 139.772
4.16794 | 168.523 | 176.841 | 148.651 | 168.846 | 138.694
4.13662 | 167.613 | 178.428 | 151.989 | 170.981 | 139.299
4.10534 | 170.096 | 178.056 | 151.547 | 172.722 | 138.539
4.07427 | 170.132 | 178.288 | 155.626 | 172.919 | 138.875
4.04332 | 170.238 | 177.249 | 155.709 | 176.044 | 137.092
4.01264 | 169.634 | 176.403 | 158.37 | 174.3 | 137.346
3.98219 | 169.562 | 176.094 | 158.269 | 176.651 | 136.605
3.95206 | 170.029 | 174.552 | 160.611 | 172.543 | 137.666
3.92204 | 169.851 | 175.352 | 162.966 | 173.336 | 137.775
3.89245 | 168.991 | 173.196 | 164.469 | 173.097 | 137.672
3.86303 | 167.401 | 175.558 | 167.845 | 174.81 | 139.038
3.83356 | 166.282 | 173.45 | 168.07 | 176.581 | 139.263
3.80476 | 164.051 | 173.533 | 171.356 | 175.846 | 142.069
3.77605 | 164.813 | 174.261 | 169.624 | 178.442 | 141.791
3.74725 | 165.694 | 176.336 | 172.348 | 178.155 | 143.778
3.71909 | 168.285 | 178.301 | 171.398 | 183.744 | 142.225
3.6907 | 169.059 | 178.431 | 173.72 | 184.088 | 144.471
3.66303 | 172.941 | 180.977 | 174.83 | 188.399 | 144.681
3.63495 | 172.5 | 180.98 | 174.833 | 189.514 | 146.45
3.60759 | 175.533 | 184.05 | 175.509 | 191.762 | 147.528
3.58043 | 177.072 | 182.327 | 174.658 | 193.908 | 148.265
3.55354 | 178.514 | 184.359 | 176.05 | 195.085 | 150.309
3.52644 | 179.714 | 184.15 | 174.998 | 198.751 | 148.192
3.4997 | 179.59 | 185.656 | 174.844 | 198.434 | 148.58
3.47305 | 180.749 | 186.248 | 173.682 | 202.25 | 147.935
3.44678 | 179.852 | 186.559 | 174.68 | 201.808 | 151.336
3.42084 | 182.837 | 189.045 | 175.962 | 202.461 | 150.803
3.3949 | 182.986 | 186.822 | 178.682 | 199.393 | 153.341
3.36915 | 186.477 | 189.369 | 179.747 | 199.8 | 153.607
3.34355 | 185.662 | 187.212 | 181.238 | 201.344 | 155.358
3.31817 | 189.33 | 189.316 | 185.402 | 201.194 | 155.87
3.29311 | 188.698 | 187.713 | 188.73 | 204.506 | 155.472
3.26824 | 182.225 | 188.285 | 192.927 | 203.049 | 157.232
3.24344 | 181.644 | 189.544 | 193.555 | 206.13 | 155.773
3.21885 | 183.085 | 189.108 | 194.851 | 203.183 | 157.52
3.19453 | 183.312 | 191.736 | 194.856 | 202.981 | 154.709
3.1702 | 184.649 | 190.386 | 197.219 | 197.969 | 154.545
3.1462 | 186.824 | 195.511 | 197.852 | 198.201 | 151.034
3.1225 | 185.888 | 194.514 | 199.039 | 199.665 | 152.509
3.09903 | 188.163 | 197.796 | 199.607 | 198.102 | 153.2
3.07543 | 187.157 | 197.224 | 200.407 | 200.13 | 155.186
3.05198 | 191.659 | 199.047 | 201.516 | 198.288 | 156.951
3.02898 | 192.487 | 200.261 | 201.655 | 202.75 | 157.002
3.00624 | 194.273 | 199.048 | 203.437 | 201.708 | 160.495
2.98323 | 195.247 | 201.172 | 203.929 | 205.815 | 160.778
2.96064 | 195.787 | 199.121 | 205.962 | 207.246 | 164.999
2.93839 | 198.707 | 202.757 | 205.791 | 208.557 | 163.768
2.91568 | 197.116 | 201.045 | 208.543 | 210.549 | 164.744
2.89414 | 199.963 | 204.845 | 208.989 | 210.445 | 162.408
2.87167 | 199.229 | 203.726 | 211.647 | 213.756 | 164.649
2.85043 | 204.476 | 205.692 | 211.643 | 212.731 | 165.322
2.82849 | 204.087 | 206.917 | 214.19 | 215.965 | 166.697
2.80748 | 206.557 | 206.564 | 215.599 | 215.435 | 169.41
2.78589 | 206.82 | 209.857 | 217.836 | 218.791 | 169.007
2.765 | 209.141 | 207.492 | 220.531 | 219.815 | 169.971
2.74412 | 210.712 | 211.082 | 221.19 | 220.6 | 168.73
2.723 | 207.453 | 208.387 | 224.779 | 223.319 | 171.837
2.7026 | 210.757 | 210.902 | 224.526 | 223.432 | 171.367
2.68242 | 211.701 | 208.668 | 227.856 | 226.374 | 174.458
2.66175 | 215.286 | 209.873 | 226.176 | 224.285 | 174.709
2.64155 | 214.607 | 209.584 | 228.597 | 227.249 | 176.952
2.62158 | 219.563 | 208.946 | 226.605 | 226.152 | 178.782
2.60185 | 218.644 | 212.355 | 228.249 | 228.137 | 179.658
2.58233 | 220.529 | 210.426 | 228.746 | 228.021 | 182.701
2.56253 | 221.192 | 215.548 | 227.703 | 227.64 | 182.357
2.54302 | 223.444 | 214.146 | 229.697 | 225.676 | 185.32
2.52371 | 225.104 | 218.706 | 228.982 | 223.88 | 183.236
2.50479 | 224.54 | 219.739 | 234.251 | 226.268 | 182.14
2.48582 | 229.879 | 221.974 | 233.278 | 225.727 | 179.21
2.46701 | 225.814 | 225.165 | 238.934 | 229.701 | 181.545
2.44837 | 231.892 | 224.653 | 238.698 | 229.763 | 181.468
2.42983 | 231.545 | 229.452 | 244.239 | 231.976 | 182.628
2.41148 | 236.264 | 226.134 | 246.874 | 233.311 | 181.687
2.39326 | 235.605 | 226.444 | 249.771 | 233.198 | 181.574
2.37518 | 238.94 | 222.15 | 253.692 | 235.26 | 184.048
2.35722 | 239.221 | 225.814 | 253.063 | 234.718 | 184.839
2.33921 | 238.601 | 225.637 | 258.659 | 237.72 | 187.507
2.32134 | 243.05 | 228.063 | 256.151 | 236.095 | 188.556
2.30392 | 240.944 | 230.572 | 263.097 | 239.182 | 192.177
2.28655 | 246.181 | 229.779 | 261.636 | 239.655 | 192.77
2.26928 | 243.556 | 234.502 | 266.359 | 242.558 | 197.31
2.25187 | 248.137 | 233.075 | 267.337 | 244.792 | 198.964
2.23471 | 246.352 | 238.193 | 271.872 | 246.788 | 202.576
2.21809 | 250.701 | 236.702 | 274.178 | 250.143 | 202.25
2.20137 | 250.6 | 239.662 | 274.245 | 251.522 | 206.614
2.18424 | 253.965 | 238.944 | 279.16 | 255.706 | 207.288
2.16822 | 255.975 | 240.271 | 277.595 | 256.335 | 210.166
2.15176 | 257.633 | 241.963 | 284.092 | 259.356 | 209.94
2.13495 | 259.329 | 240.043 | 282.151 | 261.357 | 213.454
2.11949 | 258.92 | 242.427 | 287.879 | 265.641 | 215.239
2.10271 | 261.307 | 239.151 | 286.338 | 267.27 | 216.532
2.08739 | 258.916 | 244.824 | 288.552 | 269.901 | 218.244
2.07118 | 260.397 | 244.043 | 288.286 | 272.907 | 219.075
2.05574 | 257.958 | 249.321 | 286.18 | 275.718 | 222.35
2.03998 | 259.8 | 250.223 | 288.404 | 278.878 | 222.06
2.02474 | 258.983 | 254.135 | 285.171 | 281.127 | 224.853
2.00911 | 261.731 | 256.304 | 290.395 | 285.849 | 225.13
1.99437 | 261.234 | 257.219 | 285.316 | 287.79 | 227.894
1.97874 | 263.101 | 261.854 | 289.961 | 292.608 | 227.367
1.96418 | 264.457 | 260.246 | 285.899 | 294.123 | 228.783
1.94902 | 266.902 | 265.517 | 288.154 | 298.343 | 229.586
1.93443 | 268.509 | 263.649 | 286.938 | 300.636 | 229.963
1.91997 | 269.716 | 268.77 | 286.88 | 302.692 | 233.16
1.90508 | 271.687 | 268.266 | 289.704 | 306.137 | 233.009
1.89078 | 271.51 | 271 | 287.147 | 307.451 | 237.232
1.87645 | 266.503 | 272.464 | 287.914 | 312.206 | 236.717
1.86209 | 260.301 | 273.061 | 282.465 | 312.743 | 242.205
1.84825 | 258.918 | 276.699 | 287.497 | 318.202 | 240.758
1.83406 | 258.508 | 275.12 | 285.109 | 318.076 | 245.962
1.82037 | 262.471 | 278.24 | 289.185 | 322.848 | 246.396
1.80657 | 261.856 | 275.841 | 287.269 | 324.796 | 250.922
1.7928 | 264.287 | 280.235 | 287.491 | 328.253 | 253.136
1.77927 | 264.27 | 279.44 | 289.487 | 330.222 | 254.42
1.76565 | 265.898 | 283.412 | 288.223 | 329.896 | 259.186
1.75239 | 265.562 | 284.993 | 293.444 | 329.62 | 259.243
1.73919 | 267.315 | 287.888 | 292.26 | 328.323 | 266.304
1.72597 | 271.175 | 290.478 | 298.527 | 333.456 | 265.707
1.71282 | 270.728 | 292.535 | 296.527 | 332.418 | 272.917
1.69988 | 275.703 | 295.376 | 303.559 | 337.691 | 271.626
1.687 | 273.663 | 295.505 | 304.04 | 335.583 | 277.564
1.67429 | 279.542 | 300.024 | 307.501 | 340.547 | 276.992
1.66158 | 277.557 | 301.135 | 309.231 | 342.641 | 280.084
1.649 | 283.675 | 305.814 | 310.09 | 345.28 | 281.85
1.63654 | 282.524 | 306.642 | 315.345 | 350.023 | 280.454
1.62416 | 286.453 | 310.045 | 313.63 | 351.241 | 277.255
1.61185 | 287.729 | 311.448 | 319.665 | 356.509 | 273.017
1.59963 | 289.454 | 315.747 | 317.904 | 355.181 | 279.787
1.58756 | 290.223 | 316.092 | 323.58 | 360.071 | 277.199
1.57555 | 290.3 | 318.451 | 322.244 | 359.058 | 282.981
1.56362 | 297.627 | 318.833 | 325.718 | 359.947 | 279.615
1.55164 | 292.417 | 319.495 | 326.324 | 359.124 | 283.34
1.53988 | 301.351 | 321.58 | 327.943 | 359.267 | 282.22
1.52824 | 297.161 | 320.172 | 331.979 | 362.201 | 284.079
1.51679 | 305.403 | 323.949 | 332.582 | 360.515 | 285.363
1.50521 | 302.736 | 321.676 | 338.583 | 366.726 | 276.989
1.49385 | 305.552 | 326.815 | 339.434 | 366.443 | 280.188
1.48266 | 307.227 | 326.896 | 345.631 | 373.102 | 277.873
1.47118 | 308.462 | 332.185 | 347.677 | 372.139 | 283.973
1.46017 | 314.208 | 332.714 | 352.638 | 372.87 | 281.046
1.44906 | 311.75 | 336.219 | 354.014 | 367.376 | 286.409
1.43835 | 320.26 | 340.378 | 358.401 | 365.824 | 284.509
1.42736 | 314.686 | 340.584 | 361.166 | 367.053 | 289.439
1.41635 | 324.619 | 345.602 | 364.478 | 362.62 | 290.173
1.40569 | 321.433 | 343.763 | 366.238 | 367.936 | 291.946
1.39536 | 328.524 | 350.888 | 368.336 | 363.865 | 294.037
1.38413 | 327.172 | 349.654 | 372.794 | 369.432 | 291.505
1.374 | 327.778 | 354.785 | 374.629 | 368.625 | 297.709
1.36396 | 327.949 | 354.433 | 377.981 | 370.209 | 294.848
1.35286 | 328.474 | 358.417 | 379.554 | 370.427 | 301.174
1.34311 | 335.171 | 360.607 | 383.32 | 369.259 | 298.242
1.33319 | 331.534 | 361.031 | 382.053 | 375.422 | 302.914
1.32236 | 339.286 | 366.32 | 383.573 | 372.052 | 302.512
1.31291 | 336.19 | 362.061 | 375.933 | 378.773 | 304.963
1.30278 | 343.7 | 368.38 | 378.707 | 373.792 | 306.152
1.2928 | 339.03 | 366.274 | 378.144 | 379.066 | 306.087
1.28347 | 341.715 | 373.12 | 379.237 | 378.807 | 309.807
1.27316 | 340.354 | 371.225 | 379.047 | 380.82 | 308.636
1.26402 | 343.444 | 374.295 | 380.076 | 383.995 | 313.762
1.25404 | 345.15 | 376.239 | 385.112 | 381.332 | 311.329
1.24476 | 342.947 | 375.158 | 383.917 | 390.386 | 315.015
1.23524 | 351.357 | 379.804 | 391.419 | 386.03 | 311.14
1.22592 | 348.311 | 375.101 | 389.751 | 396.261 | 315.799
1.2167 | 356.328 | 382.591 | 398.388 | 390.935 | 315.346
1.20747 | 351.984 | 379.07 | 395.337 | 397.478 | 319.339
1.19832 | 358.951 | 386.631 | 401.094 | 395.101 | 320.796
1.18938 | 355.843 | 385.352 | 401.02 | 394.956 | 323.206
1.18013 | 360.745 | 389.14 | 402.687 | 397.397 | 326.124
1.17149 | 363.046 | 391.965 | 406.553 | 392.487 | 327.664
1.16225 | 363.521 | 392.567 | 405.411 | 402.223 | 331.738
1.15378 | 366.925 | 399.889 | 412.964 | 399.59 | 331.928
1.14487 | 362.85 | 396.426 | 408.502 | 409.178 | 337.182
1.13614 | 369.797 | 405.591 | 417.723 | 406.705 | 337.821
1.12769 | 360.593 | 400.758 | 411.7 | 410.047 | 342.51
1.11898 | 368.756 | 410.916 | 418.554 | 412.491 | 342.71
1.11064 | 365.891 | 407.618 | 416.876 | 413.667 | 347.897
1.10232 | 374.006 | 409.897 | 421.452 | 420.979 | 347.084
1.09368 | 373.887 | 411.688 | 426.073 | 417.441 | 351.932
1.08564 | 378.781 | 412.309 | 426.243 | 428.258 | 351.726
1.07752 | 380.031 | 421.547 | 433.73 | 422.972 | 356.015
1.06907 | 381.632 | 415.915 | 430.278 | 433.76 | 356.464
1.06113 | 386.372 | 425.623 | 441.018 | 430.805 | 360.092
1.05307 | 384.941 | 420.611 | 437.03 | 436.825 | 362.019
1.04524 | 390.594 | 430.311 | 447.426 | 440.872 | 364.122
1.03694 | 388.581 | 424.305 | 443.35 | 440.653 | 370.451
1.02944 | 395.698 | 429.32 | 451.571 | 448.32 | 370.141
1.02152 | 394.527 | 430.804 | 451.875 | 441.996 | 376.216
1.01386 | 400.982 | 432.168 | 453.979 | 454.11 | 374.912
1.00592 | 400.69 | 440.474 | 460.221 | 449.011 | 382.332
0.998639 | 405.683 | 436.329 | 455.904 | 457.607 | 380.737
0.990878 | 398.378 | 447.978 | 465.986 | 454.337 | 387.276
0.983565 | 400.845 | 444.049 | 457.299 | 457.713 | 386.564
0.975909 | 402.472 | 455.071 | 462.167 | 459.321 | 392.109
0.968499 | 405.436 | 452.386 | 456.629 | 449.173 | 394.575
0.961391 | 407.064 | 458.663 | 465.46 | 458.543 | 397.495
0.954009 | 410.713 | 462.772 | 463.423 | 452.29 | 402.041
0.946771 | 416.256 | 463.953 | 466.739 | 463.53 | 401.068
0.939671 | 418.116 | 471.748 | 471.837 | 457.865 | 408.318
0.932459 | 427.345 | 465.998 | 471.116 | 464.95 | 404.813
0.925259 | 424.772 | 478.953 | 481.915 | 463.682 | 412.981
0.918405 | 432.691 | 471.646 | 476.391 | 464.332 | 408.052
0.91151 | 432.096 | 483.079 | 490.342 | 469.612 | 416.95
0.904612 | 439.992 | 479.943 | 485.823 | 464.551 | 415.116
0.897655 | 438.391 | 485.539 | 496.601 | 477.333 | 421.13
0.890914 | 448.543 | 489.34 | 496.875 | 472.143 | 422.627
0.884255 | 448.604 | 486.506 | 502.463 | 485.221 | 425.846
0.877537 | 456.656 | 495.045 | 508.505 | 480.309 | 432.118
0.870872 | 459.251 | 489.27 | 507.83 | 489.883 | 430.037
0.864236 | 461.754 | 503.155 | 519.513 | 486.247 | 438.745
0.857736 | 468.892 | 495.689 | 514.308 | 481.402 | 433.074
0.851155 | 467.945 | 508.666 | 527.355 | 488.098 | 445.209
0.844697 | 477.168 | 505.425 | 523.17 | 484.02 | 441.081
0.838324 | 475.15 | 514.271 | 534.634 | 498.115 | 453.212
0.832019 | 488.301 | 517.156 | 529.166 | 492.02 | 452.354
0.825708 | 484.762 | 518.095 | 532.65 | 502.667 | 461.328
0.81946 | 496.312 | 526.693 | 534.826 | 499.329 | 463.429
0.813235 | 493.645 | 523.371 | 533.864 | 508.837 | 467.16
0.807047 | 504.36 | 536.034 | 540.669 | 510.936 | 477.029
0.800993 | 507.368 | 529.757 | 534.377 | 511.796 | 474.767
0.794925 | 512.303 | 543.328 | 547.003 | 523.465 | 486.795
0.788916 | 519.566 | 539.032 | 541.064 | 518.766 | 481.598
0.78293 | 514.904 | 547.387 | 551.713 | 533.038 | 493.499
0.777032 | 525.307 | 549.113 | 547.789 | 528.227 | 490.364
0.771131 | 519.171 | 551.375 | 556.26 | 540.18 | 502.183
0.765309 | 532.22 | 561.307 | 559.328 | 538.115 | 501.842
0.75943 | 524.648 | 559.342 | 560.917 | 545.923 | 510.946
0.753746 | 539.599 | 571.726 | 564.791 | 552.255 | 514.982
0.748066 | 536.312 | 567.219 | 563.051 | 554.923 | 516.892
0.742379 | 544.443 | 579.336 | 573.97 | 568.327 | 527.397
0.736761 | 546.769 | 576.094 | 570.985 | 565.766 | 526.725
0.731052 | 548.074 | 583.288 | 581.524 | 582.223 | 537.712
0.725617 | 558.185 | 584.143 | 577.689 | 578.537 | 534.18
0.720187 | 550.506 | 586.193 | 590.256 | 591.37 | 548.326
0.714738 | 563.747 | 594.624 | 590.795 | 593.108 | 545.12
0.709203 | 551.783 | 590.78 | 596.078 | 599.867 | 556.945
0.703874 | 565.669 | 603.036 | 600.109 | 607.319 | 555.698
0.69858 | 556.721 | 596.379 | 606.059 | 608.256 | 564.172
0.693221 | 568.657 | 608.7 | 612.208 | 621.42 | 567.657
0.687983 | 565.018 | 605.659 | 610.366 | 620.065 | 571.779
0.682863 | 572.861 | 615.233 | 617.249 | 633.578 | 578.809
0.677693 | 578.255 | 616.82 | 619.98 | 632.176 | 578.919
0.67244 | 577.169 | 619.173 | 630.584 | 643.684 | 590.735
0.667511 | 591.2 | 626.195 | 627.611 | 645.695 | 588.21
0.662322 | 582.138 | 625.29 | 634.921 | 649.374 | 600.459
0.657406 | 601.343 | 635.155 | 636.463 | 658.5 | 597.695
0.652427 | 590.935 | 631.057 | 646.68 | 657.82 | 608.509
0.647337 | 610.014 | 638.903 | 646.541 | 667.963 | 608.329
0.642587 | 600.284 | 631.84 | 649.775 | 664.034 | 618.294
0.637635 | 614.675 | 639.2 | 654.093 | 678.059 | 621.503
0.632936 | 613.045 | 637.054 | 661.248 | 678.265 | 627.099
0.627995 | 620.952 | 638.506 | 667.97 | 688.302 | 629.833
0.623225 | 624.972 | 641.754 | 665.656 | 693.124 | 634.927
0.618545 | 624.168 | 641.062 | 675.348 | 697.361 | 639.344
0.613928 | 639.229 | 646.873 | 673.407 | 708.224 | 642.157
0.609207 | 631.406 | 643.072 | 686.921 | 703.651 | 648.863
0.604573 | 648.775 | 652.706 | 680.196 | 716.467 | 649.36
0.600008 | 641.166 | 648.473 | 691.532 | 712.281 | 656.979
0.59557 | 660.211 | 657.088 | 687.166 | 727.216 | 656.184
0.590904 | 653.279 | 655.385 | 695.952 | 721.469 | 667.488
0.586582 | 664.458 | 663.315 | 693.827 | 731.233 | 663.863
0.582057 | 666.882 | 662.352 | 693.317 | 730.346 | 676.879
0.577789 | 667.068 | 666.756 | 699.307 | 732.851 | 671.499
0.573232 | 677.556 | 672.077 | 696.242 | 734.866 | 682.423
0.56893 | 673.683 | 676.154 | 712.249 | 726.402 | 678.102
0.564762 | 692.516 | 679.516 | 702.363 | 729.702 | 686.867
0.560217 | 680.282 | 681.657 | 720.666 | 727.779 | 683.997
0.556161 | 696.936 | 690.364 | 711.198 | 739.049 | 693.627
0.551994 | 688.061 | 689.515 | 725.409 | 738.179 | 695.391
0.547644 | 697.621 | 697.074 | 726.169 | 746.027 | 695.012
0.543648 | 698.884 | 695.087 | 730.699 | 748.574 | 698.099
0.539534 | 707.002 | 704.197 | 737.872 | 754.984 | 692.795
0.5353 | 710.217 | 702.453 | 735.911 | 759.253 | 707.173
0.531349 | 715.863 | 709.853 | 752.651 | 765.835 | 699.011
0.527392 | 726.121 | 712.361 | 740.505 | 772.387 | 716.367
0.523264 | 728.278 | 716.229 | 757.27 | 774.334 | 708.958
0.519369 | 739.456 | 723.391 | 742.531 | 782.88 | 726.237
0.515446 | 738.506 | 722.79 | 761.793 | 783.264 | 720.76
0.511514 | 756.184 | 733.018 | 754.777 | 793.84 | 732.859
0.507627 | 755.029 | 727.43 | 765.04 | 796.944 | 732.877
0.503811 | 771.025 | 736.858 | 767.495 | 803.536 | 737.754
0.500011 | 768.751 | 727.35 | 767.412 | 809.14 | 741.959
0.496237 | 779.528 | 738.574 | 784.338 | 813.849 | 738.071
0.492437 | 780.502 | 737.709 | 774.071 | 818.035 | 750.424
0.488702 | 789.947 | 742.808 | 792.564 | 820.749 | 740.612
0.485016 | 793.746 | 751.587 | 776.5 | 826.986 | 759.786
0.481361 | 807.727 | 749.189 | 799.865 | 826.282 | 747.257
0.477728 | 811.533 | 764.247 | 792.074 | 834.775 | 766.986
0.474092 | 818.703 | 755.726 | 803.394 | 832.503 | 758.688
0.470497 | 820.668 | 773.411 | 803.249 | 841.362 | 774.629
0.46694 | 826.106 | 766.879 | 806.239 | 841.928 | 773.484
0.463387 | 836.722 | 780.274 | 821.89 | 848.019 | 777.172
0.459875 | 838.924 | 779.068 | 814.492 | 852.433 | 785.125
0.456429 | 852.969 | 783.15 | 833.257 | 854.64 | 783.756
0.452955 | 852.768 | 790.221 | 819.601 | 862.173 | 798.643
0.449562 | 870.864 | 785.938 | 844.094 | 859.399 | 790.519
0.446124 | 867.198 | 802.196 | 832.652 | 872.991 | 809.383
0.44279 | 887.495 | 793.45 | 848.6 | 865.468 | 800.128
0.439381 | 884.481 | 811.012 | 846.358 | 883.513 | 817.26
0.436064 | 906.45 | 802.112 | 855.856 | 879.214 | 807.642
0.432731 | 907.663 | 820.886 | 864.361 | 884.626 | 821.778
0.429482 | 920.652 | 816.665 | 854.776 | 890.223 | 821.411
0.426247 | 930.27 | 825.235 | 879.385 | 893.417 | 828.379
0.422986 | 934.334 | 833.356 | 868.861 | 908.828 | 835.369
0.419828 | 953.192 | 826.268 | 894.872 | 902.697 | 829.38
0.416619 | 946.969 | 845.441 | 882.089 | 923.859 | 842.673
0.413496 | 969.549 | 829.751 | 903.276 | 916.913 | 835.595
0.410321 | 956.237 | 854.87 | 901.268 | 939.884 | 854.041
0.407234 | 985.884 | 840.799 | 909.778 | 935.877 | 844.891
0.404129 | 975.321 | 860.005 | 916.92 | 951.517 | 861.887
0.401083 | 1000.2 | 853.911 | 915.51 | 955.19 | 856.328
0.398051 | 996.79 | 866.659 | 935.029 | 961.988 | 870.99
0.395026 | 1010.57 | 871.507 | 923.508 | 978.503 | 867.286
0.392074 | 1019.84 | 868.511 | 945.421 | 977.495 | 880.035
0.389079 | 1019.48 | 886.106 | 933.982 | 1000.8 | 877.955
0.386171 | 1041.65 | 875.221 | 953.333 | 993.754 | 888.641
0.383177 | 1011.63 | 899.719 | 952.038 | 1018.68 | 891.286
0.380312 | 1038.57 | 882.567 | 962.504 | 1017.37 | 896.196
0.377411 | 1016.71 | 909.435 | 966.901 | 1032.64 | 904.275
0.374556 | 1045.91 | 899.832 | 969.273 | 1043.01 | 905.962
0.37173 | 1034.58 | 912.609 | 985.763 | 1050.9 | 915.095
0.368896 | 1055.07 | 920.191 | 975.69 | 1072.7 | 912.227
0.36614 | 1059.94 | 919.009 | 995.232 | 1068.71 | 925.821
0.363323 | 1070.06 | 937.701 | 985.859 | 1100.82 | 922.027
0.360596 | 1082.21 | 928.761 | 1011.56 | 1094.64 | 936.838
0.357846 | 1076.63 | 959.771 | 1008.67 | 1125.49 | 928.567
0.355164 | 1104.74 | 941.955 | 1022.5 | 1125.37 | 944.019
0.352461 | 1086.96 | 971.685 | 1023.2 | 1150.12 | 935.258
0.34981 | 1124.17 | 961.407 | 1034.79 | 1160.16 | 953.409
0.34713 | 1106.17 | 981.552 | 1040.49 | 1173 | 950.995
0.344511 | 1137.69 | 981.644 | 1042.33 | 1196.63 | 962.324
0.341913 | 1127.68 | 981.974 | 1050.91 | 1190.13 | 964.271
0.339328 | 1147.86 | 1001.92 | 1043.92 | 1226.12 | 969.503
0.336769 | 1149.34 | 986.379 | 1059.95 | 1215.55 | 981.249
0.334203 | 1154.35 | 1017.17 | 1055.97 | 1242.4 | 979.392
0.331668 | 1174.59 | 997.539 | 1071.59 | 1226.2 | 998.655
0.329128 | 1163.68 | 1030.35 | 1070.79 | 1231.79 | 987.596
0.326704 | 1190.61 | 1015.68 | 1086.48 | 1225.67 | 1012.14
0.324181 | 1168.01 | 1041.79 | 1089.65 | 1211.91 | 997.268
0.321749 | 1199.51 | 1043.18 | 1102.76 | 1223.09 | 1025.38
0.319258 | 1183.07 | 1045.02 | 1103.39 | 1194.17 | 1010.38
0.316887 | 1210.53 | 1068 | 1110.01 | 1215.58 | 1030.93
0.314512 | 1197.75 | 1052.95 | 1117.16 | 1184.54 | 1021.33
0.312104 | 1215.44 | 1091.06 | 1120.71 | 1202.11 | 1035.48
0.309777 | 1222.43 | 1067.9 | 1129.79 | 1187.01 | 1041.52
0.30737 | 1224 | 1105.4 | 1125.26 | 1194.69 | 1040.03
0.305085 | 1237.17 | 1091.29 | 1138.98 | 1197.34 | 1061.81
0.302761 | 1226.77 | 1118.29 | 1136.55 | 1190.22 | 1048.13
0.300455 | 1255.59 | 1120.77 | 1156.59 | 1214.55 | 1078.01
0.298154 | 1240.77 | 1123.12 | 1148.14 | 1195.96 | 1058.68
0.295965 | 1268.28 | 1152.02 | 1169.88 | 1227.49 | 1090.92
0.293666 | 1253.79 | 1134.41 | 1164.86 | 1209.52 | 1075.84
0.291464 | 1280.99 | 1173.57 | 1182.97 | 1240.4 | 1103.65
0.289274 | 1275.55 | 1150.3 | 1182.49 | 1236 | 1098.51
0.28707 | 1287.76 | 1188.91 | 1187.24 | 1250.87 | 1110.54
0.284912 | 1295.4 | 1176.83 | 1204.59 | 1272.91 | 1120.03
0.282744 | 1298.63 | 1201.52 | 1195.28 | 1268.9 | 1122.61
0.280639 | 1324.36 | 1209.32 | 1223.09 | 1307.05 | 1141.84
0.278467 | 1310.85 | 1212.3 | 1204.36 | 1295.67 | 1129.49
0.276369 | 1340.64 | 1234.2 | 1239.4 | 1339.06 | 1159.97
0.274258 | 1328.94 | 1218.25 | 1226.57 | 1327.76 | 1141.53
0.272214 | 1363.87 | 1255.2 | 1255.95 | 1370.08 | 1175.12
0.270112 | 1352.68 | 1228.75 | 1245.02 | 1374.96 | 1157.31
0.268103 | 1382.22 | 1259.47 | 1264.95 | 1397.3 | 1188.11
0.26605 | 1381.57 | 1239.87 | 1267.66 | 1431.76 | 1178.17
0.264025 | 1399.14 | 1252.29 | 1265.99 | 1430.51 | 1196.94
0.262055 | 1400.49 | 1249.51 | 1285.84 | 1486.98 | 1202.06
0.260066 | 1408.24 | 1242.37 | 1272 | 1475.09 | 1208.77
0.258116 | 1415.91 | 1257.68 | 1299.11 | 1532.14 | 1228.25
0.256134 | 1418.65 | 1238.2 | 1281.9 | 1525.64 | 1219.91
0.2542 | 1434.69 | 1267 | 1318.22 | 1569.07 | 1251.7
0.25229 | 1436.3 | 1240.17 | 1302.96 | 1582.38 | 1233.23
0.250353 | 1458.09 | 1269.46 | 1327.5 | 1604.28 | 1264.11
0.24846 | 1459.11 | 1253.94 | 1331.41 | 1647.63 | 1250.88
0.246614 | 1477.95 | 1272.26 | 1335.24 | 1636.11 | 1275.24
0.244708 | 1419.63 | 1270.49 | 1358.04 | 1691.08 | 1269.76
0.242875 | 1450.65 | 1268.39 | 1338.3 | 1671.17 | 1289.41
0.241017 | 1444.84 | 1291.19 | 1382.98 | 1727.8 | 1287.54
0.239209 | 1473.82 | 1272.62 | 1351.73 | 1707.24 | 1298.42
0.237377 | 1469.37 | 1299.54 | 1399.14 | 1730.69 | 1309.59
0.235581 | 1497.38 | 1281.47 | 1373.27 | 1728.7 | 1309.62
0.233816 | 1494.51 | 1317.45 | 1409.49 | 1721.07 | 1324.74
0.232023 | 1514.02 | 1300.26 | 1401.67 | 1734 | 1322.32
0.230298 | 1519.35 | 1321.26 | 1410.11 | 1692.79 | 1345.74
0.228534 | 1528.23 | 1327.64 | 1430.42 | 1713.91 | 1341.26
0.226828 | 1547.16 | 1330.08 | 1415.14 | 1660.67 | 1362.15
0.225079 | 1542.72 | 1353.69 | 1454.95 | 1692.83 | 1356.99
0.223399 | 1574.24 | 1346.54 | 1428.69 | 1653.72 | 1384.5
0.221691 | 1553.92 | 1382.35 | 1479.69 | 1666.62 | 1374.25
0.220009 | 1592.14 | 1365.25 | 1446.11 | 1661.95 | 1406.28
0.218339 | 1578.16 | 1405.08 | 1484.66 | 1650.67 | 1392.25
0.216692 | 1611.63 | 1392.12 | 1473.72 | 1680.96 | 1425.31
0.215055 | 1604.69 | 1424.58 | 1496.97 | 1649.71 | 1412.2
0.213407 | 1623.26 | 1421.7 | 1502.53 | 1695.95 | 1438.97
0.211812 | 1627.59 | 1443.03 | 1494.99 | 1665.26 | 1435.05
0.210184 | 1630.75 | 1463.87 | 1529.65 | 1709.05 | 1453.55
0.20863 | 1650.63 | 1470.75 | 1500.77 | 1696.76 | 1463.01
0.207005 | 1632.9 | 1496.43 | 1554.43 | 1721.51 | 1462.91
0.205492 | 1672.01 | 1497.17 | 1514.56 | 1742.27 | 1491.48
0.203895 | 1641.36 | 1535.03 | 1568.46 | 1747.2 | 1471.04
0.202387 | 1685.4 | 1535.38 | 1548.1 | 1793.47 | 1513.47
0.200817 | 1648.2 | 1569.15 | 1578.23 | 1787.44 | 1491.51
0.199329 | 1689.27 | 1574.68 | 1581.83 | 1851.85 | 1537.63
0.197797 | 1676.54 | 1601.62 | 1581.83 | 1850.16 | 1513.32
0.196305 | 1701.54 | 1621.06 | 1612.42 | 1907.61 | 1553.89
0.194814 | 1707.8 | 1634.12 | 1583.05 | 1928.87 | 1538.71
0.193321 | 1707.3 | 1669.84 | 1637.63 | 1965.36 | 1568.01
0.19188 | 1746.05 | 1683.19 | 1595.83 | 2016.33 | 1570.22
0.190406 | 1721.48 | 1713.1 | 1651.77 | 2032.72 | 1578.15
0.188981 | 1766.69 | 1723.59 | 1617.83 | 2107.1 | 1607.63
0.187532 | 1730.54 | 1768.92 | 1668.32 | 2114.88 | 1585.3
0.18613 | 1783.04 | 1788.74 | 1664.07 | 2203.52 | 1633.01
0.184714 | 1750.28 | 1819.89 | 1677.41 | 2214.28 | 1600.58
0.183311 | 1790.25 | 1841.25 | 1699.23 | 2289.82 | 1656.93
0.181937 | 1772.95 | 1866.79 | 1688.04 | 2322.08 | 1622.02
0.180546 | 1798.2 | 1905.88 | 1733.19 | 2373.79 | 1671.84
0.179198 | 1811.61 | 1930.05 | 1702.19 | 2440.78 | 1656.13
0.17782 | 1808.33 | 1969.8 | 1760.11 | 2464.27 | 1679.98
0.176498 | 1851.94 | 1985.45 | 1730.01 | 2561.49 | 1687.98
0.175138 | 1815.87 | 2040.47 | 1777.2 | 2570.79 | 1694.31
0.173847 | 1884.42 | 2058.42 | 1767.93 | 2673.56 | 1722.31
0.172498 | 1846.76 | 2120.66 | 1792.31 | 2680.48 | 1708.02
0.171206 | 1894.77 | 2131.85 | 1808.89 | 2767.41 | 1755.31
0.16988 | 1867.02 | 2196.94 | 1801.46 | 2796.83 | 1727.08
0.168615 | 1914.73 | 2213.86 | 1845.76 | 2843.36 | 1779.04
0.167336 | 1914.77 | 2268.61 | 1818.83 | 2904.77 | 1744.53
0.166056 | 1929.06 | 2297.96 | 1872.16 | 2925.78 | 1798.3
0.164825 | 1953.36 | 2332.6 | 1839.13 | 2996.42 | 1767.33
0.163541 | 1945.11 | 2384.31 | 1897.48 | 2991.02 | 1806.18
0.162347 | 2006.63 | 2405.04 | 1872.62 | 3061.46 | 1798.86
0.161068 | 1975.69 | 2478.91 | 1911.12 | 3056.02 | 1811.47
0.159888 | 2048.35 | 2479.31 | 1913.37 | 3091.25 | 1827.65
0.15865 | 2007.58 | 2560.41 | 1932.11 | 3069.33 | 1818.37
0.157464 | 2072.7 | 2570.69 | 1948.52 | 3064.81 | 1859.42
0.156261 | 2060.99 | 2630.09 | 1952.1 | 3057.4 | 1838.91
0.155076 | 2102.83 | 2654.56 | 1985.84 | 2990.77 | 1895.12
0.153914 | 2111.98 | 2696.14 | 1981.77 | 2972.15 | 1869.8
0.152737 | 2119.28 | 2740.7 | 2019.93 | 2885.83 | 1916.12
0.151595 | 2161.56 | 2744.28 | 2004.94 | 2850.58 | 1908.61
0.15043 | 2147.28 | 2797.14 | 2049.15 | 2780.28 | 1939.11
0.149319 | 2213.49 | 2773.72 | 2038.09 | 2734.18 | 1945.48
0.148145 | 2184.91 | 2829.34 | 2074.72 | 2676.29 | 1960.63
0.147063 | 2250.69 | 2789.78 | 2072.73 | 2636.73 | 1987.14
0.14591 | 2234.42 | 2815.46 | 2096.11 | 2612.1 | 1981.63
0.144831 | 2297.09 | 2781.65 | 2112.75 | 2554.22 | 2027.86
0.143722 | 2285.35 | 2761.21 | 2134.6 | 2557.56 | 2027.6
0.142628 | 2314 | 2758.12 | 2154.3 | 2507.19 | 2065.37
0.14156 | 2335.2 | 2688.84 | 2161.85 | 2528.82 | 2057.31
0.140475 | 2348.52 | 2677.1 | 2197.6 | 2502.61 | 2102.1
0.139426 | 2380.08 | 2591.74 | 2192.9 | 2521.09 | 2100.77
0.138342 | 2359.78 | 2586.39 | 2226.86 | 2530.02 | 2139.43
0.137333 | 2410.82 | 2495.19 | 2202.27 | 2548.37 | 2134.12
0.136265 | 2395.82 | 2478.8 | 2253.01 | 2590.22 | 2171.46
0.135253 | 2446.59 | 2418.18 | 2247 | 2604.65 | 2181.26
0.134224 | 2435.69 | 2383.27 | 2296.63 | 2656.17 | 2204.05
0.133204 | 2482.38 | 2367.47 | 2285.12 | 2667.6 | 2223.71
0.132193 | 2480.68 | 2308.3 | 2316.24 | 2735.26 | 2245.15
0.131193 | 2503.69 | 2331.52 | 2327.84 | 2756.87 | 2280.29
0.130208 | 2527.65 | 2262.28 | 2360.68 | 2824.91 | 2297.1
0.129202 | 2539.14 | 2311.4 | 2392.07 | 2865.7 | 2337.43
0.12825 | 2576.76 | 2257.99 | 2383.83 | 2921.83 | 2341.56
0.12726 | 2568.66 | 2301.73 | 2445.91 | 2979.69 | 2381.51
0.126311 | 2622.15 | 2281.33 | 2415.52 | 3028.44 | 2389.47
0.125337 | 2612.07 | 2294.61 | 2494.6 | 3110.34 | 2435.91
0.124413 | 2663.98 | 2333.61 | 2454.94 | 3148.96 | 2445.81
0.123448 | 2642.77 | 2310.03 | 2533.17 | 3225.55 | 2487.36
0.122528 | 2694.11 | 2392.61 | 2514.78 | 3266.56 | 2504.35
0.121591 | 2695.42 | 2353.91 | 2561.86 | 3359.99 | 2544.37
0.120674 | 2736.4 | 2458.17 | 2585.63 | 3406.02 | 2579.24
0.119754 | 2734.65 | 2435.09 | 2600.52 | 3484.05 | 2587.77
0.118846 | 2764.83 | 2536.16 | 2667.52 | 3543.17 | 2637.69
0.117953 | 2781.03 | 2554.73 | 2645.96 | 3627.87 | 2636.62
0.117052 | 2798.33 | 2611.24 | 2735.85 | 3697.17 | 2715.24
0.116168 | 2809.57 | 2691.43 | 2695.88 | 3760.56 | 2703.17
0.115284 | 2804.03 | 2714.61 | 2790.03 | 3852.83 | 2772.13
0.114415 | 2833.87 | 2821.77 | 2766.83 | 3898.65 | 2778.8
0.113534 | 2820.67 | 2811.74 | 2830.32 | 3993.34 | 2847.39
0.112701 | 2866.77 | 2964.42 | 2831.09 | 4037.32 | 2858.56
0.111815 | 2847.7 | 2951.57 | 2860.15 | 4146.13 | 2914.16
0.110994 | 2907.11 | 3062.59 | 2908.38 | 4188.9 | 2948.23
0.110141 | 2877.86 | 3105.55 | 2880.3 | 4279.68 | 2973.95
0.109306 | 2942.28 | 3183.4 | 2972.79 | 4340.37 | 3038.56
0.108478 | 2918.01 | 3281.45 | 2910.05 | 4417.51 | 3026.12
0.107661 | 2971.34 | 3303.48 | 3013.54 | 4510.4 | 3115.11
0.106856 | 2972.93 | 3437.53 | 2947.14 | 4556.65 | 3081.17
0.106016 | 3003.8 | 3438.33 | 3032.05 | 4674.17 | 3178.87
0.105245 | 3050.59 | 3610.31 | 2998.39 | 4704.64 | 3163.21
0.104419 | 3049.48 | 3606.88 | 3030.2 | 4814.7 | 3236.94
0.103671 | 3131.48 | 3735.4 | 3047.41 | 4842.23 | 3255.95
0.102841 | 3110.09 | 3796.85 | 3035.68 | 4933.3 | 3295.7
0.102096 | 3206.39 | 3861.4 | 3109.03 | 4976.73 | 3360.71
0.101294 | 3175.35 | 3978.43 | 3032.73 | 5030.44 | 3359.87
0.100558 | 3276.34 | 3988.34 | 3148.59 | 5124.47 | 3453.5
0.0997754 | 3266.15 | 4152.31 | 3066.13 | 5155.33 | 3422.93
0.0990287 | 3351.22 | 4138.68 | 3162.6 | 5257.6 | 3521.31
0.098277 | 3371.92 | 4321.92 | 3116.47 | 5264.67 | 3485.79
0.0975262 | 3420.01 | 4312.54 | 3177.42 | 5385.33 | 3555.95
0.0968108 | 3493.65 | 4464.79 | 3181.82 | 5380.5 | 3548.3
0.0960483 | 3510.16 | 4519.46 | 3166.87 | 5464.5 | 3590.19
0.0953497 | 3624.6 | 4613.88 | 3231.3 | 5466.59 | 3630.02
0.0946014 | 3597.81 | 4726.66 | 3183.73 | 5519.01 | 3639
0.0939125 | 3748.59 | 4732.3 | 3275.5 | 5555.58 | 3724.11
0.093177 | 3715.04 | 4904.97 | 3207.84 | 5542.93 | 3687.59
0.0924857 | 3868.29 | 4889.46 | 3326.49 | 5619.36 | 3811.23
0.0917828 | 3842.77 | 5066.08 | 3268.68 | 5556.28 | 3747.08
0.091076 | 3982.91 | 5057.37 | 3360.75 | 5613.85 | 3854.11
0.0904061 | 4017.32 | 5191.36 | 3364 | 5546.41 | 3804.79
0.0896942 | 4071.1 | 5247.53 | 3381.8 | 5568.92 | 3876.23
0.0890402 | 4171.73 | 5317.92 | 3440.09 | 5531.06 | 3878.5
0.0883381 | 4184.02 | 5425.57 | 3432.01 | 5481.48 | 3895.95
0.0877031 | 4337.93 | 5448.72 | 3529.02 | 5462.28 | 3934.6
0.0869958 | 4299.11 | 5598.89 | 3480.61 | 5338.7 | 3907.16
0.0863883 | 4485.2 | 5581.75 | 3607.81 | 5352.2 | 4006.25
0.0856964 | 4458.59 | 5743.81 | 3563.98 | 5201.35 | 3931.21
0.0850774 | 4644.82 | 5714.4 | 3676.88 | 5197.05 | 4043.55
0.0844123 | 4645.61 | 5846.21 | 3676.5 | 5061.9 | 3970.66
0.0837647 | 4774.52 | 5874.96 | 3724.58 | 5025.22 | 4084.08
0.0831533 | 4838.15 | 5931.94 | 3770.03 | 4921.09 | 4028.23
0.0825031 | 4883.1 | 6010.93 | 3786.52 | 4842.59 | 4119.76
0.081901 | 5015.32 | 5980.85 | 3897.55 | 4830.63 | 4123.52
0.0812563 | 4989.52 | 6075.26 | 3885.7 | 4718.88 | 4142.2
0.0806689 | 5159.55 | 5987.01 | 4021.23 | 4763.31 | 4191.02
0.0800172 | 5107.79 | 6045.79 | 3994.3 | 4649.87 | 4185.58
0.0794474 | 5312.77 | 5939.65 | 4140.52 | 4713.44 | 4305.15
0.078815 | 5285.94 | 5969.39 | 4131.42 | 4649.35 | 4258.12
0.0782269 | 5431.52 | 5894.71 | 4240.96 | 4697.5 | 4402.6
0.0776466 | 5427.24 | 5831.15 | 4262.14 | 4713.63 | 4356.21
0.077051 | 5519.98 | 5802.6 | 4350.5 | 4723.99 | 4480.19
0.0764759 | 5567.24 | 5696.77 | 4418.82 | 4831.87 | 4467.15
0.0758756 | 5551.3 | 5723.65 | 4469.76 | 4816.22 | 4548.73
0.0753275 | 5640.88 | 5581.15 | 4574.57 | 4952.75 | 4581.58
0.0747236 | 5561.95 | 5577.8 | 4602.22 | 4925.52 | 4620.14
0.0741914 | 5654.22 | 5465.9 | 4704.49 | 5083.97 | 4716.73
0.0736073 | 5558.35 | 5461.85 | 4719.48 | 5091.43 | 4714.15
0.0730697 | 5644.32 | 5386.25 | 4856.58 | 5190.18 | 4845.15
0.072506 | 5532.84 | 5338.2 | 4873.34 | 5277.62 | 4794.69
0.0719568 | 5564.34 | 5304.58 | 5002.95 | 5309.2 | 4916.43
0.0714193 | 5522.41 | 5206.88 | 5035.15 | 5461.63 | 4905.86
0.0708654 | 5534.48 | 5228.95 | 5150.82 | 5452.25 | 5009.18
0.0703442 | 5543.76 | 5110.37 | 5196.68 | 5636.01 | 5008.13
0.0697857 | 5527.95 | 5150.66 | 5298.86 | 5617.59 | 5057.06
0.0692826 | 5611.16 | 5066.77 | 5362.85 | 5800.37 | 5094.13
0.0687426 | 5550.14 | 5106.6 | 5451.37 | 5835.22 | 5144.59
0.0682391 | 5665.99 | 5069.17 | 5541.2 | 5929.43 | 5232.76
0.0677022 | 5597.46 | 5092.5 | 5592.61 | 6043.79 | 5208.49
0.0672014 | 5717.69 | 5126.93 | 5738.45 | 6066.07 | 5328.16
0.0666971 | 5668.62 | 5091.97 | 5767.84 | 6243.03 | 5289.39
0.0661719 | 5754.99 | 5154.58 | 5938.39 | 6220.73 | 5419.86
0.0656997 | 5784.53 | 5106.91 | 5942.16 | 6427.52 | 5387.66
0.0651872 | 5812.2 | 5182.32 | 6113.35 | 6401.79 | 5482.58
0.0647034 | 5888.03 | 5157.91 | 6125.05 | 6570.23 | 5489.44
0.0641925 | 5902.64 | 5237 | 6274.5 | 6604.83 | 5562.4
0.0637315 | 6011.62 | 5261.47 | 6317.78 | 6705.89 | 5610.59
0.0632308 | 6010.14 | 5335.66 | 6410.46 | 6839.16 | 5667.75
0.0627663 | 6123.93 | 5378.82 | 6515.58 | 6848.84 | 5745.42
0.0622701 | 6112.17 | 5460.53 | 6549.47 | 7040.92 | 5765.58
0.061821 | 6215.03 | 5538.04 | 6715.59 | 7001.39 | 5867.63
0.0613358 | 6206.49 | 5601.96 | 6682.95 | 7239.43 | 5878.36
0.0608774 | 6301.71 | 5663.61 | 6881.72 | 7220.92 | 5993.73
0.060413 | 6306.51 | 5730.36 | 6833.69 | 7399.72 | 5998.13
0.0599577 | 6402.14 | 5838.03 | 6997.53 | 7462.65 | 6114.38
0.0595088 | 6416.54 | 5895.8 | 6977.98 | 7541.24 | 6113.19
0.0590542 | 6500 | 6004.15 | 7076.89 | 7723.44 | 6237.37
0.0586116 | 6520.79 | 6061.43 | 7142.7 | 7702.95 | 6224.1
0.0581519 | 6562.89 | 6180.6 | 7151.82 | 7951.38 | 6328.08
0.0577187 | 6596.59 | 6218.78 | 7274.92 | 7906.14 | 6322.36
0.0572929 | 6611.15 | 6362.2 | 7212.18 | 8154.97 | 6394.25
0.0568501 | 6669.63 | 6431.15 | 7368.07 | 8150.75 | 6451.34
0.0564146 | 6647.22 | 6526.13 | 7261.86 | 8310 | 6482.68
0.0560003 | 6734.01 | 6626.38 | 7397.18 | 8424.22 | 6587.87
0.0555627 | 6688.18 | 6707.21 | 7239.98 | 8489.75 | 6586.86
0.055155 | 6784.89 | 6852.32 | 7300.55 | 8681.57 | 6751.24
0.0547277 | 6743.48 | 6892.88 | 7209.31 | 8670.13 | 6693.19
0.054322 | 6867.53 | 7061.57 | 7173 | 8942.3 | 6862.92
0.053897 | 6810.48 | 7065.82 | 7155.79 | 8877.64 | 6833.77
0.0535051 | 6937.89 | 7227.04 | 7042.95 | 9114.45 | 7003
0.0530888 | 6941.62 | 7275.17 | 7130.58 | 9127.47 | 7002.69
0.0526876 | 6998.94 | 7415.44 | 6955.76 | 9306.25 | 7115.84
0.0522994 | 7086.14 | 7515.84 | 7086.39 | 9380.27 | 7207.36
0.0518876 | 7064.64 | 7568.12 | 6874.56 | 9451.84 | 7279.9
0.0515138 | 7206.78 | 7757.5 | 7009.93 | 9624.58 | 7409.41
0.0510973 | 7139.29 | 7769.61 | 6884.66 | 9609.97 | 7398.58
0.0507406 | 7320.05 | 7994.23 | 6924.52 | 9835.26 | 7591.69
0.0503258 | 7256.53 | 8025.83 | 6917.4 | 9785.81 | 7557.43
0.049979 | 7459.84 | 8210.12 | 6844.67 | 9988.83 | 7777.45
0.0495697 | 7415.33 | 8269.43 | 6957.46 | 9959.53 | 7757.61
0.0492047 | 7568.16 | 8391.85 | 6822.42 | 10129.6 | 7965.79
0.0488384 | 7599.35 | 8524.32 | 6978.98 | 10207.5 | 7959.67
0.0484581 | 7701.08 | 8586.13 | 6833.34 | 10232 | 8117.19
0.048106 | 7809.19 | 8786.88 | 7017.04 | 10411.9 | 8201.03
0.0477141 | 7792.27 | 8750.07 | 6930.09 | 10347.1 | 8246.94
0.0473917 | 8004.16 | 9004.07 | 7029.24 | 10624.8 | 8390.63
0.0469881 | 7936.32 | 9003.59 | 7041.83 | 10561.9 | 8369.25
0.046682 | 8181.41 | 9237.57 | 7066.76 | 10770.9 | 8595.62
0.0462831 | 8098.38 | 9257.43 | 7207.12 | 10758.5 | 8509.64
0.0459649 | 8353.99 | 9414.23 | 7182.07 | 10891 | 8755.86
0.0455975 | 8291.87 | 9545.04 | 7362.97 | 11034.7 | 8683.48
0.0452567 | 8470.69 | 9595.74 | 7284.02 | 11048.8 | 8908.51
0.0449291 | 8522.39 | 9793.32 | 7512.14 | 11252.6 | 8916.32
0.0445631 | 8587.45 | 9780.64 | 7460.5 | 11209.2 | 8980.6
0.0442579 | 8761.5 | 10043.4 | 7657.99 | 11454.3 | 9082.08
0.0438797 | 8707.34 | 9998.99 | 7665.84 | 11435.4 | 9045.86
0.0435915 | 8978.38 | 10254.8 | 7798.7 | 11637.4 | 9237.82
0.0432232 | 8853.61 | 10254.5 | 7898.9 | 11674.7 | 9134.9
0.042932 | 9163.86 | 10441.3 | 7951.64 | 11786.3 | 9371.66
0.0425769 | 9044.9 | 10560.7 | 8129.86 | 11956.8 | 9241.79
0.0422765 | 9315.41 | 10620.5 | 8113.97 | 11963.7 | 9464.33
0.0419444 | 9252.54 | 10835.6 | 8346.67 | 12168.1 | 9409.46
0.0416267 | 9440.57 | 10783.7 | 8336.45 | 12122.5 | 9568.29
0.0413264 | 9462.08 | 11091 | 8519.01 | 12381.1 | 9591.54
0.0409898 | 9527.87 | 11001.5 | 8513.76 | 12387.8 | 9619.59
0.0407084 | 9651.03 | 11286.3 | 8687.95 | 12590 | 9794.9
0.0403653 | 9584.78 | 11251.7 | 8749.27 | 12656.4 | 9733.44
0.0401022 | 9852.5 | 11475.4 | 8876.12 | 12759.8 | 9962.85
0.0397546 | 9708.44 | 11546 | 8969.17 | 12942.3 | 9836.93
0.0394877 | 9981.65 | 11634.9 | 9045.27 | 12987.5 | 10106.3
0.0391653 | 9850.22 | 11821.1 | 9164.67 | 13197.9 | 9950.83
0.0388883 | 10083.7 | 11735.7 | 9230.78 | 13197.9 | 10154.3
0.0385847 | 10025.9 | 12039.2 | 9370.97 | 13448.6 | 10097.4
0.0382814 | 10195.1 | 11921 | 9390.27 | 13537.8 | 10188.1
0.0380112 | 10182.3 | 12238.7 | 9541.54 | 13697 | 10244
0.0377018 | 10236.7 | 12173 | 9555.98 | 13836.2 | 10176
0.0374416 | 10410.1 | 12387.6 | 9714.91 | 13921.5 | 10364.2
0.0371283 | 10328.6 | 12455.1 | 9698.12 | 14152.2 | 10200.3
0.0368786 | 10580.3 | 12522.2 | 9860.25 | 14179.2 | 10477.5
0.0365773 | 10459.4 | 12713 | 9845.47 | 14458.2 | 10322.1
0.0363195 | 10765.1 | 12607.5 | 9971.25 | 14453.8 | 10565.6
0.0360207 | 10667.7 | 12900.6 | 10032.4 | 14704.6 | 10494.9
0.0357706 | 10937.5 | 12679.3 | 10096.1 | 14776.2 | 10660.3
0.0354842 | 10910.3 | 12973.4 | 10195.3 | 14953 | 10703.7
0.0352143 | 11098.7 | 12859.5 | 10214.3 | 15111.8 | 10810.2
0.0349604 | 11208 | 13032.5 | 10369.4 | 15236.1 | 10916.7
0.0346808 | 11274.4 | 13022.6 | 10313.5 | 15463 | 10949
0.0344372 | 11441.5 | 13045.4 | 10556.3 | 15558 | 11157.8
0.0341538 | 11431.8 | 13268.6 | 10480.3 | 15793.6 | 11071.3
0.0339174 | 11725.3 | 13149.6 | 10721.7 | 15796.1 | 11389.6
0.0336406 | 11647.6 | 13460.8 | 10674.3 | 16072.5 | 11316.1
0.0334033 | 11930 | 13278.9 | 10910.9 | 16119.1 | 11625
0.0331413 | 11867.2 | 13598 | 10918.9 | 16335.2 | 11571.9
0.0328864 | 12109.7 | 13407.1 | 11041 | 16464.2 | 11827.8
0.0326433 | 12119.9 | 13618.9 | 11174.3 | 16614 | 11902.7
0.0324005 | 12344.6 | 13668.5 | 11199.2 | 16833.2 | 12034
0.0321448 | 12374.7 | 13679 | 11446.2 | 16905.7 | 12184.1
0.031902 | 12464 | 13874.3 | 11325.9 | 17155.2 | 12225.1
0.031669 | 12654 | 13804.7 | 11682.2 | 17244.7 | 12455.4
0.0314146 | 12715.5 | 14113.5 | 11556.5 | 17490.3 | 12468.9
0.0311958 | 12985.4 | 13932.2 | 11911.2 | 17545.1 | 12681.8
0.0309386 | 12998.2 | 14304.7 | 11863.9 | 17810.6 | 12695.6
0.0307253 | 13244.7 | 14218 | 12106.5 | 17904.7 | 12927.1
0.0304806 | 13276.1 | 14488.9 | 12230.1 | 18096.2 | 12979.6
0.0302581 | 13536.2 | 14500.2 | 12301.4 | 18245.8 | 13190.3
0.0300131 | 13560.3 | 14570.6 | 12638.7 | 18405.2 | 13230.3
0.0298025 | 13778.4 | 14803.8 | 12455.5 | 18632.9 | 13472.7
0.029563 | 13847.7 | 14697.1 | 12922.6 | 18727.8 | 13528.7
0.0293496 | 14045.7 | 15036.3 | 12756 | 18994.8 | 13672.1
0.0291207 | 14131.5 | 14885.3 | 13201.8 | 19069.2 | 13811.3
0.0289051 | 14240.9 | 15230 | 13113.6 | 19345.4 | 13934
0.0286831 | 14337.1 | 15122.1 | 13443.5 | 19448.3 | 14117
0.0284637 | 14460.9 | 15384.4 | 13539.6 | 19726 | 14226.8
0.0282597 | 14590.3 | 15421.6 | 13662.6 | 19817.5 | 14488.7
0.0280297 | 14707.8 | 15489.3 | 13910.5 | 20043.1 | 14538.7
0.0278423 | 14904.7 | 15720.8 | 13895.8 | 20229.1 | 14804.8
0.0276008 | 14920.7 | 15686.1 | 14351.1 | 20379.4 | 14790
0.0274158 | 15254.8 | 16046.4 | 14173.3 | 20641.2 | 15073.9
0.027187 | 15176.8 | 15908.2 | 14658.2 | 20708.8 | 15122.7
0.0270065 | 15514.8 | 16307.1 | 14572.8 | 21058.1 | 15388
0.0267753 | 15452.7 | 16195 | 14979.3 | 21071.4 | 15451.4
0.0265925 | 15813.9 | 16512.9 | 14974 | 21413.6 | 15622.3
0.026385 | 15771.2 | 16521.6 | 15204.4 | 21457.6 | 15844.1
0.0261804 | 16052.1 | 16652.9 | 15429.7 | 21745.6 | 15906.7
0.0259926 | 16159.8 | 16802 | 15483.7 | 21877.8 | 16160.6
0.0257725 | 16294.3 | 16763.5 | 15837 | 22034.7 | 16137.4
0.025611 | 16505.3 | 17089.6 | 15731.6 | 22371 | 16517.9
0.025379 | 16521.8 | 16976.8 | 16236.4 | 22432.4 | 16400.7
0.0252353 | 16921.3 | 17356.6 | 16104.8 | 22802.5 | 16850.1
0.0249934 | 16795.5 | 17264.4 | 16587.7 | 22844.6 | 16769.1
0.0248481 | 17252.5 | 17553.4 | 16557.2 | 23223.7 | 17154.3
0.0246272 | 17136.3 | 17616.8 | 16857.9 | 23299.4 | 17089
0.0244567 | 17558.8 | 17748.1 | 17014.6 | 23604.1 | 17306.7
0.02427 | 17506.2 | 17942.8 | 17083.3 | 23805.1 | 17417.4
0.0240767 | 17820.2 | 17956.6 | 17444.7 | 23947.5 | 17532.3
0.0239122 | 17947.6 | 18262.8 | 17364.4 | 24261.7 | 17820.7
0.0237032 | 18064.5 | 18189.9 | 17847.3 | 24325.2 | 17738.1
0.0235644 | 18419.4 | 18570 | 17750.7 | 24759.5 | 18224.9
0.0233384 | 18321.9 | 18495.3 | 18185.2 | 24731 | 18062.5
0.0232141 | 18833.8 | 18826.5 | 18259.6 | 25191.5 | 18519.2
0.0229929 | 18663.8 | 18845.3 | 18542.2 | 25262 | 18308
0.0228525 | 19214.3 | 19137 | 18623.2 | 25548.2 | 18708.9
0.0226528 | 19073.3 | 19310.8 | 18827.3 | 25779.1 | 18619.4
0.0224932 | 19483.3 | 19445.5 | 19094.5 | 25916.4 | 18803.9
0.0223303 | 19498.3 | 19722.9 | 19110.6 | 26297.6 | 18949.4
0.0221344 | 19815.6 | 19758 | 19486.9 | 26303.9 | 18865.4
0.0220078 | 19981.2 | 20070.6 | 19440.4 | 26772.8 | 19259.6
0.0218002 | 20053.1 | 20116.5 | 19809.9 | 26771.7 | 19063.2
0.021673 | 20446.5 | 20450.8 | 19812 | 27212.3 | 19566.1
0.0214671 | 20337.3 | 20493.2 | 20133.7 | 27250.1 | 19305.8
0.0213436 | 20979.1 | 20851.8 | 20180.8 | 27592.6 | 19851.4
0.0211492 | 20732.4 | 20916.8 | 20445.2 | 27841.8 | 19673.5
0.0210181 | 21310 | 21179.1 | 20587.8 | 27952.3 | 19996.5
0.0208385 | 21137.4 | 21312.2 | 20704 | 28391.5 | 20005.6
0.0206847 | 21675.6 | 21529.2 | 20940.2 | 28372.8 | 20189.5
0.0205343 | 21611 | 21732.2 | 21031.2 | 28884.1 | 20459.1
0.0203685 | 21875.5 | 21922 | 21348.1 | 28857.7 | 20412.5
0.020235 | 22135 | 22138.1 | 21415.6 | 29325.8 | 20881.4
0.0200483 | 22148.1 | 22315.9 | 21630.9 | 29359.3 | 20757.8
0.01994 | 22676 | 22637.5 | 21716.6 | 29657.5 | 21261.3
0.0197423 | 22506.8 | 22766.8 | 22074.5 | 30008 | 21076.4
0.0196327 | 23130.1 | 23067 | 22138.6 | 29995.7 | 21553.4
0.0194461 | 22958.6 | 23187.3 | 22478.4 | 30565.1 | 21457.3
0.019338 | 23593.9 | 23447.9 | 22573.1 | 30402.5 | 21771.9
0.0191605 | 23481 | 23634.7 | 22870.1 | 30989.2 | 21916.2
0.0190329 | 23880.6 | 23876.9 | 22990.4 | 30802.1 | 21971.2
0.0188807 | 23861.2 | 24134.2 | 23185.1 | 31274.9 | 22379.2
0.0187399 | 24158.3 | 24306.8 | 23313.8 | 31372.1 | 22290
0.018609 | 24360.6 | 24677.9 | 23468.9 | 31553.6 | 22814.4
0.0184457 | 24433.1 | 24783.3 | 23746.8 | 31849.2 | 22695.4
0.0183293 | 24979.5 | 25210.3 | 23853.2 | 31804.9 | 23214.9
0.0181703 | 24785.5 | 25205.7 | 24261.4 | 32292.5 | 23113.3
0.0180554 | 25387.5 | 25612.9 | 24170.5 | 32155.9 | 23532.9
0.0178914 | 25223 | 25759.2 | 24633.7 | 32680.8 | 23595.1
0.017778 | 25767.9 | 26057.7 | 24522.6 | 32502.9 | 23821.5
0.0176303 | 25653.1 | 26278.3 | 24915.7 | 32898.4 | 24113.7
0.0175056 | 26060.4 | 26456.5 | 24871.9 | 33024.8 | 24234.1
0.0173747 | 26043.7 | 26835.1 | 25200.6 | 33091.9 | 24677.5
0.0172301 | 26246.2 | 26894 | 25439.7 | 33177.3 | 24549.2
0.0171181 | 26558.7 | 27383.2 | 25502.1 | 32946.3 | 25196.6
0.0169692 | 26627.3 | 27374.6 | 25965.2 | 33397.6 | 25088.2
0.0168598 | 26983.6 | 27842.7 | 25867.2 | 33071.7 | 25598.7
0.0167156 | 26991.4 | 27958.1 | 26489.1 | 33439.3 | 25553.4
0.0165988 | 27387.4 | 28313.1 | 26311.8 | 33086.9 | 25895.9
0.016457 | 27387.1 | 28568.7 | 26873.1 | 33240.9 | 26127.6
0.0163601 | 27798.1 | 28632.5 | 26796.2 | 33202.4 | 26355.8
0.0162146 | 27794.9 | 29196 | 27270 | 33081.9 | 26634
0.0161026 | 28169.9 | 29138.7 | 27354.2 | 33470.4 | 26767
0.0159761 | 28180.1 | 29780 | 27632.9 | 33114.3 | 27084.9
0.0158527 | 28587 | 29622.9 | 28025.6 | 33637.8 | 27194.3
0.0157422 | 28534 | 30263.3 | 28026.3 | 33284.9 | 27587.6
0.0156119 | 28940.6 | 30251.8 | 28636.9 | 33805.7 | 27636.2
0.0154987 | 29041.5 | 30724.3 | 28504.5 | 33679.7 | 28090.2
0.0153825 | 29272 | 30926.2 | 29220.7 | 33962.7 | 28104.3
0.01526 | 29420.6 | 31063 | 29037.1 | 34213.7 | 28571
0.0151478 | 29598.1 | 31661.3 | 29777.7 | 34166.9 | 28547.5
0.0150317 | 29788.8 | 31499.5 | 29698.6 | 34693.9 | 29004.2
0.0149173 | 29806.8 | 32291.4 | 30125.5 | 34407 | 29029.8
0.0148173 | 30121 | 32033.5 | 30460.9 | 35078.7 | 29433.1
0.0146836 | 30054 | 32801.2 | 30529.2 | 34796.9 | 29432
0.0145911 | 30500.8 | 32776 | 31167.2 | 35345.8 | 29746.3
0.0144635 | 30339.1 | 33297.1 | 30987.6 | 35322.5 | 29993.5
0.0143795 | 30908.7 | 33523.4 | 31766.2 | 35551.2 | 30114
0.0142378 | 30727.9 | 33797.6 | 31537.6 | 35874 | 30469
0.0141603 | 31393.6 | 34293.5 | 32333.5 | 35792.2 | 30554.6
0.0140353 | 31200.9 | 34227.1 | 32190.7 | 36435.8 | 31084.6
0.0139297 | 31590.6 | 34974.4 | 32724.2 | 36071.2 | 30950.1
0.013838 | 31637.3 | 34720 | 32861.6 | 36845.1 | 31657.6
0.0137071 | 31793.6 | 35516.1 | 33020 | 36526.8 | 31544.5
0.0136358 | 32140.5 | 35409.2 | 33614.1 | 37178.5 | 32100.1
0.0134975 | 32028 | 36024.5 | 33556.4 | 37262.7 | 32043.1
0.0134326 | 32656.6 | 36399.9 | 34324.2 | 37529.6 | 32499.1
0.0132957 | 32372.3 | 36646.1 | 33993 | 38009.3 | 32778.3
0.0132315 | 33168 | 37185 | 34856.3 | 37872.5 | 32930.7
0.0130952 | 32858.5 | 37121.7 | 34735.6 | 38691 | 33343.7
0.0130182 | 33618.9 | 37922 | 35376.7 | 38462.8 | 33381.1
0.012914 | 33356.4 | 37736.2 | 35442.3 | 39297.9 | 33978.3
0.0128135 | 33915.5 | 38557.9 | 35767.4 | 39141.7 | 33751.7
0.0127277 | 33913.5 | 38367.2 | 36206.1 | 39638.8 | 34452.9
0.0126083 | 34278.4 | 39087.6 | 36182.9 | 39841.5 | 34135.1
0.012544 | 34683.8 | 39305.5 | 36874 | 40097.1 | 34817.1
0.0124053 | 34584.6 | 39609.1 | 36785 | 40757.7 | 34699
0.0123609 | 35268.4 | 40206 | 37624.3 | 40531.9 | 35221.9
0.0122256 | 35030.4 | 40099.1 | 37428.2 | 41450.5 | 35362.2
0.0121732 | 35958.4 | 41120.4 | 38105.2 | 41216.7 | 35610.3
0.0120467 | 35531.7 | 40892.3 | 38167.9 | 42079.2 | 36073.8
0.0119711 | 36408.6 | 41805.4 | 38600.2 | 41998.8 | 35976.2
0.0118856 | 36060.4 | 41609.9 | 38900.6 | 42537.5 | 36786.5
0.0117796 | 36759.8 | 42402.4 | 39089 | 42916.7 | 36425.3
0.0117131 | 36805.4 | 42528 | 39612.5 | 42997.8 | 37401.3
0.0115899 | 37117.3 | 42811.8 | 39731 | 43764.1 | 36717.8
0.0115409 | 37579.9 | 43432.3 | 40501.3 | 43599.5 | 37559.1
0.0114106 | 37492 | 43412.6 | 40399.9 | 44477.7 | 37331.6
0.0113756 | 38339.1 | 44389.1 | 41177.3 | 44250.6 | 37795.8
0.0112427 | 38056.8 | 44103.2 | 41281.8 | 45011.5 | 37977
0.0111857 | 39092.7 | 45142.7 | 41866.1 | 45109.5 | 38057.9
0.0110832 | 38610.4 | 44905.6 | 41978.1 | 45481 | 38775
0.0110194 | 39616.2 | 45791 | 42494.2 | 45929.3 | 38417.5
0.0109188 | 39355 | 45968.7 | 42820.8 | 45895.6 | 39305.5
0.0108378 | 40022.3 | 46290 | 43034.3 | 46635.2 | 38867.4
0.0107726 | 40130.5 | 46901.1 | 43762.6 | 46458.8 | 39867.1
0.0106607 | 40435.5 | 46874.3 | 43723.7 | 47292.8 | 39509.5
0.0106195 | 41037.2 | 47952.3 | 44267.4 | 47079.1 | 40270.2
0.0104958 | 41030.3 | 47623.5 | 44392.7 | 47697.7 | 40419.2
0.0104542 | 41907.9 | 48788.1 | 45048.5 | 47811 | 40887.8
0.0103448 | 41483.3 | 48528.5 | 45229.6 | 48099.6 | 41356.8
0.0102964 | 42492.1 | 49481.6 | 45771.6 | 48632.8 | 41384.2
0.010193 | 42201.2 | 49586.9 | 46031.2 | 48627.5 | 42314.5
0.0101245 | 42690.4 | 50034.8 | 46535.1 | 49529 | 41916.8
0.0100564 | 42435.7 | 50694 | 46703.9 | 49169.4 | 43075.1

## Degradation
Day | Acellular-Medium |  |  | Cellular-Medium |  |  | Acellular-Enzyme |  | Cellular-Enzyme
0 | 100 | 1.64817e-12 | 3 | 100 | 1.83669e-12 | 3 | 100 | 1.23711e-12 | 100 | 0
1 | 73.992398 | 7.65684969 | 3 | 74.2454168 | 9.18440887 | 3 | 2.3676435 | 3.13062491 | 53.5673839 | 7.38388372
4 | 37.8177688 | 26.955225 | 3 | 60.1980445 | 13.3112324 | 3 |  |  | 0 | 2.5728
7 | 26.8425235 | 20.2567271 | 3 | 40.1770594 | 8.78443206 | 3
14 | 2.67412935 | 5.34825871 | 3 | 27.4844718 | 12.8224248 | 3
21 | 1.86567164 | 3.73134328 | 3 | 30.4534658 | 4.27279784 | 3

## Mechanical-Young's Modulus
| Cellular |  |  | Acellular
D0 | 14 | 0.45092498 | 3 | 11.8 | 0.61913919 | 4
D7 | 13.15 | 0.96738479 | 6 | 12.3 | 3.5 | 2
D14 | 11.325 | 1.34435548 | 4
D21 | 12.2333333 | 2.19355115 | 3

## Mechanical-Strain to failure
| Cellular |  |  | Acellular
D0 | 27.95 | 2.05 | 3 | 35.175 | 2.9766802 | 4
D7 | 39.2333333 | 3.57292286 | 6 | 22.5 | 1.6 | 2
D14 | 41.9666667 | 6.80947053 | 4
D21 | 36.4666667 | 6.49974358 | 3

## Mechanical-max load
| Cellular |  |  | Acellular
D0 | 0.07166667 | 0.01121507 | 3 | 0.07375 | 0.01034005 | 4
D7 | 0.06083333 | 0.00883711 | 6 | 0.049 | 0.0212132 | 2
D14 | 0.0585 | 0.01189187 | 4
D21 | 0.05133333 | 0.01487167 | 3

## gel viability
D0 | D1 | D4 | D7 | D14 | D21
78.6016949 | 86.5168539 | 76.0416667 | 96.7032967 | 96.2441315 | 97.810219
89.2473118 | 90.8163265 | 84.9206349 | 97.740113 | 98.6013986 | 98.4375
90.513834 | 87.6190476 | 74.7663551 | 98.3471074 | 98.757764 | 98.8095238

## composite viability
Center of gel | Near PCL
97.3634652 | 80.8823529
96.5811966 | 63.6363636
92.5925926 | 58.3333333

## MTS-1mm
Day | 1.5% TGase |  |  | 2.5% TGase
0 | 100 | 16.0983529 | 3 | 81.0695959 | 15.1693668 | 3
1 | 88.5693287 | 15.9028979 | 3 | 64.7947919 | 16.3690047 | 3
4 | 111.231249 | 16.9679184 | 3 | 105.578892 | 16.0429787 | 3
7 | 117.442543 | 19.7169161 | 3 | 100.456597 | 16.7962851 | 3
14 | 133.861663 | 17.2154255 | 3 | 129.657821 | 15.7474029 | 3
21 | 143.922544 | 17.3864604 | 3 | 138.285931 | 18.4877096 | 3

## MTS-2mm
Day | 1.5% TGase |  |  | 2.5% TGase
0 | 100 | 17.1904266 | 3 | 92.2334689 | 2.88903604 | 3
1 | 112.855927 | 7.79301864 | 3 | 98.0985716 | 7.79301864 | 3
4 | 118.739949 | 3.42257119 | 3 | 98.1496547 | 5.23696907 | 3
7 | 120.045407 | 10.8390881 | 3 | 102.771734 | 6.8129789 | 3
14 | 150.553401 | 5.29940403 | 3 | 132.084003 | 17.1506953 | 3
21 | 156.339041 | 4.03746098 | 3 | 134.361934 | 12.1483303 | 3

## BSA release
Day | 10 nL BSA |  |  | 50 nL BSA
0 | 12.50137 | 2.6426 | 3 | 31.95561 | 14.65349 | 3
1 | 28.78647 | 7.3383 | 3 | 38.42308 | 14.844 | 3
4 | 41.48417 | 7.55602 | 3 | 42.72245 | 14.87451 | 3
7 | 58.71687 | 6.25887 | 3 | 49.13162 | 14.7069 | 3
14 | 70.44038 | 7.5728 | 3 | 53.48612 | 14.85116 | 3
21 | 81.15594 | 9.59061 | 3 | 57.15051 | 15.00148 | 3

## BSA retention
Day | 10 nL BSA pattern side |  |  | 50 nL BSA pattern side |  |  | 10 nL BSA dark side |  |  | 50 nL BSA dark side
0 | 100 | 12.8166643 | 3 | 100 | 3.18755167 | 3 | 14.2448819 | 2.24298305 | 3 | 21.7358554 | 2.5891928 | 3
1 | 59.49026 | 8.68729 | 3 | 79.14012 | 6.69320455 | 3 | 8.68728854 | 1.11575635 | 3 | 17.366737 | 2.20769845 | 3
4 | 53.2916 | 10.24068 | 3 | 72.81469 | 4.14963512 | 3 | 10.2406817 | 2.80923996 | 3 | 16.5928239 | 1.3530736 | 3
7 | 49.65739 | 11.74774 | 3 | 75.69378 | 4.34631177 | 3 | 11.7477444 | 3.77808912 | 3 | 19.4513901 | 2.13701201 | 3
14 | 49.9319 | 11.44168 | 3 | 68.97014 | 4.70579294 | 3 | 11.4416832 | 4.21763535 | 3 | 16.7322783 | 1.92603294 | 3
21 | 49.16594 | 11.72002 | 3 | 72.52524 | 3.90270553 | 3 | 11.720022 | 4.82053837 | 3 | 18.4564929 | 1.06864153 | 3

## BSA release fast
Day | Release (%)
0 | 0 | 0 | 3
1 | 81.6464958 | 6.23115048 | 3
2 | 91.3260217 | 6.54769708 | 3
4 | 91.8010268 | 7.21321469 | 3

## qPCR-COL1
| no FGF |  |  | FGF
D3 | 0.45548358 | 1.08967074 | 0.75759696 | 1.63912236 | 0.79674715 | 0.82836939
D7 | 0.51118624 | 0.83521027 | 0.32631874 | 1.52301957 | 1.12145375 | 1.29267729

## qPCR-AGG
| no FGF |  |  | FGF
D3 | 0.7890434 | 0.62643011 | 1.4878841 | 2.2513856 | 3.97801228 | 4.15679292
D7 | 0.72733672 | 0.43999403 | 0.45233334 | 3.10150201 | 4.70981532 | 5.38970653

## qPCR-SOX9
| no FGF | [5 empty] | FGF
D3 | 1.4920239 | 4.08193826 | 1.85874076 | 2.27675094 | 1.69490709 | 2.7649082 | 2.36726537 | 2.362109 | 6.2808488 | 8.27111009 | 8.08192611 | 5.92190625
D7 | 0.87644634 | 0.6352029 | 0.7352611 |  |  |  | 1.32412072 | 1.91541351 | 2.03430391

## qPCR-SCX
| no FGF |  |  |  | FGF
D3 | 11.6363261 | 21.3196937 | 21.8342971 | 11.0434027 | 26.6929562 | 24.7510969 | 9.03089577
D7 | 27.2042047 | 11.8360603 | 40.2479403 | 21.7684431 | 8.81758466 | 21.6038666 | 25.0970505

## qPCR-mech-SOX9
| no FGF |  |  | FGF
Stretch | 0.5365014952 | 0.4917960719 | 2.803395887 | 0.9588512707 | 1.944136982 | 5.329053192
Non-stretch | 0.87644634 | 0.6352029 | 0.7352611 | 1.32412072 | 1.91541351 | 2.03430391

## qPCR-mech-AGG
| no FGF |  |  | FGF
Stretch | 0.704224794 | 0.9359146802 | 1.791525076 | 3.137464909 | 2.682848658 | 4.702032616
Non-stretch | 0.72733672 | 0.43999403 | 0.45233334 | 3.10150201 | 4.70981532 | 5.38970653