## Sheet1
Relative concentrations of acrylamide and bis-acrylamide, along with their corresponding Young’s moduli, for homogeneous hydrogels with a constant modulus.
Acrylamide% | Bis-acrylamide% | Acrylamide from 40% stock solution (ml) | Bis-acrylamide from 2% stock solution (ml) | PBS (ml) | E±St.Dev. (kPa)
3 | 0.06 | 0.75 | 0.3 | 8.95 | 0.48±0.16
3 | 0.1 | 0.75 | 0.5 | 8.75 | 1.10±0.34
5 | 0.15 | 1.25 | 0.75 | 8 | 4.47±1.19
10 | 0.1 | 2.5 | 0.5 | 7 | 10.61