## Sheet1
Supplementary Table 1 Detailed information about the Tethyan porphyry copper deposits
NameDeposit | Includes | Other Names | Country | Group | Longitude (°) | Latitude (°) | Age(Ma) | Method | Subduction/Collision | Type | Tonnage/Mt | Cu grade % | Mo grade % | Au grade/ppm | Cu/Mt | Au/t | Data source
Agarak |  | Agharak | Armenia | Afro-Arabian collision zone | 46.18833 | 38.92194 | 44.2 | Mo Re-Os | Collision | Porphyry Cu-Mo | 45 | 0.5 | 0.029 | 0.025 | 0.225 | 1.125 | Hovakimyan et al., 2019, Economic Geology, 114(7): 1301-1337
Ankavan |  |  | Armenia | Afro-Arabian collision zone | 44.51667 | 40.63333 | 29.34 | Mo Re-Os | Collision | Porphyry Cu-Mo-Au | 115 | 0.57 | 0.054 | 1.42 | 0.6555 | 163.3 | Zürcher et al., 2019, Ore Geology Reviews, 111: 102849
Aygedzor |  |  | Armenia | Afro-Arabian collision zone | 46.2 | 38.99 | 42.62 | Mo Re-Os | Collision | Porphyry Cu-Mo | 51.6 | 0.172 | 0.042 | 0.05 | 0.088752 | 2.58 | Hovakimyan et al., 2019, Economic Geology, 114(7): 1301-1337
Dastakert |  |  | Armenia | Afro-Arabian collision zone | 46.02278 | 39.375 | 39.97 | Mo Re-Os | Collision | Porphyry Cu-Mo | 9.6 | 0.95 | 0.043 |  | 0.0912 | 0 | Hovakimyan et al., 2019, Economic Geology, 114(7): 1301-1337
Diakhchay |  |  | Armenia | Afro-Arabian collision zone | 46.07 | 38.997 | 43 | Eocene-Oligocene | Collision | Porphyry Cu-Mo | 14.4 | 0.44 |  | 0.015 | 0.06336 | 0.216 | Hovakimyan et al., 2019, Economic Geology, 114(7): 1301-1337
Hankasar |  |  | Armenia | Afro-Arabian collision zone | 46.07 | 39.24 | 43.14 | Mo Re-Os | Collision | Porphyry Cu-Mo | 10.4 | 0.45 | 0.038 |  | 0.0468 | 0 | Hovakimyan et al., 2019, Economic Geology, 114(7): 1301-1337
Kadjaran |  | Kadzharan | Armenia | Afro-Arabian collision zone | 46.13778 | 39.14389 | 27.2 | Mo Re-Os | Collision | Porphyry Cu-Mo | 2244 | 0.23 | 0.033 | 0.02 | 5.1612 | 44.88 | Hovakimyan et al., 2019, Economic Geology, 114(7): 1301-1337
Lichk |  |  | Armenia | Afro-Arabian collision zone | 46.16 | 39.05 | 21 | sericite K-Ar | Collision | Porphyry Cu-Mo | 34 | 0.63 | 0.033 | 0.05 | 0.2142 | 1.7 | Hovakimyan et al., 2019, Economic Geology, 114(7): 1301-1337
Teghout |  |  | Armenia | Afro-Arabian collision zone | 44.85667 | 41.10472 | 145.85 | Mo Re-Os | Subduction | Porphyry Cu-Mo | 460 | 0.34 | 0.01 | 0.01 | 1.564 | 4.6 | Moritz et a., 2021, Society of Economic Geologists Special Publication, 24: 181-203
Djaygir |  |  | Azerbaijan | Afro-Arabian collision zone | 45.895 | 40.72 | 135 | Early Cretaceous | Subduction | Porphyry Cu | 117 | 0.354 |  |  | 0.41418 | 0 | Moritz et a., 2021, Society of Economic Geologists Special Publication, 24: 181-203
Garadag |  | Karadag | Azerbaijan | Afro-Arabian collision zone | 45.85 | 40.63333 | 135 | Early Cretaceous | Subduction | Porphyry Cu | 41.5 | 0.43 | 0.002 |  | 0.17845 | 0 | Moritz et a., 2021, Society of Economic Geologists Special Publication, 24: 181-203
Kharkhar |  |  | Azerbaijan | Afro-Arabian collision zone | 45.85 | 40.7 | 133.3 | Mo Re-Os | Subduction | Porphyry Cu | 22.6 | 0.367 | 0.003 | 0.2 | 0.082942 | 4.52 | Moritz et a., 2021, Society of Economic Geologists Special Publication, 24: 181-203
Misdag |  |  | Azerbaijan | Afro-Arabian collision zone | 46.05 | 39.05 | 40 | Eocene-Oligocene | Collision | Porphyry Cu | 350 | 0.43 |  |  | 1.505 | 0 | Hovakimyan et al., 2019, Economic Geology, 114(7): 1301-1337
Kal-e-kaf |  |  | Iran | Afro-Arabian collision zone | 54.54444 | 33.53583 | 53 | whole-rock K-Ar | Subduction | Porphyry Cu-Mo | 245 | 0.26 | 0.026 |  | 0.637 | 0 | Richards and Sholeh, 2016, Society of Economic Geologists Special Publication, 19: 193-212; Zürcher et al., 2019, Ore Geology Reviews, 111: 102849
Ali Abad |  |  | Iran | Afro-Arabian collision zone | 53.84972 | 31.65917 | 16.5 | sericite Ar-Ar | Collision | Porphyry Cu-Mo | 40 | 0.73 | 0.0059 |  | 0.292 | 0 | Aghazadeh et al., 2015, Ore Geology Reviews, 70: 385-406; Zhao et al., 2019, Earth Science, 44(6): 2187-2196 (in Chinese with English Abstract)
Bagh Khoshk |  |  | Iran | Afro-Arabian collision zone | 55.99 | 29.83167 | 17.85 | Mo Re-Os | Collision | Porphyry Cu-Mo | 90 | 0.23 | 0.0011 |  | 0.207 | 0 | Aghazadeh et al., 2015, Ore Geology Reviews, 70: 385-406; Zhao et al., 2019, Earth Science, 44(6): 2187-2196 (in Chinese with English Abstract)
Bondar-e-Hanza |  |  | Iran | Afro-Arabian collision zone | 57.25 | 29.33 | 28.38 | Mo Re-Os | Collision | Porphyry Cu-Mo | 50 | 0.3 | 0.008 |  | 0.15 | 0 | Aghazadeh et al., 2015, Ore Geology Reviews, 70: 385-406; Zhao et al., 2019, Earth Science, 44(6): 2187-2196 (in Chinese with English Abstract)
Chah Firouzeh |  |  | Iran | Afro-Arabian collision zone | 55.01306 | 30.39278 | 16.19 | Mo Re-Os | Collision | Porphyry Cu | 379 | 0.35 |  |  | 1.3265 | 0 | Aghazadeh et al., 2015, Ore Geology Reviews, 70: 385-406; Zhao et al., 2019, Earth Science, 44(6): 2187-2196 (in Chinese with English Abstract)
Dalli |  |  | Iran | Afro-Arabian collision zone | 50.32 | 34.27 | 17 | Ar-Ar | Collision | Porphyry Cu-Au | 8 | 0.5 |  | 0.75 | 0.04 | 6 | Zhao et al., 2019, Earth Science, 44(6): 2187-2196 (in Chinese with English Abstract)
Dar Alu |  | Darreh Alou | Iran | Afro-Arabian collision zone | 57.10694 | 29.41528 | 12.96 | Mo Re-Os | Collision | Porphyry Cu-Mo | 175 | 0.39 | 0.0046 |  | 0.6825 | 0 | Aghazadeh et al., 2015, Ore Geology Reviews, 70: 385-406; Zhao et al., 2019, Earth Science, 44(6): 2187-2196 (in Chinese with English Abstract)
Darreh Zar |  |  | Iran | Afro-Arabian collision zone | 55.89944 | 29.88 | 15.66 | Mo Re-Os | Collision | Porphyry Cu-Mo | 475 | 0.36 | 0.005 | 0 | 1.71 | 0 | Aghazadeh et al., 2015, Ore Geology Reviews, 70: 385-406; Zhao et al., 2019, Earth Science, 44(6): 2187-2196 (in Chinese with English Abstract)
Darreh Zerreshk |  |  | Iran | Afro-Arabian collision zone | 53.82333 | 31.57639 | 16.1 | Bi Ar-Ar | Collision | Porphyry Cu-Mo | 210 | 0.37 | 0.0013 | 0 | 0.777 | 0 | Aghazadeh et al., 2015, Ore Geology Reviews, 70: 385-406; Zürcher et al., 2019, Ore Geology Reviews, 111: 102849
Haft Cheshmeh |  |  | Iran | Afro-Arabian collision zone | 46.64639 | 38.76167 | 27.6 | Mo Re-Os | Collision | Porphyry Cu-Mo | 184 | 0.26 | 0.03 |  | 0.4784 | 0 | Aghazadeh et al., 2015, Ore Geology Reviews, 70: 385-406; Zhao et al., 2019, Earth Science, 44(6): 2187-2196 (in Chinese with English Abstract)
Iju |  |  | Iran | Afro-Arabian collision zone | 54.94889 | 30.53694 | 9.8 | Mo Re-Os | Collision | Porphyry Cu-Mo | 74 | 0.31 | 0.002 |  | 0.2294 | 0 | Aghazadeh et al., 2015, Ore Geology Reviews, 70: 385-406; Zhao et al., 2019, Earth Science, 44(6): 2187-2196 (in Chinese with English Abstract)
Kahang |  |  | Iran | Afro-Arabian collision zone | 52.48083 | 32.93167 | 15.17 | Mo Re-Os | Collision | Porphyry Cu-Mo | 70 | 0.6 | 0.007 |  | 0.42 | 0 | Aghazadeh et al., 2015, Ore Geology Reviews, 70: 385-406; Zhao et al., 2019, Earth Science, 44(6): 2187-2196 (in Chinese with English Abstract)
Kerver |  |  | Iran | Afro-Arabian collision zone | 58.545 | 28.545 | 7.25 | Mo Re-Os | Collision | Porphyry Cu-Mo | 250 | 0.23 | 0.007 |  | 0.575 | 0 | Aghazadeh et al., 2015, Ore Geology Reviews, 70: 385-406; Zhao et al., 2019, Earth Science, 44(6): 2187-2196 (in Chinese with English Abstract)
Masjed Daghi |  |  | Iran | Afro-Arabian collision zone | 45.94139 | 38.87556 | 20.46 | Mo Re-Os | Collision | Porphyry Cu-Mo-Au | 340 | 0.27 |  | 0.32 | 0.918 | 108.8 | Aghazadeh et al., 2015, Ore Geology Reviews, 70: 385-406; Zhao et al., 2019, Earth Science, 44(6): 2187-2196 (in Chinese with English Abstract)
Meiduk |  | Miduk | Iran | Afro-Arabian collision zone | 55.16722 | 30.42056 | 12.1 | Mo Re-Os | Collision | Porphyry Cu-Mo | 500 | 0.83 | 0.007 |  | 4.15 | 0 | Richards and Sholeh, 2016, Society of Economic Geologists Special Publication, 19: 193-212; Zürcher et al., 2019, Ore Geology Reviews, 111: 102849
Now Chun |  |  | Iran | Afro-Arabian collision zone | 55.85611 | 29.92167 | 13.7 | Mo Re-Os | Collision | Porphyry Cu-Mo | 388 | 0.23 | 0.025 |  | 0.8924 | 0 | Aghazadeh et al., 2015, Ore Geology Reviews, 70: 385-406; Zhao et al., 2019, Earth Science, 44(6): 2187-2196 (in Chinese with English Abstract)
Sar Cheshmeh |  |  | Iran | Afro-Arabian collision zone | 55.86194 | 29.945 | 13.29 | Mo Re-Os | Collision | Porphyry Cu-Mo | 1200 | 0.6 | 0.02 | 0.27 | 7.2 | 324 | Aghazadeh et al., 2015, Ore Geology Reviews, 70: 385-406; Zhao et al., 2019, Earth Science, 44(6): 2187-2196 (in Chinese with English Abstract)
Sar Kuh |  |  | Iran | Afro-Arabian collision zone | 55.81444 | 29.93583 | 15.14 | Mo Re-Os | Collision | Porphyry Cu-Mo | 110 | 0.26 | 0.0041 |  | 0.286 | 0 | Aghazadeh et al., 2015, Ore Geology Reviews, 70: 385-406; Zhao et al., 2019, Earth Science, 44(6): 2187-2196 (in Chinese with English Abstract)
Sungun |  | Songun | Iran | Afro-Arabian collision zone | 46.37111 | 38.8075 | 20.69 | Zr U-Pb | Collision | Porphyry Cu-Mo | 850 | 0.62 | 0.01 |  | 5.27 | 0 | Aghazadeh et al., 2015, Ore Geology Reviews, 70: 385-406
Dasht-e-Kain |  |  | Pakistan | Afro-Arabian collision zone | 64.50417 | 29.55444 | 21 |  | Subduction | Porphyry Cu-Mo | 350 | 0.3 | 0.001 |  | 1.05 | 0 | Singer et al., 2008, U.S. Geological Survey, Open-File Report 2008-1155
Reko Diq | Western Porphyries (H14/15), Tanjeel Project, H8, H13, H35 |  | Pakistan | Afro-Arabian collision zone | 62.07889 | 29.12278 | 11.7 | Mo Re-Os | Subduction | Porphyry Cu-Au | 2420 | 0.51 |  | 0.27 | 12.342 | 653.4 | Razique et al., 2014, Economic Geology, 109: 2003-2021; Zürcher et al., 2019, Ore Geology Reviews, 111: 102849
Saindak | Saindak (S.), East, North, and South S. |  | Pakistan | Afro-Arabian collision zone | 61.58472 | 29.27083 | 22.2 | Zr U-Pb | Subduction | Porphyry Cu-Mo | 440 | 0.41 | 0.002 |  | 1.804 | 0 | Richards et al., 2012, Economic Geology, 107: 295-332
Derekoy |  |  | Turkey | Afro-Arabian collision zone | 27.31667 | 41.91139 | 77 | 76.96±0.42 | Subduction | Porphyry Cu-Mo | 270 | 0.28 | 0.003 |  | 0.756 | 0 | Kuscu et al., 2019, Ore Geology Reviews, 107: 119-154
Şükrüpaşa |  |  | Turkey | Afro-Arabian collision zone | 27.3 | 41.55 | 77.64 | Zr U-Pb | Subduction | Porphyry Cu-Mo-W | 8 | 0.3 |  |  | 0.024 | 0 | Kuscu et al., 2019, Ore Geology Reviews, 107: 119-154
İkiztepe |  |  | Turkey | Afro-Arabian collision zone | 27.54 | 41.52 | 77 | Late Cretaceous | Subduction | Porphyry Cu-Mo-W | 13 | 0.29 | 0.04 |  | 0.0377 | 0 | Kuscu et al., 2019, Ore Geology Reviews, 107: 119-154
Keban |  |  | Turkey | Afro-Arabian collision zone | 38.4358 | 38.4659 | 74.1 | Bi Ar-Ar | Subduction | Porphyry Mo-Cu | 100 |  | 0.8 |  |  | 0 | Kuscu et al., 2019, Ore Geology Reviews, 107: 119-154
Konak |  |  | Turkey | Afro-Arabian collision zone | 38.64 | 40.38 | 80.79 | Zr U-Pb | Subduction | Porphyry Cu-Mo | 518.44 | 0.23 |  | 0.2 | 1.192412 | 103.688 | Baker et al., 2019, Economic Geology, 114(7): 1237-1250; Kuscu et al., 2019, Ore Geology Reviews, 107: 119-154
Güzelyayla |  |  | Turkey | Afro-Arabian collision zone | 39.65306 | 40.85667 | 81.4 | Mo Re-Os | Subduction | Porphyry Cu-Mo | 186 | 0.3 | 0.014 |  | 0.558 | 0 | Delibas et al., 2019, Economic Geology, 114(7): 1285-1300; Kuscu et al., 2019, Ore Geology Reviews, 107: 119-154
Balcılı |  |  | Turkey | Afro-Arabian collision zone | 41.2654 | 41 | 62.3 | K-Ar | Subduction | Porphyry Cu-Mo | 145 | 0.25 |  |  | 0.3625 | 0 | Kuscu et al., 2019, Ore Geology Reviews, 107: 119-154
İspir-Ulutaş |  |  | Turkey | Afro-Arabian collision zone | 40.88333 | 40.45 | 59 |  | Subduction | Porphyry Cu-Mo | 73.6 | 0.35 | 0.03 |  | 0.2576 | 0 | Delibas et al., 2019, Economic Geology, 114(7): 1285-1300; Kuscu et al., 2019, Ore Geology Reviews, 107: 119-154
Hüyüklü |  | Tilavşun | Turkey | Afro-Arabian collision zone | 36.5532 | 38.1013 | 77 | Late Cretaceous | Subduction | Porphyry Cu-Au | 750 | 0.2 |  |  | 1.5 | 0 | Kuscu et al., 2019, Ore Geology Reviews, 107: 119-154
Bakircay |  |  | Turkey | Afro-Arabian collision zone | 35.44 | 40.92611 | 37.9 | Mo Re-Os | Collision | Porphyry Cu | 200 | 0.2 |  |  | 0.4 | 0 | Kuscu et al., 2019, Ore Geology Reviews, 107: 119-154
Gümüşhane |  |  | Turkey | Afro-Arabian collision zone | 41.85278 | 41.175 | 52.5 |  | Collision | Porphyry Cu | 80 | 0.5 |  |  | 0.4 | 0 | Kuscu et al., 2019, Ore Geology Reviews, 107: 119-154
Ardala |  |  | Turkey | Afro-Arabian collision zone | 41.897 | 41 | 50.83 | Zr U-Pb | Collision | Porphyry Cu-Mo-Au | 26.2 | 0.04 |  | 1.14 | 0.01048 | 29.868 | Baker et al., 2019, Economic Geology, 114(7): 1237-1250; Kuscu et al., 2019, Ore Geology Reviews, 107: 119-154
Muratdere |  |  | Turkey | Afro-Arabian collision zone | 29.88 | 39.9 | 46.74 |  | Collision | Porphyry Cu-Mo | 51 | 0.36 | 0.0118 |  | 0.1836 | 0 | Baker et al., 2019, Economic Geology, 114(7): 1237-1250; Kuscu et al., 2019, Ore Geology Reviews, 107: 119-154
Topukdere |  |  | Turkey | Afro-Arabian collision zone | 29.27 | 39.53 | 48.76 | Zr U-Pb | Collision | Porphyry Cu-Mo | 120 | 0.17 |  |  | 0.204 | 0 | Kuscu et al., 2019, Ore Geology Reviews, 107: 119-154
Cevizlidere |  | Kizilviran | Turkey | Afro-Arabian collision zone | 39.6 | 39.26667 | 24.8 | Mo Re-Os | Collision | Porphyry Cu-Au | 445.8 | 0.38 |  | 0.11 | 1.69404 | 49.038 | Kuscu et al., 2019, Ore Geology Reviews, 107: 119-154
Çöpler |  |  | Turkey | Afro-Arabian collision zone | 38.32 | 39.24 | 44.6 | Mo Re-Os | Collision | Porphyry Au-Cu | 32 |  |  | 0.09 |  | 2.88 | Kuscu et al., 2019, Ore Geology Reviews, 107: 119-154; Zürcher et al., 2019, Ore Geology Reviews, 111: 102849
Karakartal |  | Kabataş | Turkey | Afro-Arabian collision zone | 38.32 | 39.2 | 48.5 | Ar-Ar | Collision | Porphyry Cu-Au | 17.8 | 0.22 |  | 0.32 | 0.03916 | 5.696 | Kuscu et al., 2019, Ore Geology Reviews, 107: 119-154; Zürcher et al., 2019, Ore Geology Reviews, 111: 102849
Kisladag |  |  | Turkey | Afro-Arabian collision zone | 29.08 | 38.38 | 14.5 | Mo Re-Os | Collision | Porphyry Au | 862 |  |  | 0.52 |  | 448.24 | Baker et al., 2019, Economic Geology, 114(7): 1237-1250
Halilaga |  |  | Turkey | Afro-Arabian collision zone | 26.48 | 39.54 | 39.6 | Mo Re-Os | Collision | Porphyry Cu-Au | 183 | 0.27 |  | 0.3 | 0.4941 | 54.9 | Baker et al., 2019, Economic Geology, 114(7): 1237-1250; Kuscu et al., 2019, Ore Geology Reviews, 107: 119-154
Tepeköy |  | Gökçeada | Turkey | Afro-Arabian collision zone | 25.48 | 40.09 | 38 |  | Collision | Porphyry Cu-Au | 750 | 0.6 |  | 0.35 | 4.5 | 262.5 | Kuscu et al., 2019, Ore Geology Reviews, 107: 119-154
Tereoba |  | Tepeoba | Turkey | Afro-Arabian collision zone | 27.15 | 39.6 | 24.56 | Mo Re-Os | Collision | Porphyry Cu-Mo-Au | 19.24 | 0.33 | 0.041 | 0.96 | 0.063492 | 18.4704 | Singer et al., 2008, U.S. Geological Survey, Open-File Report 2008-1155
Assarel |  |  | Bulgaria | Carpathians and Balkans | 23.98333 | 42.58333 | 91 | Mo Re-Os | Subduction | Porphyry Cu-Au | 354 | 0.44 |  | 0.2 | 1.5576 | 70.8 | Baker et al., 2019, Economic Geology, 114(7): 1237-1250
Elatsite |  | Elacite | Bulgaria | Carpathians and Balkans | 24.03333 | 42.75 | 92.7 | Zr U-Pb | Subduction | Porphyry Cu-Au | 350 | 0.39 |  | 0.26 | 1.365 | 91 | Baker et al., 2019, Economic Geology, 114(7): 1237-1250
Medet |  |  | Bulgaria | Carpathians and Balkans | 24.08528 | 42.72 | 91 | Mo Re-Os | Subduction | Porphyry Cu-Mo-Au | 244 | 0.37 | 0.01 | 0.1 | 0.9028 | 24.4 | Baker et al., 2019, Economic Geology, 114(7): 1237-1250
Tsar Assen |  | Tsar Asen | Bulgaria | Carpathians and Balkans | 24.33917 | 42.35528 | 90 | Early Senonian | Subduction | Porphyry Cu-Mo | 6.6 | 0.47 |  |  | 0.03102 | 0 | Singer et al., 2008, U.S. Geological Survey, Open-File Report 2008-1155
Vlaykov Vruh |  |  | Bulgaria | Carpathians and Balkans | 24.22806 | 42.34806 | 86 |  | Subduction | Porphyry Cu-Mo | 9.8 | 0.46 |  |  | 0.04508 | 0 | Singer et al., 2008, U.S. Geological Survey, Open-File Report 2008-1155
Skouries/Fisoka |  |  | Greece | Carpathians and Balkans | 23.70361 | 40.47222 | 19.9 | Bi Ar-Ar | Collision | Porphyry Au-Cu | 289 | 0.43 |  | 0.58 | 1.2427 | 167.62 | Baker et al., 2019, Economic Geology, 114(7): 1237-1250
Recsk |  |  | Hungary | Carpathians and Balkans | 20.1 | 47.93333 | 35.5 |  | Collision | Porphyry Cu-Mo-Au | 700 | 0.66 | 0.005 | 0.28 | 4.62 | 196 | Singer et al., 2008, U.S. Geological Survey, Open-File Report 2008-1155
Buchim |  |  | Macedonia | Carpathians and Balkans | 22.60194 | 41.51056 | 23 | (K-Ar | Collision | Porphyry Cu-Au | 150 | 0.3 |  | 0.35 | 0.45 | 52.5 | Singer et al., 2008, U.S. Geological Survey, Open-File Report 2008-1155
Bucim |  |  | Macedonia | Carpathians and Balkans | 22.37 | 41.63 | 24.4 | Zr U-Pb | Collision | Porphyry Cu-Au | 85 | 0.3 |  | 0.3 | 0.255 | 25.5 | Baker et al., 2019, Economic Geology, 114(7): 1237-1250
Ilovitza |  |  | Macedonia | Carpathians and Balkans | 22.81667 | 41.36667 | 23 | Tertiary | Collision | Porphyry Cu-Au | 477 | 0.2 |  | 0.32 | 0.954 | 152.64 | Baker et al., 2019, Economic Geology, 114(7): 1237-1250
Bolcana |  | Bolcana Troita | Romania | Carpathians and Balkans | 23.03333 | 45.98333 | 10 | Mo Re-Os | Collision | Porphyry Cu-Au | 381 | 0.18 |  | 0.53 | 0.6858 | 201.93 | Baker et al., 2019, Economic Geology, 114(7): 1237-1250
Bucium Tarnita |  |  | Romania | Carpathians and Balkans | 23.2 | 46.23333 | 14.9 | Miocene | Collision | Porphyry Cu-Au | 335 | 0.5 |  | 0.36 | 1.675 | 120.6 | Singer et al., 2008, U.S. Geological Survey, Open-File Report 2008-1155
Moldova Noua |  | Banat | Romania | Carpathians and Balkans | 21.7025 | 44.73778 | 65 | Laramian | Subduction | Porphyry Cu | 500 | 0.35 |  |  | 1.75 | 0 | Singer et al., 2008, U.S. Geological Survey, Open-File Report 2008-1155
Musariu |  |  | Romania | Carpathians and Balkans | 22.8 | 46.15 | 13.3 | Neogene | Collision | Porphyry Cu-Au | 12 | 0.2 |  | 0.3 | 0.024 | 3.6 | Singer et al., 2008, U.S. Geological Survey, Open-File Report 2008-1155
Rosia Poieni |  |  | Romania | Carpathians and Balkans | 23.16667 | 46.33333 | 9.2 | Ar-Ar | Collision | Porphyry Cu-Au | 431 | 0.55 |  | 0.25 | 2.3705 | 107.75 | Singer et al., 2008, U.S. Geological Survey, Open-File Report 2008-1155
Rovina | Colnic |  | Romania | Carpathians and Balkans | 22.9 | 46.16667 | 14.9 | Miocene | Collision | Porphyry Cu-Au | 433 | 0.16 |  | 0.54 | 0.6928 | 233.82 | Baker et al., 2019, Economic Geology, 114(7): 1237-1250
Talagiu |  |  | Romania | Carpathians and Balkans | 22.15 | 46.26667 | 8.2 | Late Miocene | Collision | Porphyry Cu-Au | 150 | 0.35 |  | 0.6 | 0.525 | 90 | Singer et al., 2008, U.S. Geological Survey, Open-File Report 2008-1155
Valea Morii |  |  | Romania | Carpathians and Balkans | 22.85 | 46.15 | 11.4 | Ar-Ar | Collision | Porphyry Cu-Au | 100 | 0.25 |  | 0.31 | 0.25 | 31 | Singer et al., 2008, U.S. Geological Survey, Open-File Report 2008-1155
Bor |  |  | Serbia | Carpathians and Balkans | 22.09417 | 44.095 | 86 | Mo Re-Os | Subduction | Porphyry Cu-Au | 556 | 0.57 |  | 0.39 | 3.1692 | 216.84 | Baker et al., 2019, Economic Geology, 114(7): 1237-1250
Cukaru Peki |  |  | Serbia | Carpathians and Balkans | 22.15 | 44 | 88 | Mo Re-Os | Subduction | Porphyry Cu-Au | 36.7 | 3.3 |  | 2.1 | 1.2111 | 77.07 | Baker et al., 2019, Economic Geology, 114(7): 1237-1250
Majdanpek |  |  | Serbia | Carpathians and Balkans | 21.95 | 44.38333 | 83 | Mo Re-Os | Subduction | Porphyry Cu-Mo-Au | 1000 | 0.6 | 0.005 | 0.35 | 6 | 350 | Baker et al., 2019, Economic Geology, 114(7): 1237-1250
Tulare |  |  | Serbia | Carpathians and Balkans | 21.49 | 42.76 | 83 |  | Subduction | Porphyry Cu-Au | 547 | 0.23 |  | 0.22 | 1.2581 | 120.34 | Baker et al., 2019, Economic Geology, 114(7): 1237-1250
Valja Strz |  |  | Serbia | Carpathians and Balkans | 21.56 | 44.105 | 82.5 | Zr U-Pb | Subduction | Porphyry Cu-Au | 115 | 0.26 |  | 0.19 | 0.299 | 21.85 | Knaak et al., 2016, Society of Economic Geologists Special Publication, 19: 1-28
Veliki Krivelj |  |  | Serbia | Carpathians and Balkans | 22.09694 | 44.13111 | 87.88 | Mo Re-Os | Subduction | Porphyry Cu-Mo-Au | 750 | 0.44 | 0.004 | 0.068 | 3.3 | 51 | Jelenković et al., 2016, Geologia Croatica, 69(1): 143-155
Biely Vrch |  |  | Slovakia | Carpathians and Balkans | 19.35 | 49.75 | 13 |  | Collision | Porphyry Au | 41.7 |  |  | 0.78 | 0 | 32.526 | Baker et al., 2019, Economic Geology, 114(7): 1237-1250
Zlatno |  | Pukanec | Slovakia | Carpathians and Balkans | 18.86194 | 48.4375 | 14.5 |  | Collision | Porphyry Cu | 66 | 0.34 |  |  | 0.2244 | 0 | Singer et al., 2008, U.S. Geological Survey, Open-File Report 2008-1155
Naruo |  |  | China | Pamir–Himalayas–Indochina | 83.5258 | 32.8769 | 118.8 | Mo Re-Os | Collision | Porphyry Cu-Au | 578 | 0.41 |  | 0.18 | 2.3698 | 104.04 | Yang and Cooke, 2019, Society of Economic Geologists Special Publications, 22: 133-187
Bolong |  |  | China | Pamir–Himalayas–Indochina | 83.4028 | 32.8086 | 119 | Mo Re-Os | Collision | Porphyry Cu-Au | 400 | 0.52 |  | 0.25 | 2.08 | 100 | Yang and Cooke, 2019, Society of Economic Geologists Special Publications, 22: 133-187
Duobuza |  |  | China | Pamir–Himalayas–Indochina | 83.45 | 32.8333 | 118 | Mo Re-Os | Collision | Porphyry Cu-Au | 628 | 0.43 |  | 0.13 | 2.7004 | 81.64 | Yang and Cooke, 2019, Society of Economic Geologists Special Publications, 22: 133-187
Qingcaoshan |  |  | China | Pamir–Himalayas–Indochina | 82.9 | 33.23 | 115.8 | Zr U-Pb | Collision | Porphyry Cu-Au | 143 | 0.23 |  | 0.25 | 0.3289 | 35.75 | Yang and Cooke, 2019, Society of Economic Geologists Special Publications, 22: 133-187
Xiongcun |  | Xietongmen | China | Pamir–Himalayas–Indochina | 88.56667 | 29.51667 | 173.2 | Mo Re-Os | Subduction | Porphyry Cu-Au | 874 | 0.34 |  | 0.25 | 2.9716 | 218.5 | Yang and Cooke, 2019, Society of Economic Geologists Special Publications, 22: 133-187
Sharang |  |  | China | Pamir–Himalayas–Indochina | 92.6833 | 30.1819 | 52.3 | Mo Re-Os | Collision | Porphyry Mo | 100 |  | 0.061 |  |  | 0 | Yang and Cooke, 2019, Society of Economic Geologists Special Publications, 22: 133-187
Chengba |  | Mingze | China | Pamir–Himalayas–Indochina | 91.875 | 29.2508 | 30.2 | Mo Re-Os | Collision | Porphyry Cu-Mo |  |  | 0.1022 |  |  | 0 | Yang and Cooke, 2019, Society of Economic Geologists Special Publications, 22: 133-187
Nanmu |  |  | China | Pamir–Himalayas–Indochina | 90.81667 | 29.46667 | 14.5 | Mo Re-Os | Collision | Porphyry Cu-Mo | 250 | 0.2 |  |  | 0.5 | 0 | Yang and Cao, 2024, Earth-Science Reviews, 258: 104954; Yang and Cooke, 2019, Society of Economic Geologists Special Publications, 22: 133-187
Qulong |  |  | China | Pamir–Himalayas–Indochina | 91.58333 | 29.6 | 16 | Mo Re-Os | Collision | Porphyry Cu-Mo | 2200 | 0.52 | 0.032 |  | 11.44 | 0 | Yang and Cao, 2024, Earth-Science Reviews, 258: 104954; Yang and Cooke, 2019, Society of Economic Geologists Special Publications, 22: 133-187
Tinggong |  | Tingguan | China | Pamir–Himalayas–Indochina | 90.05 | 29.55 | 15.5 | Mo Re-Os | Collision | Porphyry Cu-Mo | 412 | 0.36 |  |  | 1.4832 | 0 | Yang and Cao, 2024, Earth-Science Reviews, 258: 104954; Yang and Cooke, 2019, Society of Economic Geologists Special Publications, 22: 133-187
Chonjiang | Bairong, Ruigangmen, Xiaqing, Dubuqu | Nimu Project; Neymo Area | China | Pamir–Himalayas–Indochina | 90 | 29.58333 | 13.99 | Mo Re-Os | Collision | Porphyry Cu-Mo | 74.6 | 0.67 |  | 0.12 | 0.49982 | 8.952 | Yang and Cao, 2024, Earth-Science Reviews, 258: 104954; Yang and Cooke, 2019, Society of Economic Geologists Special Publications, 22: 133-187
Jiama |  |  | China | Pamir–Himalayas–Indochina | 91.75167 | 29.69167 | 14.7 | Mo Re-Os | Collision | Porphyry Cu-Mo | 1055 | 0.44 |  |  | 4.642 | 0 | Yang and Cao, 2024, Earth-Science Reviews, 258: 104954; Yang and Cooke, 2019, Society of Economic Geologists Special Publications, 22: 133-187
Jiru |  |  | China | Pamir–Himalayas–Indochina | 88.93333 | 29.68333 | 15.2 | Mo Re-Os | Collision | Porphyry Cu-Mo | 42 | 0.43 |  |  | 0.1806 | 0 | Yang and Cao, 2024, Earth-Science Reviews, 258: 104954; Yang and Cooke, 2019, Society of Economic Geologists Special Publications, 22: 133-187
Lakang’e |  | Lakange | China | Pamir–Himalayas–Indochina | 91.48333 | 29.58333 | 13.1 | Mo Re-Os | Collision | Porphyry Cu-Mo | 18.9 | 0.19 |  |  | 0.03591 | 0 | Yang and Cao, 2024, Earth-Science Reviews, 258: 104954; Yang and Cooke, 2019, Society of Economic Geologists Special Publications, 22: 133-187
Zhunuo |  |  | China | Pamir–Himalayas–Indochina | 87.53333 | 29.43333 | 14 | Mo Re-Os | Collision | Porphyry Cu-Mo | 403 | 0.57 |  | 0.3 | 2.2971 | 120.9 | Yang and Cao, 2024, Earth-Science Reviews, 258: 104954; Yang and Cooke, 2019, Society of Economic Geologists Special Publications, 22: 133-187
Gangjiang |  |  | China | Pamir–Himalayas–Indochina | 89.9413 | 29.5911 | 12.8 | Mo Re-Os | Collision | Porphyry Cu-Mo | 356 | 0.28 |  |  | 0.9968 | 0 | Yang and Cao, 2024, Earth-Science Reviews, 258: 104954; Yang and Cooke, 2019, Society of Economic Geologists Special Publications, 22: 133-187
Bairong |  |  | China | Pamir–Himalayas–Indochina | 89.9265 | 29.6139 | 12.8 | Mo Re-Os | Collision | Porphyry Cu-Mo | 35 | 0.49 |  |  | 0.1715 | 0 | Yang and Cao, 2024, Earth-Science Reviews, 258: 104954; Yang and Cooke, 2019, Society of Economic Geologists Special Publications, 22: 133-187
Bangpu |  |  | China | Pamir–Himalayas–Indochina | 91.88333 | 29.9 | 15 | Mo Re-Os | Collision | Porphyry Cu-Mo | 62.5 | 0.32 |  |  | 0.2 | 0 | Yang and Cao, 2024, Earth-Science Reviews, 258: 104954; Yang and Cooke, 2019, Society of Economic Geologists Special Publications, 22: 133-187
Tangbula |  |  | China | Pamir–Himalayas–Indochina | 93.0667 | 29.9167 | 21 | Mo Re-Os | Collision | Porphyry Cu-Mo | 221 | 0.005 |  |  | 0.01105 | 0 | Yang and Cao, 2024, Earth-Science Reviews, 258: 104954; Yang and Cooke, 2019, Society of Economic Geologists Special Publications, 22: 133-187
Duoxiasongduo |  |  | China | Pamir–Himalayas–Indochina | 97.86667 | 31.08333 | 37.5 | Zr U-Pb | Collision | Porphyry Cu-Mo | 236 | 0.38 | 0.04 | 0.06 | 0.8968 | 14.16 | Yang and Cao, 2024, Earth-Science Reviews, 258: 104954; Yang and Cooke, 2019, Society of Economic Geologists Special Publications, 22: 133-187
Malasongduo |  |  | China | Pamir–Himalayas–Indochina | 97.95 | 31 | 35.8 | Mo Re-Os | Collision | Porphyry Cu-Mo | 228 | 0.45 | 0.014 | 0.06 | 1.026 | 13.68 | Yang and Cao, 2024, Earth-Science Reviews, 258: 104954; Yang and Cooke, 2019, Society of Economic Geologists Special Publications, 22: 133-187
Mangzhong |  | Mangzong | China | Pamir–Himalayas–Indochina | 97.8 | 31.2 | 37.6 | Mo Re-Os | Collision | Porphyry Cu-Mo | 73.5 | 0.34 | 0.03 | 0.02 | 0.2499 | 1.47 | Yang and Cao, 2024, Earth-Science Reviews, 258: 104954; Yang and Cooke, 2019, Society of Economic Geologists Special Publications, 22: 133-187
Yulong |  |  | China | Pamir–Himalayas–Indochina | 97.73333 | 31.4 | 40.1 | Mo Re-Os | Collision | Porphyry Cu-Mo | 1006 | 0.62 | 0.022 | 0.05 | 6.2372 | 50.3 | Yang and Cao, 2024, Earth-Science Reviews, 258: 104954; Yang and Cooke, 2019, Society of Economic Geologists Special Publications, 22: 133-187
Zhanaga |  | Zhalaga, Zanaga | China | Pamir–Himalayas–Indochina | 97.73333 | 31.25 | 38.5 | Zr U-Pb | Collision | Porphyry Cu-Mo | 83.3 | 0.36 | 0.03 | 0.03 | 0.29988 | 2.499 | Yang and Cao, 2024, Earth-Science Reviews, 258: 104954; Yang and Cooke, 2019, Society of Economic Geologists Special Publications, 22: 133-187
Bada |  |  | China | Pamir–Himalayas–Indochina | 98.4568 | 29.6994 | 35 | Zr U-Pb | Collision | Porphyry Cu-Au | 41 | 0.69 |  | 1.35 | 0.2829 | 55.35 | Yang and Cao, 2024, Earth-Science Reviews, 258: 104954; Yang and Cooke, 2019, Society of Economic Geologists Special Publications, 22: 133-187
Narigongma |  |  | China | Pamir–Himalayas–Indochina | 94.7856 | 33.5308 | 41 | Mo Re-Os | Collision | Porphyry Cu-Mo | 145 | 0.32 |  |  | 0.464 | 0 | Yang and Cao, 2024, Earth-Science Reviews, 258: 104954; Yang and Cooke, 2019, Society of Economic Geologists Special Publications, 22: 133-187
Baomai |  | Xiariduo | China | Pamir–Himalayas–Indochina | 97.4167 | 31.75 | 43 | Mo Re-Os | Collision | Porphyry Cu-Mo | 95.45455 | 0.22 |  |  | 0.21 | 0 | Yang and Cao, 2024, Earth-Science Reviews, 258: 104954; Yang and Cooke, 2019, Society of Economic Geologists Special Publications, 22: 133-187
Habo |  |  | China | Pamir–Himalayas–Indochina | 102.5833 | 22.88333 | 35.5 | Mo Re-Os | Collision | Porphyry Au | 0.4 |  |  | 5.2 |  | 2.08 | Yang and Cao, 2024, Earth-Science Reviews, 258: 104954; Yang and Cooke, 2019, Society of Economic Geologists Special Publications, 22: 133-187
Machangqing |  |  | China | Pamir–Himalayas–Indochina | 100.5 | 25.66667 | 35.8 | Mo Re-Os | Collision | Porphyry Cu-Mo | 62 | 0.5 | 0.078 | 0.35 | 0.31 | 21.7 | Yang and Cao, 2024, Earth-Science Reviews, 258: 104954; Yang and Cooke, 2019, Society of Economic Geologists Special Publications, 22: 133-187
Shangalon |  |  | Myanmar | Pamir–Himalayas–Indochina | 95.51667 | 23.70833 | 38.7 | Mo Re-Os | Collision | Porphyry Cu-Au | 9 | 0.23 |  | 0.17 | 0.0207 | 1.53 | Li et al., 2018, Ore Geology Reviews, 102: 829-845; Htut et al., 2019, Ore Geology Reviews, 125: 103678