## Hoja1
Condicion | ae(µm) | f(mm/min) | vs(mm/seg) | vw(rpm) | vw(m/seg) | MRR' | heq(µm) | Muela
1 | 300 | 115 | 1.916667 | 65000 | 40.8407 | 0.575 | 14.07909
2 | 150 | 115 | 1.916667 | 65000 | 40.8407 | 0.2875 | 7.039546
3 | 100 | 115 | 1.916667 | 65000 | 40.8407 | 0.1916667 | 4.69303
4 | 50 | 115 | 1.916667 | 65000 | 40.8407 | 0.09583333 | 2.346515
Condicion | ae(µm) | f(mm/min) | vs(mm/seg) | vw(rpm) | vw(m/seg) | MRR' | heq(µm) | Muela
1 | 300 | 148 | 2.466667 | 60000 | 37.69911 | 0.74 | 19.62911
2 | 300 | 115 | 1.916667 | 65000 | 40.8407 | 0.575 | 14.07909
3 | 300 | 98 | 1.633333 | 70000 | 43.9823 | 0.49 | 11.14085
4 | 300 | 65 | 1.083333 | 75000 | 47.12389 | 0.325 | 6.896714
Condicion | ae(µm) | f(mm/min) | vs(mm/seg) | vw(rpm) | vw(m/seg) | MRR' | heq(µm) | Muela
1 | 300 | 115 | 1.916667 | 65000 | 40.8407 | 0.575 | 14.07909
2 | 150 | 115 | 1.916667 | 65000 | 40.8407 | 0.2875 | 7.039546
3 | 50 | 115 | 1.916667 | 65000 | 40.8407 | 0.09583333 | 2.346515
4 | 50 | 65 | 1.083333 | 75000 | 47.12389 | 0.05416667 | 1.149452

## Hoja2
Condition | ae(mm) | vw(mm/min) | vw(mm/s) | vs(rpm) | vs(m/s)
1 | 0.3 | 148 | 2.466667 | 60000 | 37.69911
2 | 0.3 | 115 | 1.916667 | 65000 | 40.8407
3 | 0.3 | 55 | 0.9166667 | 75000 | 47.12389
4 | 0.3 | 33 | 0.55 | 80000 | 50.26548