## Fig. 1b-c
Fig. 1b | [7 empty] | Fig. 1c
n = 12 |  | n = 15 |  | n = 20 |  | n = 22
Qx (Å-1) | Intensity (arb. units) | Qx (Å-1) | Intensity (arb. units) | Qx (Å-1) | Intensity (arb. units) | Qx (Å-1) | Intensity (arb. units) | n (u.c.) | c (Å) | d (mm)
1.405822 | 9.490999 | 1.399675 | 3.833853 | 1.405822 | 8.231577 | 1.405822 | 5.586899 | 12 | 9.1 | 3.960684
1.40877 | 12.2334 | 1.402501 | 10.12376 | 1.40877 | 6.835189 | 1.40877 | 5.683038 | 15 | 10.4 | 3.969711
1.411719 | 11.64785 | 1.405326 | 8.376242 | 1.411719 | 8.317619 | 1.411719 | 4.813405 | 20 | 12.6 | 3.97713
1.414667 | 11.04512 | 1.408152 | 10.80306 | 1.414667 | 13.54668 | 1.414667 | 4.708955 | 22 | 13.6 | 3.978783
1.417616 | 10.35977 | 1.410977 | 12.6731 | 1.417616 | 7.194122 | 1.417616 | 6.330696
1.420564 | 9.314371 | 1.413803 | 9.344859 | 1.420564 | 12.58432 | 1.420564 | 6.760726
1.423513 | 14.6424 | 1.416628 | 11.96162 | 1.423513 | 10.82168 | 1.423513 | 7.618783
1.426461 | 15.80071 | 1.419454 | 12.3982 | 1.426461 | 12.15623 | 1.426461 | 4.115393
1.42941 | 15.62645 | 1.42228 | 11.97445 | 1.42941 | 12.48179 | 1.42941 | 6.722975
1.432358 | 16.56692 | 1.425105 | 11.12032 | 1.432358 | 14.14101 | 1.432358 | 6.583498
1.435307 | 16.3729 | 1.427931 | 15.65238 | 1.435307 | 13.30504 | 1.435307 | 6.710604
1.438255 | 15.90817 | 1.430756 | 13.90661 | 1.438255 | 14.46519 | 1.438255 | 8.44226
1.441204 | 20.60492 | 1.433582 | 13.45899 | 1.441204 | 20.25066 | 1.441204 | 8.061728
1.444152 | 22.07495 | 1.436407 | 15.56475 | 1.444152 | 20.4498 | 1.444152 | 7.418251
1.447101 | 22.69852 | 1.439233 | 16.49688 | 1.447101 | 18.56531 | 1.447101 | 10.7983
1.450049 | 27.96743 | 1.442059 | 18.65128 | 1.450049 | 22.12635 | 1.450049 | 8.780924
1.452998 | 20.26466 | 1.444884 | 16.25854 | 1.452998 | 18.92063 | 1.452998 | 13.69567
1.455946 | 25.47229 | 1.44771 | 19.02337 | 1.455946 | 19.25223 | 1.455946 | 13.67622
1.458895 | 26.38968 | 1.450535 | 18.70471 | 1.458895 | 21.39534 | 1.458895 | 13.49934
1.461843 | 27.73505 | 1.453361 | 23.88335 | 1.461843 | 24.29288 | 1.461843 | 12.74221
1.464792 | 24.37843 | 1.456187 | 23.56624 | 1.464792 | 22.57779 | 1.464792 | 13.1023
1.46774 | 22.80714 | 1.459012 | 25.98449 | 1.46774 | 27.70861 | 1.46774 | 16.04789
1.470689 | 25.52751 | 1.461838 | 30.07672 | 1.470689 | 35.70216 | 1.470689 | 16.39523
1.473637 | 22.10912 | 1.464663 | 34.83368 | 1.473637 | 46.26109 | 1.473637 | 16.97168
1.476586 | 33.36668 | 1.467489 | 33.5763 | 1.476586 | 55.56 | 1.476586 | 15.88851
1.479534 | 25.10219 | 1.470314 | 33.82341 | 1.479534 | 74.86584 | 1.479534 | 23.28242
1.482483 | 28.16048 | 1.47314 | 39.54088 | 1.482483 | 93.03632 | 1.482483 | 27.62635
1.485431 | 36.2826 | 1.475966 | 42.07785 | 1.485431 | 116.6128 | 1.485431 | 39.5648
1.48838 | 39.88747 | 1.478791 | 46.40304 | 1.48838 | 144.0173 | 1.48838 | 45.67628
1.491328 | 34.04599 | 1.481617 | 44.54372 | 1.491328 | 163.4305 | 1.491328 | 60.33664
1.494277 | 37.57837 | 1.484442 | 48.25547 | 1.494277 | 166.7541 | 1.494277 | 68.62041
1.497225 | 44.77569 | 1.487268 | 52.78465 | 1.497225 | 140.9672 | 1.497225 | 69.33634
1.500174 | 60.92521 | 1.490093 | 48.97202 | 1.500174 | 119.3622 | 1.500174 | 65.37468
1.503122 | 74.70177 | 1.492919 | 42.16199 | 1.503122 | 91.9387 | 1.503122 | 68.44705
1.506071 | 90.21175 | 1.495745 | 59.91727 | 1.506071 | 91.37174 | 1.506071 | 61.664
1.509019 | 124.3988 | 1.49857 | 59.76258 | 1.509019 | 84.27588 | 1.509019 | 48.7086
1.511968 | 170.5272 | 1.501396 | 62.25253 | 1.511968 | 74.6722 | 1.511968 | 48.84324
1.514916 | 233.2852 | 1.504221 | 61.09844 | 1.514916 | 65.2717 | 1.514916 | 40.60913
1.517865 | 267.6553 | 1.507047 | 78.94792 | 1.517865 | 82.34701 | 1.517865 | 39.62615
1.520813 | 307.4866 | 1.509872 | 85.52309 | 1.520813 | 97.17089 | 1.520813 | 46.02025
1.523762 | 307.3425 | 1.512698 | 95.05365 | 1.523762 | 128.0732 | 1.523762 | 51.18062
1.52671 | 258.3108 | 1.515524 | 124.5551 | 1.52671 | 166.9579 | 1.52671 | 69.30921
1.529659 | 217.4556 | 1.518349 | 133.2459 | 1.529659 | 230.0717 | 1.529659 | 76.2495
1.532607 | 191.4836 | 1.521175 | 185.9818 | 1.532607 | 341.0157 | 1.532607 | 106.2577
1.535556 | 158.8282 | 1.524 | 221.2323 | 1.535556 | 528.1894 | 1.535556 | 170.1745
1.538504 | 136.1093 | 1.526826 | 249.544 | 1.538504 | 695.5001 | 1.538504 | 215.8136
1.541453 | 123.7484 | 1.529651 | 290.2348 | 1.541453 | 745.0496 | 1.541453 | 265.1184
1.544401 | 114.0097 | 1.532477 | 292.9519 | 1.544401 | 624.3971 | 1.544401 | 265.6481
1.54735 | 96.74279 | 1.535303 | 267.7196 | 1.54735 | 485.9298 | 1.54735 | 239.4991
1.550298 | 90.42169 | 1.538128 | 257.0683 | 1.550298 | 361.7596 | 1.550298 | 177.8612
1.553247 | 86.873 | 1.540954 | 255.4299 | 1.553247 | 265.3286 | 1.553247 | 148.9917
1.556195 | 75.6328 | 1.543779 | 240.9909 | 1.556195 | 211.5853 | 1.556195 | 112.6531
1.559144 | 80.83881 | 1.546605 | 227.2835 | 1.559144 | 171.042 | 1.559144 | 100.7072
1.562092 | 89.97947 | 1.54943 | 204.5455 | 1.562092 | 167.0139 | 1.562092 | 95.72711
1.565041 | 89.58198 | 1.552256 | 186.2703 | 1.565041 | 172.518 | 1.565041 | 94.63376
1.567989 | 112.4579 | 1.555082 | 174.2206 | 1.567989 | 173.7392 | 1.567989 | 97.33781
1.570938 | 134.015 | 1.557907 | 141.9369 | 1.570938 | 197.5779 | 1.570938 | 106.0937
1.573886 | 184.6241 | 1.560733 | 145.2716 | 1.573886 | 253.4617 | 1.573886 | 111.3353
1.576835 | 243.3362 | 1.563558 | 141.9014 | 1.576835 | 324.2427 | 1.576835 | 152.2732
1.579783 | 331.2152 | 1.566384 | 144.1808 | 1.579783 | 508.1875 | 1.579783 | 218.3751
1.582732 | 520.7186 | 1.569209 | 167.451 | 1.582732 | 815.5132 | 1.582732 | 308.1264
1.58568 | 807.5231 | 1.572035 | 177.065 | 1.58568 | 1371.381 | 1.58568 | 498.3505
1.588629 | 1355.25 | 1.574861 | 222.5682 | 1.588629 | 2141.7 | 1.588629 | 763.7002
1.591577 | 2357.501 | 1.577686 | 270.9332 | 1.591577 | 3097.756 | 1.591577 | 970.0745
1.594526 | 3343.953 | 1.580512 | 370.1566 | 1.594526 | 3868.828 | 1.594526 | 1164.791
1.597474 | 3848.502 | 1.583337 | 524.9924 | 1.597474 | 4340.862 | 1.597474 | 1309.527
1.600423 | 3267.927 | 1.586163 | 793.5428 | 1.600423 | 4514.926 | 1.600423 | 1405.394
1.603371 | 2333.893 | 1.588988 | 1248.461 | 1.603371 | 3514.522 | 1.603371 | 1241.694
1.60632 | 1474.527 | 1.591814 | 1851.642 | 1.60632 | 2418.693 | 1.60632 | 895.1793
1.609268 | 972.7134 | 1.59464 | 2479.69 | 1.609268 | 1514.213 | 1.609268 | 638.6915
1.612217 | 657.0394 | 1.597465 | 3001.724 | 1.612217 | 1006.436 | 1.612217 | 455.1516
1.615165 | 478.7553 | 1.600291 | 2942.574 | 1.615165 | 694.0965 | 1.615165 | 331.9849
1.618114 | 366.9598 | 1.603116 | 2405.99 | 1.618114 | 521.728 | 1.618114 | 270.766
1.621062 | 286.1265 | 1.605942 | 1807.465 | 1.621062 | 434.0896 | 1.621062 | 209.4611
1.624011 | 252.8799 | 1.608767 | 1254.888 | 1.624011 | 387.3925 | 1.624011 | 203.3511
1.626959 | 211.8208 | 1.611593 | 888.6129 | 1.626959 | 347.4278 | 1.626959 | 168.2113
1.629908 | 171.8701 | 1.614419 | 664.6403 | 1.629908 | 356.7408 | 1.629908 | 182.4861
1.632856 | 172.2144 | 1.617244 | 529.3771 | 1.632856 | 433.2025 | 1.632856 | 175.0163
1.635805 | 171.368 | 1.62007 | 402.637 | 1.635805 | 472.5396 | 1.635805 | 172.905
1.638753 | 167.7799 | 1.622895 | 352.2088 | 1.638753 | 497.362 | 1.638753 | 182.239
1.641702 | 185.9862 | 1.625721 | 326.1721 | 1.641702 | 481.8104 | 1.641702 | 163.3467
1.64465 | 200.3605 | 1.628546 | 271.5799 | 1.64465 | 390.2532 | 1.64465 | 126.5077
1.647599 | 216.6771 | 1.631372 | 273.5557 | 1.647599 | 326.9645 | 1.647599 | 105.3197
1.650547 | 244.3136 | 1.634198 | 266.0051 | 1.650547 | 273.4657 | 1.650547 | 94.48247
1.653496 | 288.8283 | 1.637023 | 266.6652 | 1.653496 | 201.363 | 1.653496 | 73.35416
1.656444 | 313.5504 | 1.639849 | 278.2786 | 1.656444 | 165.5492 | 1.656444 | 70.92455
1.659393 | 340.8753 | 1.642674 | 278.6954 | 1.659393 | 141.2999 | 1.659393 | 58.6546
1.662341 | 340.9886 | 1.6455 | 301.0129 | 1.662341 | 119.9627 | 1.662341 | 48.2397
1.66529 | 349.078 | 1.648326 | 309.3901 | 1.66529 | 103.6281 | 1.66529 | 44.04357
1.668238 | 305.7955 | 1.651151 | 294.2443 | 1.668238 | 87.371 | 1.668238 | 46.25686
1.671187 | 236.8835 | 1.653977 | 309.7211 | 1.671187 | 94.08849 | 1.671187 | 42.96566
1.674135 | 188.0963 | 1.656802 | 289.7467 | 1.674135 | 89.71648 | 1.674135 | 42.65541
1.677084 | 146.6665 | 1.659628 | 249.9409 | 1.677084 | 77.80527 | 1.677084 | 39.27903
1.680032 | 109.4472 | 1.662453 | 241.9097 | 1.680032 | 91.75393 | 1.680032 | 34.22372
1.682981 | 87.72305 | 1.665279 | 183.0233 | 1.682981 | 80.99581 | 1.682981 | 32.67401
1.685929 | 71.02448 | 1.668105 | 163.1875 | 1.685929 | 92.84322 | 1.685929 | 28.24915
1.688878 | 68.91446 | 1.67093 | 135.7659 | 1.688878 | 83.97075 | 1.688878 | 21.36706
1.691826 | 132.544 | 1.673756 | 125.3303 | 1.691826 | 152.0965 | 1.691826 | 56.11241
1.694775 | 51.84721 | 1.676581 | 100.8146 | 1.694775 | 67.34259 | 1.694775 | 21.2971
1.697723 | 36.95251 | 1.679407 | 74.85982 | 1.697723 | 52.59207 | 1.697723 | 17.39099
1.700672 | 40.65819 | 1.682232 | 71.88159 | 1.700672 | 41.38943 | 1.700672 | 16.2184
1.70362 | 34.11804 | 1.685058 | 60.43071 | 1.70362 | 35.22869 | 1.70362 | 15.71691
1.706569 | 29.95538 | 1.687884 | 62.47711 | 1.706569 | 29.40751 | 1.706569 | 13.07197
1.709517 | 36.50287 | 1.690709 | 52.11257 | 1.709517 | 24.09257 | 1.709517 | 9.654286
1.712466 | 29.22238 | 1.693535 | 101.6988 | 1.712466 | 24.69757 | 1.712466 | 12.03783
1.715414 | 28.71088 | 1.69636 | 45.48512 | 1.715414 | 19.19689 | 1.715414 | 10.85789
1.718363 | 22.89209 | 1.699186 | 44.68143 | 1.718363 | 20.17956 | 1.718363 | 8.490097
1.721311 | 32.86817 | 1.702011 | 37.94337 | 1.721311 | 18.4281 | 1.721311 | 8.885308
1.72426 | 28.38525 | 1.704837 | 41.95779 | 1.72426 | 22.53442 | 1.72426 | 8.818944
1.727209 | 22.82865 | 1.707663 | 37.1344 | 1.727209 | 19.05544 | 1.727209 | 8.227491
1.730157 | 24.78111 | 1.710488 | 38.17116 | 1.730157 | 12.27164 | 1.730157 | 8.707576
1.733106 | 23.8401 | 1.713314 | 34.35894 | 1.733106 | 15.39545 | 1.733106 | 7.120295
1.736054 | 23.72568 | 1.716139 | 32.55109 | 1.736054 | 14.63132 | 1.736054 | 6.785529
1.739003 | 27.18527 | 1.718965 | 32.96085 | 1.739003 | 9.211543 | 1.739003 | 8.672847
1.741951 | 17.77382 | 1.72179 | 28.3261 | 1.741951 | 17.27287 | 1.741951 | 7.550788
1.7449 | 17.83077 | 1.724616 | 25.21755 | 1.7449 | 11.25894 | 1.7449 | 4.926275
1.747848 | 13.58937 | 1.727442 | 20.08374 | 1.747848 | 11.01226 | 1.747848 | 6.754081
1.750797 | 11.97322 | 1.730267 | 19.1662 | 1.750797 | 10.71131 | 1.750797 | 4.387139
1.753745 | 15.10028 | 1.733093 | 16.19582 | 1.753745 | 9.694247 | 1.753745 | 4.71391
1.756694 | 15.12751 | 1.735918 | 17.85569 | 1.756694 | 9.078834 | 1.756694 | 5.243763
1.759642 | 11.57776 | 1.738744 | 16.94468 | 1.759642 | 8.633655 | 1.759642 | 6.595762
1.762591 | 10.45151 | 1.741569 | 16.52598 | 1.762591 | 9.151645 | 1.762591

## Fig. 2a-c
Fig. 2a | [7 empty] | Fig. 2b | [7 empty] | Fig. 2c
n = 12 |  | n = 15 |  | n = 20 |  | n = 22 |  | n = 12 |  | n = 15 |  | n = 20 |  | n = 22 |  | Dipole wave |  | Flux closure
Electric Field (kV cm-1) | Charge density (nC cm-1) | Electric Field (kV cm-1) | Charge density (nC cm-1) | Electric Field (kV cm-1) | Charge density (nC cm-1) | Electric Field (kV cm-1) | Charge density (nC cm-1) | Electric Field (kV cm-1) | Capacitance (pF cm-1) | Electric Field (kV cm-1) | Capacitance (pF cm-1) | Electric Field (kV cm-1) | Capacitance (pF cm-1) | Electric Field (kV cm-1) | Capacitance (pF cm-1) | Electric Field (kV cm-1) | Polarization (μC cm-2) | Electric Field (kV cm-1) | Polarization (μC cm-2)
-0.094528 | -0.1484153 | -0.129776 | -0.1021699 | -0.107346 | -0.2290757 | -0.160217 | -0.1745113 | 8.5836411 | 3.8381402 | 8.5219574 | 3.1259613 | 8.4426498 | 2.1087716 | 8.4578705 | 2.1141319 | -200 | -32.86095 | 220 | 35.79322
9.750824 | -0.1146328 | 9.736404 | -0.07292128 | 9.494476 | -0.2023154 | 9.598618 | -0.1521162 | 17.413216 | 6.0312376 | 17.400398 | 3.8947904 | 17.220154 | 1.6704912 | 17.309875 | 2.0920186 | -180 | -32.38148 | 200 | 35.2777
17.26181 | -0.08179921 | 17.173691 | -0.04807997 | 16.992645 | -0.1930158 | 17.075958 | -0.1380717 | 25.036354 | 9.2275991 | 24.951439 | 5.0226588 | 24.772797 | 2.244252 | 24.86412 | 2.3516037 | -160 | -31.68865 | 180 | 34.77334
25.075607 | -0.02220535 | 25.064392 | -0.01322198 | 24.945831 | -0.1765041 | 25.021133 | -0.119852 | 32.911034 | 10.427551 | 32.90863 | 6.6145735 | 32.822113 | 2.2650533 | 32.85656 | 2.5433049 | -140 | -30.44737 | 160 | -14.34517
32.810898 | 0.06168154 | 32.729187 | 0.03004998 | 32.552948 | -0.1580945 | 32.652283 | -0.1014424 | 40.728836 | 8.8687296 | 40.677567 | 7.2084241 | 40.478897 | 2.2748051 | 40.570221 | 2.4808478 | -120 | -29.5073 | 140 | -16.55347
40.74646 | 0.1412033 | 40.752869 | 0.0905506 | 40.698395 | -0.1408237 | 40.691986 | -0.07999621 | 48.676414 | 6.8209677 | 48.645172 | 6.3458405 | 48.609123 | 2.5670781 | 48.628349 | 2.5348728 | -100 | -28.478 | 120 | -18.21153
48.646774 | 0.2021256 | 48.625946 | 0.1446406 | 48.404846 | -0.1220345 | 48.488159 | -0.06215601 | 56.598358 | 5.1316452 | 56.588745 | 5.2833138 | 56.383667 | 2.9852233 | 56.453362 | 2.7639678 | -80 | -27.75298 | 100 | -19.67147
56.606369 | 0.2493832 | 56.537476 | 0.1907172 | 56.519852 | -0.1002088 | 56.564713 | -0.03976086 | 64.604416 | 4.259438 | 64.526711 | 4.2878919 | 64.514694 | 3.6676712 | 64.50428 | 3.0597427 | -60 | -26.51235 | 80 | -21.26214
64.549942 | 0.2837351 | 64.551544 | 0.2287805 | 64.362488 | -0.07439742 | 64.418564 | -0.01812488 | 72.511139 | 3.9692428 | 72.533569 | 3.9905894 | 72.316475 | 7.5996985 | 72.406197 | 3.7541428 | -40 | -25.1837 | 60 | -23.22925
72.602463 | 0.3175176 | 72.515945 | 0.25923115 | 72.509537 | -0.04156386 | 72.443848 | 0.008825203 | 80.609322 | 3.4606886 | 80.493164 | 3.8674266 | 80.478745 | 14.134401 | 80.419464 | 6.6153431 | -20 | -23.63232 | 40 | -25.75352
80.472336 | 0.3469349 | 80.515594 | 0.2924865 | 80.270462 | 0.04649839 | 80.393829 | 0.04184855 | 88.462372 | 3.2779486 | 88.484001 | 3.1677577 | 88.256493 | 14.140274 | 88.387871 | 10.149427 | 0 | -22.2843 | 20 | -27.34786
88.61618 | 0.3729361 | 88.470383 | 0.3209338 | 88.447952 | 0.1837161 | 88.395081 | 0.1143481 | 96.538124 | 3.2821665 | 96.422768 | 2.8466501 | 96.406746 | 8.7755098 | 96.371498 | 9.6840792 | 20 | -20.33621 | 0 | -28.52182
96.452408 | 0.3993168 | 96.452408 | 0.3429704 | 96.242523 | 0.2723477 | 96.381912 | 0.2041184 | 104.41761 | 3.5383554 | 104.42081 | 3.142616 | 104.19811 | 5.2483416 | 104.36394 | 6.9904647 | 40 | -18.52377 | -20 | -29.39878
104.460068 | 0.4249383 | 104.375153 | 0.3662091 | 104.36554 | 0.323401 | 104.347916 | 0.2688366 | 112.39403 | 2.6313248 | 112.2987 | 2.6294606 | 112.31152 | 3.6782844 | 112.33635 | 5.3217959 | 60 | -16.42197 | -40 | -30.18478
112.382813 | 0.4556842 | 112.389221 | 0.3930537 | 112.153702 | 0.355855 | 112.345963 | 0.3157146 | 120.32238 | 2.3904243 | 120.35843 | 2.488703 | 120.07725 | 2.9940724 | 120.27512 | 4.5836744 | 80 | -14.60095 | -60 | -30.94378
120.327988 | 0.466692 | 120.222244 | 0.4078784 | 120.257492 | 0.3818562 | 120.324783 | 0.3538622 | 128.29399 | 3.0495889 | 128.1562 | 2.8027596 | 128.18825 | 2.859731 | 128.26996 | 4.4311066 | 100 | -12.30277 | -80 | -31.69002
128.261948 | 0.4936421 | 128.327637 | 0.4327197 | 128.000793 | 0.4033023 | 128.204269 | 0.3884039 | 136.22955 | 2.548753 | 136.24077 | 2.405072 | 135.9668 | 2.8470771 | 136.15184 | 4.0357451 | 120 | 29.5864 | -100 | -32.3732
136.259995 | 0.5152781 | 136.090164 | 0.45235235 | 136.119003 | 0.4272158 | 136.215134 | 0.4242741 | 144.20998 | 2.5424671 | 144.07138 | 2.6355586 | 144.08981 | 2.6786864 | 144.17953 | 3.6816897 | 140 | 30.55899 | -120 | -32.98248
144.197159 | 0.534257 | 144.1539 | 0.470783 | 143.9328 | 0.448662 | 144.099426 | 0.4525527 | 152.13351 | 2.6663995 | 152.06943 | 2.6068127 | 151.86195 | 2.6568556 | 152.0446 | 3.4756122 | 160 | 31.78483 | -140 | -33.5849
152.159958 | 0.5557032 | 152.052612 | 0.4944223 | 152.060623 | 0.4699184 | 152.143936 | 0.482919 | 160.11795 | 2.4683607 | 160.01141 | 2.3409314 | 159.98497 | 2.7063675 | 160.08992 | 3.1050451 | 180 | 32.2861 | -160 | -34.16434
160.069885 | 0.57658 | 159.98497 | 0.5120516 | 159.791107 | 0.4907952 | 159.989777 | 0.5077814 | 168.03668 | 2.5966542 | 167.97742 | 2.7571881 | 167.74109 | 2.7453866 | 167.9646 | 3.0343201 | 200 | 32.89218 | -180 | -34.73147
168.075943 | 0.5949896 | 167.9702 | 0.5316843 | 167.909317 | 0.5128108 | 168.035889 | 0.5322642 | 176.02834 | 2.661027 | 175.90497 | 2.2722781 | 175.84248 | 2.7033617 | 175.96585 | 2.8480532 |  |  | -200 | -35.29055
176.003494 | 0.6179541 | 175.969849 | 0.55612495 | 175.691071 | 0.5344468 | 175.939407 | 0.5561777 | 183.9799 | 2.3674841 | 183.94147 | 2.2869051 | 183.69794 | 2.61922 | 183.90541 | 2.6564777 |  |  | -220 | -35.81637
183.980713 | 0.6373126 | 183.839722 | 0.5677443 | 183.775635 | 0.5557032 | 183.895798 | 0.5774341 | 190.15147 | 1.1567094 | 190.19795 | 3.6209147 | 190.25162 | -0.52241486 | 190.25882 | -0.17653883
191.956329 | 0.6557222 | 191.913071 | 0.5925856 | 191.704788 | 0.5763902 | 191.871414 | 0.5985007 | 181.08238 | 2.4036362 | 181.14728 | 1.8843842 | 181.43646 | 1.4307708 | 181.36276 | 1.9282565 | The other half is calculated by multiplying -1
188.346634 | 0.6515468 | 188.482819 | 0.5801649 | 188.798447 | 0.5779085 | 188.64624 | 0.5990701 | 173.75645 | 2.3793645 | 173.84137 | 2.2981613 | 173.89905 | 1.7972859 | 173.80211 | 1.9004543 | on both axes through symmetry.
181.373978 | 0.6348453 | 181.425247 | 0.5709496 | 181.44928 | 0.5670906 | 181.341934 | 0.5840767 | 166.14612 | 2.2882566 | 166.12289 | 2.2146842 | 166.38484 | 1.7030032 | 166.35681 | 1.9169463
173.81813 | 0.6166256 | 173.811722 | 0.55251895 | 174.074478 | 0.5568419 | 174.079285 | 0.5709812 | 158.3876 | 2.2158747 | 158.48935 | 2.2694399 | 158.57585 | 1.7213752 | 158.49414 | 2.0400538
166.138916 | 0.5985956 | 166.257477 | 0.5360916 | 166.348801 | 0.5399507 | 166.262283 | 0.5554185 | 150.63148 | 2.250571 | 150.61948 | 1.9226826 | 150.88943 | 1.7262893 | 150.80772 | 2.0369351
158.474121 | 0.5815145 | 158.434067 | 0.5184623 | 158.695221 | 0.530651 | 158.634338 | 0.5413741 | 142.72636 | 2.2674158 | 142.80968 | 2.1016996 | 142.91382 | 1.7321155 | 142.88097 | 2.032151
150.636292 | 0.5642437 | 150.721207 | 0.500833 | 150.802917 | 0.5131904 | 150.726013 | 0.5237237 | 134.91338 | 2.3737278 | 134.96785 | 2.7096133 | 135.22179 | 2.0157323 | 135.04074 | 2.0555573
142.788849 | 0.5462137 | 142.804871 | 0.4884123 | 143.083649 | 0.5037009 | 142.98111 | 0.5094895 | 126.9025 | 2.2782588 | 126.9738 | 2.3511064 | 127.11399 | 1.8833241 | 127.13482 | 2.0177283
134.816437 | 0.5283735 | 134.898148 | 0.4675777 | 135.024719 | 0.4858607 | 135.035934 | 0.4918391 | 119.10954 | 2.3938057 | 119.16641 | 2.1632071 | 119.38431 | 1.8680012 | 119.16 | 2.043607
127.037888 | 0.5088252 | 127.130814 | 0.4459417 | 127.359924 | 0.4720061 | 127.100372 | 0.4768457 | 111.03939 | 2.4591591 | 111.10668 | 2.1943209 | 111.30455 | 1.8261191 | 111.29814 | 1.9491788
118.988571 | 0.4923135 | 119.049454 | 0.4303157 | 119.203262 | 0.4560638 | 119.233704 | 0.4599545 | 103.2336 | 2.3044343 | 103.28648 | 2.1765628 | 103.47393 | 1.8656607 | 103.31291 | 2.1483169
111.181183 | 0.4708674 | 111.202011 | 0.4114844 | 111.408691 | 0.4422092 | 111.219635 | 0.4443917 | 95.157852 | 2.5600789 | 95.238762 | 2.376147 | 95.439835 | 2.0012927 | 95.402184 | 2.1934361
103.09021 | 0.4532169 | 103.16391 | 0.3954577 | 103.405838 | 0.4272158 | 103.362579 | 0.4290188 | 87.29599 | 2.5178444 | 87.368088 | 2.4281735 | 87.572365 | 2.0368252 | 87.409744 | 1.993674
95.286026 | 0.434238 | 95.370941 | 0.3770271 | 95.539169 | 0.412602 | 95.406189 | 0.4104194 | 79.274712 | 2.5899515 | 79.386864 | 2.780036 | 79.549484 | 1.9519376 | 79.519844 | 2.0363805
87.225494 | 0.412602 | 87.313614 | 0.3577951 | 87.473831 | 0.3953312 | 87.441788 | 0.3940976 | 71.369591 | 2.666399 | 71.415253 | 2.4191241 | 71.609116 | 2.0292754 | 71.440086 | 2.2970247
79.305954 | 0.3940027 | 79.365234 | 0.3381624 | 79.60556 | 0.380148 | 79.4133 | 0.3785348 | 63.343506 | 2.7468054 | 63.438034 | 2.3474369 | 63.618279 | 2.1807079 | 63.596649 | 2.1466563
71.323929 | 0.3714177 | 71.460114 | 0.3137218 | 71.625137 | 0.3643955 | 71.5979 | 0.3618334 | 55.489655 | 2.687871 | 55.548935 | 2.6065488 | 55.706749 | 2.0525105 | 55.542526 | 2.28724
63.433228 | 0.35167965 | 63.465271 | 0.29969845 | 63.612671 | 0.3476941 | 63.466873 | 0.3419055 | 47.398682 | 2.6808417 | 47.477188 | 2.5739493 | 47.641411 | 2.0955386 | 47.586136 | 2.5236492
55.363083 | 0.3275764 | 55.415955 | 0.2760591 | 55.61142 | 0.3294743 | 55.595398 | 0.3274815 | 39.548836 | 2.9783456 | 39.607315 | 2.8457539 | 39.78756 | 2.0842261 | 39.652977 | 2.1921127
47.546082 | 0.30897705 | 47.632599 | 0.2584298 | 47.800827 | 0.3152401 | 47.618179 | 0.3056557 | 31.493912 | 3.119189 | 31.610069 | 2.8300099 | 31.750259 | 2.0605466 | 31.644516 | 2.4643743
39.43428 | 0.2848738 | 39.538422 | 0.2351912 | 39.671402 | 0.2960714 | 39.576874 | 0.2870564 | 23.57357 | 3.3542531 | 23.607216 | 2.9140048 | 23.810692 | 2.6572795 | 23.694534 | 2.7305288
31.55159 | 0.2613399 | 31.582031 | 0.21275385 | 31.774292 | 0.2818372 | 31.687775 | 0.2707345 | 15.573921 | 3.5200694 | 15.658836 | 3.4209223 | 15.839882 | 2.6962647 | 15.725327 | 2.5901432
23.553543 | 0.2353388 | 23.681717 | 0.1903165 | 23.829117 | 0.2634276 | 23.712158 | 0.2479598 | 7.5942993 | 3.9019332 | 7.6295476 | 3.4545157 | 7.8202062 | 2.293488 | 7.7008438 | 2.4315393
15.595551 | 0.2078193 | 15.632401 | 0.16627655 | 15.847092 | 0.23951415 | 15.701294 | 0.2270829 | -0.34366599 | 4.9730859 | -0.29399851 | 3.3599572 | -0.080909498 | 2.440695 | -0.1898575 | 2.6571245
7.594299 | 0.1791611 | 7.635956 | 0.1354252 | 7.850647 | 0.2203454 | 7.738495 | 0.2065857 | -8.3801651 | 5.9151378 | -8.3385086 | 4.4265842 | -8.1678772 | 2.7176797 | -8.286438 | 3.1485682
-0.406952 | 0.1453786 | -0.373306 | 0.1109846 | -0.20668 | 0.202695 | -0.299606 | 0.1881761 | -16.303711 | 7.8782382 | -16.244431 | 5.4950976 | -16.05938 | 2.8774137 | -16.1483 | 3.2970502
-8.281631 | 0.1002088 | -8.223953 | 0.08213662 | -8.012466 | 0.1816284 | -8.11821 | 0.1644525 | -24.336205 | 10.128024 | -24.261703 | 5.7396345 | -24.076653 | 3.3193402 | -24.224854 | 3.5205476
-16.353378 | 0.05105333 | -16.303711 | 0.0404673 | -16.129074 | 0.159423 | -16.27327 | 0.137882 | -32.31102 | 9.4000654 | -32.23732 | 6.8097701 | -32.105141 | 3.6421075 | -32.15641 | 3.7943504
-24.32579 | -0.02619093 | -24.264908 | -0.00601 | -24.106293 | 0.1353198 | -24.178391 | 0.1115012 | -40.309067 | 7.185359 | -40.243378 | 7.0159345 | -40.039902 | 4.88936 | -40.211334 | 4.3580065
-32.319031 | -0.1106472 | -32.219696 | -0.05088463 | -32.024231 | 0.1066616 | -32.176437 | 0.0818941 | -48.267059 | 5.4168997 | -48.131676 | 5.9427714 | -48.017921 | 8.3576126 | -48.103638 | 4.9297743
-40.296249 | -0.1763143 | -40.209732 | -0.1145906 | -40.103989 | 0.07705447 | -40.13443 | 0.05095843 | -56.290741 | 4.4172196 | -56.277924 | 4.6514301 | -56.040802 | 10.719165 | -56.171379 | 5.8671951
-48.299103 | -0.2254697 | -48.267059 | -0.1634719 | -48.055573 | 0.02827861 | -48.246231 | 0.01186183 | -64.230309 | 4.0012193 | -64.074898 | 3.9960358 | -63.95874 | 11.24282 | -64.103737 | 7.4323936
-56.237869 | -0.26266845 | -56.053619 | -0.2087472 | -55.931854 | -0.0552287 | -56.072845 | -0.02761435 | -72.256393 | 3.5820472 | -72.250786 | 3.7741752 | -72.008858 | 9.5812063 | -72.078552 | 8.5716419
-64.282379 | -0.2960714 | -64.288788 | -0.2379958 | -64.026031 | -0.1429114 | -64.096527 | -0.08113494 | -80.194359 | 3.2021964 | -80.086212 | 2.7078705 | -79.992485 | 5.6532478 | -80.145493 | 7.8418841
-72.222748 | -0.3266275 | -72.096176 | -0.2728538 | -71.985626 | -0.2357184 | -72.134628 | -0.1469918 | -88.236465 | 3.1173017 | -88.23246 | 3.0975461 | -88.001747 | 3.4474571 | -88.098679 | 6.3986387
-80.230408 | -0.353198 | -80.212784 | -0.2980958 | -79.991684 | -0.2958816 | -80.060577 | -0.2179731 | -96.14399 | 3.0212069 | -96.050262 | 3.3665154 | -95.950127 | 2.9002686 | -96.095123 | 5.0323505
-88.16597 | -0.3776808 | -88.076248 | -0.3161258 | -87.999344 | -0.3262479 | -88.156357 | -0.2726324 | -104.25018 | 2.8085654 | -104.23496 | 2.7103171 | -103.98983 | 2.5692148 | -104.16767 | 3.5684943
-96.242523 | -0.4031126 | -96.252136 | -0.3477784 | -96.01181 | -0.3511103 | -96.13678 | -0.3208389 | -112.16011 | 2.6444559 | -112.01752 | 2.5814719 | -111.94382 | 2.5720842 | -112.0079 | 2.9394205
-104.122009 | -0.4258873 | -104.024277 | -0.3698151 | -103.900909 | -0.3723667 | -104.03389 | -0.3525337 | -120.24067 | 2.7697532 | -120.23026 | 2.5502739 | -119.94186 | 2.4634016 | -120.21183 | 2.8421266
-112.257843 | -0.4480926 | -112.217789 | -0.3910504 | -111.96785 | -0.3921048 | -112.198563 | -0.3781553 | -128.16983 | 2.6784177 | -128.01201 | 2.6539993 | -127.99278 | 2.4772477 | -127.98717 | 2.7264307
-120.198212 | -0.4684001 | -120.010757 | -0.4110837 | -119.986725 | -0.4137408 | -119.981918 | -0.3994117 | -136.20311 | 2.4854546 | -136.21754 | 2.4618313 | -135.94997 | 2.5276594 | -136.21114 | 2.4478123
-128.223495 | -0.4923135 | -128.242722 | -0.4319184 | -127.915878 | -0.4313912 | -128.225098 | -0.4237047 | -144.1523 | 2.6534474 | -144.03455 | 2.4725463 | -143.98247 | 2.4842072 | -143.9977 | 2.465641
-136.141434 | -0.5111027 | -136.01326 | -0.45355435 | -135.99884 | -0.4534067 | -135.992432 | -0.4430632 | -152.17598 | 2.6355538 | -152.20161 | 2.2761555 | -151.98933 | 2.465641 | -152.20563 | 2.488353
-144.182739 | -0.5319795 | -144.192352 | -0.4711837 | -143.98407 | -0.4720061 | -144.197159 | -0.4628013 | -160.17563 | 2.4634223 | -160.04346 | 2.0816755 | -160.00819 | 2.2891474 | -160.03944 | 2.5150955
-152.163162 | -0.5536155 | -152.055817 | -0.4932203 | -151.966095 | -0.4930727 | -152.002945 | -0.4825394 | -168.23535 | 2.6823223 | -168.21373 | 2.4281735 | -167.98462 | 2.3753254 | -168.20732 | 2.4930918
-160.16922 | -0.5741128 | -160.210876 | -0.5076443 | -159.994583 | -0.5114823 | -160.214081 | -0.5026571 | -176.19496 | 2.4414449 | -176.07719 | 2.6143041 | -176.09241 | 2.2301488 | -176.10283 | 2.4708197
-168.188095 | -0.5930917 | -168.031082 | -0.5264756 | -168.050308 | -0.5298918 | -168.075943 | -0.5229645 | -184.30034 | 2.3371179 | -184.23065 | 2.8247387 | -184.0416 | 2.3879709 | -184.28593 | 2.5468414
-176.301498 | -0.6173847 | -176.216583 | -0.54650895 | -175.974655 | -0.5494401 | -176.200562 | -0.5425128 | -190.47752 | 2.448329 | -190.52318 | 2.4437501 | -190.60651 | 0.694951 | -190.67619 | 0.39187279
-184.201813 | -0.6321883 | -184.123306 | -0.5685456 | -184.134521 | -0.565762 | -184.129715 | -0.5626305 | -181.30028 | 2.2834864 | -181.41002 | 2.1682177 | -181.67438 | 1.6475487 | -181.53178 | 1.7069902
-192.299194 | -0.6547732 | -192.24472 | -0.59178425 | -192.108536 | -0.5879674 | -192.371292 | -0.5836971 | -173.91026 | 2.2921627 | -173.97194 | 2.4330657 | -174.22508 | 1.5517353 | -174.11694 | 1.7603272
-188.655853 | -0.6458531 | -188.801651 | -0.58337025 | -189.104462 | -0.5858797 | -188.981094 | -0.5823686 | -166.21982 | 2.2848792 | -166.29672 | 2.3609297 | -166.54266 | 1.7373108 | -166.36884 | 1.9068341
-181.527786 | -0.6291517 | -181.547012 | -0.5685456 | -181.808167 | -0.5714557 | -181.663971 | -0.5681344 | -158.5334 | 2.140208 | -158.65277 | 2.0695307 | -158.86424 | 1.7569134 | -158.80658 | 1.9313055
-173.944702 | -0.6122604 | -174.018402 | -0.55131695 | -174.244308 | -0.5613969 | -174.082489 | -0.5569368 | -150.65392 | 2.1421099 | -150.7196 | 2.0146916 | -151.01361 | 1.7336419 | -150.80933 | 2.1166079
-166.292725 | -0.5942304 | -166.396866 | -0.5316843 | -166.641998 | -0.5479218 | -166.569901 | -0.5415639 | -142.88097 | 2.3924732 | -143.01796 | 2.5896282 | -143.19499 | 1.7195635 | -143.13812 | 2.0407145
-158.494949 | -0.5769596 | -158.575058 | -0.5148563 | -158.841019 | -0.5346366 | -158.655167 | -0.5275195 | -134.95422 | 2.2822082 | -135.0143 | 2.2202973 | -135.3035 | 1.7455626 | -135.09361 | 1.9654485
-150.774078 | -0.5610173 | -150.908661 | -0.499631 | -151.086502 | -0.5205922 | -151.043243 | -0.5115772 | -127.06432 | 2.2395656 | -127.20772 | 2.0236855 | -127.37915 | 1.868112 | -127.30145 | 2.0698051
-142.812881 | -0.5433669 | -142.864151 | -0.4832037 | -143.186188 | -0.5074967 | -142.963486 | -0.4943063 | -119.14719 | 2.4235909 | -119.19605 | 2.3883884 | -119.49326 | 1.8434163 | -119.27856 | 2.0543137
-134.987869 | -0.5232492 | -135.127258 | -0.458763 | -135.303497 | -0.4934523 | -135.233002 | -0.479313 | -111.1972 | 2.3414345 | -111.33499 | 2.2922029 | -111.49921 | 1.9204166 | -111.42311 | 1.982252
-127.095566 | -0.5074967 | -127.164459 | -0.4483457 | -127.420807 | -0.4799772 | -127.22374 | -0.4633707 | -103.28487 | 2.4221485 | -103.32733 | 2.4343324 | -103.65257 | 1.8707596 | -103.41064 | 2.0601299
-119.140778 | -0.4877586 | -119.288177 | -0.4267097 | -119.454803 | -0.46384515 | -119.369888 | -0.4464794 | -95.294037 | 2.6109283 | -95.426216 | 2.417419 | -95.62088 | 1.7606921 | -95.513535 | 2.0736015
-111.198807 | -0.4689695 | -111.227646 | -0.4102824 | -111.565704 | -0.4507497 | -111.333389 | -0.4307269 | -87.424965 | 2.4840364 | -87.444191 | 2.0327368 | -87.725372 | 1.9537672 | -87.526703 | 2.2051351
-103.253632 | -0.4505599 | -103.381805 | -0.3902491 | -103.543625 | -0.4332891 | -103.476334 | -0.4149744 | -79.387665 | 2.4599032 | -79.51664 | 2.1408529 | -79.744148 | 2.0401075 | -79.623985 | 2.1548605
-95.370941 | -0.430632 | -95.427017 | -0.3718184 | -95.739441 | -0.42114255 | -95.4879 | -0.3980831 | -71.482544 | 2.5276937 | -71.504173 | 2.5176377 | -71.762123 | 1.9816526 | -71.609116 | 2.0037105
-87.334442 | -0.408996 | -87.470627 | -0.3517851 | -87.698135 | -0.40539 | -87.550735 | -0.381951 | -63.469276 | 2.5950887 | -63.59745 | 2.7666161 | -63.806534 | 1.9849886 | -63.683167 | 2.2024281
-79.478989 | -0.3911558 | -79.461365 | -0.3393644 | -79.711304 | -0.3898273 | -79.565506 | -0.3629721 | -55.548134 | 2.7854061 | -55.607414 | 3.0026383 | -55.84774 | 2.0848894 | -55.737991 | 2.3020077
-71.440887 | -0.3698994 | -71.562653 | -0.31772845 | -71.790161 | -0.3729361 | -71.697235 | -0.347789 | -47.554893 | 2.8554046 | -47.66304 | 2.6143939 | -47.882538 | 2.0197051 | -47.695084 | 2.165889
-63.486099 | -0.3507307 | -63.546982 | -0.2992978 | -63.812943 | -0.3583223 | -63.652725 | -0.3310875 | -39.612122 | 2.7882118 | -39.694633 | 2.4372001 | -39.896507 | 2.2339256 | -39.808388 | 2.119329
-55.497665 | -0.32852535 | -55.632248 | -0.2736551 | -55.822906 | -0.3412412 | -55.669098 | -0.3124881 | -31.650925 | 2.9203141 | -31.750259 | 2.3454161 | -31.999397 | 2.2341444 | -31.784706 | 2.2957335
-47.610168 | -0.3065098 | -47.667847 | -0.2516185 | -47.882538 | -0.3251091 | -47.823257 | -0.294648 | -23.656082 | 3.2076769 | -23.732185 | 3.0341225 | -23.930855 | 1.9503086 | -23.792267 | 2.443156
-39.612122 | -0.2831657 | -39.693832 | -0.2319858 | -39.942169 | -0.3091668 | -39.721069 | -0.2779465 | -15.691681 | 3.4407718 | -15.818253 | 3.3604398 | -16.064186 | 2.0659115 | -15.880737 | 2.2629118
-31.614075 | -0.2619093 | -31.72142 | -0.21275385 | -31.910477 | -0.2894287 | -31.793518 | -0.2606757 | -7.7561188 | 3.7040362 | -7.799377 | 3.1776612 | -8.0020523 | 2.2681568 | -7.8378301 | 2.3624673
-23.689728 | -0.2366673 | -23.806686 | -0.1947239 | -24.056625 | -0.2736762 | -23.848343 | -0.2415069 | 0.26916501 | 3.8611894 | 0.161018 | 3.1588659 | -0.099335 | 2.1901302 | 0.068092003 | 2.4492865
-15.69809 | -0.210856 | -15.74295 | -0.1642732 | -15.951233 | -0.2583033 | -15.791016 | -0.2215791
-7.693634 | -0.1816284 | -7.829819 | -0.1410346 | -8.071747 | -0.2406529 | -7.913132 | -0.205447
0.185852 | -0.1520213 | 0.144196 | -0.11378925 | -0.052872 | -0.2222433 | 0.115356 | -0.1840008

## Fig. 3c,g
Fig. 3c | [7 empty] | Fig. 3g
α = 0° (x-out) |  |  |  | α = 90° (y-out) |  |  |  | Electric Field (kV cm-1) | Relative intensity change
Before |  | After |  | Before |  | After |  |  | Split SL(0) peak |  | Satellite along y |  | Satellite along x
φ (°） | Intensity (arb. Units) | φ (°） | Intensity (arb. Units) | φ (°） | Intensity (arb. Units) | φ (°） | Intensity (arb. Units) |  | On | Off | On | Off | On | Off
5 | 702 | 5 | 414 | 5 | 3239 | 5 | 5928 | 0 | 0% | 0% | 0% | 0% | 0% | 0%
15 | 1959 | 15 | 1523 | 15 | 4187 | 15 | 4918 | 10 | 0.2666% | 0.0984% | 0.8468% | 0.2474% | -0.164% | 0.06462%
25 | 3537 | 25 | 3237 | 25 | 5014 | 25 | 3665 | 20 | 1.151% | -0.142% | 3.443% | 1.196% | -0.3986% | -0.4207%
35 | 4886 | 35 | 4971 | 35 | 5467 | 35 | 2665 | 30 | 4.074% | 0.1774% | 7.53% | 2.616% | -1.84% | -0.5528%
45 | 5947 | 45 | 5730 | 45 | 5107 | 45 | 1788 | 40 | 14.09% | 1.456% | 14.9% | 7.664% | -4.951% | -1.812%
55 | 6628 | 55 | 5543 | 55 | 4223 | 55 | 1147 | 50 | 14.08% | 3.817% | 15.69% | 12.56% | -5.588% | -3.335%
65 | 6733 | 65 | 4099 | 65 | 2663 | 65 | 742 | 60 | 21.15% | 6.194% | 17.94% | 14.6% | -6.885% | -4.301%
75 | 6880 | 75 | 2529 | 75 | 1269 | 75 | 459 | 70 | 27.93% | 7.646% | 19.94% | 15.77% | -7.565% | -4.693%
85 | 7235 | 85 | 1272 | 85 | 615 | 85 | 342 | 80 | 41.75% | 9.868% | 23.14% | 17.26% | -10.3% | -5.732%
95 | 7666 | 95 | 1164 | 95 | 902 | 95 | 353 | 90 | 45.22% | 10.48% | 23.25% | 18.83% | -10.16% | -6.459%
105 | 8186 | 105 | 2175 | 105 | 1767 | 105 | 703 | 100 | 54.59% | 11.05% | 23.68% | 17.69% | -11.4% | -7.048%
115 | 8235 | 115 | 4265 | 115 | 3169 | 115 | 1256
115 | 8235 | 115 | 4265 | 115 | 3169 | 115 | 1256
125 | 7590 | 125 | 5855 | 125 | 4415 | 125 | 2225
135 | 6452 | 135 | 6258 | 135 | 4997 | 135 | 3518
145 | 4958 | 145 | 5223 | 145 | 4908 | 145 | 5078
155 | 2813 | 155 | 3862 | 155 | 4213 | 155 | 6211
165 | 1304 | 165 | 1786 | 165 | 3444 | 165 | 6754
175 | 511 | 175 | 578 | 175 | 2719 | 175 | 6661
185 | 771 | 185 | 442 | 185 | 2733 | 185 | 6135
195 | 2078 | 195 | 1502 | 195 | 3494 | 195 | 5333
205 | 3938 | 205 | 3450 | 205 | 4105 | 205 | 3989
215 | 5587 | 215 | 5302 | 215 | 4912 | 215 | 2903
225 | 7050 | 225 | 6255 | 225 | 4835 | 225 | 1886
235 | 7914 | 235 | 5765 | 235 | 4076 | 235 | 1174
245 | 7885 | 245 | 4549 | 245 | 2599 | 245 | 766
255 | 7945 | 255 | 2843 | 255 | 1321 | 255 | 486
265 | 7920 | 265 | 1528 | 265 | 619 | 265 | 348
275 | 8350 | 275 | 1361 | 275 | 874 | 275 | 448
285 | 8534 | 285 | 2299 | 285 | 1890 | 285 | 738
295 | 8430 | 295 | 3854 | 295 | 3143 | 295 | 1395
305 | 7903 | 305 | 5398 | 305 | 4292 | 305 | 2557
315 | 6406 | 315 | 5991 | 315 | 4823 | 315 | 3826
325 | 4592 | 325 | 5255 | 325 | 4656 | 325 | 5153
335 | 2549 | 335 | 3706 | 335 | 3691 | 335 | 6411
345 | 1102 | 345 | 1849 | 345 | 3046 | 345 | 6525
355 | 425 | 355 | 536 | 355 | 2790 | 355 | 6543

## Fig. 4b-g,i
Fig. 4b,c | [8 empty] | Fig. 4d,f |  |  |  |  | Fig. 4e | [7 empty] | Fig. 4g |  |  |  | Fig. 4i
Frequency (GHz) | n = 12 |  | n = 15 |  | n = 20 |  | n = 22 |  | n (u.c.) | τ (ps) | Δεr'/εr' (0 V) |  |  | n = 12 |  | n = 15 |  | n = 20 |  | n = 22 |  | Dipole wave |  | Flux closure |  | Measured |  | Simulated
| εr' | εr'' | εr' | εr'' | εr' | εr'' | εr' | εr'' |  |  | 70 GHz | Maximum | Minimum | Electric Field (kV cm-1) | εr' | Electric Field (kV cm-1) | εr' | Electric Field (kV cm-1) | εr' | Electric Field (kV cm-1) | εr' | Electric Field (kV cm-1) | εr | Electric Field (kV cm-1) | εr | Frequency (GHz) | Δεr'/εr' (0 V) | Frequency (GHz) | Δεr'/εr' (0 V)
2.2098 | 896.9363 | 58.553 | 905.066 | 66.94793 | 637.0255 | 16.73468 | 559.1264 | 33.21742 | 12 | 0.984 | 3.961% | 5.892% | 0.728% | 0 | 728.3368 | 0 | 709.0602 | 0 | 567.3783 | 0 | 456.0004 | 0 | 1041.82 | 0 | 591.1238285 | 2.2098 | 9.066% | 8.448541 | 17.43%
2.75975 | 895.0346 | 73.0999 | 896.9188 | 81.54343 | 628.6588 | 27.08086 | 556.8972 | 52.36028 | 15 | 1.038 | 10.18% | 11.93% | 6.569% | 4.5 | 731.1879 | 4.5 | 712.2948 | 4.5 | 565.7058 | 9 | 452.8107 | 20 | 1059.62 | 20 | 575.7245343 | 2.75975 | 9.313% | 9.21659 | 19.67%
3.3097 | 883.252 | 82.42956 | 885.528 | 91.96208 | 620.9592 | 26.84992 | 543.8675 | 48.26051 | 20 | 0.4935 | 2.626% | 3.876% | 0% | 9 | 732.6535 | 9 | 714.8888 | 9 | 567.3929 | 18 | 454.0631 | 40 | 1002.93 | 40 | 546.7179717 | 3.3097 | 9.065% | 9.984639 | 21.39%
3.85965 | 869.7419 | 93.4068 | 873.4065 | 109.0407 | 624.5954 | 35.02533 | 551.3454 | 55.84968 | 22 | 0.5457 | 1.4% | 4.44% | 0% | 13.5 | 731.8886 | 13.5 | 714.8234 | 13.5 | 567.3813 | 27 | 454.3422 | 60 | 991.18 | 60 | 545.3230439 | 3.85965 | 9.324% | 10.75269 | 22.49%
4.4096 | 860.1033 | 100.298 | 863.1621 | 114.6598 | 622.5462 | 40.04352 | 534.3516 | 58.60857 | [5 empty] | 18 | 731.0816 | 18 | 710.3489 | 18 | 568.0642 | 36 | 454.0279 | 80 | 957.406 | 80 | 531.6268186 | 4.4096 | 9.622% | 11.52074 | 23.1%
4.95955 | 850.8342 | 110.4017 | 852.1181 | 122.1809 | 619.3578 | 45.61941 | 539.2048 | 67.25306 | [5 empty] | 22.5 | 727.1073 | 22.5 | 709.6527 | 22.5 | 565.8934 | 45 | 456.2953 | 100 | 884.928 | 100 | 520.8723107 | 4.95955 | 9.801% | 12.28879 | 23.33%
5.5095 | 839.1849 | 107.2108 | 836.8417 | 120.0867 | 602.9006 | 45.44363 | 505.0318 | 65.28791 | [5 empty] | 27 | 724.7749 | 27 | 699.5014 | 27 | 565.8773 | 36 | 457.7209 | 120 | 847.508 | 120 | 514.9085965 | 5.5095 | 9.517% | 13.05684 | 23.15%
6.05945 | 830.2948 | 117.736 | 828.1779 | 128.2234 | 600.2002 | 52.21234 | 510.8261 | 71.01011 | [5 empty] | 31.5 | 717.5515 | 31.5 | 697.8873 | 31.5 | 564.3024 | 27 | 459.977 | 140 | 832.569 | 140 | 506.1310291 | 6.05945 | 9.807% | 13.82488 | 22.54%
6.6094 | 823.0163 | 113.7032 | 816.7785 | 126.9178 | 598.7288 | 46.88889 | 512.9482 | 67.78948 | [5 empty] | 36 | 711.4181 | 36 | 692.9717 | 36 | 562.352 | 18 | 458.034 | 150 | 756.98 | 160 | 487.423157 | 6.6094 | 9.834% | 14.59293 | 21.72%
7.15935 | 812.9851 | 116.255 | 808.2254 | 128.1245 | 593.3411 | 55.20758 | 500.2737 | 69.98519 | [5 empty] | 40.5 | 701.9608 | 40.5 | 685.7191 | 40.5 | 560.8609 | 9 | 459.7278 |  |  |  |  | 7.15935 | 10.4% | 15.36098 | 21.12%
7.7093 | 810.4362 | 113.314 | 805.3694 | 124.283 | 592.335 | 44.20408 | 494.4891 | 60.40953 | [5 empty] | 45 | 692.2138 | 45 | 681.9782 | 45 | 559.9968 | 0 | 458.5312 |  |  |  |  | 7.7093 | 10.47% | 16.12903 | 21.09%
8.25925 | 805.5043 | 115.2934 | 797.7603 | 125.9248 | 592.8694 | 49.5009 | 494.0775 | 62.00415 | [5 empty] | 40.5 | 693.7959 | 40.5 | 679.5629 | 40.5 | 559.6179 | -9 | 458.4362 |  |  |  |  | 8.25925 | 10.38% | 16.89708 | 21.75%
8.8092 | 804.9877 | 117.5417 | 796.5613 | 128.6686 | 588.6042 | 42.47491 | 497.5163 | 58.81563 | [5 empty] | 36 | 697.2871 | 36 | 681.4667 | 36 | 555.2551 | -18 | 461.4029 |  |  |  |  | 8.8092 | 10.6% | 17.66513 | 22.99%
9.35915 | 800.3164 | 116.5133 | 792.1795 | 126.8131 | 589.1776 | 49.80923 | 496.1537 | 61.78463 | [5 empty] | 31.5 | 703.486 | 31.5 | 684.172 | 31.5 | 555.7026 | -27 | 461.8036 |  |  |  |  | 9.35915 | 10.47% | 18.43318 | 24.55%
9.9091 | 793.8152 | 122.6585 | 786.3917 | 129.1634 | 588.0375 | 51.08781 | 492.0853 | 64.43131 | [5 empty] | 27 | 707.1301 | 27 | 686.7673 | 27 | 555.9835 | -36 | 466.2046 |  |  |  |  | 9.9091 | 11.03% | 19.20123 | 26.11%
10.45905 | 793.2183 | 122.237 | 781.4572 | 131.6038 | 591.204 | 47.08167 | 493.2053 | 63.86931 | [5 empty] | 22.5 | 711.2696 | 22.5 | 691.7346 | 22.5 | 558.1256 | -45 | 467.3636 |  |  |  |  | 10.45905 | 10.97% | 19.96928 | 27.4%
11.009 | 792.499 | 124.7823 | 782.2382 | 131.5185 | 592.0869 | 50.87727 | 491.6058 | 60.70552 | [5 empty] | 18 | 716.0729 | 18 | 695.0337 | 18 | 556.7384 | -36 | 467.6269 |  |  |  |  | 11.009 | 11.07% | 20.73733 | 28.35%
11.55895 | 787.9563 | 126.2525 | 776.0446 | 131.8808 | 593.7174 | 46.30784 | 486.1884 | 58.61912 | [5 empty] | 13.5 | 721.1315 | 13.5 | 698.922 | 13.5 | 557.9816 | -27 | 463.5378 |  |  |  |  | 11.55895 | 10.93% | 21.50538 | 29.07%
12.1089 | 781.9514 | 126.6864 | 771.5826 | 131.5184 | 595.7814 | 48.04739 | 491.771 | 56.95438 | [5 empty] | 9 | 725.2391 | 9 | 703.1491 | 9 | 562.1385 | -18 | 462.9917 |  |  |  |  | 12.1089 | 10.9% | 22.27343 | 29.69%
12.65885 | 778.0234 | 134.5933 | 768.0757 | 142.2849 | 601.543 | 61.72837 | 496.8478 | 66.80806 | [5 empty] | 4.5 | 727.3651 | 4.5 | 706.6339 | 4.5 | 560.1947 | -9 | 464.3733 |  |  |  |  | 12.65885 | 10.89% | 23.04147 | 30.17%
13.2088 | 778.8772 | 131.9683 | 766.8581 | 139.7417 | 597.9886 | 57.30409 | 494.7177 | 62.92109 | [5 empty] | 0 | 730.0446 | 0 | 707.8305 | 0 | 560.8671 | 0 | 461.385 |  |  |  |  | 13.2088 | 11.14% | 23.80952 | 30.31%
13.75875 | 769.3644 | 136.4839 | 756.2263 | 143.3164 | 591.7992 | 70.07378 | 495.253 | 74.46652 | [5 empty] | -4.5 | 730.749 | -4.5 | 703.5372 | -4.5 | 559.0556 | [6 empty] | 13.75875 | 11.05% | 24.57757 | 29.9%
14.3087 | 763.4149 | 142.0899 | 749.6337 | 147.0725 | 589.4845 | 75.64437 | 489.2015 | 79.7364 | [5 empty] | -9 | 730.8541 | -9 | 698.5405 | -9 | 556.7279 | [6 empty] | 14.3087 | 11.08% | 25.34562 | 28.78%
14.85865 | 758.5713 | 143.6938 | 744.373 | 148.8098 | 585.9281 | 70.06376 | 488.5808 | 84.85467 | [5 empty] | -13.5 | 730.2138 | -13.5 | 690.8599 | -13.5 | 557.7959 | [6 empty] | 14.85865 | 11.22% | 26.11367 | 27.07%
15.4086 | 748.6037 | 137.5001 | 736.2109 | 143.1414 | 574.4701 | 73.96462 | 472.7231 | 88.67867 | [5 empty] | -18 | 727.5109 | -18 | 681.882 | -18 | 558.1477 | [6 empty] | 15.4086 | 11.58% | 26.88172 | 25.14%
15.95855 | 745.431 | 139.5218 | 733.0945 | 145.4269 | 579.5976 | 77.18078 | 464.9381 | 84.68428 | [5 empty] | -22.5 | 724.1624 | -22.5 | 672.2571 | -22.5 | 557.6977 | [6 empty] | 15.95855 | 11.37% | 27.64977 | 23.61%
16.5085 | 734.6764 | 141.2321 | 725.0493 | 147.6106 | 571.0455 | 86.42169 | 462.5757 | 84.94072 | [5 empty] | -27 | 719.3841 | -27 | 653.6067 | -27 | 557.8901 | [6 empty] | 16.5085 | 11.37% | 28.41782 | 22.97%
17.05845 | 731.3491 | 131.0638 | 718.7624 | 141.2186 | 560.4414 | 76.03255 | 457.587 | 75.88447 | [5 empty] | -31.5 | 712.0597 | -31.5 | 646.9754 | -31.5 | 554.8043 | [6 empty] | 17.05845 | 11.68% | 29.18587 | 23.23%
17.6084 | 733.2343 | 125.1626 | 715.0272 | 134.8472 | 547.3477 | 75.64472 | 450.4418 | 80.86822 | [5 empty] | -36 | 706.0158 | -36 | 641.6466 | -36 | 553.2192 | [6 empty] | 17.6084 | 11.69% | 29.95392 | 23.96%
18.15835 | 733.7491 | 127.3014 | 713.1904 | 131.6139 | 563.6461 | 52.72539 | 448.0134 | 69.56952 | [5 empty] | -40.5 | 697.1318 | -40.5 | 632.7833 | -40.5 | 552.6076 | [6 empty] | 18.15835 | 11.64% | 30.72197 | 24.54%
18.7083 | 730.7667 | 131.7444 | 713.635 | 130.6212 | 581.3913 | 63.52011 | 459.2472 | 69.18123 | [5 empty] | -45 | 688.0702 | -45 | 627.5654 | -45 | 552.7722 | [6 empty] | 18.7083 | 11.55% | 31.49002 | 24.41%
19.25825 | 726.0985 | 123.636 | 712.0643 | 126.8197 | 571.6132 | 73.48087 | 450.6433 | 66.9939 | [5 empty] | -40.5 | 690.7446 | -40.5 | 629.2661 | -40.5 | 548.8997 | [6 empty] | 19.25825 | 11.89% | 32.25806 | 23.25%
19.8082 | 726.1624 | 123.7041 | 709.0044 | 129.7691 | 570.9311 | 78.83692 | 459.0414 | 66.15174 | [5 empty] | -36 | 695.0355 | -36 | 635.5604 | -36 | 551.2986 | [6 empty] | 19.8082 | 11.51% | 33.02611 | 21.14%
20.35815 | 728.3368 | 121.4039 | 709.0602 | 125.5229 | 567.3783 | 77.5468 | 456.0004 | 67.54531 | [5 empty] | -31.5 | 700.2475 | -31.5 | 640.8732 | -31.5 | 550.1043 | [6 empty] | 20.35815 | 11.49% | 33.79416 | 18.59%
20.9081 | 729.1291 | 122.953 | 709.938 | 125.8101 | 563.7353 | 83.98407 | 453.6554 | 72.88361 | [5 empty] | -27 | 705.0342 | -27 | 648.0758 | -27 | 549.7125 | [6 empty] | 20.9081 | 11.82% | 34.56221 | 16.24%
21.45805 | 724.2322 | 123.742 | 706.4619 | 124.2884 | 555.7469 | 87.84789 | 451.0687 | 75.2867 | [5 empty] | -22.5 | 710.0308 | -22.5 | 656.9312 | -22.5 | 551.9163 | [6 empty] | 21.45805 | 11.61% | 35.33026 | 14.38%
22.008 | 724.061 | 121.7119 | 708.5286 | 125.2357 | 547.969 | 90.95295 | 452.6878 | 71.74745 | [5 empty] | -18 | 714.7423 | -18 | 665.6728 | -18 | 553.2191 | [6 empty] | 22.008 | 11.66% | 36.09831 | 13.02%
22.55795 | 722.7558 | 120.6653 | 707.342 | 125.2099 | 535.5609 | 91.19275 | 449.5904 | 78.19808 | [5 empty] | -13.5 | 719.2043 | -13.5 | 675.6526 | -13.5 | 554.5301 | [6 empty] | 22.55795 | 11.48% | 36.86636 | 12.13%
23.1079 | 723.2261 | 114.4832 | 703.2841 | 122.0634 | 524.0122 | 75.59503 | 439.7611 | 76.74741 | [5 empty] | -9 | 723.2268 | -9 | 685.5243 | -9 | 557.5373 | [6 empty] | 23.1079 | 11.52% | 37.63441 | 11.79%
23.65785 | 727.5206 | 116.9614 | 703.1044 | 119.9787 | 523.9659 | 65.70702 | 454.3833 | 81.48058 | [5 empty] | -4.5 | 726.3206 | -4.5 | 696.3709 | -4.5 | 562.1463 | [6 empty] | 23.65785 | 11.81% | 38.40246 | 12.25%
24.2078 | 735.9616 | 116.3158 | 708.3941 | 114.5852 | 534.1403 | 36.18652 | 442.536 | 86.9427 | [5 empty] | 0 | 728.9096 | 0 | 700.0695 | 0 | 559.6312 | [6 empty] | 24.2078 | 11.57% | 39.17051 | 13.73%
24.75775 | 737.0739 | 124.8218 | 711.0529 | 116.0749 | 557.6351 | 50.65404 | 425.7037 | 99.27044 | [17 empty] | 24.75775 | 11.29% | 39.93856 | 16%
25.3077 | 735.7986 | 130.6794 | 717.0771 | 122.3469 | 566.4778 | 68.02853 | 409.6974 | 82.3968 | [17 empty] | 25.3077 | 11.33% | 40.70661 | 18.27%
25.85765 | 731.1182 | 135.3122 | 714.475 | 127.7746 | 562.1552 | 78.7364 | 413.9298 | 68.91258 | [17 empty] | 25.85765 | 11.21% | 41.47465 | 19.83%
26.4076 | 726.1623 | 134.3449 | 711.454 | 127.5358 | 540.644 | 86.55324 | 413.5142 | 60.87416 | [17 empty] | 26.4076 | 11.15% | 42.2427 | 20.71%
26.95755 | 726.6199 | 137.5211 | 714.8691 | 126.4832 | 531.3234 | 64.99144 | 414.5916 | 49.00934 | [17 empty] | 26.95755 | 11.4% | 43.01075 | 21.44%
27.5075 | 724.0427 | 137.6564 | 714.4886 | 129.432 | 535.9858 | 61.88071 | 421.4824 | 51.111 | [17 empty] | 27.5075 | 11.33% | 43.7788 | 22.39%
28.05745 | 724.6262 | 137.062 | 716.4564 | 132.3682 | 538.902 | 56.03063 | 433.7256 | 46.85711 | [17 empty] | 28.05745 | 10.88% | 44.54685 | 23.48%
28.6074 | 724.5048 | 137.7159 | 713.8886 | 135.5393 | 539.2637 | 57.87471 | 429.6574 | 56.41333 | [17 empty] | 28.6074 | 11.26% | 45.3149 | 24.24%
29.15735 | 724.161 | 134.7667 | 714.3102 | 136.0339 | 539.8245 | 57.94297 | 427.9284 | 52.86059 | [17 empty] | 29.15735 | 11.08% | 46.08295 | 24.22%
29.7073 | 731.0746 | 136.389 | 718.0891 | 137.2009 | 543.1201 | 54.28804 | 430.3557 | 41.1915 | [17 empty] | 29.7073 | 11.14% | 46.851 | 23.44%
30.25725 | 735.8045 | 149.3421 | 722.2254 | 139.6911 | 550.1915 | 63.82336 | 437.062 | 47.58959 | [17 empty] | 30.25725 | 10.68% | 47.61905 | 22.42%
30.8072 | 731.9313 | 157.6266 | 728.5756 | 146.3165 | 549.2995 | 71.71169 | 437.3667 | 45.16379 | [17 empty] | 30.8072 | 11.09% | 48.3871 | 21.78%
31.35715 | 720.6075 | 159.8405 | 727.8863 | 160.5561 | 543.461 | 70.56184 | 442.3763 | 48.83979 | [17 empty] | 31.35715 | 10.7% | 49.15515 | 21.85%
31.9071 | 712.6876 | 157.1475 | 715.1529 | 175.9333 | 537.5584 | 73.6737 | 438.756 | 58.00162 | [17 empty] | 31.9071 | 10.46% | 49.9232 | 22.66%
32.45705 | 712.4452 | 155.0411 | 697.2232 | 176.0673 | 523.436 | 59.5725 | 426.1344 | 50.39508 | [17 empty] | 32.45705 | 10.98% | 50.69124 | 24.12%
33.007 | 712.6258 | 153.9052 | 689.5629 | 167.623 | 528.3838 | 39.39712 | 426.3218 | 42.69413 | [17 empty] | 33.007 | 11.05% | 51.45929 | 26.08%
33.55695 | 715.1416 | 150.1473 | 684.6639 | 157.4341 | 534.5494 | 45.53418 | 425.3068 | 41.34434 | [17 empty] | 33.55695 | 11.07% | 52.22734 | 28.3%
34.1069 | 722.5835 | 144.9774 | 695.6749 | 146.4545 | 540.655 | 33.5986 | 426.3671 | 29.86904 | [17 empty] | 34.1069 | 11.26% | 52.99539 | 30.37%
34.65685 | 733.1559 | 153.4483 | 708.884 | 148.3784 | 556.7528 | 27.21839 | 439.1164 | 28.94311 | [17 empty] | 34.65685 | 10.91% | 53.76344 | 31.75%
35.2068 | 739.6162 | 166.2672 | 720.8111 | 159.5732 | 566.0331 | 29.48002 | 447.2793 | 24.83921 | [17 empty] | 35.2068 | 10.83% | 54.53149 | 31.94%
35.75675 | 738.8959 | 184.4291 | 726.4037 | 177.9186 | 567.5875 | 43.13436 | 455.0942 | 41.8215 | [17 empty] | 35.75675 | 11.18% | 55.29954 | 30.83%
36.3067 | 718.8506 | 196.0164 | 722.4499 | 202.5373 | 586.5266 | 41.23914 | 455.7002 | 44.51624 | [17 empty] | 36.3067 | 11.05% | 56.06759 | 28.76%
36.85665 | 707.3838 | 186.0896 | 687.9509 | 212.2221 | 587.5737 | 52.83943 | 448.2179 | 44.90912 | [17 empty] | 36.85665 | 11.1% | 56.83564 | 26.33%
37.4066 | 716.4909 | 188.5422 | 684.9889 | 199.3017 | 585.4727 | 68.5997 | 448.4955 | 53.74085 | [17 empty] | 37.4066 | 11.39% | 57.60369 | 24.08%
37.95655 | 716.7402 | 197.3511 | 679.347 | 202.2898 | 585.7061 | 60.68262 | 460.9652 | 46.97233 | [17 empty] | 37.95655 | 11.26% | 58.37174 | 22.2%
38.5065 | 707.2871 | 212.7718 | 668.7594 | 202.0129 | 580.9188 | 70.76026 | 462.2059 | 57.52512 | [17 empty] | 38.5065 | 11.51% | 59.13978 | 20.61%
39.05645 | 690.9425 | 211.556 | 665.5449 | 196.2562 | 573.3725 | 74.20406 | 442.054 | 60.84722 | [17 empty] | 39.05645 | 11.56% | 59.90783 | 19.14%
39.6064 | 682.8398 | 202.8169 | 660.7807 | 194.5029 | 584.7674 | 74.23354 | 450.9412 | 52.45028 | [17 empty] | 39.6064 | 11.21% | 60.67588 | 17.85%
40.15635 | 682.6314 | 196.3351 | 657.1302 | 187.3611 | 589.3274 | 77.5766 | 459.2163 | 49.77928 | [17 empty] | 40.15635 | 11.57% | 61.44393 | 17.04%
40.7063 | 680.9331 | 193.609 | 661.8747 | 183.5071 | 600.585 | 82.50714 | 467.7391 | 53.79597 | [17 empty] | 40.7063 | 11.41% | 62.21198 | 16.99%
41.25625 | 676.2598 | 193.7246 | 659.7171 | 190.4529 | 587.0847 | 112.8623 | 464.353 | 64.32272 | [17 empty] | 41.25625 | 11.41% | 62.98003 | 17.63%
41.8062 | 680.2164 | 194.0111 | 659.6992 | 183.4506 | 582.6886 | 125.0923 | 484.8146 | 60.94295 | [17 empty] | 41.8062 | 11.31% | 63.74808 | 18.5%
42.35615 | 675.5298 | 194.5616 | 660.3664 | 187.8706 | 554.8489 | 126.7879 | 485.7047 | 86.20193 | [17 empty] | 42.35615 | 11.93% | 64.51613 | 18.99%
42.9061 | 672.4832 | 188.0839 | 657.5762 | 188.6316 | 552.5484 | 105.8508 | 479.4557 | 104.133 | [17 empty] | 42.9061 | 11.57% | 65.28418 | 18.69%
43.45605 | 673.0855 | 184.7514 | 647.9733 | 181.4266 | 563.8299 | 108.0832 | 472.4013 | 116.8449 | [17 empty] | 43.45605 | 11.59% | 66.05223 | 17.55%
44.006 | 675.6369 | 180.1106 | 661.1323 | 177.5665 | 539.2091 | 115.8219 | 427.5068 | 120.1015 | [17 empty] | 44.006 | 11.44% | 66.82028 | 15.89%
44.55595 | 681.9262 | 176.6142 | 666.5201 | 179.6306 | 545.9291 | 80.96404 | 434.7496 | 85.09754 | [17 empty] | 44.55595 | 11.42% | 67.58833 | 14.31%
45.1059 | 692.3536 | 179.2897 | 663.3888 | 185.5265 | 561.9121 | 83.50426 | 435.9038 | 91.85789 | [17 empty] | 45.1059 | 11.54% | 68.35637 | 13.46%
45.65585 | 698.2094 | 191.3536 | 663.3661 | 187.1012 | 581.521 | 100.2717 | 430.7265 | 88.9002 | [17 empty] | 45.65585 | 11.37% | 69.12442 | 13.52%
46.2058 | 696.1318 | 201.692 | 663.5468 | 185.5377 | 561.0762 | 116.6979 | 434.8723 | 84.88456 | [17 empty] | 46.2058 | 11.37% | 69.89247 | 14.08%
46.75575 | 690.4706 | 203.0696 | 667.5015 | 186.2202 | 555.0665 | 90.11799 | 439.1119 | 87.87302 | [17 empty] | 46.75575 | 11.33% | 70.66052 | 14.48%
47.3057 | 691.5398 | 209.8503 | 668.6296 | 200.0851 | 570.5047 | 75.11406 | 445.7978 | 79.79261 | [17 empty] | 47.3057 | 11.87% | 71.42857 | 14.55%
47.85565 | 677.7099 | 210.6248 | 653.8239 | 196.8647 | 592.613 | 91.07234 | 441.7906 | 83.4824 | [17 empty] | 47.85565 | 11.63% | 72.19662 | 14.73%
48.4056 | 677.6406 | 207.3499 | 659.4849 | 193.4949 | 606.5778 | 116.7405 | 460.3642 | 83.52155 | [17 empty] | 48.4056 | 11.15% | 72.96467 | 15.56%
48.95555 | 677.0652 | 202.4921 | 660.9649 | 191.0753 | 597.7437 | 132.3978 | 471.627 | 93.96581 | [17 empty] | 48.95555 | 10.84% | 73.73272 | 17.09%
49.5055 | 677.0002 | 204.2876 | 666.2233 | 195.0354 | 589.5163 | 142.8501 | 468.3046 | 122.8922 | [17 empty] | 49.5055 | 11.17% | 74.50077 | 18.85%
50.05545 | 681.3693 | 202.6528 | 657.1276 | 197.0381 | 573.8702 | 150.6529 | 448.9464 | 129.6017 | [17 empty] | 50.05545 | 11.22% | 75.26882 | 20.31%
50.6054 | 685.0772 | 204.309 | 662.4489 | 190.9463 | 574.0042 | 140.5671 | 434.7122 | 129.4173 | [17 empty] | 50.6054 | 11.33% | 76.03687 | 21.17%
51.15535 | 685.7001 | 208.7829 | 668.1209 | 196.7343 | 583.4599 | 146.523 | 433.0376 | 112.9171 | [17 empty] | 51.15535 | 10.74% | 76.80492 | 21.45%
51.7053 | 687.1862 | 215.0994 | 666.4217 | 199.9377 | 577.8333 | 161.9981 | 433.0998 | 133.7548 | [17 empty] | 51.7053 | 10.88% | 77.57296 | 21.4%
52.25525 | 682.5749 | 220.0925 | 667.7754 | 205.705 | 565.6586 | 171.6097 | 423.1523 | 142.8862 | [17 empty] | 52.25525 | 10.67% | 78.34101 | 21.45%
52.8052 | 682.2087 | 220.799 | 666.3583 | 210.3887 | 566.6769 | 175.9897 | 406.8829 | 118.6978 | [17 empty] | 52.8052 | 11.35% | 79.10906 | 21.9%
53.35515 | 674.3848 | 226.078 | 665.1519 | 216.2561 | 545.459 | 193.9498 | 417.7538 | 118.3245 | [17 empty] | 53.35515 | 10.84% | 79.87711 | 22.73%
53.9051 | 671.7371 | 225.5257 | 659.0562 | 220.1107 | 520.8014 | 189.5891 | 413.7526 | 128.1361 | [17 empty] | 53.9051 | 10.79% | 80.64516 | 23.57%
54.45505 | 663.7947 | 223.2139 | 654.2657 | 223.8521 | 523.4255 | 163.9308 | 403.965 | 119.8587 | [17 empty] | 54.45505 | 10.79% | 81.41321 | 23.94%
55.005 | 665.6376 | 217.8289 | 647.8102 | 216.1791 | 513.6989 | 175.7436 | 404.2643 | 115.7459 | [17 empty] | 55.005 | 11.02% | 82.18126 | 23.51%
55.55495 | 670.206 | 218.985 | 655.2428 | 213.8527 | 511.865 | 152.622 | 414.3741 | 109.2127 | [17 empty] | 55.55495 | 10.63% | 82.94931 | 22.48%
56.1049 | 666.7562 | 221.872 | 649.123 | 223.5578 | 526.4798 | 149.6343 | 423.7056 | 124.4761 | [17 empty] | 56.1049 | 10.46% | 83.71736 | 21.53%
56.65485 | 667.5545 | 215.422 | 641.6318 | 217.3976 | 533.7 | 154.5592 | 418.5176 | 126.6532 | [17 empty] | 56.65485 | 10.45% | 84.48541 | 21.24%
57.2048 | 675.6151 | 215.7402 | 645.6973 | 212.6279 | 530.5173 | 174.0628 | 409.1845 | 140.5551 | [17 empty] | 57.2048 | 10.46% | 85.25346 | 21.8%
57.75475 | 678.3253 | 219.513 | 652.475 | 213.0133 | 516.0657 | 168.9057 | 390.7163 | 135.5228 | [17 empty] | 57.75475 | 10.69% | 86.02151 | 23.03%
58.3047 | 679.2092 | 228.9408 | 657.1357 | 214.5041 | 513.6299 | 169.7728 | 393.5493 | 121.8284 | [17 empty] | 58.3047 | 10.9% | 86.78955 | 24.69%
58.85465 | 672.3442 | 234.2574 | 657.4257 | 224.5606 | 503.4125 | 166.7139 | 391.0996 | 119.7673 | [17 empty] | 58.85465 | 10.55% | 87.5576 | 26.63%
59.4046 | 668.4784 | 231.4681 | 650.1163 | 230.2684 | 496.8791 | 155.4161 | 401.5768 | 112.8736 | [17 empty] | 59.4046 | 10.73% | 88.32565 | 28.85%
59.95455 | 670.0821 | 233.2181 | 644.1456 | 222.767 | 504.3432 | 142.3963 | 403.8102 | 120.5807 | [17 empty] | 59.95455 | 10.61% | 89.0937 | 31.19%
60.5045 | 670.8872 | 234.9985 | 647.285 | 223.7196 | 519.4066 | 146.3092 | 392.5944 | 124.8385 | [17 empty] | 60.5045 | 10.28% | 89.86175 | 33.03%
61.05445 | 668.5888 | 238.3906 | 646.0637 | 226.0862 | 525.0892 | 165.5454 | 391.8479 | 118.0939 | [17 empty] | 61.05445 | 10.39% | 90.6298 | 33.22%
61.6044 | 666.78 | 241.8711 | 650.6342 | 229.3339 | 511.6835 | 170.1815 | 393.3415 | 114.2051 | [17 empty] | 61.6044 | 10.42% | 91.39785 | 30.91%
62.15435 | 665.8662 | 244.5051 | 644.9286 | 232.5958 | 502.6794 | 166.3684 | 399.8066 | 118.4228 | [17 empty] | 62.15435 | 10.02% | 92.1659 | 26.61%
62.7043 | 658.8813 | 247.8325 | 643.6587 | 234.5786 | 496.0496 | 156.8247 | 395.2336 | 117.0661 | [17 empty] | 62.7043 | 10.31% | 92.93395 | 22.1%
63.25425 | 657.147 | 246.0577 | 645.7115 | 236.0334 | 498.8529 | 155.4706 | 399.6979 | 120.5041 | [17 empty] | 63.25425 | 10.52% | 93.702 | 18.93%
63.8042 | 656.7429 | 244.9228 | 642.4474 | 240.2299 | 500.7043 | 147.8873 | 396.053 | 124.9534 | [17 empty] | 63.8042 | 10.28% | 94.47005 | 17.67%
64.35415 | 656.6989 | 246.5184 | 638.119 | 240.8542 | 508.6259 | 141.3631 | 388.7289 | 123.6365 | [17 empty] | 64.35415 | 10.39% | 95.2381 | 18.14%
64.9041 | 654.3685 | 253.6879 | 638.8269 | 242.3701 | 521.3106 | 152.802 | 388.8404 | 119.2224 | [17 empty] | 64.9041 | 10.45% | 96.00614 | 19.78%
65.45405 | 651.6526 | 252.8937 | 633.0761 | 248.2386 | 515.2202 | 160.2433 | 390.853 | 113.7238 | [17 empty] | 65.45405 | 10.09% | 96.77419 | 21.77%
66.004 | 647.0212 | 256.5631 | 628.1442 | 246.8168 | 508.8479 | 163.3777 | 387.0227 | 116.2608 | [17 empty] | 66.004 | 10.18% | 97.54224 | 23.26%
66.55395 | 641.1203 | 254.4834 | 623.8442 | 249.0201 | 504.5393 | 157.4068 | 391.2519 | 111.5892 | [17 empty] | 66.55395 | 10.2% | 98.31029 | 23.68%
67.1039 | 638.2494 | 252.277 | 616.4529 | 245.7864 | 506.7428 | 159.6319 | 395.3974 | 112.6693 | [17 empty] | 67.1039 | 10.16% | 99.07834 | 23.08%
67.65385 | 636.8409 | 251.8489 | 614.0347 | 239.2671 | 504.1429 | 159.6906 | 394.5909 | 111.8412 | [17 empty] | 67.65385 | 9.951% | 99.84639 | 22.28%
68.2038 | 634.9839 | 254.3135 | 616.3452 | 242.3235 | 504.0381 | 158.8543 | 393.5696 | 108.0497 | [17 empty] | 68.2038 | 9.893% | 100.6144 | 22.44%
68.75375 | 632.3479 | 254.8443 | 619.194 | 241.2246 | 497.1729 | 158.3847 | 391.694 | 105.4671 | [17 empty] | 68.75375 | 10.12% | 101.3825 | 24.22%
69.3037 | 632.6174 | 254.6514 | 614.6027 | 246.3888 | 493.3023 | 142.6355 | 401.4917 | 100.7357 | [17 empty] | 69.3037 | 9.822% | 102.1505 | 27.28%
69.85365 | 628.4352 | 254.1739 | 611.7585 | 249.0175 | 502.8642 | 135.3643 | 408.3576 | 105.6982 | [17 empty] | 69.85365 | 9.665% | 102.9186 | 30.38%
70.4036 | 628.7821 | 251.9757 | 608.1022 | 250.4968 | 511.4726 | 138.7772 | 410.9873 | 106.5664 | [17 empty] | 70.4036 | 10.18% | 103.6866 | 32.08%
70.95355 | 629.1135 | 254.4323 | 596.5513 | 243.922 | 520.861 | 135.9275 | 416.0533 | 105.7612 | [17 empty] | 70.95355 | 9.985% | 104.4547 | 31.8%
71.5035 | 628.0952 | 255.0003 | 597.3764 | 239.8948 | 527.1975 | 147.6218 | 416.416 | 110.7275 | [17 empty] | 71.5035 | 9.673% | 105.2227 | 30.15%
72.05345 | 629.0017 | 254.2722 | 599.1645 | 235.8757 | 528.8406 | 148.7081 | 425.1731 | 109.5951 | [17 empty] | 72.05345 | 9.724% | 105.9908 | 28.19%
72.6034 | 629.9707 | 257.5318 | 600.515 | 234.2065 | 529.2695 | 152.9725 | 432.6965 | 126.1814 | [17 empty] | 72.6034 | 9.671% | 106.7588 | 26.64%
73.15335 | 626.8285 | 263.5872 | 597.2401 | 231.5398 | 530.1837 | 157.09 | 421.3212 | 134.1865 | [17 empty] | 73.15335 | 9.233% | 107.5269 | 25.87%
73.7033 | 623.9938 | 262.9914 | 607.4294 | 231.3023 | 528.096 | 161.2454 | 413.677 | 134.5135 | [17 empty] | 73.7033 | 9.675% | 108.2949 | 25.94%
74.25325 | 621.5885 | 262.9692 | 608.0564 | 235.7409 | 527.6159 | 156.1283 | 411.9559 | 129.6729 | [17 empty] | 74.25325 | 9.607% | 109.063 | 26.57%
74.8032 | 624.2023 | 260.1329 | 604.8777 | 237.1239 | 524.4879 | 153.4989 | 408.9895 | 137.3786 | [17 empty] | 74.8032 | 9.553% | 109.831 | 27.21%
75.35315 | 628.1919 | 267.6051 | 606.2101 | 231.5394 | 537.8818 | 151.4451 | 399.6344 | 133.9364 | [17 empty] | 75.35315 | 9.253% | 110.5991 | 27.34%
75.9031 | 626.8999 | 271.9151 | 613.9082 | 238.4202 | 542.0974 | 155.6922 | 404.0866 | 125.6478 | [17 empty] | 75.9031 | 9.027%
76.45305 | 621.2643 | 281.7206 | 618.1897 | 249.5666 | 540.651 | 161.5911 | 412.6023 | 122.295 | [17 empty] | 76.45305 | 9.649%
77.003 | 613.9012 | 280.0705 | 613.3569 | 257.0713 | 543.6432 | 165.5447 | 408.7123 | 130.5825 | [17 empty] | 77.003 | 9.572%
77.55295 | 612.9438 | 279.3712 | 606.9913 | 264.4692 | 537.9048 | 169.1407 | 397.2 | 129.9073 | [17 empty] | 77.55295 | 10.08%
78.1029 | 620.1468 | 280.9987 | 597.7266 | 259.1032 | 531.3554 | 163.5612 | 396.7237 | 122.6209 | [17 empty] | 78.1029 | 8.534%
78.65285 | 614.5684 | 285.7463 | 601.8396 | 257.2087 | 539.0647 | 156.5564 | 405.2418 | 116.7067 | [17 empty] | 78.65285 | 8.989%
79.2028 | 609.8897 | 288.1157 | 603.1387 | 263.2968 | 543.8167 | 158.3714 | 407.8346 | 112.8742 | [17 empty] | 79.2028 | 9.9%
79.75275 | 612.1212 | 288.1209 | 599.9398 | 261.661 | 546.5083 | 158.3836 | 413.9606 | 114.8697 | [17 empty] | 79.75275 | 10.27%
80.3027 | 610.8192 | 293.741 | 594.5287 | 264.2121 | 545.4373 | 173.7705 | 414.6311 | 116.3169 | [17 empty] | 80.3027 | 9.035%
80.85265 | 608.2875 | 294.4202 | 600.9891 | 270.8739 | 544.5356 | 174.5673 | 412.7366 | 113.9844 | [17 empty] | 80.85265 | 9.623%
81.4026 | 603.909 | 299.141 | 598.6686 | 286.3944 | 541.4963 | 169.667 | 417.9415 | 111.5693 | [17 empty] | 81.4026 | 9.011%
81.95255 | 603.8943 | 303.1815 | 577.5657 | 293.9239 | 548.8597 | 181.871 | 421.9101 | 113.4259 | [17 empty] | 81.95255 | 8.705%
82.5025 | 598.099 | 306.6433 | 566.5629 | 280.1813 | 536.3119 | 191.4461 | 423.9665 | 111.1507 | [17 empty] | 82.5025 | 9.274%
83.05245 | 598.2567 | 306.9312 | 563.9032 | 275.1641 | 526.4463 | 184.7863 | 431.0657 | 115.3013 | [17 empty] | 83.05245 | 8.472%
83.6024 | 597.6794 | 316.6621 | 566.4758 | 275.9139 | 520.1916 | 178.8524 | 429.5835 | 125.2375 | [17 empty] | 83.6024 | 8.686%
84.15235 | 586.8364 | 313.2663 | 564.5324 | 266.2309 | 515.7079 | 162.8944 | 435.4815 | 133.0015 | [17 empty] | 84.15235 | 9.063%
84.7023 | 580.1289 | 313.5713 | 574.4189 | 269.4406 | 519.227 | 149.7394 | 430.4868 | 145.1987 | [17 empty] | 84.7023 | 8.743%
85.25225 | 585.9554 | 315.515 | 576.3337 | 268.3929 | 533.8161 | 152.2237 | 413.6178 | 146.3839 | [17 empty] | 85.25225 | 8.973%
85.8022 | 583.2321 | 311.6508 | 577.879 | 274.9364 | 540.8862 | 161.2966 | 404.1554 | 142.6617 | [17 empty] | 85.8022 | 9.406%
86.35215 | 581.5387 | 312.0528 | 573.8108 | 276.202 | 535.1467 | 154.8238 | 397.4383 | 134.4549 | [17 empty] | 86.35215 | 9.275%
86.9021 | 580.0711 | 319.0174 | 568.7239 | 273.0495 | 537.6894 | 165.3884 | 398.4489 | 122.2392 | [17 empty] | 86.9021 | 8.699%
87.45205 | 571.3661 | 317.909 | 574.3122 | 274.5111 | 544.0251 | 160.3802 | 403.8931 | 117.7717 | [17 empty] | 87.45205 | 8.959%
88.002 | 568.7672 | 316.6765 | 577.5772 | 275.5221 | 543.7655 | 161.4932 | 406.1754 | 119.4946 | [17 empty] | 88.002 | 8.515%
88.55195 | 564.292 | 313.0631 | 586.26 | 284.3592 | 548.7838 | 164.9419 | 410.5955 | 111.6003 | [17 empty] | 88.55195 | 9.522%
89.1019 | 570.8069 | 314.7374 | 575.3342 | 296.7298 | 545.3412 | 170.6666 | 409.4207 | 116.7331 | [17 empty] | 89.1019 | 9.247%
89.65185 | 568.7445 | 313.2637 | 572.6984 | 298.588 | 543.034 | 173.0244 | 404.7593 | 117.6403 | [17 empty] | 89.65185 | 8.756%
90.2018 | 568.7373 | 317.1181 | 564.9329 | 304.2971 | 534.0541 | 173.7344 | 402.0072 | 104.0774 | [17 empty] | 90.2018 | 9.019%
90.75175 | 576.166 | 319.58 | 557.8323 | 303.3207 | 528.6001 | 161.7275 | 416.4378 | 98.81441 | [17 empty] | 90.75175 | 10.04%
91.3017 | 570.5926 | 319.5201 | 556.4359 | 295.6823 | 531.2734 | 152.0523 | 424.8526 | 101.4493 | [17 empty] | 91.3017 | 9.183%
91.85165 | 567.2329 | 320.978 | 555.8818 | 293.5886 | 538.7017 | 148.1766 | 421.7514 | 107.7557 | [17 empty] | 91.85165 | 8.935%
92.4016 | 565.5891 | 318.8025 | 558.2524 | 292.4636 | 547.4016 | 156.3633 | 416.9733 | 113.868 | [17 empty] | 92.4016 | 9.042%
92.95155 | 567.425 | 311.3687 | 562.0319 | 295.2232 | 539.6296 | 157.8817 | 410.682 | 110.4076 | [17 empty] | 92.95155 | 9.019%
93.5015 | 581.0884 | 317.1966 | 557.2221 | 296.0364 | 543.595 | 153.1211 | 411.9811 | 100.673 | [17 empty] | 93.5015 | 8.858%
94.05145 | 575.5712 | 324.234 | 561.8049 | 294.2699 | 550.0678 | 154.4581 | 405.4208 | 100.2753 | [17 empty] | 94.05145 | 8.873%
94.6014 | 574.1118 | 325.7269 | 560.4121 | 293.3137 | 542.2375 | 158.4129 | 402.6925 | 80.83042 | [17 empty] | 94.6014 | 8.415%
95.15135 | 564.268 | 323.5306 | 557.0542 | 290.7803 | 547.4273 | 142.3102 | 416.7768 | 74.28197 | [17 empty] | 95.15135 | 8.902%
95.7013 | 571.1122 | 319.5048 | 571.2142 | 293.6568 | 554.8025 | 163.2877 | 426.1057 | 73.39278 | [17 empty] | 95.7013 | 9.633%
96.25125 | 575.5975 | 326.6167 | 567.2934 | 303.9727 | 551.0069 | 170.9236 | 430.6033 | 76.57268 | [17 empty] | 96.25125 | 9.173%
96.8012 | 568.2371 | 322.2853 | 555.3763 | 304.3984 | 543.9792 | 170.3676 | 436.7234 | 79.47644 | [17 empty] | 96.8012 | 8.691%
97.35115 | 567.1338 | 319.874 | 555.9104 | 294.6441 | 532.5213 | 170.5483 | 432.1347 | 79.78133 | [17 empty] | 97.35115 | 9.741%
97.9011 | 567.125 | 316.5762 | 562.7436 | 284.6173 | 539.0362 | 163.9484 | 436.7583 | 75.68218 | [17 empty] | 97.9011 | 9.859%
98.45105 | 559.3026 | 314.5454 | 568.1306 | 288.2886 | 545.2254 | 163.9342 | 447.71 | 77.34796 | [17 empty] | 98.45105 | 9.055%
99.001 | 565.4128 | 310.028 | 578.3469 | 290.7864 | 538.0374 | 171.8944 | 443.0255 | 85.75211 | [17 empty] | 99.001 | 10.22%
99.55095 | 577.8451 | 304.954 | 575.1052 | 294.3921 | 542.468 | 165.5285 | 445.03 | 86.90906 | [17 empty] | 99.55095 | 9.798%
100.1009 | 576.5461 | 302.2468 | 568.3337 | 305.9834 | 522.5081 | 176.4984 | 440.136 | 92.89129 | [17 empty] | 100.1009 | 9.045%
100.65085 | 579.5621 | 305.0227 | 570.2471 | 303.2889 | 516.5795 | 156.3798 | 434.3134 | 97.40152 | [17 empty] | 100.65085 | 9.968%
101.2008 | 585.0428 | 304.0445 | 563.3732 | 290.8777 | 523.2471 | 153.9889 | 435.9741 | 81.72825 | [17 empty] | 101.2008 | 9.28%
101.75075 | 575.4481 | 310.3699 | 575.1037 | 289.1432 | 539.6812 | 159.9456 | 445.6955 | 84.10513 | [17 empty] | 101.75075 | 9.832%
102.3007 | 571.4939 | 317.677 | 576.8286 | 296.5062 | 538.9711 | 173.374 | 440.9153 | 89.48305 | [17 empty] | 102.3007 | 9.378%
102.85065 | 571.7461 | 316.1013 | 575.0072 | 302.0395 | 530.3798 | 175.1913 | 441.9121 | 95.79703 | [17 empty] | 102.85065 | 9.697%
103.4006 | 566.4325 | 314.0936 | 578.6945 | 302.6528 | 523.1322 | 181.3358 | 438.364 | 94.79151 | [17 empty] | 103.4006 | 10.25%
103.95055 | 560.3313 | 306.1915 | 564.8922 | 299.2905 | 517.1274 | 176.1575 | 425.5842 | 103.5492 | [17 empty] | 103.95055 | 7.757%
104.5005 | 555.9521 | 300.0809 | 575.9723 | 306.7736 | 510.5057 | 174.8618 | 415.2143 | 101.2612 | [17 empty] | 104.5005 | 9.605%
105.05045 | 557.7978 | 296.0228 | 566.6049 | 293.4207 | 506.3222 | 183.7034 | 427.0206 | 87.07188 | [17 empty] | 105.05045 | 8.336%
105.6004 | 560.587 | 287.8269 | 562.5079 | 299.6082 | 488.3859 | 178.8038 | 430.8242 | 95.63295 | [17 empty] | 105.6004 | 7.985%
106.15035 | 563.9561 | 294.4499 | 563.2055 | 298.6193 | 479.1442 | 160.9857 | 427.6847 | 101.7156 | [17 empty] | 106.15035 | 6.569%
106.7003 | 569.0557 | 295.484 | 567.7004 | 306.2322 | 484.5617 | 160.0403 | 424.5956 | 103.548 | [17 empty] | 106.7003 | 7.835%
107.25025 | 564.0457 | 299.7667 | 555.0315 | 298.128 | 486.7289 | 156.0498 | 416.8222 | 101.1281 | [17 empty] | 107.25025 | 8.305%
107.8002 | 554.249 | 293.5839 | 548.0371 | 288.2429 | 482.9781 | 153.5753 | 405.8598 | 100.6216 | [17 empty] | 107.8002 | 7.701%
108.35015 | 552.1345 | 284.2618 | 560.4662 | 275.2972 | 477.6372 | 143.1752 | 407.9166 | 87.00477 | [17 empty] | 108.35015 | 8.61%
108.9001 | 544.2084 | 285.3928 | 565.9111 | 286.7982 | 482.4648 | 149.5405 | 400.6801 | 76.31521 | [17 empty] | 108.9001 | 8.531%
109.45005 | 540.7725 | 279.8223 | 570.5391 | 294.1991 | 476.1698 | 147.3898 | 410.4591 | 82.36385 | [17 empty] | 109.45005 | 8.62%
110 | 543.186 | 273.7699 | 576.5078 | 300.9856 | 476.6679 | 132.1453 | 414.7663 | 89.46012 | [17 empty] | 110 | 10.11%