## Master Table
Test results of the waveform cryogenic clamp in biomechanics
Groups | Sample numbers | Cross-sectional area (mm2) | Initial length L1(cm) | Cyclic △L (mm) | Cyclic L50 (mm) | Cyclic creep (%) | Slip distance (cm) | Location and extent of fracture | Ultimate load (N) | Maximum stress (MPa) | Elastic modulus (MPa) | the upper clamp temperature (℃) |  | the lower clamp temperature (℃)
Waveform room-temperature clamp group | 1 | 13.41473 | 6.1134 | 0.347 | 61.481 | 0.5676056 | 0 | Complete rupture at 8 cm from the tendon base (complete rupture at the lower clamp jaws) | 965 | 71.93586 | 898.6465 | 26±2
| 2 | 16.19682 | 6.0135 | 0.569 | 60.704 | 0.9462044 | 1.1 (Slip at the upper clamp jaws) | No rupture | 813 | 50.19504 | 601.0778
| 3 | 19.62609 | 5.9131 | 0.402 | 59.533 | 0.6798464 | 2.3 (Slip at the lower clamp jaws) | No rupture | 673 | 34.29109 | 545.3232
| 4 | 16.60355 | 5.7076 | 0.673 | 57.749 | 1.17913 | 0 | Partial rupture at 3 cm from the tendon base (partial rupture at the upper clamp jaws) | 847 | 51.0132 | 560.9859
| 5 | 19.42927 | 6.012 | 0.573 | 60.693 | 0.9530938 | 0 | Complete rupture at 9 cm from the tendon base (complete rupture at the lower clamp jaws) | 949 | 48.84383 | 666.4089
| 6 | 16.68127 | 5.4066 | 0.416 | 54.482 | 0.76943 | 1.1 (Slip at the lower clamp jaws) | No rupture | 732 | 43.88154 | 685.4689
| 7 | 14.94036 | 6.1042 | 0.381 | 61.423 | 0.6241604 | 2 (Slip at the upper clamp jaws) | No rupture | 686 | 45.91588 | 558.8055
| 8 | 12.71682 | 5.5049 | 0.395 | 55.444 | 0.7175426 | 0 | Partial rupture at 3 cm from the tendon base (partial rupture at the upper clamp jaws) | 892 | 70.14333 | 1058.832
| 9 | 15.7805 | 6.2035 | 0.477 | 62.512 | 0.7689208 | 0 | Complete rupture at 8 cm from the tendon base (complete rupture at the lower clamp jaws) | 1107 | 70.14987 | 835.8801
| 10 | 10.91618 | 5.507 | 0.558 | 55.628 | 1.013256 | 0 | Partial rupture at 3 cm from the tendon base (partial rupture at the upper clamp jaws) | 813 | 74.47659 | 916.1206
Waveform cryogenic clamp group | 11 | 15.4913 | 6.159 | 0.126 | 61.716 | 0.2045787 | 0 | Complete rupture at 6 cm from the tendon base (Tendon midsection) | 2316 | 149.5033 | 1240.026 | 36 | 38 | 40 | 43
| 12 | 11.80227 | 6.153 | 0.109 | 61.639 | 0.1771494 | 0 | Partial rupture at 5.5 cm from the tendon base (Tendon midsection) | 1741 | 147.514 | 1521.556 | 38 | 37 | 38 | 39
| 13 | 11.71827 | 5.837 | 0.078 | 58.448 | 0.1336303 | 0 | Complete rupture at 7.5 cm from the tendon base (Tendon midsection) | 2172 | 185.3515 | 1680.66 | 37 | 39 | 41 | 39
| 14 | 13.23418 | 5.574 | 0.152 | 55.892 | 0.2726947 | 0 | Complete rupture at 7.5 cm from the tendon base (Tendon midsection) | 1916 | 144.7766 | 1055.827 | 35 | 38 | 39 | 40
| 15 | 16.56073 | 6.068 | 0.109 | 60.789 | 0.1796309 | 0 | Complete rupture at 5 cm from the tendon base (Tendon midsection) | 2036 | 122.9415 | 1243.292 | 38 | 40 | 41 | 39
| 16 | 16.32955 | 6.245 | 0.13 | 62.58 | 0.2081665 | 0 | Complete rupture at 8.5 cm from the tendon base (Tendon midsection) | 2576 | 157.7509 | 1386.157 | 35 | 38 | 38 | 39
| 17 | 15.24864 | 6.238 | 0.092 | 62.472 | 0.1474832 | 0 | Complete rupture at 7.5 cm from the tendon base (Tendon midsection) | 2334 | 153.0629 | 1645.76 | 38 | 39 | 39 | 37
| 18 | 17.70045 | 5.454 | 0.138 | 54.678 | 0.2530253 | 0 | Partial rupture at 3 cm from the tendon base (Tendon midsection) | 1627 | 91.91854 | 891.0788 | 40 | 38 | 40 | 41
| 19 | 16.1524 | 6.263 | 0.115 | 62.745 | 0.1836181 | 0 | Complete rupture at 5 cm from the tendon base (Tendon midsection) | 2088 | 129.2687 | 1489.082 | 38 | 40 | 37 | 39
| 20 | 15.80127 | 5.687 | 0.072 | 56.942 | 0.1266045 | 0 | Complete rupture at 7.5 cm from the tendon base (Tendon midsection) | 1953 | 123.5976 | 1538.136

## SPSS Analysis - Master Table
Test results of the waveform cryogenic clamp in biomechanics
Groups | Sample numbers | Cross-sectional area (mm2) |  |  |  | Initial length L1(cm) | Cyclic △L (mm) | Cyclic L50 (mm) | Cyclic creep (%) |  |  |  | Slip distance (cm) | Location and extent of fracture | Ultimate load (N) |  |  |  | Maximum stress (MPa) |  |  |  | Elastic modulus (MPa) |  |  |  | the upper clamp temperature (℃) |  | the lower clamp temperature (℃)
|  | Cross-sectional area (mm2) | Average (mm2) | `X±SD (mm2) | Statistical analysis |  |  |  | Cyclic creep (%) | Average (%) | `X±SD (%) | Statistical analysis |  |  | Ultimate load (N) | Average (%) | `X±SD (%) | Statistical analysis | Maximum stress (MPa) | Average (MPa) | `X±SD (MPa) | Statistical analysis | Elastic modulus (MPa) | Average (MPa) | `X±SD (MPa) | Statistical analysis
波形常温夹具组 | 1 | 13.41473 | 15.63056 | 15.631±2.767 | Normality Test (Shapiro-Wilk Test): All groups have P≥0.05, indicating a normal distribution; Homogeneity of Variance (Levene's Test): F=0.532, P=0.475>0.05, showing homogeneity of variance; Independent Samples t-Test: t=0.575, P=0.572>0.05, suggesting no significant difference between groups. | 6.1134 | 0.347 | 61.481 | 0.5676056 | 0.8219189 | 0.822±0.194 | Normality Test (Shapiro-Wilk Test): All groups have P≥0.05, indicating a normal distribution; Homogeneity of Variance (Levene Test): F=16.119, P=0.001***, indicating non-homogeneity of variance; Non-parametric Test (Mann-Whitney U Test): Z=-3.781, P<0.001***, suggesting a significant difference between groups. | 0 | Complete rupture at 8 cm from the tendon base (complete rupture at the lower clamp jaws) | 965 | 847.7 | 847.7±135.68 | Normality Test (Shapiro-Wilk Test): All groups have P≥0.05, indicating a normal distribution; Homogeneity of Variance (Levene Test): F=4.009, P=0.061>0.05, showing homogeneity of variance; Independent Samples t-Test: t=-12.246, P<0.001***, suggesting an extremely significant difference between groups. | 71.93586 | 56.08462 | 56.085±14.24 | Normality Test (Shapiro-Wilk Test): All groups have P≥0.05, indicating a normal distribution; Homogeneity of Variance (Levene Test): F=0.755, P=0.396>0.05, showing homogeneity of variance; Independent Samples t-Test: t=-10.683, P<0.001***, suggesting an extremely significant difference between groups. | 898.6465 | 732.7549 | 732.755±181.651 | Normality Test (Shapiro-Wilk Test): All groups have P≥0.05, indicating a normal distribution; Homogeneity of Variance (Levene Test): F=1.198, P=0.288>0.05, showing homogeneity of variance; Independent Samples t-Test: t=-6.377, P<0.001***, suggesting an extremely significant difference between groups. | 26±2
| 2 | 16.19682 |  |  |  | 6.0135 | 0.569 | 60.704 | 0.9462044 |  |  |  | 1.1 (Slip at the upper clamp jaws) | No rupture | 813 |  |  |  | 50.19504 |  |  |  | 601.0778
| 3 | 19.62609 |  |  |  | 5.9131 | 0.402 | 59.533 | 0.6798464 |  |  |  | 2.3 (Slip at the lower clamp jaws) | No rupture | 673 |  |  |  | 34.29109 |  |  |  | 545.3232
| 4 | 16.60355 |  |  |  | 5.7076 | 0.673 | 57.749 | 1.17913 |  |  |  | 0 | Partial rupture at 3 cm from the tendon base (partial rupture at the upper clamp jaws) | 847 |  |  |  | 51.0132 |  |  |  | 560.9859
| 5 | 19.42927 |  |  |  | 6.012 | 0.573 | 60.693 | 0.9530938 |  |  |  | 0 | Complete rupture at 9 cm from the tendon base (complete rupture at the lower clamp jaws) | 949 |  |  |  | 48.84383 |  |  |  | 666.4089
| 6 | 16.68127 |  |  |  | 5.4066 | 0.416 | 54.482 | 0.76943 |  |  |  | 1.1 (Slip at the lower clamp jaws) | No rupture | 732 |  |  |  | 43.88154 |  |  |  | 685.4689
| 7 | 14.94036 |  |  |  | 6.1042 | 0.381 | 61.423 | 0.6241604 |  |  |  | 2 (Slip at the upper clamp jaws) | No rupture | 686 |  |  |  | 45.91588 |  |  |  | 558.8055
| 8 | 12.71682 |  |  |  | 5.5049 | 0.395 | 55.444 | 0.7175426 |  |  |  | 0 | Partial rupture at 3 cm from the tendon base (partial rupture at the upper clamp jaws) | 892 |  |  |  | 70.14333 |  |  |  | 1058.832
| 9 | 15.7805 |  |  |  | 6.2035 | 0.477 | 62.512 | 0.7689208 |  |  |  | 0 | Complete rupture at 8 cm from the tendon base (complete rupture at the lower clamp jaws) | 1107 |  |  |  | 70.14987 |  |  |  | 835.8801
| 10 | 10.91618 |  |  |  | 5.507 | 0.558 | 55.628 | 1.013256 |  |  |  | 0 | Partial rupture at 3 cm from the tendon base (partial rupture at the upper clamp jaws) | 813 |  |  |  | 74.47659 |  |  |  | 916.1206
波形冷冻夹具组 | 11 | 15.4913 | 15.00391 | 15.004±2.052 |  | 6.159 | 0.126 | 61.716 | 0.2045787 | 0.1886581 | 0.189±0.048 |  | 0 | Complete rupture at 6 cm from the tendon base (Tendon midsection) | 2316 | 2075.9 | 2075.9±286.682 |  | 149.5033 | 140.5685 | 140.569±25.157 |  | 1240.026 | 1369.158 | 1369.158±258.036 |  | 36 | 38 | 40 | 43
| 12 | 11.80227 |  |  |  | 6.153 | 0.109 | 61.639 | 0.1771494 |  |  |  | 0 | Partial rupture at 5.5 cm from the tendon base (Tendon midsection) | 1741 |  |  |  | 147.514 |  |  |  | 1521.556 |  |  |  | 38 | 37 | 38 | 39
| 13 | 11.71827 |  |  |  | 5.837 | 0.078 | 58.448 | 0.1336303 |  |  |  | 0 | Complete rupture at 7.5 cm from the tendon base (Tendon midsection) | 2172 |  |  |  | 185.3515 |  |  |  | 1680.66 |  |  |  | 37 | 39 | 41 | 39
| 14 | 13.23418 |  |  |  | 5.574 | 0.152 | 55.892 | 0.2726947 |  |  |  | 0 | Complete rupture at 7.5 cm from the tendon base (Tendon midsection) | 1916 |  |  |  | 144.7766 |  |  |  | 1055.827 |  |  |  | 35 | 38 | 39 | 40
| 15 | 16.56073 |  |  |  | 6.068 | 0.109 | 60.789 | 0.1796309 |  |  |  | 0 | Complete rupture at 5 cm from the tendon base (Tendon midsection) | 2036 |  |  |  | 122.9415 |  |  |  | 1243.292 |  |  |  | 38 | 40 | 41 | 39
| 16 | 16.32955 |  |  |  | 6.245 | 0.13 | 62.58 | 0.2081665 |  |  |  | 0 | Complete rupture at 8.5 cm from the tendon base (Tendon midsection) | 2576 |  |  |  | 157.7509 |  |  |  | 1386.157 |  |  |  | 35 | 38 | 38 | 39
| 17 | 15.24864 |  |  |  | 6.238 | 0.092 | 62.472 | 0.1474832 |  |  |  | 0 | Complete rupture at 7.5 cm from the tendon base (Tendon midsection) | 2334 |  |  |  | 153.0629 |  |  |  | 1645.76 |  |  |  | 38 | 39 | 39 | 37
| 18 | 17.70045 |  |  |  | 5.454 | 0.138 | 54.678 | 0.2530253 |  |  |  | 0 | Partial rupture at 3 cm from the tendon base (Tendon midsection) | 1627 |  |  |  | 91.91854 |  |  |  | 891.0788 |  |  |  | 40 | 38 | 40 | 41
| 19 | 16.1524 |  |  |  | 6.263 | 0.115 | 62.745 | 0.1836181 |  |  |  | 0 | Complete rupture at 5 cm from the tendon base (Tendon midsection) | 2088 |  |  |  | 129.2687 |  |  |  | 1489.082 |  |  |  | 38 | 40 | 37 | 39
| 20 | 15.80127 |  |  |  | 5.687 | 0.072 | 56.942 | 0.1266045 |  |  |  | 0 | Complete rupture at 7.5 cm from the tendon base (Tendon midsection) | 1953 |  |  |  | 123.5976 |  |  |  | 1538.136

## Cross-sectional area
Measurement results of cross-sectional area of animal tendons before gripping by waveform room-temperature clamp group and waveform cryogenic clamp group
Groups | Sample numbers | Cross-sectional area per 1 cm cutting plane (mm2) | Cross-sectional area (mm2) | Average(mm2) | `X±SD(mm2)
Waveform room-temperature clamp group | 1 | 10.756 | 13.41473 | 15.63056 | 15.631±2.767
13.39
18.742
17.076
14.39
14.858
12.411
11.86
12.234
11.162
10.683
| 2 | 13.005 | 16.19682
19.388
24.125
19.825
13.765
15.317
15.431
15.285
14.91
13.88
13.234
| 3 | 18.665 | 19.62609
22.928
26.797
27.33
17.521
16.534
18.01
17.871
16.761
16.447
17.023
| 4 | 12.738 | 16.60355
15.155
16.349
17.254
17.413
17.581
18.738
19.083
15.817
14.632
17.879
| 5 | 17.465 | 19.42927
20.792
27.813
29.585
21.517
19.802
18.341
16.635
14.251
13.93
13.591
| 6 | 13.943 | 16.68127
13.783
16.057
18.831
17.46
16.514
18.14
16.886
15.77
16.716
19.394
| 7 | 11.296 | 14.94036
16.254
23.275
21.246
13.845
13.303
13.639
13.487
13.411
12.858
11.73
| 8 | 9.172 | 12.71682
10.109
10.911
12.587
12.837
14.097
14.472
14.649
13.961
13.191
13.899
| 9 | 11.633 | 15.7805
18.114
25.555
21.937
14.642
13.905
13.15
13.468
13.125
12.276
| 10 | 8.247 | 10.91618
8.667
9.147
8.453
9.044
9.121
8.41
14.891
16.065
14.342
13.691
Waveform cryogenic clamp group | 11 | 14.351 | 15.4913 | 15.00391 | 15.004±2.052
22.308
20.508
17.967
14.726
14.717
12.464
12.674
12.743
12.455
| 12 | 8.522 | 11.80227
10.391
11.896
17.476
16.879
14.102
11.091
11.931
9.231
9.326
8.98
| 13 | 10.109 | 11.71827
13.004
16.576
16.978
10.448
11.317
10.886
10.166
10.709
9.7
9.008
| 14 | 11.377 | 13.23418
11.728
12.234
13.563
13.357
14.206
14.035
13.855
12.972
14.523
13.726
| 15 | 16.23 | 16.56073
22.378
24.643
19.85
16.106
16.172
14.966
12.454
11.974
13.206
14.189
| 16 | 16.182 | 16.32955
23.896
25.916
18.81
15.214
15.771
13.587
13.168
10.985
12.432
13.664
| 17 | 12.481 | 15.24864
13.984
15.058
15.46
16.255
18.709
18.901
16.7
13.032
12.988
14.167
| 18 | 13.12 | 17.70045
13.963
13.863
16.584
19.449
20.083
21.063
18.977
16.901
19.757
20.945
| 19 | 12.801 | 16.1524
22.61
26.13
17.858
16.495
15.114
13.974
12.842
12.164
11.536
| 20 | 9.693 | 15.80127
11.669
11.007
12.213
13.61
16.946
14.462
17.735
23.991
23.257
19.231