## Sample Details
Administrative Information
Export date | 10 December 2024 09:42:24
Culture name | en-GB
Decimal separator | .
Workspace name | November 2024
Workspace path | C:\ProgramData\Agilent Technologies\GPC\Workspaces\2024\November 2024\
File name | ICF_04_12_2024-0007.sample
Creation date | 06 December 2024 12:01:14
Created by | OBPC
Comments | Collected by Agilent GPC/SEC Software Version 2.1.9.34851
Software version | Agilent SEC Software - 2.1.9.34851
Sample Information
Sample name | E bis
Information
Sample type | Sample
Injection date | 06 December 2024
Vial number | None
Injection number | 1
Injection volume (µL) | 200
Concentration (mg/mL) | 1
dn/dc (mL/g) | 0.1
UV extinction coefficient [(mg/mL)-¹][cm-¹] | 1
Mp (g/mol) | 100000
IV (dL/g) | 0.5
Mark-Houwink K ((10e-5) dL/g) | 14.1
Mark-Houwink Alpha | 0.7
Analysed | Yes
Sample Instrument Conditions
Eluent
Eluent refractive index | 1
Set flow rate (mL/min) | 1
LS wavelength (nm) | 650
Laser power (%) | 0
Set detector temperature (°C) | 0
Actual detector temperature (°C) | 0
Actual flow rate (mL/min) | 0
Column information
Data origin | Collected by Agilent GPC/SEC Software Version 2.1.9.34851
Instrument name | Agilent DataStream
Sample Collection Parameters
Collected by | OBPC
Number of channels | 1
Run length (mins) | 30.01667
Delay time (secs) | 0
Sampling interval (secs) | 1
Number of data points | 1801
Sample DLS Parameters
Eluent refractive index | 1
Eluent viscosity (P) | 0.0089
DLS correlator run time (secs) | 5
DLS Clip Time (µs) | 100
DLS R² | 0.4
Sample Channel Information
Channel ID | Detector type | Detector name | Detector units | Channel Information
1 | RI | Trace0 | mV

## Raw Data
Sample Collection Parameters
Collected by | OBPC
Number of channels | 1
Run length (mins) | 30.01667
Delay time (secs) | 0
Sampling interval (secs) | 1
Number of data points | 1801
Sample DLS Parameters
Eluent refractive index | 1
Eluent viscosity (P) | 0.0089
DLS correlator run time (secs) | 5
DLS Clip Time (µs) | 100
DLS R² | 0.4
Sample Channel Information
Channel ID | Detector type | Detector name | Detector units | Channel Information
1 | RI | Trace0 | mV
Raw Data
RT (mins) | Response Trace 1
0 | -2.192388
0.01666667 | -2.210159
0.03333333 | -2.239456
0.05 | -2.235184
0.06666667 | -2.221756
0.08333333 | -2.204971
0.1 | -2.202988
0.1166667 | -2.190781
0.1333333 | -2.196579
0.15 | -2.199936
0.1666667 | -2.190476
0.1833333 | -2.215195
0.2 | -2.20604
0.2166667 | -2.205582
0.2333333 | -2.207413
0.25 | -2.201615
0.2666667 | -2.189255
0.2833333 | -2.202835
0.3 | -2.184982
0.3166667 | -2.190628
0.3333333 | -2.189407
0.35 | -2.176895
0.3666667 | -2.189713
0.3833333 | -2.18071
0.4 | -2.191239
0.4166667 | -2.1801
0.4333333 | -2.167587
0.45 | -2.175369
0.4666667 | -2.172318
0.4833333 | -2.167282
0.5 | -2.164688
0.5166667 | -2.168656
0.5333333 | -2.173081
0.55 | -2.17659
0.5666667 | -2.160416
0.5833333 | -2.183457
0.6 | -2.183304
0.6166667 | -2.190781
0.6333333 | -2.196427
0.65 | -2.222977
0.6666667 | -2.222977
0.6833333 | -2.223435
0.7 | -2.226181
0.7166667 | -2.217178
0.7333333 | -2.218857
0.75 | -2.221298
0.7666667 | -2.230301
0.7833333 | -2.212753
0.8 | -2.220078
0.8166667 | -2.21901
0.8333333 | -2.227554
0.85 | -2.220383
0.8666667 | -2.201615
0.8833333 | -2.190628
0.9 | -2.177353
0.9166667 | -2.195206
0.9333333 | -2.196884
0.95 | -2.193527
0.9666667 | -2.196427
0.9833333 | -2.198258
1 | -2.192154
1.016667 | -2.192612
1.033333 | -2.184219
1.05 | -2.182388
1.066667 | -2.189865
1.083333 | -2.185745
1.1 | -2.189407
1.116667 | -2.189255
1.133333 | -2.193527
1.15 | -2.192612
1.166667 | -2.192001
1.183333 | -2.198563
1.2 | -2.186661
1.216667 | -2.19368
1.233333 | -2.182694
1.25 | -2.197037
1.266667 | -2.194595
1.283333 | -2.194748
1.3 | -2.188187
1.316667 | -2.182236
1.333333 | -2.174454
1.35 | -2.185745
1.366667 | -2.192764
1.383333 | -2.193833
1.4 | -2.201004
1.416667 | -2.200394
1.433333 | -2.202225
1.45 | -2.187119
1.466667 | -2.175369
1.483333 | -2.17186
1.5 | -2.181168
1.516667 | -2.189102
1.533333 | -2.191391
1.55 | -2.174149
1.566667 | -2.174301
1.583333 | -2.17598
1.6 | -2.187271
1.616667 | -2.186508
1.633333 | -2.189102
1.65 | -2.199021
1.666667 | -2.202835
1.683333 | -2.187424
1.7 | -2.168961
1.716667 | -2.16835
1.733333 | -2.165299
1.75 | -2.18132
1.766667 | -2.177658
1.783333 | -2.164688
1.8 | -2.172012
1.816667 | -2.183457
1.833333 | -2.181931
1.85 | -2.199936
1.866667 | -2.204209
1.883333 | -2.204514
1.9 | -2.204971
1.916667 | -2.199173
1.933333 | -2.185898
1.95 | -2.189713
1.966667 | -2.192001
1.983333 | -2.181778
2 | -2.189407
2.016667 | -2.188187
2.033333 | -2.197647
2.05 | -2.197647
2.066667 | -2.166824
2.083333 | -2.167893
2.1 | -2.160874
2.116667 | -2.165756
2.133333 | -2.173081
2.15 | -2.173691
2.166667 | -2.173844
2.183333 | -2.150345
2.2 | -2.162552
2.216667 | -2.165604
2.233333 | -2.149429
2.25 | -2.139053
2.266667 | -2.133255
2.283333 | -2.133865
2.3 | -2.143326
2.316667 | -2.176285
2.333333 | -2.165451
2.35 | -2.165451
2.366667 | -2.16835
2.383333 | -2.153397
2.4 | -2.160416
2.416667 | -2.155228
2.433333 | -2.152329
2.45 | -2.15416
2.466667 | -2.160568
2.483333 | -2.165756
2.5 | -2.156754
2.516667 | -2.161026
2.533333 | -2.154923
2.55 | -2.158737
2.566667 | -2.170181
2.583333 | -2.1772
2.6 | -2.169418
2.616667 | -2.165146
2.633333 | -2.166519
2.65 | -2.173844
2.666667 | -2.153397
2.683333 | -2.163162
2.7 | -2.179642
2.716667 | -2.185593
2.733333 | -2.169571
2.75 | -2.160721
2.766667 | -2.158737
2.783333 | -2.157974
2.8 | -2.186813
2.816667 | -2.177963
2.833333 | -2.16362
2.85 | -2.164993
2.866667 | -2.171555
2.883333 | -2.178879
2.9 | -2.182236
2.916667 | -2.181931
2.933333 | -2.180557
2.95 | -2.181473
2.966667 | -2.192307
2.983333 | -2.184372
3 | -2.166824
3.016667 | -2.16423
3.033333 | -2.179184
3.05 | -2.157059
3.066667 | -2.154465
3.083333 | -2.151566
3.1 | -2.142563
3.116667 | -2.15004
3.133333 | -2.152481
3.15 | -2.138901
3.166667 | -2.163773
3.183333 | -2.139816
3.2 | -2.146835
3.216667 | -2.15477
3.233333 | -2.154312
3.25 | -2.154312
3.266667 | -2.136154
3.283333 | -2.130814
3.3 | -2.140732
3.316667 | -2.149277
3.333333 | -2.143936
3.35 | -2.139053
3.366667 | -2.132645
3.383333 | -2.13707
3.4 | -2.147598
3.416667 | -2.146835
3.433333 | -2.166519
3.45 | -2.15828
3.466667 | -2.148361
3.483333 | -2.155838
3.5 | -2.135544
3.516667 | -2.118149
3.533333 | -2.11052
3.55 | -2.134476
3.566667 | -2.117844
3.583333 | -2.130051
3.6 | -2.132797
3.616667 | -2.128067
3.633333 | -2.119827
3.65 | -2.109146
3.666667 | -2.123337
3.683333 | -2.126999
3.7 | -2.128525
3.716667 | -2.129135
3.733333 | -2.124252
3.75 | -2.118302
3.766667 | -2.104874
3.783333 | -2.106247
3.8 | -2.117386
3.816667 | -2.132034
3.833333 | -2.115555
3.85 | -2.126541
3.866667 | -2.132645
3.883333 | -2.110672
3.9 | -2.108841
3.916667 | -2.107468
3.933333 | -2.111435
3.95 | -2.116165
3.966667 | -2.11647
3.983333 | -2.10701
4 | -2.108994
4.016667 | -2.110977
4.033333 | -2.129135
4.05 | -2.121658
4.066667 | -2.101669
4.083333 | -2.097702
4.1 | -2.087021
4.116667 | -2.092362
4.133333 | -2.101975
4.15 | -2.095566
4.166667 | -2.098007
4.183333 | -2.103043
4.2 | -2.104874
4.216667 | -2.105026
4.233333 | -2.111282
4.25 | -2.108383
4.266667 | -2.103806
4.283333 | -2.107926
4.3 | -2.113876
4.316667 | -2.117081
4.333333 | -2.128372
4.35 | -2.128525
4.366667 | -2.114334
4.383333 | -2.118607
4.4 | -2.100296
4.416667 | -2.10228
4.433333 | -2.097855
4.45 | -2.108841
4.466667 | -2.100144
4.483333 | -2.108536
4.5 | -2.111893
4.516667 | -2.108078
4.533333 | -2.100906
4.55 | -2.11647
4.566667 | -2.115555
4.583333 | -2.116623
4.6 | -2.121353
4.616667 | -2.109451
4.633333 | -2.100296
4.65 | -2.091293
4.666667 | -2.096176
4.683333 | -2.098923
4.7 | -2.105637
4.716667 | -2.11174
4.733333 | -2.109299
4.75 | -2.095871
4.766667 | -2.100296
4.783333 | -2.101059
4.8 | -2.092819
4.816667 | -2.103195
4.833333 | -2.112961
4.85 | -2.090683
4.866667 | -2.086716
4.883333 | -2.112808
4.9 | -2.094193
4.916667 | -2.093125
4.933333 | -2.102127
4.95 | -2.096481
4.966667 | -2.109604
4.983333 | -2.116318
5 | -2.127457
5.016667 | -2.119064
5.033333 | -2.110977
5.05 | -2.125015
5.066667 | -2.112961
5.083333 | -2.109757
5.1 | -2.117386
5.116667 | -2.113419
5.133333 | -2.099838
5.15 | -2.102738
5.166667 | -2.104111
5.183333 | -2.100601
5.2 | -2.100754
5.216667 | -2.106705
5.233333 | -2.112503
5.25 | -2.106247
5.266667 | -2.122269
5.283333 | -2.114182
5.3 | -2.133255
5.316667 | -2.130356
5.333333 | -2.11937
5.35 | -2.110977
5.366667 | -2.103348
5.383333 | -2.104721
5.4 | -2.106247
5.416667 | -2.101364
5.433333 | -2.101669
5.45 | -2.101822
5.466667 | -2.118759
5.483333 | -2.119064
5.5 | -2.099381
5.516667 | -2.096329
5.533333 | -2.088547
5.55 | -2.081528
5.566667 | -2.095413
5.583333 | -2.095871
5.6 | -2.096634
5.616667 | -2.08519
5.633333 | -2.092667
5.65 | -2.098007
5.666667 | -2.088699
5.683333 | -2.082596
5.7 | -2.081375
5.716667 | -2.096329
5.733333 | -2.113724
5.75 | -2.104263
5.766667 | -2.097244
5.783333 | -2.094803
5.8 | -2.088699
5.816667 | -2.089768
5.833333 | -2.096481
5.85 | -2.103043
5.866667 | -2.101669
5.883333 | -2.09755
5.9 | -2.093887
5.916667 | -2.087631
5.933333 | -2.058945
5.95 | -2.075729
5.966667 | -2.07283
5.983333 | -2.069779
6 | -2.077408
6.016667 | -2.08458
6.033333 | -2.081375
6.05 | -2.086258
6.066667 | -2.103348
6.083333 | -2.096939
6.1 | -2.099686
6.116667 | -2.109299
6.133333 | -2.104111
6.15 | -2.096176
6.166667 | -2.098007
6.183333 | -2.120285
6.2 | -2.087479
6.216667 | -2.093125
6.233333 | -2.109757
6.25 | -2.106705
6.266667 | -2.105942
6.283333 | -2.105789
6.3 | -2.092667
6.316667 | -2.093277
6.333333 | -2.105637
6.35 | -2.100449
6.366667 | -2.109299
6.383333 | -2.114945
6.4 | -2.112503
6.416667 | -2.117539
6.433333 | -2.121811
6.45 | -2.11113
6.466667 | -2.101212
6.483333 | -2.101212
6.5 | -2.095566
6.516667 | -2.093125
6.533333 | -2.1035
6.55 | -2.091141
6.566667 | -2.08931
6.583333 | -2.092362
6.6 | -2.10762
6.616667 | -2.107926
6.633333 | -2.106247
6.65 | -2.081223
6.666667 | -2.078171
6.683333 | -2.099838
6.7 | -2.103348
6.716667 | -2.103653
6.733333 | -2.0858
6.75 | -2.086105
6.766667 | -2.091293
6.783333 | -2.091293
6.8 | -2.103043
6.816667 | -2.096939
6.833333 | -2.090225
6.85 | -2.092667
6.866667 | -2.098007
6.883333 | -2.089768
6.9 | -2.094193
6.916667 | -2.09343
6.933333 | -2.09877
6.95 | -2.101822
6.966667 | -2.098313
6.983333 | -2.113114
7 | -2.100296
7.016667 | -2.095261
7.033333 | -2.097702
7.05 | -2.107773
7.066667 | -2.10701
7.083333 | -2.118302
7.1 | -2.104416
7.116667 | -2.100449
7.133333 | -2.112351
7.15 | -2.100296
7.166667 | -2.092056
7.183333 | -2.07695
7.2 | -2.080917
7.216667 | -2.077866
7.233333 | -2.08046
7.25 | -2.083511
7.266667 | -2.064743
7.283333 | -2.095261
7.3 | -2.084732
7.316667 | -2.090531
7.333333 | -2.080612
7.35 | -2.084732
7.366667 | -2.079849
7.383333 | -2.085343
7.4 | -2.078476
7.416667 | -2.078629
7.433333 | -2.08107
7.45 | -2.069779
7.466667 | -2.070389
7.483333 | -2.081833
7.5 | -2.079697
7.516667 | -2.073898
7.533333 | -2.077561
7.55 | -2.078476
7.566667 | -2.089462
7.583333 | -2.084885
7.6 | -2.087326
7.616667 | -2.079239
7.633333 | -2.069931
7.65 | -2.059708
7.666667 | -2.067795
7.683333 | -2.063522
7.7 | -2.073593
7.716667 | -2.096939
7.733333 | -2.096481
7.75 | -2.089005
7.766667 | -2.076035
7.783333 | -2.075577
7.8 | -2.076035
7.816667 | -2.081528
7.833333 | -2.077255
7.85 | -2.100754
7.866667 | -2.095719
7.883333 | -2.085953
7.9 | -2.081528
7.916667 | -2.077561
7.933333 | -2.065201
7.95 | -2.072983
7.966667 | -2.064743
7.983333 | -2.084274
8 | -2.0681
8.016667 | -2.069168
8.033333 | -2.07634
8.05 | -2.073593
8.066667 | -2.075272
8.083333 | -2.065048
8.1 | -2.063675
8.116667 | -2.074204
8.133333 | -2.084274
8.15 | -2.083511
8.166667 | -2.087631
8.183333 | -2.070694
8.2 | -2.07695
8.216667 | -2.078171
8.233333 | -2.075882
8.25 | -2.065506
8.266667 | -2.079849
8.283333 | -2.063675
8.3 | -2.057419
8.316667 | -2.082443
8.333333 | -2.069931
8.35 | -2.068558
8.366667 | -2.080917
8.383333 | -2.09465
8.4 | -2.078171
8.416667 | -2.073135
8.433333 | -2.089005
8.45 | -2.077255
8.466667 | -2.083359
8.483333 | -2.092514
8.5 | -2.085648
8.516667 | -2.084885
8.533333 | -2.090683
8.55 | -2.092667
8.566667 | -2.099533
8.583333 | -2.089005
8.6 | -2.081375
8.616667 | -2.103195
8.633333 | -2.089462
8.65 | -2.092972
8.666667 | -2.078018
8.683333 | -2.083817
8.7 | -2.092209
8.716667 | -2.107468
8.733333 | -2.098465
8.75 | -2.080612
8.766667 | -2.100144
8.783333 | -2.10701
8.8 | -2.091141
8.816667 | -2.070236
8.833333 | -2.075424
8.85 | -2.098618
8.866667 | -2.109757
8.883333 | -2.090683
8.9 | -2.076645
8.916667 | -2.085037
8.933333 | -2.074051
8.95 | -2.068405
8.966667 | -2.067948
8.983333 | -2.06749
9 | -2.064438
9.016667 | -2.067795
9.033333 | -2.071915
9.05 | -2.07161
9.066667 | -2.060928
9.083333 | -2.061234
9.1 | -2.072525
9.116667 | -2.069931
9.133333 | -2.072373
9.15 | -2.074814
9.166667 | -2.077866
9.183333 | -2.082291
9.2 | -2.070694
9.216667 | -2.095719
9.233333 | -2.0858
9.25 | -2.087784
9.266667 | -2.081986
9.283333 | -2.081833
9.3 | -2.089005
9.316667 | -2.079697
9.333333 | -2.062912
9.35 | -2.065659
9.366667 | -2.053604
9.383333 | -2.055283
9.4 | -2.063522
9.416667 | -2.069626
9.433333 | -2.085648
9.45 | -2.075577
9.466667 | -2.08046
9.483333 | -2.087021
9.5 | -2.083511
9.516667 | -2.077561
9.533333 | -2.076187
9.55 | -2.075119
9.566667 | -2.086868
9.583333 | -2.082596
9.6 | -2.070389
9.616667 | -2.070389
9.633333 | -2.07222
9.65 | -2.079392
9.666667 | -2.054062
9.683333 | -2.076035
9.7 | -2.071304
9.716667 | -2.064133
9.733333 | -2.079849
9.75 | -2.07222
9.766667 | -2.071152
9.783333 | -2.087021
9.8 | -2.082596
9.816667 | -2.070847
9.833333 | -2.071304
9.85 | -2.078018
9.866667 | -2.086105
9.883333 | -2.078629
9.9 | -2.075729
9.916667 | -2.09343
9.933333 | -2.092209
9.95 | -2.088242
9.966667 | -2.096634
9.983333 | -2.102585
10 | -2.08168
10.01667 | -2.068405
10.03333 | -2.072678
10.05 | -2.090988
10.06667 | -2.095413
10.08333 | -2.081223
10.1 | -2.084274
10.11667 | -2.08931
10.13333 | -2.097092
10.15 | -2.099228
10.16667 | -2.12059
10.18333 | -2.125168
10.2 | -2.132034
10.21667 | -2.118607
10.23333 | -2.116013
10.25 | -2.118302
10.26667 | -2.11937
10.28333 | -2.118149
10.3 | -2.140885
10.31667 | -2.131577
10.33333 | -2.106094
10.35 | -2.11113
10.36667 | -2.136612
10.38333 | -2.122727
10.4 | -2.123795
10.41667 | -2.147751
10.43333 | -2.147293
10.45 | -2.130509
10.46667 | -2.143326
10.48333 | -2.154312
10.5 | -2.149429
10.51667 | -2.152634
10.53333 | -2.149277
10.55 | -2.136154
10.56667 | -2.13768
10.58333 | -2.150803
10.6 | -2.14653
10.61667 | -2.139511
10.63333 | -2.161179
10.65 | -2.165909
10.66667 | -2.173233
10.68333 | -2.188187
10.7 | -2.181168
10.71667 | -2.18132
10.73333 | -2.193222
10.75 | -2.192307
10.76667 | -2.179489
10.78333 | -2.186051
10.8 | -2.190018
10.81667 | -2.210922
10.83333 | -2.199631
10.85 | -2.195816
10.86667 | -2.210007
10.88333 | -2.217789
10.9 | -2.224808
10.91667 | -2.238999
10.93333 | -2.252731
10.95 | -2.259903
10.96667 | -2.267685
10.98333 | -2.273789
11 | -2.289658
11.01667 | -2.301407
11.03333 | -2.310562
11.05 | -2.311173
11.06667 | -2.326737
11.08333 | -2.323532
11.1 | -2.331619
11.11667 | -2.343216
11.13333 | -2.346268
11.15 | -2.357559
11.16667 | -2.364578
11.18333 | -2.380295
11.2 | -2.38945
11.21667 | -2.387772
11.23333 | -2.399216
11.25 | -2.399216
11.26667 | -2.424851
11.28333 | -2.448044
11.3 | -2.449112
11.31667 | -2.459335
11.33333 | -2.488175
11.35 | -2.504959
11.36667 | -2.498093
11.38333 | -2.518997
11.4 | -2.536087
11.41667 | -2.557297
11.43333 | -2.577744
11.45 | -2.602921
11.46667 | -2.648392
11.48333 | -2.639237
11.5 | -2.678299
11.51667 | -2.735367
11.53333 | -2.739639
11.55 | -2.764664
11.56667 | -2.797012
11.58333 | -2.827988
11.6 | -2.843552
11.61667 | -2.895889
11.63333 | -2.946396
11.65 | -2.97966
11.66667 | -3.002243
11.68333 | -3.04863
11.7 | -3.091049
11.71667 | -3.135452
11.73333 | -3.176804
11.75 | -3.22197
11.76667 | -3.272324
11.78333 | -3.325882
11.8 | -3.364639
11.81667 | -3.393173
11.83333 | -3.445053
11.85 | -3.501358
11.86667 | -3.555985
11.88333 | -3.610916
11.9 | -3.652878
11.91667 | -3.696671
11.93333 | -3.748703
11.95 | -3.799362
11.96667 | -3.843003
11.98333 | -3.877945
12 | -3.936386
12.01667 | -3.969498
12.03333 | -4.019852
12.05 | -4.071884
12.06667 | -4.11705
12.08333 | -4.162216
12.1 | -4.229965
12.11667 | -4.272537
12.13333 | -4.312058
12.15 | -4.382553
12.16667 | -4.44664
12.18333 | -4.48494
12.2 | -4.539719
12.21667 | -4.617386
12.23333 | -4.664383
12.25 | -4.73198
12.26667 | -4.792099
12.28333 | -4.843216
12.3 | -4.894333
12.31667 | -4.950333
12.33333 | -5.007401
12.35 | -5.05867
12.36667 | -5.100327
12.38333 | -5.180283
12.4 | -5.230179
12.41667 | -5.280686
12.43333 | -5.329819
12.45 | -5.363999
12.46667 | -5.422898
12.48333 | -5.489121
12.5 | -5.526657
12.51667 | -5.574112
12.53333 | -5.639878
12.55 | -5.687027
12.56667 | -5.719986
12.58333 | -5.76622
12.6 | -5.808335
12.61667 | -5.843735
12.63333 | -5.872116
12.65 | -5.922013
12.66667 | -5.9832
12.68333 | -6.005936
12.7 | -6.04271
12.71667 | -6.060105
12.73333 | -6.092301
12.75 | -6.147232
12.76667 | -6.163102
12.78333 | -6.168595
12.8 | -6.201096
12.81667 | -6.231461
12.83333 | -6.261673
12.85 | -6.268692
12.86667 | -6.270676
12.88333 | -6.287766
12.9 | -6.294632
12.91667 | -6.31279
12.93333 | -6.318283
12.95 | -6.32042
12.96667 | -6.334916
12.98333 | -6.344681
13 | -6.352921
13.01667 | -6.347275
13.03333 | -6.346054
13.05 | -6.345749
13.06667 | -6.344223
13.08333 | -6.336136
13.1 | -6.326523
13.11667 | -6.301499
13.13333 | -6.303177
13.15 | -6.292496
13.16667 | -6.274491
13.18333 | -6.26915
13.2 | -6.229325
13.21667 | -6.223984
13.23333 | -6.198807
13.25 | -6.180191
13.26667 | -6.153794
13.28333 | -6.138382
13.3 | -6.115799
13.31667 | -6.086045
13.33333 | -6.054612
13.35 | -6.032791
13.36667 | -6.003037
13.38333 | -5.995407
13.4 | -5.962143
13.41667 | -5.928269
13.43333 | -5.897904
13.45 | -5.866471
13.46667 | -5.858841
13.48333 | -5.833817
13.5 | -5.817185
13.51667 | -5.792008
13.53333 | -5.754624
13.55 | -5.734635
13.56667 | -5.707627
13.58333 | -5.672074
13.6 | -5.641098
13.61667 | -5.610733
13.63333 | -5.578995
13.65 | -5.542527
13.66667 | -5.519333
13.68333 | -5.494156
13.7 | -5.463944
13.71667 | -5.425644
13.73333 | -5.390091
13.75 | -5.361252
13.76667 | -5.328446
13.78333 | -5.295639
13.8 | -5.267411
13.81667 | -5.22728
13.83333 | -5.183182
13.85 | -5.159073
13.86667 | -5.126572
13.88333 | -5.096817
13.9 | -5.063553
13.91667 | -5.026017
13.93333 | -4.972306
13.95 | -4.935379
13.96667 | -4.907151
13.98333 | -4.879837
14 | -4.849015
14.01667 | -4.823227
14.03333 | -4.775467
14.05 | -4.735642
14.06667 | -4.699784
14.08333 | -4.681015
14.1 | -4.635392
14.11667 | -4.584732
14.13333 | -4.567337
14.15 | -4.524613
14.16667 | -4.487992
14.18333 | -4.470444
14.2 | -4.450455
14.21667 | -4.410324
14.23333 | -4.393997
14.25 | -4.365006
14.26667 | -4.322434
14.28333 | -4.278336
14.3 | -4.247666
14.31667 | -4.21608
14.33333 | -4.180832
14.35 | -4.144058
14.36667 | -4.118576
14.38333 | -4.077378
14.4 | -4.040451
14.41667 | -4.013596
14.43333 | -3.993759
14.45 | -3.976212
14.46667 | -3.926468
14.48333 | -3.902512
14.5 | -3.852005
14.51667 | -3.827439
14.53333 | -3.804398
14.55 | -3.761215
14.56667 | -3.733292
14.58333 | -3.699723
14.6 | -3.67775
14.61667 | -3.651962
14.63333 | -3.605423
14.65 | -3.589859
14.66667 | -3.574143
14.68333 | -3.555069
14.7 | -3.526077
14.71667 | -3.507004
14.73333 | -3.490525
14.75 | -3.447037
14.76667 | -3.437271
14.78333 | -3.42125
14.8 | -3.399124
14.81667 | -3.371048
14.83333 | -3.358383
14.85 | -3.34465
14.86667 | -3.324204
14.88333 | -3.303604
14.9 | -3.284073
14.91667 | -3.271256
14.93333 | -3.253708
14.95 | -3.228226
14.96667 | -3.184738
14.98333 | -3.184738
15 | -3.169937
15.01667 | -3.151779
15.03333 | -3.114853
15.05 | -3.112107
15.06667 | -3.116684
15.08333 | -3.093949
15.1 | -3.075028
15.11667 | -3.079605
15.13333 | -3.058396
15.15 | -3.0262
15.16667 | -3.01323
15.18333 | -2.981339
15.2 | -2.949295
15.21667 | -2.959824
15.23333 | -2.941208
15.25 | -2.925949
15.26667 | -2.912674
15.28333 | -2.895127
15.3 | -2.888107
15.31667 | -2.864456
15.33333 | -2.862625
15.35 | -2.847672
15.36667 | -2.828903
15.38333 | -2.832108
15.4 | -2.819596
15.41667 | -2.795944
15.43333 | -2.768936
15.45 | -2.760086
15.46667 | -2.75856
15.48333 | -2.738571
15.5 | -2.718582
15.51667 | -2.702561
15.53333 | -2.725907
15.55 | -2.686691
15.56667 | -2.670517
15.58333 | -2.671738
15.6 | -2.677078
15.61667 | -2.669144
15.63333 | -2.653122
15.65 | -2.643662
15.66667 | -2.629318
15.68333 | -2.629471
15.7 | -2.621079
15.71667 | -2.624283
15.73333 | -2.607498
15.75 | -2.598343
15.76667 | -2.578201
15.78333 | -2.594986
15.8 | -2.603531
15.81667 | -2.598953
15.83333 | -2.590714
15.85 | -2.572708
15.86667 | -2.585983
15.88333 | -2.587204
15.9 | -2.57164
15.91667 | -2.559281
15.93333 | -2.550888
15.95 | -2.536698
15.96667 | -2.534714
15.98333 | -2.540512
16 | -2.524643
16.01667 | -2.517777
16.03333 | -2.505875
16.05 | -2.516556
16.06667 | -2.521134
16.08333 | -2.507095
16.1 | -2.502976
16.11667 | -2.493668
16.13333 | -2.47612
16.15 | -2.486191
16.16667 | -2.485275
16.18333 | -2.487717
16.2 | -2.480698
16.21667 | -2.457352
16.23333 | -2.461929
16.25 | -2.4543
16.26667 | -2.445145
16.28333 | -2.43309
16.3 | -2.432938
16.31667 | -2.434158
16.33333 | -2.431259
16.35 | -2.43187
16.36667 | -2.427292
16.38333 | -2.413254
16.4 | -2.401352
16.41667 | -2.4189
16.43333 | -2.423172
16.45 | -2.402573
16.46667 | -2.397385
16.48333 | -2.394943
16.5 | -2.394028
16.51667 | -2.393723
16.53333 | -2.391892
16.55 | -2.396164
16.56667 | -2.407913
16.58333 | -2.403793
16.6 | -2.413864
16.61667 | -2.399674
16.63333 | -2.405777
16.65 | -2.402268
16.66667 | -2.410202
16.68333 | -2.394028
16.7 | -2.390976
16.71667 | -2.382889
16.73333 | -2.370072
16.75 | -2.378769
16.76667 | -2.384415
16.78333 | -2.386704
16.8 | -2.390976
16.81667 | -2.377701
16.83333 | -2.369614
16.85 | -2.369614
16.86667 | -2.377396
16.88333 | -2.381821
16.9 | -2.392655
16.91667 | -2.401657
16.93333 | -2.381363
16.95 | -2.397385
16.96667 | -2.374497
16.98333 | -2.382279
17 | -2.384262
17.01667 | -2.385636
17.03333 | -2.373886
17.05 | -2.364884
17.06667 | -2.359848
17.08333 | -2.364426
17.1 | -2.356644
17.11667 | -2.351761
17.13333 | -2.353592
17.15 | -2.346726
17.16667 | -2.377243
17.18333 | -2.363358
17.2 | -2.361679
17.21667 | -2.378464
17.23333 | -2.402573
17.25 | -2.38945
17.26667 | -2.378769
17.28333 | -2.370987
17.3 | -2.379685
17.31667 | -2.370834
17.33333 | -2.385178
17.35 | -2.385178
17.36667 | -2.40593
17.38333 | -2.3983
17.4 | -2.391739
17.41667 | -2.396774
17.43333 | -2.40715
17.45 | -2.400437
17.46667 | -2.390213
17.48333 | -2.382279
17.5 | -2.385788
17.51667 | -2.374344
17.53333 | -2.380905
17.55 | -2.387161
17.56667 | -2.372513
17.58333 | -2.356339
17.6 | -2.374802
17.61667 | -2.370072
17.63333 | -2.364426
17.65 | -2.360916
17.66667 | -2.352829
17.68333 | -2.350845
17.7 | -2.35817
17.71667 | -2.348862
17.73333 | -2.343369
17.75 | -2.344284
17.76667 | -2.336807
17.78333 | -2.350388
17.8 | -2.346726
17.81667 | -2.336807
17.83333 | -2.338181
17.85 | -2.341538
17.86667 | -2.357254
17.88333 | -2.365341
17.9 | -2.361069
17.91667 | -2.359543
17.93333 | -2.360153
17.95 | -2.386704
17.96667 | -2.37526
17.98333 | -2.378616
18 | -2.391281
18.01667 | -2.393418
18.03333 | -2.378769
18.05 | -2.38945
18.06667 | -2.395554
18.08333 | -2.394791
18.1 | -2.41951
18.11667 | -2.421036
18.13333 | -2.417069
18.15 | -2.428665
18.16667 | -2.433396
18.18333 | -2.441788
18.2 | -2.454453
18.21667 | -2.443924
18.23333 | -2.434006
18.25 | -2.441635
18.26667 | -2.450028
18.28333 | -2.440872
18.3 | -2.448959
18.31667 | -2.443619
18.33333 | -2.430191
18.35 | -2.425919
18.36667 | -2.405167
18.38333 | -2.406387
18.4 | -2.410813
18.41667 | -2.411728
18.43333 | -2.409744
18.45 | -2.405472
18.46667 | -2.420273
18.48333 | -2.428208
18.5 | -2.440109
18.51667 | -2.418137
18.53333 | -2.387619
18.55 | -2.374344
18.56667 | -2.36702
18.58333 | -2.381058
18.6 | -2.382126
18.61667 | -2.387161
18.63333 | -2.38121
18.65 | -2.386856
18.66667 | -2.387619
18.68333 | -2.37114
18.7 | -2.362442
18.71667 | -2.353287
18.73333 | -2.355881
18.75 | -2.352982
18.76667 | -2.346268
18.78333 | -2.344589
18.8 | -2.324448
18.81667 | -2.31041
18.83333 | -2.32048
18.85 | -2.304611
18.86667 | -2.292862
18.88333 | -2.277603
18.9 | -2.27272
18.91667 | -2.265396
18.93333 | -2.245865
18.95 | -2.227402
18.96667 | -2.210312
18.98333 | -2.183457
19 | -2.178116
19.01667 | -2.17125
19.03333 | -2.149887
19.05 | -2.13356
19.06667 | -2.124252
19.08333 | -2.113876
19.1 | -2.110825
19.11667 | -2.090988
19.13333 | -2.089768
19.15 | -2.109299
19.16667 | -2.101669
19.18333 | -2.092819
19.2 | -2.090073
19.21667 | -2.083969
19.23333 | -2.090988
19.25 | -2.093277
19.26667 | -2.065811
19.28333 | -2.064896
19.3 | -2.059403
19.31667 | -2.03743
19.33333 | -2.024307
19.35 | -2.015
19.36667 | -1.996994
19.38333 | -1.971512
19.4 | -1.935196
19.41667 | -1.904373
19.43333 | -1.867905
19.45 | -1.866684
19.46667 | -1.792221
19.48333 | -1.739426
19.5 | -1.66069
19.51667 | -1.581345
19.53333 | -1.503983
19.55 | -1.398697
19.56667 | -1.310501
19.58333 | -1.200028
19.6 | -1.074753
19.61667 | -0.959549
19.63333 | -0.8150483
19.65 | -0.6884003
19.66667 | -0.5568695
19.68333 | -0.3995514
19.7 | -0.2866364
19.71667 | -0.1824188
19.73333 | -0.08491517
19.75 | -0.01609802
19.76667 | 0.04463196
19.78333 | 0.06843567
19.8 | 0.06736756
19.81667 | 0.04203797
19.83333 | 0.0005340576
19.85 | -0.0441742
19.86667 | -0.1078034
19.88333 | -0.2021027
19.9 | -0.3096771
19.91667 | -0.3864289
19.93333 | -0.5124665
19.95 | -0.6221772
19.96667 | -0.7233429
19.98333 | -0.8477021
20 | -0.959549
20.01667 | -1.066513
20.03333 | -1.16539
20.05 | -1.255112
20.06667 | -1.355362
20.08333 | -1.419296
20.1 | -1.48674
20.11667 | -1.577835
20.13333 | -1.659012
20.15 | -1.735001
20.16667 | -1.814041
20.18333 | -1.903305
20.2 | -2.013474
20.21667 | -2.116928
20.23333 | -2.244644
20.25 | -2.3806
20.26667 | -2.547074
20.28333 | -2.731857
20.3 | -2.940445
20.31667 | -3.18245
20.33333 | -3.473435
20.35 | -3.802109
20.36667 | -4.19487
20.38333 | -4.599076
20.4 | -5.04036
20.41667 | -5.528336
20.43333 | -6.059647
20.45 | -6.631241
20.46667 | -7.220993
20.48333 | -7.827378
20.5 | -8.455735
20.51667 | -9.066544
20.53333 | -9.673691
20.55 | -10.26177
20.56667 | -10.82954
20.58333 | -11.35201
20.6 | -11.81526
20.61667 | -12.22725
20.63333 | -12.57622
20.65 | -12.83882
20.66667 | -13.05733
20.68333 | -13.19328
20.7 | -13.25844
20.71667 | -13.25096
20.73333 | -13.18474
20.75 | -13.09288
20.76667 | -12.90779
20.78333 | -12.67799
20.8 | -12.4366
20.81667 | -12.18651
20.83333 | -11.89629
20.85 | -11.5992
20.86667 | -11.30745
20.88333 | -11.01708
20.9 | -10.71449
20.91667 | -10.46242
20.93333 | -10.17967
20.95 | -9.915848
20.96667 | -9.673539
20.98333 | -9.444047
21 | -9.208756
21.01667 | -9.020768
21.03333 | -8.80333
21.05 | -8.604203
21.06667 | -8.40416
21.08333 | -8.227768
21.1 | -8.018113
21.11667 | -7.810135
21.13333 | -7.607499
21.15 | -7.391282
21.16667 | -7.202988
21.18333 | -6.999131
21.2 | -6.800766
21.21667 | -6.601029
21.23333 | -6.410294
21.25 | -6.228562
21.26667 | -6.046372
21.28333 | -5.863724
21.3 | -5.701676
21.31667 | -5.537033
21.33333 | -5.364762
21.35 | -5.223923
21.36667 | -5.068741
21.38333 | -4.934922
21.4 | -4.807205
21.41667 | -4.708786
21.43333 | -4.596939
21.45 | -4.499436
21.46667 | -4.390641
21.48333 | -4.291458
21.5 | -4.213639
21.51667 | -4.1465
21.53333 | -4.074021
21.55 | -4.01268
21.56667 | -3.954849
21.58333 | -3.865128
21.6 | -3.822251
21.61667 | -3.767166
21.63333 | -3.727646
21.65 | -3.679428
21.66667 | -3.640061
21.68333 | -3.586655
21.7 | -3.52974
21.71667 | -3.495712
21.73333 | -3.463364
21.75 | -3.432694
21.76667 | -3.405228
21.78333 | -3.374253
21.8 | -3.347244
21.81667 | -3.298264
21.83333 | -3.266525
21.85 | -3.244553
21.86667 | -3.234635
21.88333 | -3.187332
21.9 | -3.17833
21.91667 | -3.167649
21.93333 | -3.145523
21.95 | -3.123551
21.96667 | -3.106308
21.98333 | -3.067093
22 | -3.034592
22.01667 | -3.033371
22.03333 | -3.01796
22.05 | -3.012314
22.06667 | -3.004532
22.08333 | -2.98729
22.1 | -2.979508
22.11667 | -2.96669
22.13333 | -2.982102
22.15 | -2.947617
22.16667 | -2.933731
22.18333 | -2.914658
22.2 | -2.891312
22.21667 | -2.888413
22.23333 | -2.879868
22.25 | -2.862015
22.26667 | -2.846451
22.28333 | -2.845993
22.3 | -2.844467
22.31667 | -2.844773
22.33333 | -2.838211
22.35 | -2.819596
22.36667 | -2.813645
22.38333 | -2.795792
22.4 | -2.797928
22.41667 | -2.781296
22.43333 | -2.774582
22.45 | -2.767716
22.46667 | -2.769547
22.48333 | -2.763901
22.5 | -2.772446
22.51667 | -2.773209
22.53333 | -2.775803
22.55 | -2.755203
22.56667 | -2.746811
22.58333 | -2.72728
22.6 | -2.738724
22.61667 | -2.74025
22.63333 | -2.721481
22.65 | -2.709732
22.66667 | -2.705918
22.68333 | -2.710648
22.7 | -2.698288
22.71667 | -2.696304
22.73333 | -2.717972
22.75 | -2.714615
22.76667 | -2.691116
22.78333 | -2.690506
22.8 | -2.682572
22.81667 | -2.684708
22.83333 | -2.686234
22.85 | -2.689591
22.86667 | -2.672348
22.88333 | -2.659226
22.9 | -2.657547
22.91667 | -2.66243
22.93333 | -2.66655
22.95 | -2.654801
22.96667 | -2.634812
22.98333 | -2.63588
23 | -2.622299
23.01667 | -2.62703
23.03333 | -2.62291
23.05 | -2.623673
23.06667 | -2.613754
23.08333 | -2.623978
23.1 | -2.616959
23.11667 | -2.622605
23.13333 | -2.613907
23.15 | -2.614975
23.16667 | -2.60231
23.18333 | -2.598038
23.2 | -2.587967
23.21667 | -2.570419
23.23333 | -2.58522
23.25 | -2.602616
23.26667 | -2.590103
23.28333 | -2.574997
23.3 | -2.580338
23.31667 | -2.584305
23.33333 | -2.583847
23.35 | -2.582626
23.36667 | -2.572251
23.38333 | -2.574997
23.4 | -2.571182
23.41667 | -2.573471
23.43333 | -2.574692
23.45 | -2.583084
23.46667 | -2.564469
23.48333 | -2.573776
23.5 | -2.558975
23.51667 | -2.56218
23.53333 | -2.569962
23.55 | -2.553787
23.56667 | -2.538681
23.58333 | -2.529678
23.6 | -2.53685
23.61667 | -2.537918
23.63333 | -2.55394
23.65 | -2.545548
23.66667 | -2.541275
23.68333 | -2.535629
23.7 | -2.526779
23.71667 | -2.521744
23.73333 | -2.523422
23.75 | -2.517624
23.76667 | -2.532578
23.78333 | -2.520065
23.8 | -2.539444
23.81667 | -2.529373
23.83333 | -2.503128
23.85 | -2.520981
23.86667 | -2.516098
23.88333 | -2.528763
23.9 | -2.522354
23.91667 | -2.507248
23.93333 | -2.499771
23.95 | -2.485428
23.96667 | -2.503586
23.98333 | -2.50679
24 | -2.535172
24.01667 | -2.541428
24.03333 | -2.543869
24.05 | -2.526627
24.06667 | -2.517014
24.08333 | -2.513809
24.1 | -2.516251
24.11667 | -2.510147
24.13333 | -2.514725
24.15 | -2.513809
24.16667 | -2.528153
24.18333 | -2.54036
24.2 | -2.547531
24.21667 | -2.518845
24.23333 | -2.514572
24.25 | -2.501755
24.26667 | -2.508621
24.28333 | -2.506485
24.3 | -2.51442
24.31667 | -2.528916
24.33333 | -2.526169
24.35 | -2.524643
24.36667 | -2.521897
24.38333 | -2.528153
24.4 | -2.527695
24.41667 | -2.508316
24.43333 | -2.522507
24.45 | -2.546311
24.46667 | -2.527542
24.48333 | -2.520218
24.5 | -2.513657
24.51667 | -2.511215
24.53333 | -2.523728
24.55 | -2.519608
24.56667 | -2.523575
24.58333 | -2.520523
24.6 | -2.513352
24.61667 | -2.513046
24.63333 | -2.509079
24.65 | -2.502213
24.66667 | -2.521439
24.68333 | -2.513504
24.7 | -2.513046
24.71667 | -2.511978
24.73333 | -2.5103
24.75 | -2.510147
24.76667 | -2.520523
24.78333 | -2.519913
24.8 | -2.510758
24.81667 | -2.526932
24.83333 | -2.530747
24.85 | -2.51442
24.86667 | -2.516403
24.88333 | -2.520828
24.9 | -2.504501
24.91667 | -2.499008
24.93333 | -2.497635
24.95 | -2.493973
24.96667 | -2.500229
24.98333 | -2.518997
25 | -2.519608
25.01667 | -2.515183
25.03333 | -2.510605
25.05 | -2.516556
25.06667 | -2.516709
25.08333 | -2.498703
25.1 | -2.490006
25.11667 | -2.485886
25.13333 | -2.485123
25.15 | -2.487564
25.16667 | -2.497635
25.18333 | -2.507095
25.2 | -2.513199
25.21667 | -2.494583
25.23333 | -2.49733
25.25 | -2.50206
25.26667 | -2.50679
25.28333 | -2.509995
25.3 | -2.498856
25.31667 | -2.508469
25.33333 | -2.49672
25.35 | -2.49794
25.36667 | -2.483292
25.38333 | -2.506638
25.4 | -2.501297
25.41667 | -2.510605
25.43333 | -2.51976
25.45 | -2.493668
25.46667 | -2.473831
25.48333 | -2.488632
25.5 | -2.474442
25.51667 | -2.46727
25.53333 | -2.484818
25.55 | -2.465744
25.56667 | -2.455979
25.58333 | -2.478562
25.6 | -2.490006
25.61667 | -2.487564
25.63333 | -2.473526
25.65 | -2.470322
25.66667 | -2.469406
25.68333 | -2.466202
25.7 | -2.474289
25.71667 | -2.470932
25.73333 | -2.479477
25.75 | -2.488327
25.76667 | -2.471085
25.78333 | -2.461472
25.8 | -2.478562
25.81667 | -2.460709
25.83333 | -2.484055
25.85 | -2.490311
25.86667 | -2.486954
25.88333 | -2.483902
25.9 | -2.501755
25.91667 | -2.502365
25.93333 | -2.509689
25.95 | -2.499466
25.96667 | -2.511521
25.98333 | -2.512894
26 | -2.492752
26.01667 | -2.487717
26.03333 | -2.483139
26.05 | -2.486649
26.06667 | -2.495499
26.08333 | -2.488785
26.1 | -2.486191
26.11667 | -2.481766
26.13333 | -2.483902
26.15 | -2.489395
26.16667 | -2.496109
26.18333 | -2.499161
26.2 | -2.500687
26.21667 | -2.491989
26.23333 | -2.48024
26.25 | -2.482224
26.26667 | -2.488785
26.28333 | -2.472611
26.3 | -2.482529
26.31667 | -2.483444
26.33333 | -2.489548
26.35 | -2.479935
26.36667 | -2.486954
26.38333 | -2.498093
26.4 | -2.487564
26.41667 | -2.476273
26.43333 | -2.471695
26.45 | -2.478562
26.46667 | -2.465744
26.48333 | -2.46254
26.5 | -2.459183
26.51667 | -2.459946
26.53333 | -2.462387
26.55 | -2.486801
26.56667 | -2.487412
26.58333 | -2.460861
26.6 | -2.448197
26.61667 | -2.456131
26.63333 | -2.48024
26.65 | -2.487717
26.66667 | -2.488632
26.68333 | -2.468796
26.7 | -2.478562
26.71667 | -2.463913
26.73333 | -2.448807
26.75 | -2.450485
26.76667 | -2.447891
26.78333 | -2.429428
26.8 | -2.421646
26.81667 | -2.414017
26.83333 | -2.419357
26.85 | -2.416306
26.86667 | -2.410355
26.88333 | -2.398148
26.9 | -2.414475
26.91667 | -2.388077
26.93333 | -2.376022
26.95 | -2.373734
26.96667 | -2.357865
26.98333 | -2.343063
27 | -2.322769
27.01667 | -2.304611
27.03333 | -2.274552
27.05 | -2.230301
27.06667 | -2.224503
27.08333 | -2.187882
27.1 | -2.139511
27.11667 | -2.099533
27.13333 | -2.053299
27.15 | -2.01088
27.16667 | -1.958847
27.18333 | -1.923599
27.2 | -1.847458
27.21667 | -1.792221
27.23333 | -1.740494
27.25 | -1.655502
27.26667 | -1.589432
27.28333 | -1.509934
27.3 | -1.420822
27.31667 | -1.328659
27.33333 | -1.237717
27.35 | -1.154556
27.36667 | -1.067123
27.38333 | -0.9816743
27.4 | -0.8858491
27.41667 | -0.7999421
27.43333 | -0.6996918
27.45 | -0.6172943
27.46667 | -0.5480194
27.48333 | -0.4418183
27.5 | -0.3548432
27.51667 | -0.2922821
27.53333 | -0.2011871
27.55 | -0.1313019
27.56667 | -0.06324768
27.58333 | -0.006790162
27.6 | 0.0415802
27.61667 | 0.08415223
27.63333 | 0.1158905
27.65 | 0.1364899
27.66667 | 0.1624298
27.68333 | 0.2025604
27.7 | 0.205307
27.71667 | 0.2199555
27.73333 | 0.2164459
27.75 | 0.1898956
27.76667 | 0.1480866
27.78333 | 0.1509857
27.8 | 0.1160431
27.81667 | 0.07621766
27.83333 | 0.02616882
27.85 | -0.03135681
27.86667 | -0.08964539
27.88333 | -0.1287079
27.9 | -0.1862335
27.91667 | -0.2619171
27.93333 | -0.3199005
27.95 | -0.3801728
27.96667 | -0.4372406
27.98333 | -0.5036164
28 | -0.5577851
28.01667 | -0.6319428
28.03333 | -0.6909943
28.05 | -0.760727
28.06667 | -0.835495
28.08333 | -0.8623505
28.1 | -0.9293366
28.11667 | -0.9946442
28.13333 | -1.032333
28.15 | -1.086655
28.16667 | -1.146469
28.18333 | -1.187821
28.2 | -1.235733
28.21667 | -1.290512
28.23333 | -1.334915
28.25 | -1.374283
28.26667 | -1.412277
28.28333 | -1.436234
28.3 | -1.477127
28.31667 | -1.511917
28.33333 | -1.537247
28.35 | -1.579056
28.36667 | -1.584244
28.38333 | -1.606979
28.4 | -1.63475
28.41667 | -1.662216
28.43333 | -1.689224
28.45 | -1.709976
28.46667 | -1.713638
28.48333 | -1.723862
28.5 | -1.753159
28.51667 | -1.775589
28.53333 | -1.788254
28.55 | -1.796494
28.56667 | -1.814041
28.58333 | -1.841812
28.6 | -1.859818
28.61667 | -1.861191
28.63333 | -1.878281
28.65 | -1.883774
28.66667 | -1.914597
28.68333 | -1.907272
28.7 | -1.919022
28.71667 | -1.930008
28.73333 | -1.926193
28.75 | -1.939316
28.76667 | -1.96434
28.78333 | -1.98555
28.8 | -1.976547
28.81667 | -1.986313
28.83333 | -1.998978
28.85 | -2.000961
28.86667 | -2.004013
28.88333 | -2.015915
28.9 | -2.022629
28.91667 | -2.022476
28.93333 | -2.035446
28.95 | -2.042618
28.96667 | -2.079849
28.98333 | -2.073288
29 | -2.073593
29.01667 | -2.078171
29.03333 | -2.098465
29.05 | -2.10701
29.06667 | -2.088699
29.08333 | -2.107773
29.1 | -2.122879
29.11667 | -2.142105
29.13333 | -2.127457
29.15 | -2.13768
29.16667 | -2.142563
29.18333 | -2.14119
29.2 | -2.138443
29.21667 | -2.158737
29.23333 | -2.1772
29.25 | -2.182388
29.26667 | -2.180405
29.28333 | -2.179184
29.3 | -2.189407
29.31667 | -2.197342
29.33333 | -2.209854
29.35 | -2.217026
29.36667 | -2.210617
29.38333 | -2.215042
29.4 | -2.231827
29.41667 | -2.243424
29.43333 | -2.246018
29.45 | -2.281723
29.46667 | -2.273178
29.48333 | -2.262955
29.5 | -2.278519
29.51667 | -2.265396
29.53333 | -2.263107
29.55 | -2.26738
29.56667 | -2.260971
29.58333 | -2.268448
29.6 | -2.269669
29.61667 | -2.265549
29.63333 | -2.28096
29.65 | -2.277908
29.66667 | -2.279129
29.68333 | -2.286911
29.7 | -2.294235
29.71667 | -2.290878
29.73333 | -2.300491
29.75 | -2.29805
29.76667 | -2.285233
29.78333 | -2.305985
29.8 | -2.312851
29.81667 | -2.312393
29.83333 | -2.310562
29.85 | -2.308121
29.86667 | -2.304611
29.88333 | -2.291489
29.9 | -2.304917
29.91667 | -2.291794
29.93333 | -2.314987
29.95 | -2.302323
29.96667 | -2.307511
29.98333 | -2.318955
30 | -2.315445

## MW Results
Administrative Information
File name | ICF_04_12_2024-0007.sample
Analysed by | OBPC
Date of analysis | 06 December 2024 14:01:07
Analysis comments
Analysis Module | GPC Analysis
MW Averages
Peaks | Mp (g/mol) | Mn (g/mol) | Mw (g/mol) | Mz (g/mol) | Mz+1 (g/mol) | Mv (g/mol) | PD
Peak 1 | 168052 | 34185 | 235165 | 706223 | 1350898 | 626823 | 6.879187
Sample Parameters
Injection volume (µL) | 200
Concentration options | Undefined
Concentration (mg/mL) | 1
dn/dc (mL/g) | 0.1
UV extinction coefficient [(mg/mL)-¹][cm-¹] | 1
Mark-Houwink K ((10e-5) dL/g) | 14.1
Mark-Houwink Alpha | 0.7
Concentration Detector Used in Analysis | RI
Baseline regions | Start (mins) | End (mins)
Baseline region 1 | 6.683333 | 8.183333
Baseline region 2 | 24.8 | 25.71667
Peaks | Start (mins) | End (mins)
Peak 1 | 10.36667 | 16.78333
| Trace | Peak Max RT (mins) | Peak Area (mV.s) | Peak Height (mV)
| RI | 13 | 580.5111 | -4.139088
Flowrate region | Start (mins) | End (mins)
IDD
Reference detector | Undefined
IDD Undefined (secs) | 0
Last modified by | OBPC
Last modified date | 06 December 2024 14:01:07
Comments
System Calibration
Detector Constants
Entered Parameters For Concentration
Concentration (mg/mL) | 0
Injection volume (µL) | 0
dn/dc (mL/g) | 0
UV extinction coefficient [(mg/mL)-¹][cm-¹] | 0
Eluent refractive index | 0
Flow rate (mL/min) | 0
Comments
Entered Parameters For LS
Mp | 0
LS wavelength (nm) | 0
Comments
Entered Parameters For Viscometer
Known IV (dL/g) | 0
Use Constant Inlet Pressure | No
Comments
System Calibration Information
Created by | OBPC
Creation date | 29 October 2024 11:18:00
Last modified by | OBPC
Last modified date | 29 October 2024 11:18:00
Information
Sample file used for calibration
Concentration Regions
Baseline regions | Start (mins) | End (mins)
Peaks | Start (mins) | End (mins)
Flowrate region | Start (mins) | End (mins)
LS Regions
Baseline regions | Start (mins) | End (mins)
Peaks | Start (mins) | End (mins)
Flowrate region | Start (mins) | End (mins)
VS Regions
Baseline regions | Start (mins) | End (mins)
Peaks | Start (mins) | End (mins)
Flowrate region | Start (mins) | End (mins)
System Calibration Peak Information
Channel | Peak Max RT (mins) | Peak Height (mV) | Peak Area (mV.s)
Flowrate Information
FRM Name
FRM RT (mins) | 0
FRCF | 1
Column Calibration
Name | 2024-10-29-001
Created By | OBPC
Creation Date | 29/10/2024 16:43:21
Last Modified By | OBPC
Last Modified | 29/10/2024 16:46:00
High Limit RT (mins) | 10.31667
Low Limit RT (mins) | 17.05
High Limit MW | 6542896
Low Limit MW | 585
K (Input) ((10e-5) dL/g) | 14.1
Alpha (Input) | 0.7
Calibration Flow Marker Name
Calibration Flow Marker RT (mins) | 0
Calibration Comments | GPC Column Calibration created 29 October 2024 by OBPC GPC Column Calibration amended 29 October 2024 by OBPC GPC Column Calibration amended 29 October 2024 by OBPC
Calibration Type | GPC Narrow Standard
Curve Fit Type | Polynomial
Order Of Curve Fit | 5
Number Of Points | 11
Curve Fit Equation | y = - 0.0006266x^5 + 0.04142x^4 - 1.085x^3 + 14.06x^2 - 90.8x + 242.2
Coeff a | 242.1862
Coeff b | -90.79835
Coeff c | 14.05884
Coeff d | -1.084649
Coeff e | 0.04142321
Coeff f | -0.0006265692
Residual Sum Of Squares | 0.0005818195
Corrected Sum Of Squares | 18.69993
Coefficient Of Determination | 0.9999689
Standard Y Error Estimate | 0.01078721
Linear Correlation Coefficient | -0.9998684

## Slice Table
Slice Table
RT (mins) | RI | Norm Ht | Cum Ht | Mw (g/mol) | logM | dwdlogM | Outside Calib | Peak
10.36667 | 0.01674101 | -2.88477e-05 | 1 | 6109137 | 6.78598 | 0 | No | 1
10.38333 | 0.03100929 | -5.343447e-05 | 1 | 5971910 | 6.776113 | 0 | No | 1
10.4 | 0.03032396 | -5.225353e-05 | 1 | 5838166 | 6.766276 | 0 | No | 1
10.41667 | 0.006750441 | -1.16322e-05 | 1 | 5707795 | 6.756468 | 0 | No | 1
10.43333 | 0.007590989 | -1.308061e-05 | 1 | 5580692 | 6.746688 | 0 | No | 1
10.45 | 0.02475844 | -4.266316e-05 | 1 | 5456753 | 6.736934 | 0 | No | 1
10.46667 | 0.01232384 | -2.123615e-05 | 1 | 5335880 | 6.727206 | 0 | No | 1
10.48333 | 0.001720298 | -2.964377e-06 | 1 | 5217980 | 6.717502 | 0 | No | 1
10.5 | 0.006985895 | -1.203793e-05 | 1 | 5102961 | 6.707822 | 0 | No | 1
10.51667 | 0.004164333 | -7.175881e-06 | 1 | 4990736 | 6.698165 | 0 | No | 1
10.53333 | 0.007904051 | -1.362007e-05 | 1 | 4881221 | 6.688528 | 0 | No | 1
10.55 | 0.0214094 | -3.689216e-05 | 1 | 4774335 | 6.678913 | 0 | No | 1
10.56667 | 0.0202663 | -3.492241e-05 | 1 | 4670001 | 6.669317 | 0 | No | 1
10.58333 | 0.007526525 | -1.296953e-05 | 1 | 4568143 | 6.65974 | 0 | No | 1
10.6 | 0.01218177 | -2.099134e-05 | 1 | 4468690 | 6.65018 | 0 | No | 1
10.61667 | 0.0195836 | -3.374599e-05 | 1 | 4371571 | 6.640638 | 0 | No | 1
10.63333 | -0.001701099 | 2.931294e-06 | 0.9999967 | 4276720 | 6.631111 | 0.0007012122 | No | 1
10.65 | -0.00604854 | 1.04227e-05 | 0.9999851 | 4184073 | 6.621599 | 0.001725322 | No | 1
10.66667 | -0.01298998 | 2.238402e-05 | 0.9999595 | 4093567 | 6.612102 | 0.003680166 | No | 1
10.68333 | -0.0275608 | 4.749213e-05 | 0.9999214 | 4005142 | 6.602618 | 0.004336708 | No | 1
10.7 | -0.02015898 | 3.473747e-05 | 0.9998836 | 3918740 | 6.593146 | 0.003647793 | No | 1
10.71667 | -0.01992878 | 3.43408e-05 | 0.9998442 | 3834305 | 6.583687 | 0.004680631 | No | 1
10.73333 | -0.03144785 | 5.41902e-05 | 0.9997956 | 3751785 | 6.574238 | 0.005618048 | No | 1
10.75 | -0.03014954 | 5.195298e-05 | 0.9997488 | 3671126 | 6.564799 | 0.004300145 | No | 1
10.76667 | -0.01694937 | 2.920676e-05 | 0.9997112 | 3592279 | 6.55537 | 0.003662556 | No | 1
10.78333 | -0.02312787 | 3.98534e-05 | 0.9996725 | 3515195 | 6.545949 | 0.004558759 | No | 1
10.8 | -0.02671237 | 4.603013e-05 | 0.9996192 | 3439827 | 6.536537 | 0.006769094 | No | 1
10.81667 | -0.04723413 | 8.139273e-05 | 0.9995517 | 3366131 | 6.527131 | 0.007584465 | No | 1
10.83333 | -0.03555984 | 6.127587e-05 | 0.9994872 | 3294063 | 6.517732 | 0.006134474 | No | 1
10.85 | -0.03136236 | 5.404287e-05 | 0.9994254 | 3223580 | 6.508338 | 0.007019441 | No | 1
10.86667 | -0.04517025 | 7.78363e-05 | 0.9993504 | 3154641 | 6.49895 | 0.008969011 | No | 1
10.88333 | -0.05256945 | 9.058643e-05 | 0.9992602 | 3087208 | 6.489566 | 0.01026138 | No | 1
10.9 | -0.05920571 | 0.0001020219 | 0.9991551 | 3021243 | 6.480186 | 0.01214261 | No | 1
10.91667 | -0.0730136 | 0.0001258153 | 0.9990295 | 2956707 | 6.470808 | 0.014641 | No | 1
10.93333 | -0.08636372 | 0.0001488199 | 0.9988836 | 2893567 | 6.461434 | 0.01649476 | No | 1
10.95 | -0.09315257 | 0.0001605183 | 0.9987228 | 2831786 | 6.45206 | 0.01780128 | No | 1
10.96667 | -0.1005518 | 0.0001732684 | 0.9985503 | 2771333 | 6.442689 | 0.01900883 | No | 1
10.98333 | -0.1062725 | 0.0001831263 | 0.9983631 | 2712173 | 6.433317 | 0.02095865 | No | 1
11 | -0.1217589 | 0.000209812 | 0.9981551 | 2654277 | 6.423946 | 0.02342609 | No | 1
11.01667 | -0.1331253 | 0.0002293984 | 0.9979269 | 2597613 | 6.414574 | 0.02527484 | No | 1
11.03333 | -0.1418978 | 0.000244515 | 0.9976861 | 2542153 | 6.405202 | 0.02609816 | No | 1
11.05 | -0.1421254 | 0.0002449071 | 0.9974349 | 2487868 | 6.395827 | 0.02750846 | No | 1
11.06667 | -0.1573066 | 0.000271067 | 0.997172 | 2434729 | 6.386451 | 0.02856622 | No | 1
11.08333 | -0.1537195 | 0.0002648857 | 0.9969023 | 2382711 | 6.377071 | 0.02893533 | No | 1
11.1 | -0.1614238 | 0.0002781617 | 0.9966227 | 2331787 | 6.367689 | 0.03066114 | No | 1
11.11667 | -0.1726377 | 0.0002974852 | 0.996329 | 2281933 | 6.358303 | 0.03192204 | No | 1
11.13333 | -0.1753067 | 0.0003020844 | 0.9960235 | 2233122 | 6.348912 | 0.03315224 | No | 1
11.15 | -0.1862154 | 0.000320882 | 0.9957045 | 2185333 | 6.339518 | 0.03474323 | No | 1
11.16667 | -0.1928517 | 0.0003323174 | 0.9953686 | 2138541 | 6.330118 | 0.03673619 | No | 1
11.18333 | -0.2081854 | 0.0003587402 | 0.9950128 | 2092725 | 6.320712 | 0.03892068 | No | 1
11.2 | -0.2169579 | 0.0003738568 | 0.9946437 | 2047862 | 6.311301 | 0.03950923 | No | 1
11.21667 | -0.2148967 | 0.0003703049 | 0.9942679 | 2003932 | 6.301883 | 0.04030451 | No | 1
11.23333 | -0.225958 | 0.0003893655 | 0.9938836 | 1960914 | 6.292459 | 0.04125027 | No | 1
11.25 | -0.2255752 | 0.0003887059 | 0.993484 | 1918787 | 6.283027 | 0.04348829 | No | 1
11.26667 | -0.2508272 | 0.0004322195 | 0.9930529 | 1877533 | 6.273588 | 0.04783645 | No | 1
11.28333 | -0.2736378 | 0.0004715261 | 0.9925911 | 1837132 | 6.26414 | 0.04993667 | No | 1
11.3 | -0.2743231 | 0.0004727071 | 0.9921146 | 1797566 | 6.254685 | 0.05085042 | No | 1
11.31667 | -0.2841637 | 0.0004896642 | 0.9916171 | 1758818 | 6.245221 | 0.05428686 | No | 1
11.33333 | -0.31262 | 0.0005386994 | 0.9910837 | 1720869 | 6.235748 | 0.05831117 | No | 1
11.35 | -0.3290219 | 0.0005669628 | 0.9905271 | 1683703 | 6.226265 | 0.059084 | No | 1
11.36667 | -0.3217727 | 0.0005544711 | 0.9899609 | 1647303 | 6.216773 | 0.06022698 | No | 1
11.38333 | -0.3422944 | 0.0005898337 | 0.9893729 | 1611653 | 6.207272 | 0.06353606 | No | 1
11.4 | -0.3590015 | 0.0006186229 | 0.9887527 | 1576738 | 6.19776 | 0.06686373 | No | 1
11.41667 | -0.3798284 | 0.0006545114 | 0.9880987 | 1542542 | 6.188237 | 0.07048557 | No | 1
11.43333 | -0.3998924 | 0.0006890852 | 0.9874078 | 1509050 | 6.178704 | 0.07445547 | No | 1
11.45 | -0.4246866 | 0.00073181 | 0.9866675 | 1476247 | 6.169159 | 0.08067114 | No | 1
11.46667 | -0.4697751 | 0.0008095053 | 0.9858818 | 1444121 | 6.159604 | 0.08377732 | No | 1
11.48333 | -0.460237 | 0.0007930695 | 0.9850682 | 1412655 | 6.150036 | 0.08629734 | No | 1
11.5 | -0.4989167 | 0.0008597215 | 0.984201 | 1381838 | 6.140457 | 0.09476 | No | 1
11.51667 | -0.5556018 | 0.0009573999 | 0.9832666 | 1351656 | 6.130866 | 0.1000771 | No | 1
11.53333 | -0.5594915 | 0.0009641025 | 0.9822939 | 1322097 | 6.121263 | 0.1025063 | No | 1
11.55 | -0.5841331 | 0.001006564 | 0.9812845 | 1293146 | 6.111648 | 0.1074405 | No | 1
11.56667 | -0.616099 | 0.001061647 | 0.9802238 | 1264793 | 6.102019 | 0.1128917 | No | 1
11.58333 | -0.6466915 | 0.001114364 | 0.9791164 | 1237025 | 6.092378 | 0.1168278 | No | 1
11.6 | -0.6618727 | 0.001140523 | 0.9779605 | 1209831 | 6.082725 | 0.122656 | No | 1
11.61667 | -0.7138276 | 0.001230051 | 0.9767316 | 1183199 | 6.073058 | 0.1315776 | No | 1
11.63333 | -0.7639514 | 0.001316423 | 0.975423 | 1157118 | 6.063378 | 0.1387768 | No | 1
11.65 | -0.7968328 | 0.001373083 | 0.974055 | 1131576 | 6.053684 | 0.1434747 | No | 1
11.66667 | -0.819033 | 0.001411338 | 0.9726338 | 1106564 | 6.043977 | 0.1493212 | No | 1
11.68333 | -0.8650369 | 0.001490611 | 0.9711454 | 1082071 | 6.034256 | 0.1569056 | No | 1
11.7 | -0.9070736 | 0.001563048 | 0.969582 | 1058087 | 6.024521 | 0.1642914 | No | 1
11.71667 | -0.9510939 | 0.001638902 | 0.967945 | 1034600 | 6.014772 | 0.1715601 | No | 1
11.73333 | -0.9920624 | 0.001709498 | 0.9662344 | 1011603 | 6.00501 | 0.1788735 | No | 1
11.75 | -1.036846 | 0.001786668 | 0.9644461 | 989085 | 5.995234 | 0.1869569 | No | 1
11.76667 | -1.086817 | 0.001872777 | 0.9625725 | 967036 | 5.985443 | 0.1957531 | No | 1
11.78333 | -1.139992 | 0.001964408 | 0.9606151 | 945448 | 5.975638 | 0.2035044 | No | 1
11.8 | -1.178367 | 0.002030534 | 0.9585896 | 924311 | 5.965818 | 0.2090385 | No | 1
11.81667 | -1.206518 | 0.002079044 | 0.9565012 | 903617 | 5.955984 | 0.2157038 | No | 1
11.83333 | -1.258015 | 0.002167782 | 0.9543322 | 883357 | 5.946136 | 0.2247757 | No | 1
11.85 | -1.313937 | 0.002264146 | 0.9520695 | 863523 | 5.936274 | 0.2340598 | No | 1
11.86667 | -1.368181 | 0.002357617 | 0.9497125 | 844105 | 5.926396 | 0.2431964 | No | 1
11.88333 | -1.42273 | 0.002451615 | 0.9472673 | 825097 | 5.916505 | 0.2512037 | No | 1
11.9 | -1.464309 | 0.002523262 | 0.9447441 | 806490 | 5.906599 | 0.2582194 | No | 1
11.91667 | -1.507719 | 0.002598065 | 0.9421433 | 788276 | 5.896678 | 0.2660881 | No | 1
11.93333 | -1.559368 | 0.002687067 | 0.9394577 | 770447 | 5.886743 | 0.2745287 | No | 1
11.95 | -1.609645 | 0.002773702 | 0.9366879 | 752997 | 5.876793 | 0.2822189 | No | 1
11.96667 | -1.652902 | 0.002848242 | 0.9338443 | 735917 | 5.866829 | 0.2885297 | No | 1
11.98333 | -1.687462 | 0.002907795 | 0.9309273 | 719201 | 5.85685 | 0.2960995 | No | 1
12 | -1.74552 | 0.00300784 | 0.9279314 | 702841 | 5.846857 | 0.3034907 | No | 1
12.01667 | -1.778249 | 0.003064237 | 0.9248607 | 686830 | 5.836849 | 0.3101661 | No | 1
12.03333 | -1.82822 | 0.003150346 | 0.9217106 | 671161 | 5.826827 | 0.3184488 | No | 1
12.05 | -1.87987 | 0.003239348 | 0.9184753 | 655829 | 5.816791 | 0.3262646 | No | 1
12.06667 | -1.924653 | 0.003316517 | 0.9151599 | 640825 | 5.806739 | 0.3334721 | No | 1
12.08333 | -1.969437 | 0.003393687 | 0.9117575 | 626145 | 5.796675 | 0.3425926 | No | 1
12.1 | -2.036803 | 0.00350977 | 0.9082597 | 611781 | 5.786596 | 0.3514685 | No | 1
12.11667 | -2.078992 | 0.00358247 | 0.9046797 | 597726 | 5.776502 | 0.3579152 | No | 1
12.13333 | -2.11813 | 0.003649911 | 0.9010177 | 583976 | 5.766395 | 0.366725 | No | 1
12.15 | -2.188242 | 0.003770728 | 0.8972509 | 570524 | 5.756274 | 0.3776032 | No | 1
12.16667 | -2.251947 | 0.003880501 | 0.8933828 | 557364 | 5.746139 | 0.3857211 | No | 1
12.18333 | -2.289863 | 0.003945838 | 0.8894311 | 544491 | 5.735991 | 0.3930317 | No | 1
12.2 | -2.34426 | 0.004039573 | 0.885383 | 531898 | 5.725828 | 0.4036614 | No | 1
12.21667 | -2.421544 | 0.004172747 | 0.8812248 | 519580 | 5.715652 | 0.4136094 | No | 1
12.23333 | -2.468158 | 0.004253072 | 0.8769642 | 507532 | 5.705463 | 0.4226855 | No | 1
12.25 | -2.535372 | 0.004368893 | 0.8726 | 495748 | 5.695261 | 0.4328506 | No | 1
12.26667 | -2.595109 | 0.00447183 | 0.8681335 | 484223 | 5.685045 | 0.4416066 | No | 1
12.28333 | -2.645843 | 0.004559254 | 0.8635757 | 472952 | 5.674817 | 0.449589 | No | 1
12.3 | -2.696577 | 0.004646678 | 0.8589284 | 461930 | 5.664576 | 0.4579681 | No | 1
12.31667 | -2.752194 | 0.004742516 | 0.854187 | 451151 | 5.654322 | 0.4668328 | No | 1
12.33333 | -2.808879 | 0.004840194 | 0.8493508 | 440611 | 5.644055 | 0.4752864 | No | 1
12.35 | -2.859766 | 0.004927881 | 0.8444287 | 430305 | 5.633776 | 0.4824365 | No | 1
12.36667 | -2.90104 | 0.004999003 | 0.8394148 | 420229 | 5.623486 | 0.4919769 | No | 1
12.38333 | -2.980613 | 0.005136122 | 0.8342933 | 410377 | 5.613183 | 0.5021917 | No | 1
12.4 | -3.030126 | 0.005221442 | 0.8290732 | 400745 | 5.602868 | 0.509934 | No | 1
12.41667 | -3.08025 | 0.005307814 | 0.8237677 | 391328 | 5.592541 | 0.5176041 | No | 1
12.43333 | -3.129001 | 0.00539182 | 0.8183841 | 382123 | 5.582203 | 0.5239069 | No | 1
12.45 | -3.162798 | 0.005450058 | 0.8129252 | 373124 | 5.571853 | 0.5310179 | No | 1
12.46667 | -3.221314 | 0.005550892 | 0.8073729 | 364328 | 5.561493 | 0.5407861 | No | 1
12.48333 | -3.287154 | 0.005664346 | 0.8017227 | 355731 | 5.551122 | 0.5487711 | No | 1
12.5 | -3.324308 | 0.005728369 | 0.7959919 | 347328 | 5.54074 | 0.5551941 | No | 1
12.51667 | -3.37138 | 0.005809482 | 0.7901765 | 339115 | 5.530347 | 0.5639536 | No | 1
12.53333 | -3.436763 | 0.005922148 | 0.7842642 | 331088 | 5.519943 | 0.5726819 | No | 1
12.55 | -3.48353 | 0.006002736 | 0.7782695 | 323244 | 5.50953 | 0.5786931 | No | 1
12.56667 | -3.516106 | 0.00605887 | 0.7722069 | 315579 | 5.499108 | 0.5846294 | No | 1
12.58333 | -3.561957 | 0.00613788 | 0.7660728 | 308088 | 5.488675 | 0.5913229 | No | 1
12.6 | -3.603689 | 0.006209791 | 0.7598679 | 300769 | 5.478233 | 0.5971239 | No | 1
12.61667 | -3.638706 | 0.006270132 | 0.7536028 | 293617 | 5.467781 | 0.6017967 | No | 1
12.63333 | -3.666705 | 0.006318379 | 0.7472772 | 286630 | 5.457322 | 0.6076682 | No | 1
12.65 | -3.716218 | 0.006403699 | 0.7408707 | 279803 | 5.446852 | 0.6162417 | No | 1
12.66667 | -3.777023 | 0.006508477 | 0.7343809 | 273134 | 5.436376 | 0.6225836 | No | 1
12.68333 | -3.799376 | 0.006546995 | 0.72783 | 266618 | 5.425889 | 0.6269255 | No | 1
12.7 | -3.835767 | 0.006609703 | 0.7212307 | 260253 | 5.415396 | 0.6308375 | No | 1
12.71667 | -3.852779 | 0.006639018 | 0.7145875 | 254036 | 5.404895 | 0.6343835 | No | 1
12.73333 | -3.884592 | 0.006693838 | 0.707886 | 247963 | 5.394387 | 0.6410152 | No | 1
12.75 | -3.939141 | 0.006787835 | 0.7011172 | 242030 | 5.383869 | 0.6463167 | No | 1
12.76667 | -3.954628 | 0.006814521 | 0.6943094 | 236237 | 5.373348 | 0.647582 | No | 1
12.78333 | -3.959738 | 0.006823327 | 0.6874766 | 230578 | 5.362818 | 0.6502218 | No | 1
12.8 | -3.991856 | 0.006878673 | 0.6806011 | 225051 | 5.352281 | 0.6549074 | No | 1
12.81667 | -4.021839 | 0.006930337 | 0.673673 | 219654 | 5.341739 | 0.6594172 | No | 1
12.83333 | -4.051668 | 0.006981739 | 0.6667035 | 214383 | 5.33119 | 0.6620331 | No | 1
12.85 | -4.058304 | 0.006993174 | 0.6597148 | 209236 | 5.320636 | 0.6623601 | No | 1
12.86667 | -4.059905 | 0.006995933 | 0.6527146 | 204210 | 5.310077 | 0.6635253 | No | 1
12.88333 | -4.076612 | 0.007024722 | 0.6456966 | 199303 | 5.299514 | 0.6651048 | No | 1
12.9 | -4.083096 | 0.007035895 | 0.6386581 | 194511 | 5.288944 | 0.6667874 | No | 1
12.91667 | -4.100871 | 0.007066524 | 0.6315993 | 189832 | 5.278369 | 0.6683744 | No | 1
12.93333 | -4.105982 | 0.00707533 | 0.6245277 | 185264 | 5.267791 | 0.6686737 | No | 1
12.95 | -4.107735 | 0.007078352 | 0.6174463 | 180805 | 5.25721 | 0.6697234 | No | 1
12.96667 | -4.121848 | 0.007102671 | 0.6103479 | 176451 | 5.246624 | 0.6714112 | No | 1
12.98333 | -4.131231 | 0.00711884 | 0.6032321 | 172201 | 5.236036 | 0.6726073 | No | 1
13 | -4.139088 | 0.007132378 | 0.596108 | 168052 | 5.225444 | 0.672568 | No | 1
13.01667 | -4.133059 | 0.00712199 | 0.5889864 | 164002 | 5.214849 | 0.6717782 | No | 1
13.03333 | -4.131456 | 0.007119227 | 0.581869 | 160048 | 5.20425 | 0.6714413 | No | 1
13.05 | -4.130768 | 0.007118042 | 0.5747538 | 156189 | 5.19365 | 0.6710982 | No | 1
13.06667 | -4.128859 | 0.007114753 | 0.5676442 | 152423 | 5.183051 | 0.6701417 | No | 1
13.08333 | -4.120389 | 0.007100158 | 0.560547 | 148746 | 5.172445 | 0.6685473 | No | 1
13.1 | -4.110394 | 0.007082933 | 0.553473 | 145158 | 5.161841 | 0.6655963 | No | 1
13.11667 | -4.084986 | 0.007039152 | 0.5464246 | 141656 | 5.151235 | 0.6635815 | No | 1
13.13333 | -4.086282 | 0.007041385 | 0.5393908 | 138239 | 5.140631 | 0.6627502 | No | 1
13.15 | -4.075218 | 0.007022319 | 0.5323739 | 134903 | 5.130022 | 0.6603393 | No | 1
13.16667 | -4.05683 | 0.006990633 | 0.5253801 | 131649 | 5.119418 | 0.6583807 | No | 1
13.18333 | -4.051107 | 0.006980771 | 0.5184164 | 128472 | 5.108808 | 0.6546687 | No | 1
13.2 | -4.010898 | 0.006911485 | 0.5114923 | 125373 | 5.098204 | 0.6509748 | No | 1
13.21667 | -4.005175 | 0.006901623 | 0.5046015 | 122348 | 5.087597 | 0.6484885 | No | 1
13.23333 | -3.979615 | 0.006857579 | 0.4977433 | 119397 | 5.076993 | 0.6449416 | No | 1
13.25 | -3.960617 | 0.006824841 | 0.490924 | 116517 | 5.066389 | 0.6413129 | No | 1
13.26667 | -3.933836 | 0.006778694 | 0.4841427 | 113707 | 5.055787 | 0.6379615 | No | 1
13.28333 | -3.918042 | 0.006751477 | 0.4773965 | 110965 | 5.045186 | 0.6349369 | No | 1
13.3 | -3.895076 | 0.006711903 | 0.4706899 | 108290 | 5.034588 | 0.630763 | No | 1
13.31667 | -3.864939 | 0.006659971 | 0.4640328 | 105681 | 5.023997 | 0.6258853 | No | 1
13.33333 | -3.833123 | 0.006605147 | 0.4574256 | 103134 | 5.013402 | 0.6216679 | No | 1
13.35 | -3.81092 | 0.006566887 | 0.4508643 | 100650 | 5.002814 | 0.617602 | No | 1
13.36667 | -3.780783 | 0.006514955 | 0.4443419 | 98226 | 4.992226 | 0.6147055 | No | 1
13.38333 | -3.77277 | 0.006501149 | 0.4378539 | 95862 | 4.981646 | 0.6115385 | No | 1
13.4 | -3.739124 | 0.006443169 | 0.4314131 | 93555 | 4.971067 | 0.6062487 | No | 1
13.41667 | -3.704866 | 0.006384138 | 0.4250295 | 91305 | 4.960495 | 0.6012076 | No | 1
13.43333 | -3.674118 | 0.006331154 | 0.4187008 | 89110 | 4.949926 | 0.5963777 | No | 1
13.45 | -3.642303 | 0.00627633 | 0.4124163 | 86968 | 4.939359 | 0.593414 | No | 1
13.46667 | -3.63429 | 0.006262523 | 0.4061633 | 84879 | 4.9288 | 0.5909865 | No | 1
13.48333 | -3.608883 | 0.006218742 | 0.3999429 | 82842 | 4.918251 | 0.5878378 | No | 1
13.5 | -3.591868 | 0.006189423 | 0.3937592 | 80854 | 4.907702 | 0.5846892 | No | 1
13.51667 | -3.566309 | 0.006145379 | 0.387621 | 78915 | 4.89716 | 0.5798567 | No | 1
13.53333 | -3.528542 | 0.0060803 | 0.3815352 | 77024 | 4.886626 | 0.5754584 | No | 1
13.55 | -3.50817 | 0.006045195 | 0.375495 | 75179 | 4.876097 | 0.571919 | No | 1
13.56667 | -3.480779 | 0.005997996 | 0.3695026 | 73379 | 4.865572 | 0.5671158 | No | 1
13.58333 | -3.444843 | 0.005936073 | 0.3635665 | 71624 | 4.855059 | 0.5619959 | No | 1
13.6 | -3.413485 | 0.005882037 | 0.3576861 | 69912 | 4.844552 | 0.557309 | No | 1
13.61667 | -3.382737 | 0.005829053 | 0.3518595 | 68242 | 4.834052 | 0.5525671 | No | 1
13.63333 | -3.350616 | 0.005773703 | 0.3460897 | 66613 | 4.823559 | 0.5473311 | No | 1
13.65 | -3.313765 | 0.005710202 | 0.3403756 | 65025 | 4.81308 | 0.5428032 | No | 1
13.66667 | -3.290189 | 0.005669576 | 0.3347087 | 63475 | 4.802603 | 0.5392107 | No | 1
13.68333 | -3.264629 | 0.005625532 | 0.3290872 | 61964 | 4.792139 | 0.5350478 | No | 1
13.7 | -3.234034 | 0.005572811 | 0.3235197 | 60489 | 4.781676 | 0.5298098 | No | 1
13.71667 | -3.195352 | 0.005506154 | 0.3180141 | 59052 | 4.771235 | 0.5241351 | No | 1
13.73333 | -3.159416 | 0.005444231 | 0.3125687 | 57649 | 4.760792 | 0.5192439 | No | 1
13.75 | -3.130194 | 0.005393876 | 0.3071783 | 56282 | 4.75037 | 0.514583 | No | 1
13.76667 | -3.097005 | 0.005336685 | 0.3018433 | 54948 | 4.739952 | 0.5095973 | No | 1
13.78333 | -3.063816 | 0.005279494 | 0.2965636 | 53646 | 4.729537 | 0.5049929 | No | 1
13.8 | -3.035204 | 0.005230192 | 0.2913402 | 52377 | 4.719141 | 0.4997839 | No | 1
13.81667 | -2.994691 | 0.00516038 | 0.2861832 | 51140 | 4.708761 | 0.4932589 | No | 1
13.83333 | -2.95021 | 0.005083732 | 0.2810925 | 49932 | 4.698379 | 0.4880621 | No | 1
13.85 | -2.925718 | 0.005041528 | 0.2760562 | 48755 | 4.688019 | 0.4838293 | No | 1
13.86667 | -2.892834 | 0.004984864 | 0.2710718 | 47606 | 4.677662 | 0.4791278 | No | 1
13.88333 | -2.862697 | 0.004932931 | 0.2661419 | 46486 | 4.667322 | 0.4743625 | No | 1
13.9 | -2.82905 | 0.004874952 | 0.2612704 | 45394 | 4.656998 | 0.4689471 | No | 1
13.91667 | -2.79113 | 0.00480961 | 0.2564693 | 44328 | 4.646678 | 0.4618207 | No | 1
13.93333 | -2.737037 | 0.004716397 | 0.2517472 | 43289 | 4.636378 | 0.4547378 | No | 1
13.95 | -2.699728 | 0.004652107 | 0.2470929 | 42275 | 4.626084 | 0.4497808 | No | 1
13.96667 | -2.671116 | 0.004602804 | 0.2424911 | 41286 | 4.615803 | 0.4456266 | No | 1
13.98333 | -2.64342 | 0.004555079 | 0.237939 | 40322 | 4.605542 | 0.4412528 | No | 1
14 | -2.612215 | 0.004501306 | 0.233437 | 39381 | 4.595287 | 0.4370044 | No | 1
14.01667 | -2.586044 | 0.004456211 | 0.2289917 | 38464 | 4.585054 | 0.4313275 | No | 1
14.03333 | -2.537902 | 0.004373252 | 0.2246165 | 37569 | 4.57483 | 0.42446 | No | 1
14.05 | -2.497693 | 0.004303966 | 0.2203122 | 36696 | 4.564619 | 0.4185862 | No | 1
14.06667 | -2.461452 | 0.004241517 | 0.2160647 | 35844 | 4.554416 | 0.4144835 | No | 1
14.08333 | -2.442301 | 0.004208516 | 0.2118691 | 35013 | 4.544229 | 0.4095499 | No | 1
14.1 | -2.396295 | 0.004129239 | 0.2077433 | 34203 | 4.534064 | 0.401906 | No | 1
14.11667 | -2.345253 | 0.004041284 | 0.203689 | 33413 | 4.523915 | 0.396643 | No | 1
14.13333 | -2.327475 | 0.00401065 | 0.1996906 | 32642 | 4.513777 | 0.3920454 | No | 1
14.15 | -2.284368 | 0.003936368 | 0.1957529 | 31889 | 4.503641 | 0.3858036 | No | 1
14.16667 | -2.247364 | 0.003872604 | 0.1918733 | 31156 | 4.493542 | 0.3816955 | No | 1
14.18333 | -2.229433 | 0.003841707 | 0.1880339 | 30440 | 4.483445 | 0.3790008 | No | 1
14.2 | -2.209062 | 0.003806603 | 0.1842372 | 29742 | 4.47337 | 0.3743717 | No | 1
14.21667 | -2.168548 | 0.003736791 | 0.1804913 | 29060 | 4.463296 | 0.3700471 | No | 1
14.23333 | -2.151838 | 0.003707997 | 0.17679 | 28396 | 4.453257 | 0.3666693 | No | 1
14.25 | -2.122464 | 0.00365738 | 0.1731396 | 27747 | 4.443216 | 0.3610304 | No | 1
14.26667 | -2.079509 | 0.003583361 | 0.1695581 | 27115 | 4.43321 | 0.3540779 | No | 1
14.28333 | -2.035028 | 0.003506713 | 0.1660467 | 26497 | 4.423197 | 0.348133 | No | 1
14.3 | -2.003976 | 0.003453203 | 0.162595 | 25895 | 4.413216 | 0.3432528 | No | 1
14.31667 | -1.972007 | 0.003398116 | 0.1591996 | 25307 | 4.403241 | 0.3379644 | No | 1
14.33333 | -1.936376 | 0.003336718 | 0.1558646 | 24734 | 4.393294 | 0.3322124 | No | 1
14.35 | -1.89922 | 0.003272691 | 0.1525881 | 24175 | 4.383366 | 0.3272915 | No | 1
14.36667 | -1.873355 | 0.003228121 | 0.1493678 | 23629 | 4.373445 | 0.3219725 | No | 1
14.38333 | -1.831773 | 0.003156469 | 0.1462105 | 23096 | 4.363537 | 0.3156419 | No | 1
14.4 | -1.794464 | 0.003092179 | 0.143115 | 22576 | 4.353647 | 0.3105428 | No | 1
14.41667 | -1.767226 | 0.003045242 | 0.1400677 | 22069 | 4.343783 | 0.3069209 | No | 1
14.43333 | -1.747007 | 0.003010401 | 0.1370573 | 21574 | 4.333931 | 0.3041027 | No | 1
14.45 | -1.729077 | 0.002979504 | 0.1340926 | 21091 | 4.324097 | 0.2986554 | No | 1
14.46667 | -1.67895 | 0.002893127 | 0.1311893 | 20619 | 4.314268 | 0.2926281 | No | 1
14.48333 | -1.654611 | 0.002851187 | 0.1283505 | 20159 | 4.304469 | 0.286514 | No | 1
14.5 | -1.603722 | 0.002763495 | 0.1255767 | 19710 | 4.294687 | 0.2803258 | No | 1
14.51667 | -1.578772 | 0.002720503 | 0.1228564 | 19271 | 4.284904 | 0.2765401 | No | 1
14.53333 | -1.555349 | 0.00268014 | 0.1201858 | 18843 | 4.27515 | 0.2710962 | No | 1
14.55 | -1.511784 | 0.00260507 | 0.117575 | 18425 | 4.265407 | 0.2652012 | No | 1
14.56667 | -1.483477 | 0.002556293 | 0.115022 | 18018 | 4.255707 | 0.2601382 | No | 1
14.58333 | -1.449525 | 0.002497787 | 0.11252 | 17620 | 4.246006 | 0.2555859 | No | 1
14.6 | -1.42717 | 0.002459265 | 0.1100632 | 17231 | 4.23631 | 0.2517098 | No | 1
14.61667 | -1.400999 | 0.002414169 | 0.1076587 | 16852 | 4.226651 | 0.2456292 | No | 1
14.63333 | -1.354077 | 0.002333314 | 0.1053128 | 16481 | 4.216984 | 0.2404396 | No | 1
14.65 | -1.338131 | 0.002305835 | 0.1030078 | 16120 | 4.207365 | 0.2379884 | No | 1
14.66667 | -1.322031 | 0.002278093 | 0.1007319 | 15766 | 4.197722 | 0.2352128 | No | 1
14.68333 | -1.302575 | 0.002244566 | 0.09849234 | 15422 | 4.188141 | 0.2312342 | No | 1
14.7 | -1.273201 | 0.002193949 | 0.09629483 | 15085 | 4.178545 | 0.2272403 | No | 1
14.71667 | -1.253744 | 0.002160422 | 0.09413398 | 14756 | 4.168969 | 0.2243578 | No | 1
14.73333 | -1.236882 | 0.002131366 | 0.09201494 | 14435 | 4.159417 | 0.2192603 | No | 1
14.75 | -1.193012 | 0.002055769 | 0.08994531 | 14122 | 4.149896 | 0.2147501 | No | 1
14.76667 | -1.182863 | 0.002038282 | 0.08791038 | 13815 | 4.140351 | 0.2127089 | No | 1
14.78333 | -1.166459 | 0.002010014 | 0.08590364 | 13516 | 4.130848 | 0.2095373 | No | 1
14.8 | -1.143951 | 0.001971229 | 0.08393561 | 13224 | 4.121363 | 0.2052572 | No | 1
14.81667 | -1.115492 | 0.001922189 | 0.08200741 | 12939 | 4.111901 | 0.2018208 | No | 1
14.83333 | -1.102444 | 0.001899706 | 0.08010878 | 12660 | 4.102434 | 0.1996773 | No | 1
14.85 | -1.088328 | 0.001875382 | 0.07823689 | 12388 | 4.093001 | 0.1968131 | No | 1
14.86667 | -1.067499 | 0.001839489 | 0.07639806 | 12122 | 4.083574 | 0.1933083 | No | 1
14.88333 | -1.046517 | 0.001803333 | 0.07459485 | 11862 | 4.074158 | 0.1898725 | No | 1
14.9 | -1.026603 | 0.001769017 | 0.07282351 | 11608 | 4.064757 | 0.187136 | No | 1
14.91667 | -1.013403 | 0.001746271 | 0.07107984 | 11360 | 4.055378 | 0.1845692 | No | 1
14.93333 | -0.9954721 | 0.001715374 | 0.06936844 | 11118 | 4.046027 | 0.1808251 | No | 1
14.95 | -0.9696072 | 0.001670804 | 0.06770593 | 10881 | 4.036669 | 0.1746748 | No | 1
14.96667 | -0.9257368 | 0.001595208 | 0.06609251 | 10649 | 4.027309 | 0.1708536 | No | 1
14.98333 | -0.9253541 | 0.001594548 | 0.06450485 | 10423 | 4.017993 | 0.1696684 | No | 1
15 | -0.9101702 | 0.001568384 | 0.06293842 | 10202 | 4.008685 | 0.1667944 | No | 1
15.01667 | -0.8916295 | 0.001536435 | 0.06141056 | 9986 | 3.999392 | 0.1618565 | No | 1
15.03333 | -0.8543204 | 0.001472145 | 0.05992417 | 9775 | 3.990117 | 0.1583306 | No | 1
15.05 | -0.8511911 | 0.001466752 | 0.05845474 | 9568 | 3.980821 | 0.1586486 | No | 1
15.06667 | -0.8553859 | 0.001473981 | 0.056993 | 9366 | 3.971554 | 0.1571019 | No | 1
15.08333 | -0.8322675 | 0.001434144 | 0.05555767 | 9169 | 3.962322 | 0.1533557 | No | 1
15.1 | -0.8129639 | 0.00140088 | 0.05414712 | 8976 | 3.953083 | 0.1521438 | No | 1
15.11667 | -0.8171587 | 0.001408109 | 0.05275058 | 8788 | 3.94389 | 0.1507098 | No | 1
15.13333 | -0.7955662 | 0.001370901 | 0.05138485 | 8603 | 3.93465 | 0.1458261 | No | 1
15.15 | -0.7629874 | 0.001314762 | 0.05006223 | 8423 | 3.925467 | 0.1416972 | No | 1
15.16667 | -0.7496346 | 0.001291753 | 0.04877904 | 8246 | 3.916243 | 0.1375818 | No | 1
15.18333 | -0.717361 | 0.001236139 | 0.04754337 | 8074 | 3.907089 | 0.1316609 | No | 1
15.2 | -0.6849347 | 0.001180263 | 0.04634515 | 7905 | 3.897902 | 0.1297087 | No | 1
15.21667 | -0.6950805 | 0.001197746 | 0.04516034 | 7740 | 3.888741 | 0.1290103 | No | 1
15.23333 | -0.676082 | 0.001165009 | 0.04399427 | 7579 | 3.879612 | 0.1258762 | No | 1
15.25 | -0.6604404 | 0.001138055 | 0.04285572 | 7421 | 3.870462 | 0.123234 | No | 1
15.26667 | -0.6467825 | 0.00111452 | 0.0417434 | 7267 | 3.861355 | 0.1203652 | No | 1
15.28333 | -0.6288521 | 0.001083623 | 0.0406556 | 7116 | 3.852236 | 0.1180765 | No | 1
15.3 | -0.6214503 | 0.001070868 | 0.03959224 | 6968 | 3.843108 | 0.1152014 | No | 1
15.31667 | -0.5974164 | 0.001029454 | 0.03855372 | 6823 | 3.833975 | 0.1128068 | No | 1
15.33333 | -0.5952025 | 0.001025639 | 0.03753406 | 6682 | 3.824906 | 0.1112261 | No | 1
15.35 | -0.5798661 | 0.0009992116 | 0.03653682 | 6543 | 3.815777 | 0.1080331 | No | 1
15.36667 | -0.560715 | 0.0009662109 | 0.03556145 | 6408 | 3.806723 | 0.1065513 | No | 1
15.38333 | -0.5635366 | 0.0009710729 | 0.03459746 | 6275 | 3.797614 | 0.105655 | No | 1
15.4 | -0.5506416 | 0.0009488526 | 0.03365371 | 6145 | 3.788522 | 0.1022039 | No | 1
15.41667 | -0.5266077 | 0.0009074379 | 0.03274801 | 6018 | 3.779452 | 0.09736781 | No | 1
15.43333 | -0.4992168 | 0.0008602387 | 0.03188023 | 5894 | 3.77041 | 0.09392732 | No | 1
15.45 | -0.489984 | 0.0008443288 | 0.03103302 | 5772 | 3.761326 | 0.09289908 | No | 1
15.46667 | -0.4880753 | 0.0008410398 | 0.03020021 | 5653 | 3.752279 | 0.09080618 | No | 1
15.48333 | -0.4677035 | 0.0008059356 | 0.02939453 | 5536 | 3.743196 | 0.08695207 | No | 1
15.5 | -0.4473317 | 0.0007708314 | 0.02862224 | 5422 | 3.73416 | 0.0834681 | No | 1
15.51667 | -0.4309272 | 0.0007425636 | 0.02786296 | 5310 | 3.725095 | 0.08409662 | No | 1
15.53333 | -0.4538904 | 0.0007821331 | 0.02710802 | 5200 | 3.716003 | 0.08251508 | No | 1
15.55 | -0.4142925 | 0.000713899 | 0.02638443 | 5093 | 3.706974 | 0.07717207 | No | 1
15.56667 | -0.3977354 | 0.0006853682 | 0.02569179 | 4987 | 3.697839 | 0.07566707 | No | 1
15.58333 | -0.3985733 | 0.0006868121 | 0.02500343 | 4884 | 3.688776 | 0.07620107 | No | 1
15.6 | -0.4035311 | 0.0006953552 | 0.02431402 | 4783 | 3.6797 | 0.07585965 | No | 1
15.61667 | -0.3952137 | 0.000681023 | 0.02363669 | 4685 | 3.67071 | 0.07348463 | No | 1
15.63333 | -0.3788092 | 0.0006527551 | 0.02298132 | 4588 | 3.661623 | 0.07096107 | No | 1
15.65 | -0.368966 | 0.0006357935 | 0.02234784 | 4493 | 3.652536 | 0.06859359 | No | 1
15.66667 | -0.3542399 | 0.0006104179 | 0.02173138 | 4400 | 3.643453 | 0.06713451 | No | 1
15.68333 | -0.3540097 | 0.0006100212 | 0.02112523 | 4309 | 3.634376 | 0.06623553 | No | 1
15.7 | -0.3452346 | 0.0005949002 | 0.02052553 | 4219 | 3.62521 | 0.06562121 | No | 1
15.71667 | -0.3480562 | 0.0005997622 | 0.01993457 | 4132 | 3.61616 | 0.06420867 | No | 1
15.73333 | -0.3308887 | 0.0005701796 | 0.01936129 | 4046 | 3.607026 | 0.06162536 | No | 1
15.75 | -0.3213507 | 0.0005537439 | 0.01881245 | 3962 | 3.597914 | 0.05872487 | No | 1
15.76667 | -0.3008263 | 0.0005183768 | 0.01827834 | 3880 | 3.588832 | 0.05827098 | No | 1
15.78333 | -0.3172282 | 0.0005466401 | 0.01773543 | 3799 | 3.579669 | 0.06051423 | No | 1
15.8 | -0.3253903 | 0.0005607049 | 0.01718055 | 3719 | 3.570426 | 0.06073728 | No | 1
15.81667 | -0.3204299 | 0.0005521572 | 0.01663015 | 3642 | 3.56134 | 0.05937768 | No | 1
15.83333 | -0.3118074 | 0.0005372991 | 0.01609723 | 3566 | 3.552181 | 0.0567571 | No | 1
15.85 | -0.2934192 | 0.000505613 | 0.01557831 | 3491 | 3.54295 | 0.05615348 | No | 1
15.86667 | -0.3063116 | 0.0005278289 | 0.01505584 | 3418 | 3.533772 | 0.05734346 | No | 1
15.88333 | -0.3071495 | 0.0005292727 | 0.01453397 | 3346 | 3.524526 | 0.05583268 | No | 1
15.9 | -0.2912027 | 0.0005017937 | 0.01403096 | 3276 | 3.515344 | 0.05305688 | No | 1
15.91667 | -0.2784603 | 0.0004798363 | 0.01354957 | 3206 | 3.505964 | 0.05095288 | No | 1
15.93333 | -0.2696852 | 0.0004647152 | 0.0130875 | 3139 | 3.496791 | 0.04868216 | No | 1
15.95 | -0.2551118 | 0.0004396025 | 0.01264278 | 3072 | 3.487421 | 0.04700908 | No | 1
15.96667 | -0.2527453 | 0.0004355248 | 0.01220405 | 3007 | 3.478133 | 0.04718445 | No | 1
15.98333 | -0.2581609 | 0.0004448567 | 0.01176867 | 2943 | 3.46879 | 0.04607453 | No | 1
16 | -0.241909 | 0.0004168518 | 0.01134807 | 2880 | 3.459392 | 0.04380092 | No | 1
16.01667 | -0.2346597 | 0.0004043601 | 0.01094601 | 2819 | 3.450095 | 0.04189756 | No | 1
16.03333 | -0.2223751 | 0.0003831915 | 0.01055322 | 2758 | 3.440594 | 0.0416038 | No | 1
16.05 | -0.2326734 | 0.0004009374 | 0.01015504 | 2699 | 3.431203 | 0.04280938 | No | 1
16.06667 | -0.2368683 | 0.0004081659 | 0.009755021 | 2641 | 3.421768 | 0.04175598 | No | 1
16.08333 | -0.2224474 | 0.0003833162 | 0.009367557 | 2584 | 3.412293 | 0.0399156 | No | 1
16.1 | -0.2179448 | 0.0003755573 | 0.008994356 | 2528 | 3.402777 | 0.03850912 | No | 1
16.11667 | -0.2082541 | 0.0003588586 | 0.008639161 | 2473 | 3.393224 | 0.03589756 | No | 1
16.13333 | -0.1903237 | 0.0003279614 | 0.008299412 | 2419 | 3.383636 | 0.03503825 | No | 1
16.15 | -0.2000118 | 0.0003446555 | 0.007959599 | 2366 | 3.374015 | 0.0356683 | No | 1
16.16667 | -0.1987134 | 0.0003424183 | 0.007615845 | 2314 | 3.364363 | 0.03560948 | No | 1
16.18333 | -0.2007721 | 0.0003459657 | 0.007274066 | 2263 | 3.354685 | 0.03500457 | No | 1
16.2 | -0.1933702 | 0.000333211 | 0.006947993 | 2213 | 3.344981 | 0.03211816 | No | 1
16.21667 | -0.1696415 | 0.0002923222 | 0.00664374 | 2164 | 3.335257 | 0.03027177 | No | 1
16.23333 | -0.1738364 | 0.0002995507 | 0.006349543 | 2116 | 3.325516 | 0.02981563 | No | 1
16.25 | -0.1658242 | 0.0002857443 | 0.006064548 | 2068 | 3.315551 | 0.02815878 | No | 1
16.26667 | -0.1562861 | 0.0002693085 | 0.005796575 | 2022 | 3.305781 | 0.02612683 | No | 1
16.28333 | -0.1438489 | 0.000247877 | 0.005543653 | 1976 | 3.295787 | 0.02488908 | No | 1
16.3 | -0.1433135 | 0.0002469545 | 0.005296186 | 1931 | 3.285782 | 0.02480433 | No | 1
16.31667 | -0.1441514 | 0.0002483983 | 0.005049643 | 1887 | 3.275772 | 0.0244811 | No | 1
16.33333 | -0.1408695 | 0.000242743 | 0.004805467 | 1844 | 3.265761 | 0.02410534 | No | 1
16.35 | -0.141097 | 0.0002431351 | 0.004564644 | 1802 | 3.255755 | 0.02358704 | No | 1
16.36667 | -0.1361366 | 0.0002345874 | 0.004334207 | 1760 | 3.245513 | 0.02183034 | No | 1
16.38333 | -0.1217158 | 0.0002097377 | 0.004123617 | 1719 | 3.235276 | 0.01947104 | No | 1
16.4 | -0.1094311 | 0.0001885691 | 0.003922426 | 1679 | 3.225051 | 0.01977994 | No | 1
16.41667 | -0.1265959 | 0.0002181471 | 0.003710066 | 1640 | 3.214844 | 0.02143118 | No | 1
16.43333 | -0.1304856 | 0.0002248497 | 0.003496 | 1601 | 3.204391 | 0.0198989 | No | 1
16.45 | -0.1095035 | 0.0001886938 | 0.00330073 | 1563 | 3.193959 | 0.01760023 | No | 1
16.46667 | -0.1039327 | 0.0001790944 | 0.003120511 | 1526 | 3.183555 | 0.01681336 | No | 1
16.48333 | -0.1011085 | 0.0001742278 | 0.002945682 | 1489 | 3.172895 | 0.01638127 | No | 1
16.5 | -0.09981019 | 0.0001719906 | 0.002773484 | 1453 | 3.162266 | 0.0161249 | No | 1
16.51667 | -0.09912223 | 0.0001708051 | 0.002603392 | 1418 | 3.151676 | 0.0157954 | No | 1
16.53333 | -0.09690839 | 0.0001669902 | 0.002433827 | 1384 | 3.141136 | 0.01583413 | No | 1
16.55 | -0.1007981 | 0.0001736928 | 0.00225697 | 1350 | 3.130334 | 0.01695096 | No | 1
16.56667 | -0.1121646 | 0.0001932793 | 0.002070587 | 1316 | 3.119256 | 0.01738762 | No | 1
16.58333 | -0.1076619 | 0.0001855204 | 0.001879015 | 1284 | 3.108565 | 0.01768424 | No | 1
16.6 | -0.1173499 | 0.0002022146 | 0.001687314 | 1252 | 3.097604 | 0.01718803 | No | 1
16.61667 | -0.1027765 | 0.000177102 | 0.00150153 | 1220 | 3.08636 | 0.01638795 | No | 1
16.63333 | -0.1084972 | 0.0001869598 | 0.00131877 | 1189 | 3.075182 | 0.01641893 | No | 1
16.65 | -0.1046049 | 0.0001802527 | 0.001133647 | 1159 | 3.064083 | 0.01658709 | No | 1
16.66667 | -0.1121567 | 0.0001932657 | 0.0009508267 | 1129 | 3.052694 | 0.01578796 | No | 1
16.68333 | -0.09559956 | 0.0001647349 | 0.0007804937 | 1100 | 3.041393 | 0.01416848 | No | 1
16.7 | -0.09216502 | 0.0001588166 | 0.0006238969 | 1071 | 3.029789 | 0.01317555 | No | 1
16.71667 | -0.08369508 | 0.0001442214 | 0.0004817592 | 1043 | 3.018284 | 0.01146842 | No | 1
16.73333 | -0.07049491 | 0.0001214752 | 0.0003510577 | 1016 | 3.006894 | 0.01102354 | No | 1
16.75 | -0.07880964 | 0.0001358029 | 0.0002166129 | 989 | 2.995196 | 0.01193652 | No | 1
16.76667 | -0.08407261 | 0.0001448719 | 7.323342e-05 | 962 | 2.983175 | 0.01236788 | No | 1