## Sample Details
Administrative Information
Export date | 10 December 2024 09:43:04
Culture name | en-GB
Decimal separator | .
Workspace name | November 2024
Workspace path | C:\ProgramData\Agilent Technologies\GPC\Workspaces\2024\November 2024\
File name | ICF_04_12_2024-0009.sample
Creation date | 09 December 2024 11:34:04
Created by | OBPC
Comments | Collected by Agilent GPC/SEC Software Version 2.1.9.34851
Software version | Agilent SEC Software - 2.1.9.34851
Sample Information
Sample name | F bis
Information
Sample type | Sample
Injection date | 09 December 2024
Vial number | None
Injection number | 1
Injection volume (µL) | 200
Concentration (mg/mL) | 1
dn/dc (mL/g) | 0.1
UV extinction coefficient [(mg/mL)-¹][cm-¹] | 1
Mp (g/mol) | 100000
IV (dL/g) | 0.5
Mark-Houwink K ((10e-5) dL/g) | 14.1
Mark-Houwink Alpha | 0.7
Analysed | Yes
Sample Instrument Conditions
Eluent
Eluent refractive index | 1
Set flow rate (mL/min) | 1
LS wavelength (nm) | 650
Laser power (%) | 0
Set detector temperature (°C) | 0
Actual detector temperature (°C) | 0
Actual flow rate (mL/min) | 0
Column information
Data origin | Collected by Agilent GPC/SEC Software Version 2.1.9.34851
Instrument name | Agilent DataStream
Sample Collection Parameters
Collected by | OBPC
Number of channels | 1
Run length (mins) | 30.01667
Delay time (secs) | 0
Sampling interval (secs) | 1
Number of data points | 1801
Sample DLS Parameters
Eluent refractive index | 1
Eluent viscosity (P) | 0.0089
DLS correlator run time (secs) | 5
DLS Clip Time (µs) | 100
DLS R² | 0.4
Sample Channel Information
Channel ID | Detector type | Detector name | Detector units | Channel Information
1 | RI | Trace0 | mV

## Raw Data
Sample Collection Parameters
Collected by | OBPC
Number of channels | 1
Run length (mins) | 30.01667
Delay time (secs) | 0
Sampling interval (secs) | 1
Number of data points | 1801
Sample DLS Parameters
Eluent refractive index | 1
Eluent viscosity (P) | 0.0089
DLS correlator run time (secs) | 5
DLS Clip Time (µs) | 100
DLS R² | 0.4
Sample Channel Information
Channel ID | Detector type | Detector name | Detector units | Channel Information
1 | RI | Trace0 | mV
Raw Data
RT (mins) | Response Trace 1
0 | -2.029081
0.01666667 | -2.036972
0.03333333 | -2.043839
0.05 | -2.037888
0.06666667 | -2.031021
0.08333333 | -2.038956
0.1 | -2.031326
0.1166667 | -2.010117
0.1333333 | -2.01088
0.15 | -2.018967
0.1666667 | -2.002792
0.1833333 | -2.001724
0.2 | -2.004318
0.2166667 | -2.002182
0.2333333 | -1.98555
0.25 | -1.990891
0.2666667 | -1.988449
0.2833333 | -1.997757
0.3 | -1.993485
0.3166667 | -2.005386
0.3333333 | -2.008896
0.35 | -2.014084
0.3666667 | -2.002182
0.3833333 | -2.011948
0.4 | -2.013474
0.4166667 | -1.999893
0.4333333 | -2.005234
0.45 | -2.004166
0.4666667 | -2.003708
0.4833333 | -1.991806
0.5 | -1.992569
0.5166667 | -1.984787
0.5333333 | -1.991959
0.55 | -2.000198
0.5666667 | -1.979447
0.5833333 | -1.978684
0.6 | -1.983414
0.6166667 | -1.966019
0.6333333 | -1.986771
0.65 | -2.001877
0.6666667 | -2.019119
0.6833333 | -2.032089
0.7 | -2.044602
0.7166667 | -2.040024
0.7333333 | -2.058792
0.75 | -2.048111
0.7666667 | -2.035599
0.7833333 | -2.047806
0.8 | -2.047501
0.8166667 | -2.033005
0.8333333 | -2.039871
0.85 | -2.031326
0.8666667 | -2.019119
0.8833333 | -2.022781
0.9 | -2.015
0.9166667 | -2.014084
0.9333333 | -2.025681
0.95 | -2.031174
0.9666667 | -2.042313
0.9833333 | -2.032089
1 | -2.044296
1.016667 | -2.036057
1.033333 | -2.030563
1.05 | -2.031174
1.066667 | -2.030411
1.083333 | -2.029801
1.1 | -2.019119
1.116667 | -2.033005
1.133333 | -2.022324
1.15 | -2.032852
1.166667 | -2.031937
1.183333 | -2.040177
1.2 | -2.041092
1.216667 | -2.027817
1.233333 | -2.030716
1.25 | -2.005539
1.266667 | -2.000504
1.283333 | -2.003098
1.3 | -2.011337
1.316667 | -2.026138
1.333333 | -2.023239
1.35 | -2.025833
1.366667 | -2.027054
1.383333 | -2.040634
1.4 | -2.02919
1.416667 | -2.015762
1.433333 | -2.019272
1.45 | -2.006302
1.466667 | -1.993637
1.483333 | -1.985397
1.5 | -2.008438
1.516667 | -2.005692
1.533333 | -2.007218
1.55 | -2.009049
1.566667 | -2.006149
1.583333 | -1.991501
1.6 | -1.99913
1.616667 | -1.988297
1.633333 | -1.982956
1.65 | -1.97319
1.666667 | -1.983109
1.683333 | -1.969376
1.7 | -1.968613
1.716667 | -1.983566
1.733333 | -1.970902
1.75 | -1.962662
1.766667 | -1.975784
1.783333 | -1.973801
1.8 | -1.969071
1.816667 | -1.962204
1.833333 | -1.962204
1.85 | -1.975021
1.866667 | -1.973343
1.883333 | -1.983872
1.9 | -1.973953
1.916667 | -1.964646
1.933333 | -1.961899
1.95 | -1.978684
1.966667 | -1.971207
1.983333 | -1.991959
2 | -1.978684
2.016667 | -1.969986
2.033333 | -1.978989
2.05 | -1.987229
2.066667 | -1.983566
2.083333 | -1.970902
2.1 | -1.975174
2.116667 | -1.97609
2.133333 | -1.981583
2.15 | -1.972427
2.166667 | -1.964035
2.183333 | -1.984482
2.2 | -1.980362
2.216667 | -1.974869
2.233333 | -1.965866
2.25 | -1.96022
2.266667 | -1.953812
2.283333 | -1.959763
2.3 | -1.943588
2.316667 | -1.946793
2.333333 | -1.935959
2.35 | -1.928482
2.366667 | -1.928024
2.383333 | -1.940994
2.4 | -1.935654
2.416667 | -1.929398
2.433333 | -1.925583
2.45 | -1.916885
2.466667 | -1.935196
2.483333 | -1.948776
2.5 | -1.946488
2.516667 | -1.935043
2.533333 | -1.92894
2.55 | -1.92833
2.566667 | -1.932297
2.583333 | -1.951065
2.6 | -1.937027
2.616667 | -1.92543
2.633333 | -1.92543
2.65 | -1.940689
2.666667 | -1.939011
2.683333 | -1.947556
2.7 | -1.939774
2.716667 | -1.954727
2.733333 | -1.958389
2.75 | -1.958237
2.766667 | -1.947708
2.783333 | -1.954575
2.8 | -1.971054
2.816667 | -1.972885
2.833333 | -1.961746
2.85 | -1.949234
2.866667 | -1.956406
2.883333 | -1.960068
2.9 | -1.956558
2.916667 | -1.966477
2.933333 | -1.958084
2.95 | -1.971512
2.966667 | -1.974411
2.983333 | -1.967545
3 | -1.96022
3.016667 | -1.953812
3.033333 | -1.983872
3.05 | -1.964951
3.066667 | -1.953201
3.083333 | -1.972885
3.1 | -1.981583
3.116667 | -1.983566
3.133333 | -1.971359
3.15 | -1.98143
3.166667 | -1.998062
3.183333 | -1.98967
3.2 | -1.964798
3.216667 | -1.978684
3.233333 | -1.973953
3.25 | -1.965103
3.266667 | -1.957169
3.283333 | -1.959763
3.3 | -1.952286
3.316667 | -1.95015
3.333333 | -1.958389
3.35 | -1.969071
3.366667 | -1.98494
3.383333 | -1.972122
3.4 | -1.968613
3.416667 | -1.978531
3.433333 | -1.96312
3.45 | -1.965714
3.466667 | -1.952896
3.483333 | -1.9384
3.5 | -1.964951
3.516667 | -1.959763
3.533333 | -1.951981
3.55 | -1.944962
3.566667 | -1.937027
3.583333 | -1.948929
3.6 | -1.946793
3.616667 | -1.953354
3.633333 | -1.957779
3.65 | -1.963577
3.666667 | -1.960526
3.683333 | -1.963425
3.7 | -1.942368
3.716667 | -1.942215
3.733333 | -1.9384
3.75 | -1.922226
3.766667 | -1.917038
3.783333 | -1.940842
3.8 | -1.945267
3.816667 | -1.944504
3.833333 | -1.940842
3.85 | -1.919022
3.866667 | -1.927872
3.883333 | -1.95137
3.9 | -1.952438
3.916667 | -1.949844
3.933333 | -1.955338
3.95 | -1.963577
3.966667 | -1.963577
3.983333 | -1.961746
4 | -1.944046
4.016667 | -1.962814
4.033333 | -1.959305
4.05 | -1.962967
4.066667 | -1.950607
4.083333 | -1.940384
4.1 | -1.933518
4.116667 | -1.955338
4.133333 | -1.953659
4.15 | -1.958542
4.166667 | -1.956711
4.183333 | -1.95015
4.2 | -1.952744
4.216667 | -1.955338
4.233333 | -1.953049
4.25 | -1.946945
4.266667 | -1.941452
4.283333 | -1.942673
4.3 | -1.931534
4.316667 | -1.935196
4.333333 | -1.941452
4.35 | -1.9413
4.366667 | -1.959
4.383333 | -1.949997
4.4 | -1.955032
4.416667 | -1.963425
4.433333 | -1.960831
4.45 | -1.95961
4.466667 | -1.956253
4.483333 | -1.954422
4.5 | -1.96434
4.516667 | -1.960068
4.533333 | -1.961136
4.55 | -1.961136
4.566667 | -1.958542
4.583333 | -1.974411
4.6 | -1.954727
4.616667 | -1.954727
4.633333 | -1.945419
4.65 | -1.959152
4.666667 | -1.974259
4.683333 | -1.951828
4.7 | -1.962204
4.716667 | -1.964035
4.733333 | -1.952438
4.75 | -1.957016
4.766667 | -1.959915
4.783333 | -1.969681
4.8 | -1.95488
4.816667 | -1.953354
4.833333 | -1.953507
4.85 | -1.955795
4.866667 | -1.961136
4.883333 | -1.952438
4.9 | -1.956253
4.916667 | -1.960373
4.933333 | -1.958084
4.95 | -1.95137
4.966667 | -1.936569
4.983333 | -1.946182
5 | -1.969376
5.016667 | -1.966629
5.033333 | -1.961289
5.05 | -1.971665
5.066667 | -1.969376
5.083333 | -1.986923
5.1 | -1.97319
5.116667 | -1.981278
5.133333 | -1.983414
5.15 | -1.99791
5.166667 | -2.006607
5.183333 | -1.98555
5.2 | -1.985092
5.216667 | -1.990128
5.233333 | -1.975327
5.25 | -1.965561
5.266667 | -1.970139
5.283333 | -1.980209
5.3 | -1.974411
5.316667 | -1.985245
5.333333 | -1.96785
5.35 | -1.963577
5.366667 | -1.972885
5.383333 | -1.970749
5.4 | -1.977615
5.416667 | -1.983872
5.433333 | -1.96373
5.45 | -1.969528
5.466667 | -1.976853
5.483333 | -1.968765
5.5 | -1.965866
5.516667 | -1.955185
5.533333 | -1.950607
5.55 | -1.962052
5.566667 | -1.950455
5.583333 | -1.938248
5.6 | -1.928482
5.616667 | -1.948624
5.633333 | -1.953354
5.65 | -1.9413
5.666667 | -1.955643
5.683333 | -1.946488
5.7 | -1.955185
5.716667 | -1.965103
5.733333 | -1.963883
5.75 | -1.956101
5.766667 | -1.953049
5.783333 | -1.941147
5.8 | -1.925583
5.816667 | -1.929703
5.833333 | -1.934281
5.85 | -1.939621
5.866667 | -1.942215
5.883333 | -1.929398
5.9 | -1.934891
5.916667 | -1.948166
5.933333 | -1.965714
5.95 | -1.955948
5.966667 | -1.957169
5.983333 | -1.968155
6 | -1.954422
6.016667 | -1.962662
6.033333 | -1.968002
6.05 | -1.951523
6.066667 | -1.949234
6.083333 | -1.958389
6.1 | -1.952286
6.116667 | -1.95427
6.133333 | -1.955032
6.15 | -1.958084
6.166667 | -1.957169
6.183333 | -1.966934
6.2 | -1.959305
6.216667 | -1.961136
6.233333 | -1.966171
6.25 | -1.959152
6.266667 | -1.962509
6.283333 | -1.972885
6.3 | -1.964798
6.316667 | -1.958695
6.333333 | -1.96785
6.35 | -1.958695
6.366667 | -1.956406
6.383333 | -1.962357
6.4 | -1.939774
6.416667 | -1.96312
6.433333 | -1.96312
6.45 | -1.981735
6.466667 | -1.970902
6.483333 | -1.968002
6.5 | -1.962052
6.516667 | -1.966171
6.533333 | -1.960831
6.55 | -1.949844
6.566667 | -1.981735
6.583333 | -1.979752
6.6 | -1.982041
6.616667 | -1.982498
6.633333 | -1.98143
6.65 | -1.980515
6.666667 | -1.975632
6.683333 | -1.987229
6.7 | -1.992722
6.716667 | -1.991043
6.733333 | -1.988297
6.75 | -1.977615
6.766667 | -1.995773
6.783333 | -1.986313
6.8 | -1.981583
6.816667 | -1.988449
6.833333 | -1.984482
6.85 | -1.96785
6.866667 | -1.950913
6.883333 | -1.979752
6.9 | -1.979447
6.916667 | -1.985245
6.933333 | -1.975327
6.95 | -1.982803
6.966667 | -1.975784
6.983333 | -1.978226
7 | -1.98494
7.016667 | -1.993332
7.033333 | -1.991196
7.05 | -1.990891
7.066667 | -2.015305
7.083333 | -2.004471
7.1 | -1.997147
7.116667 | -1.980972
7.133333 | -1.99379
7.15 | -2.00203
7.166667 | -1.995468
7.183333 | -2.005844
7.2 | -2.003555
7.216667 | -1.998062
7.233333 | -1.990128
7.25 | -1.990891
7.266667 | -1.999741
7.283333 | -2.004624
7.3 | -2.010574
7.316667 | -2.003555
7.333333 | -2.006302
7.35 | -1.996231
7.366667 | -2.002945
7.383333 | -2.003098
7.4 | -2.001419
7.416667 | -2.008286
7.433333 | -2.010574
7.45 | -1.999893
7.466667 | -2.007218
7.483333 | -2.011795
7.5 | -2.017746
7.516667 | -2.012558
7.533333 | -2.025986
7.55 | -2.035446
7.566667 | -2.005997
7.583333 | -2.028732
7.6 | -2.016678
7.616667 | -2.000351
7.633333 | -2.007065
7.65 | -2.018509
7.666667 | -2.036057
7.683333 | -2.021713
7.7 | -2.004624
7.716667 | -2.009049
7.733333 | -2.027664
7.75 | -2.020187
7.766667 | -2.013474
7.783333 | -2.015915
7.8 | -2.013168
7.816667 | -2.012558
7.833333 | -2.018204
7.85 | -2.011795
7.866667 | -2.018814
7.883333 | -2.019882
7.9 | -2.020187
7.916667 | -1.995926
7.933333 | -2.000351
7.95 | -2.018662
7.966667 | -2.017899
7.983333 | -2.004624
8 | -1.98967
8.016667 | -1.998367
8.033333 | -2.004318
8.05 | -2.018051
8.066667 | -2.014542
8.083333 | -2.001419
8.1 | -1.999893
8.116667 | -2.014237
8.133333 | -2.006912
8.15 | -2.018204
8.166667 | -2.038803
8.183333 | -2.040939
8.2 | -2.0327
8.216667 | -2.030258
8.233333 | -2.012253
8.25 | -2.009812
8.266667 | -2.019119
8.283333 | -2.020798
8.3 | -2.016831
8.316667 | -2.019577
8.333333 | -2.011032
8.35 | -2.005539
8.366667 | -1.99852
8.383333 | -2.005081
8.4 | -2.023239
8.416667 | -2.031479
8.433333 | -2.040482
8.45 | -2.013931
8.466667 | -2.028427
8.483333 | -2.022781
8.5 | -2.027359
8.516667 | -2.016983
8.533333 | -2.036362
8.55 | -2.020798
8.566667 | -2.030106
8.583333 | -2.04979
8.6 | -2.046433
8.616667 | -2.043381
8.633333 | -2.036972
8.65 | -2.039566
8.666667 | -2.037888
8.683333 | -2.036057
8.7 | -2.043381
8.716667 | -2.04979
8.733333 | -2.068253
8.75 | -2.052231
8.766667 | -2.052231
8.783333 | -2.063828
8.8 | -2.038193
8.816667 | -2.033615
8.833333 | -2.047348
8.85 | -2.027817
8.866667 | -2.060471
8.883333 | -2.064133
8.9 | -2.049484
8.916667 | -2.062149
8.933333 | -2.072678
8.95 | -2.070389
8.966667 | -2.063828
8.983333 | -2.065048
9 | -2.065201
9.016667 | -2.060471
9.033333 | -2.046738
9.05 | -2.053757
9.066667 | -2.052689
9.083333 | -2.063065
9.1 | -2.060166
9.116667 | -2.069016
9.133333 | -2.071457
9.15 | -2.061234
9.166667 | -2.057572
9.183333 | -2.076035
9.2 | -2.076492
9.216667 | -2.051468
9.233333 | -2.047196
9.25 | -2.058945
9.266667 | -2.055283
9.283333 | -2.043076
9.3 | -2.063217
9.316667 | -2.065048
9.333333 | -2.055588
9.35 | -2.057724
9.366667 | -2.065964
9.383333 | -2.052689
9.4 | -2.055588
9.416667 | -2.043686
9.433333 | -2.053604
9.45 | -2.078323
9.466667 | -2.086258
9.483333 | -2.085343
9.5 | -2.091293
9.516667 | -2.075577
9.533333 | -2.075729
9.55 | -2.079239
9.566667 | -2.099381
9.583333 | -2.092209
9.6 | -2.09755
9.616667 | -2.091293
9.633333 | -2.088242
9.65 | -2.079392
9.666667 | -2.095719
9.683333 | -2.085343
9.7 | -2.092514
9.716667 | -2.092819
9.733333 | -2.09465
9.75 | -2.092819
9.766667 | -2.091904
9.783333 | -2.083054
9.8 | -2.090531
9.816667 | -2.096634
9.833333 | -2.093125
9.85 | -2.104263
9.866667 | -2.108536
9.883333 | -2.087937
9.9 | -2.081375
9.916667 | -2.08519
9.933333 | -2.075729
9.95 | -2.078171
9.966667 | -2.081375
9.983333 | -2.090683
10 | -2.09877
10.01667 | -2.105484
10.03333 | -2.101212
10.05 | -2.108078
10.06667 | -2.122421
10.08333 | -2.107773
10.1 | -2.12059
10.11667 | -2.114029
10.13333 | -2.103806
10.15 | -2.095871
10.16667 | -2.104874
10.18333 | -2.108078
10.2 | -2.127915
10.21667 | -2.110672
10.23333 | -2.110062
10.25 | -2.119827
10.26667 | -2.135849
10.28333 | -2.143326
10.3 | -2.133103
10.31667 | -2.125931
10.33333 | -2.140274
10.35 | -2.155533
10.36667 | -2.163925
10.38333 | -2.154312
10.4 | -2.143021
10.41667 | -2.148972
10.43333 | -2.151413
10.45 | -2.163162
10.46667 | -2.162399
10.48333 | -2.164688
10.5 | -2.163925
10.51667 | -2.163925
10.53333 | -2.172623
10.55 | -2.163925
10.56667 | -2.17247
10.58333 | -2.174149
10.6 | -2.170181
10.61667 | -2.15538
10.63333 | -2.154617
10.65 | -2.160263
10.66667 | -2.162705
10.68333 | -2.164536
10.7 | -2.177811
10.71667 | -2.181778
10.73333 | -2.196121
10.75 | -2.211533
10.76667 | -2.193527
10.78333 | -2.186051
10.8 | -2.192612
10.81667 | -2.201767
10.83333 | -2.209244
10.85 | -2.224045
10.86667 | -2.213211
10.88333 | -2.202072
10.9 | -2.233963
10.91667 | -2.249222
10.93333 | -2.253494
10.95 | -2.247849
10.96667 | -2.263718
10.98333 | -2.257004
11 | -2.267838
11.01667 | -2.269516
11.03333 | -2.278366
11.05 | -2.3069
11.06667 | -2.321701
11.08333 | -2.325821
11.1 | -2.322312
11.11667 | -2.31514
11.13333 | -2.323227
11.15 | -2.33696
11.16667 | -2.352219
11.18333 | -2.340317
11.2 | -2.336044
11.21667 | -2.345963
11.23333 | -2.372818
11.25 | -2.380295
11.26667 | -2.391281
11.28333 | -2.39418
11.3 | -2.422562
11.31667 | -2.411423
11.33333 | -2.419663
11.35 | -2.434921
11.36667 | -2.432785
11.38333 | -2.449875
11.4 | -2.468643
11.41667 | -2.504196
11.43333 | -2.522202
11.45 | -2.526169
11.46667 | -2.537766
11.48333 | -2.541428
11.5 | -2.549057
11.51667 | -2.572403
11.53333 | -2.59819
11.55 | -2.619553
11.56667 | -2.633286
11.58333 | -2.672348
11.6 | -2.683945
11.61667 | -2.701798
11.63333 | -2.712479
11.65 | -2.746048
11.66667 | -2.775955
11.68333 | -2.790909
11.7 | -2.829971
11.71667 | -2.856827
11.73333 | -2.895279
11.75 | -2.927933
11.76667 | -2.978745
11.78333 | -2.99614
11.8 | -3.010788
11.81667 | -3.014298
11.83333 | -3.040543
11.85 | -3.076248
11.86667 | -3.103409
11.88333 | -3.139725
11.9 | -3.180161
11.91667 | -3.193588
11.93333 | -3.222122
11.95 | -3.248215
11.96667 | -3.293228
11.98333 | -3.333359
12 | -3.369217
12.01667 | -3.40065
12.03333 | -3.410416
12.05 | -3.459549
12.06667 | -3.495102
12.08333 | -3.506851
12.1 | -3.536911
12.11667 | -3.563614
12.13333 | -3.608628
12.15 | -3.650131
12.16667 | -3.682938
12.18333 | -3.725662
12.2 | -3.769303
12.21667 | -3.839493
12.23333 | -3.862229
12.25 | -3.900681
12.26667 | -3.945084
12.28333 | -3.975144
12.3 | -3.997879
12.31667 | -4.061661
12.33333 | -4.073105
12.35 | -4.105606
12.36667 | -4.143753
12.38333 | -4.170456
12.4 | -4.216538
12.41667 | -4.248123
12.43333 | -4.267807
12.45 | -4.310379
12.46667 | -4.352341
12.48333 | -4.368668
12.5 | -4.41063
12.51667 | -4.446488
12.53333 | -4.491501
12.55 | -4.499436
12.56667 | -4.513321
12.58333 | -4.553757
12.6 | -4.579239
12.61667 | -4.610367
12.63333 | -4.624558
12.65 | -4.646683
12.66667 | -4.665757
12.68333 | -4.684525
12.7 | -4.702683
12.71667 | -4.716111
12.73333 | -4.730912
12.75 | -4.744644
12.76667 | -4.774857
12.78333 | -4.78447
12.8 | -4.80217
12.81667 | -4.81926
12.83333 | -4.839249
12.85 | -4.850083
12.86667 | -4.843827
12.88333 | -4.850693
12.9 | -4.855728
12.91667 | -4.878464
12.93333 | -4.87114
12.95 | -4.874039
12.96667 | -4.887314
12.98333 | -4.889298
13 | -4.887314
13.01667 | -4.878159
13.03333 | -4.896317
13.05 | -4.882126
13.06667 | -4.867173
13.08333 | -4.871903
13.1 | -4.85344
13.11667 | -4.854813
13.13333 | -4.83696
13.15 | -4.830857
13.16667 | -4.830399
13.18333 | -4.796372
13.2 | -4.787216
13.21667 | -4.78386
13.23333 | -4.773636
13.25 | -4.740525
13.26667 | -4.743576
13.28333 | -4.719467
13.3 | -4.703141
13.31667 | -4.684525
13.33333 | -4.671402
13.35 | -4.672623
13.36667 | -4.664994
13.38333 | -4.631577
13.4 | -4.61586
13.41667 | -4.615708
13.43333 | -4.59755
13.45 | -4.571457
13.46667 | -4.554062
13.48333 | -4.54094
13.5 | -4.540482
13.51667 | -4.517899
13.53333 | -4.503556
13.55 | -4.501267
13.56667 | -4.482346
13.58333 | -4.464951
13.6 | -4.424973
13.61667 | -4.425431
13.63333 | -4.397202
13.65 | -4.379196
13.66667 | -4.366684
13.68333 | -4.354172
13.7 | -4.33693
13.71667 | -4.304123
13.73333 | -4.282456
13.75 | -4.273758
13.76667 | -4.244614
13.78333 | -4.227371
13.8 | -4.1996
13.81667 | -4.174881
13.83333 | -4.155197
13.85 | -4.126206
13.86667 | -4.108505
13.88333 | -4.073868
13.9 | -4.053879
13.91667 | -4.025498
13.93333 | -4.02031
13.95 | -3.994217
13.96667 | -3.973313
13.98333 | -3.950119
14 | -3.911362
14.01667 | -3.883744
14.03333 | -3.857498
14.05 | -3.837052
14.06667 | -3.83461
14.08333 | -3.803025
14.1 | -3.788681
14.11667 | -3.770066
14.13333 | -3.76564
14.15 | -3.735581
14.16667 | -3.687668
14.18333 | -3.667069
14.2 | -3.640671
14.21667 | -3.633347
14.23333 | -3.602371
14.25 | -3.572922
14.26667 | -3.555527
14.28333 | -3.521042
14.3 | -3.514633
14.31667 | -3.497086
14.33333 | -3.46489
14.35 | -3.451157
14.36667 | -3.426132
14.38333 | -3.405380452
14.4 | -3.38768
14.41667 | -3.359757
14.43333 | -3.353653
14.45 | -3.341141
14.46667 | -3.311081
14.48333 | -3.294296
14.5 | -3.286209
14.51667 | -3.264084
14.53333 | -3.228989
14.55 | -3.203964
14.56667 | -3.1884
14.58333 | -3.163986
14.6 | -3.157883
14.61667 | -3.133774
14.63333 | -3.124924
14.65 | -3.104782
14.66667 | -3.072281
14.68333 | -3.067856
14.7 | -3.057785
14.71667 | -3.040543
14.73333 | -3.031235
14.75 | -3.000717
14.76667 | -2.980881
14.78333 | -2.982559
14.8 | -2.981034
14.81667 | -2.96196
14.83333 | -2.943039
14.85 | -2.938309
14.86667 | -2.914047
14.88333 | -2.897568
14.9 | -2.885971
14.91667 | -2.872544
14.93333 | -2.879868
14.95 | -2.87468
14.96667 | -2.855606
14.98333 | -2.827072
15 | -2.815018
15.01667 | -2.811356
15.03333 | -2.831192
15.05 | -2.829971
15.06667 | -2.807083
15.08333 | -2.76207
15.1 | -2.767716
15.11667 | -2.777023
15.13333 | -2.749252
15.15 | -2.728043
15.16667 | -2.701645
15.18333 | -2.699051
15.2 | -2.699356
15.21667 | -2.677994
15.23333 | -2.675095
15.25 | -2.660904
15.26667 | -2.653732
15.28333 | -2.646408
15.3 | -2.640457
15.31667 | -2.630844
15.33333 | -2.606278
15.35 | -2.606278
15.36667 | -2.614823
15.38333 | -2.593765
15.4 | -2.580185
15.41667 | -2.580795
15.43333 | -2.572861
15.45 | -2.561264
15.46667 | -2.559281
15.48333 | -2.54921
15.5 | -2.55333
15.51667 | -2.555924
15.53333 | -2.563706
15.55 | -2.536392
15.56667 | -2.530899
15.58333 | -2.52861
15.6 | -2.512894
15.61667 | -2.51854
15.63333 | -2.505417
15.65 | -2.50267
15.66667 | -2.489853
15.68333 | -2.48375
15.7 | -2.481766
15.71667 | -2.496414
15.73333 | -2.495651
15.75 | -2.478104
15.76667 | -2.489243
15.78333 | -2.477493
15.8 | -2.473068
15.81667 | -2.46727
15.83333 | -2.457962
15.85 | -2.436142
15.86667 | -2.444229
15.88333 | -2.449112
15.9 | -2.446213
15.91667 | -2.443466
15.93333 | -2.442093
15.95 | -2.430496
15.96667 | -2.426682
15.98333 | -2.426224
16 | -2.431259
16.01667 | -2.437973
16.03333 | -2.416458
16.05 | -2.416611
16.06667 | -2.400284
16.08333 | -2.413864
16.1 | -2.415695
16.11667 | -2.39769
16.13333 | -2.388992
16.15 | -2.404862
16.16667 | -2.389145
16.18333 | -2.391281
16.2 | -2.38945
16.21667 | -2.380905
16.23333 | -2.386551
16.25 | -2.383957
16.26667 | -2.378311
16.28333 | -2.38472
16.3 | -2.372055
16.31667 | -2.365494
16.33333 | -2.365952
16.35 | -2.340164
16.36667 | -2.345657
16.38333 | -2.339859
16.4 | -2.333298
16.41667 | -2.323837
16.43333 | -2.343369
16.45 | -2.327042
16.46667 | -2.329941
16.48333 | -2.332993
16.5 | -2.331925
16.51667 | -2.357712
16.53333 | -2.367172
16.55 | -2.346878
16.56667 | -2.334824
16.58333 | -2.339401
16.6 | -2.337418
16.61667 | -2.34932
16.63333 | -2.339707
16.65 | -2.340164
16.66667 | -2.345505
16.68333 | -2.341538
16.7 | -2.351151
16.71667 | -2.335892
16.73333 | -2.324143
16.75 | -2.332993
16.76667 | -2.331925
16.78333 | -2.321854
16.8 | -2.332993
16.81667 | -2.344589
16.83333 | -2.34993
16.85 | -2.338638
16.86667 | -2.347336
16.88333 | -2.338486
16.9 | -2.341232
16.91667 | -2.337723
16.93333 | -2.333603
16.95 | -2.32872
16.96667 | -2.334366
16.98333 | -2.339554
17 | -2.351151
17.01667 | -2.336807
17.03333 | -2.331009
17.05 | -2.319718
17.06667 | -2.327652
17.08333 | -2.312546
17.1 | -2.317734
17.11667 | -2.325668
17.13333 | -2.336044
17.15 | -2.329788
17.16667 | -2.331009
17.18333 | -2.344132
17.2 | -2.364884
17.21667 | -2.356644
17.23333 | -2.348099
17.25 | -2.349472
17.26667 | -2.341232
17.28333 | -2.349014
17.3 | -2.364578
17.31667 | -2.352677
17.33333 | -2.342758
17.35 | -2.341385
17.36667 | -2.333756
17.38333 | -2.339249
17.4 | -2.346878
17.41667 | -2.328873
17.43333 | -2.320786
17.45 | -2.325516
17.46667 | -2.348404
17.48333 | -2.337876
17.5 | -2.327652
17.51667 | -2.330704
17.53333 | -2.327347
17.55 | -2.333145
17.56667 | -2.306442
17.58333 | -2.320023
17.6 | -2.326279
17.61667 | -2.331314
17.63333 | -2.319718
17.65 | -2.31163
17.66667 | -2.319412
17.68333 | -2.317886
17.7 | -2.327805
17.71667 | -2.347183
17.73333 | -2.347031
17.75 | -2.34169
17.76667 | -2.324143
17.78333 | -2.338486
17.8 | -2.333908
17.81667 | -2.313309
17.83333 | -2.304459
17.85 | -2.312393
17.86667 | -2.322159
17.88333 | -2.328415
17.9 | -2.333908
17.91667 | -2.330704
17.93333 | -2.343063
17.95 | -2.342911
17.96667 | -2.351914
17.98333 | -2.366104
18 | -2.39418
18.01667 | -2.402115
18.03333 | -2.409287
18.05 | -2.413559
18.06667 | -2.415085
18.08333 | -2.415238
18.1 | -2.430496
18.11667 | -2.448959
18.13333 | -2.428055
18.15 | -2.43599
18.16667 | -2.438126
18.18333 | -2.447128
18.2 | -2.453995
18.21667 | -2.452164
18.23333 | -2.441635
18.25 | -2.430954
18.26667 | -2.436752
18.28333 | -2.432175
18.3 | -2.409744
18.31667 | -2.386093
18.33333 | -2.385483
18.35 | -2.401352
18.36667 | -2.383652
18.38333 | -2.387009
18.4 | -2.390824
18.41667 | -2.394028
18.43333 | -2.383347
18.45 | -2.364884
18.46667 | -2.355271
18.48333 | -2.354965
18.5 | -2.347946
18.51667 | -2.342148
18.53333 | -2.337265
18.55 | -2.327805
18.56667 | -2.329788
18.58333 | -2.333298
18.6 | -2.314987
18.61667 | -2.312241
18.63333 | -2.310867
18.65 | -2.304917
18.66667 | -2.3069
18.68333 | -2.297897
18.7 | -2.289963
18.71667 | -2.278214
18.73333 | -2.275162
18.75 | -2.268295
18.76667 | -2.252426
18.78333 | -2.249527
18.8 | -2.227402
18.81667 | -2.221909
18.83333 | -2.201615
18.85 | -2.202225
18.86667 | -2.178879
18.88333 | -2.150498
18.9 | -2.130203
18.91667 | -2.097092
18.93333 | -2.061081
18.95 | -2.060623
18.96667 | -2.0327
18.98333 | -1.994095
19 | -1.978073
19.01667 | -1.949997
19.03333 | -1.94725
19.05 | -1.921158
19.06667 | -1.904373
19.08333 | -1.895218
19.1 | -1.883927
19.11667 | -1.8647
19.13333 | -1.863632
19.15 | -1.856308
19.16667 | -1.847763
19.18333 | -1.82869
19.2 | -1.840592
19.21667 | -1.85524
19.23333 | -1.863937
19.25 | -1.857681
19.26667 | -1.857987
19.28333 | -1.827774
19.3 | -1.816177
19.31667 | -1.800614
19.33333 | -1.784287
19.35 | -1.781387
19.36667 | -1.760483
19.38333 | -1.733627
19.4 | -1.708603
19.41667 | -1.675339
19.43333 | -1.650009
19.45 | -1.600113
19.46667 | -1.516342
19.48333 | -1.437759
19.5 | -1.35994
19.51667 | -1.250839
19.53333 | -1.14357
19.55 | -1.027756
19.56667 | -0.8835602
19.58333 | -0.7141877
19.6 | -0.5728913
19.61667 | -0.4138947
19.63333 | -0.2405548
19.65 | -0.07545472
19.66667 | 0.09788514
19.68333 | 0.2477265
19.7 | 0.377121
19.71667 | 0.4895783
19.73333 | 0.5748749
19.75 | 0.6414032
19.76667 | 0.6786347
19.78333 | 0.6897736
19.8 | 0.6603241
19.81667 | 0.6093598
19.83333 | 0.5492401
19.85 | 0.4653168
19.86667 | 0.364914
19.88333 | 0.2442169
19.9 | 0.1352692
19.91667 | -0.002670288
19.93333 | -0.1409149
19.95 | -0.2732086
19.96667 | -0.4053498
19.98333 | -0.5245209
20 | -0.651474
20.01667 | -0.752945
20.03333 | -0.871048
20.05 | -0.9722138
20.06667 | -1.075974
20.08333 | -1.149063
20.1 | -1.240463
20.11667 | -1.344376
20.13333 | -1.427078
20.15 | -1.507797
20.16667 | -1.600876
20.18333 | -1.696549
20.2 | -1.798782
20.21667 | -1.922379
20.23333 | -2.046738
20.25 | -2.217636
20.26667 | -2.40654
20.28333 | -2.615585
20.3 | -2.858811
20.31667 | -3.141709
20.33333 | -3.469162
20.35 | -3.840866
20.36667 | -4.25499
20.38333 | -4.734268
20.4 | -5.250931
20.41667 | -5.80101
20.43333 | -6.387864
20.45 | -7.023392
20.46667 | -7.680436
20.48333 | -8.334733
20.5 | -8.99849
20.51667 | -9.651414
20.53333 | -10.29152
20.55 | -10.88265
20.56667 | -11.44356
20.58333 | -11.96419
20.6 | -12.41646
20.61667 | -12.80098
20.63333 | -13.12386
20.65 | -13.3564
20.66667 | -13.5183
20.68333 | -13.6039
20.7 | -13.61305
20.71667 | -13.54561
20.73333 | -13.44032
20.75 | -13.25218
20.76667 | -13.04527
20.78333 | -12.79945
20.8 | -12.5312
20.81667 | -12.23229
20.83333 | -11.92238
20.85 | -11.6256
20.86667 | -11.33598
20.88333 | -11.05202
20.9 | -10.75584
20.91667 | -10.4911
20.93333 | -10.23827
20.95 | -9.978257
20.96667 | -9.729996
20.98333 | -9.500657
21 | -9.280625
21.01667 | -9.063798
21.03333 | -8.848649
21.05 | -8.643723
21.06667 | -8.452378
21.08333 | -8.236313
21.1 | -8.012772
21.11667 | -7.808152
21.13333 | -7.611008
21.15 | -7.402878
21.16667 | -7.186966
21.18333 | -6.979142
21.2 | -6.774369
21.21667 | -6.591111
21.23333 | -6.374131
21.25 | -6.189804
21.26667 | -5.992813
21.28333 | -5.810929
21.3 | -5.613175
21.31667 | -5.46196
21.33333 | -5.307541
21.35 | -5.159378
21.36667 | -5.003586
21.38333 | -4.862595
21.4 | -4.741593
21.41667 | -4.616013
21.43333 | -4.523087
21.45 | -4.401169
21.46667 | -4.307938
21.48333 | -4.222489
21.5 | -4.136124
21.51667 | -4.060745
21.53333 | -3.974076
21.55 | -3.90358
21.56667 | -3.848648
21.58333 | -3.776169
21.6 | -3.720474
21.61667 | -3.678513
21.63333 | -3.607102
21.65 | -3.561325
21.66667 | -3.509445
21.68333 | -3.478012
21.7 | -3.433914
21.71667 | -3.389054
21.73333 | -3.353806
21.75 | -3.310318
21.76667 | -3.277054
21.78333 | -3.258743
21.8 | -3.232804
21.81667 | -3.208389
21.83333 | -3.17894
21.85 | -3.130112
21.86667 | -3.109513
21.88333 | -3.082199
21.9 | -3.044052
21.91667 | -3.03505
21.93333 | -3.007584
21.95 | -2.977677
21.96667 | -2.964096
21.98333 | -2.942581
22 | -2.929611
22.01667 | -2.914505
22.03333 | -2.907944
22.05 | -2.882462
22.06667 | -2.86293
22.08333 | -2.868424
22.1 | -2.864762
22.11667 | -2.842331
22.13333 | -2.821427
22.15 | -2.826157
22.16667 | -2.804489
22.18333 | -2.786179
22.2 | -2.786179
22.21667 | -2.775192
22.23333 | -2.759323
22.25 | -2.728043
22.26667 | -2.729263
22.28333 | -2.728501
22.3 | -2.711258
22.31667 | -2.694321
22.33333 | -2.690201
22.35 | -2.680741
22.36667 | -2.682266
22.38333 | -2.678452
22.4 | -2.672959
22.41667 | -2.663193
22.43333 | -2.655258
22.45 | -2.655411
22.46667 | -2.648392
22.48333 | -2.633743
22.5 | -2.612534
22.51667 | -2.612991
22.53333 | -2.588425
22.55 | -2.572403
22.56667 | -2.57637
22.58333 | -2.581711
22.6 | -2.567673
22.61667 | -2.574234
22.63333 | -2.56752
22.65 | -2.54158
22.66667 | -2.557755
22.68333 | -2.559433
22.7 | -2.541123
22.71667 | -2.530899
22.73333 | -2.526627
22.75 | -2.522965
22.76667 | -2.524338
22.78333 | -2.526932
22.8 | -2.500534
22.81667 | -2.502823
22.83333 | -2.509232
22.85 | -2.508316
22.86667 | -2.480087
22.88333 | -2.460709
22.9 | -2.460098
22.91667 | -2.475662
22.93333 | -2.486344
22.95 | -2.470627
22.96667 | -2.459946
22.98333 | -2.448044
23 | -2.442246
23.01667 | -2.462692
23.03333 | -2.455368
23.05 | -2.452164
23.06667 | -2.430649
23.08333 | -2.438584
23.1 | -2.432175
23.11667 | -2.43599
23.13333 | -2.432938
23.15 | -2.430802
23.16667 | -2.429123
23.18333 | -2.438889
23.2 | -2.428665
23.21667 | -2.422409
23.23333 | -2.418137
23.25 | -2.42363
23.26667 | -2.433701
23.28333 | -2.444229
23.3 | -2.425308
23.31667 | -2.422257
23.33333 | -2.430649
23.35 | -2.417221
23.36667 | -2.405472
23.38333 | -2.392502
23.4 | -2.401505
23.41667 | -2.416001
23.43333 | -2.399826
23.45 | -2.402268
23.46667 | -2.40242
23.48333 | -2.387009
23.5 | -2.377854
23.51667 | -2.374344
23.53333 | -2.378311
23.55 | -2.3806
23.56667 | -2.369156
23.58333 | -2.358627
23.6 | -2.35054
23.61667 | -2.369919
23.63333 | -2.361527
23.65 | -2.356796
23.66667 | -2.356033
23.68333 | -2.360001
23.7 | -2.369156
23.71667 | -2.368851
23.73333 | -2.364578
23.75 | -2.363663
23.76667 | -2.361527
23.78333 | -2.364578
23.8 | -2.361679
23.81667 | -2.349472
23.83333 | -2.334976
23.85 | -2.350388
23.86667 | -2.360764
23.88333 | -2.346268
23.9 | -2.33757
23.91667 | -2.325974
23.93333 | -2.319565
23.95 | -2.330551
23.96667 | -2.343674
23.98333 | -2.337113
24 | -2.361984
24.01667 | -2.361527
24.03333 | -2.357712
24.05 | -2.34108
24.06667 | -2.324448
24.08333 | -2.324906
24.1 | -2.301865
24.11667 | -2.314835
24.13333 | -2.31926
24.15 | -2.287216
24.16667 | -2.293625
24.18333 | -2.320328
24.2 | -2.306137
24.21667 | -2.308273
24.23333 | -2.305679
24.25 | -2.304917
24.26667 | -2.300797
24.28333 | -2.295151
24.3 | -2.289353
24.31667 | -2.28859
24.33333 | -2.294998
24.35 | -2.298508
24.36667 | -2.309036
24.38333 | -2.288742
24.4 | -2.279892
24.41667 | -2.287521
24.43333 | -2.287064
24.45 | -2.290878
24.46667 | -2.297745
24.48333 | -2.291794
24.5 | -2.292557
24.51667 | -2.28859
24.53333 | -2.2715
24.55 | -2.288742
24.56667 | -2.288132
24.58333 | -2.284928
24.6 | -2.282639
24.61667 | -2.285538
24.63333 | -2.28096
24.65 | -2.280808
24.66667 | -2.287979
24.68333 | -2.28981
24.7 | -2.300491
24.71667 | -2.282486
24.73333 | -2.266617
24.75 | -2.282639
24.76667 | -2.267532
24.78333 | -2.26799
24.8 | -2.267227
24.81667 | -2.28096
24.83333 | -2.268143
24.85 | -2.276077
24.86667 | -2.26326
24.88333 | -2.275925
24.9 | -2.27684
24.91667 | -2.278671
24.93333 | -2.264328
24.95 | -2.269364
24.96667 | -2.279434
24.98333 | -2.288895
25 | -2.270737
25.01667 | -2.291336
25.03333 | -2.293167
25.05 | -2.286453
25.06667 | -2.279587
25.08333 | -2.269821
25.1 | -2.282181
25.11667 | -2.280502
25.13333 | -2.271958
25.15 | -2.289658
25.16667 | -2.27974
25.18333 | -2.283249
25.2 | -2.264786
25.21667 | -2.264481
25.23333 | -2.272263
25.25 | -2.270889
25.26667 | -2.258225
25.28333 | -2.262039
25.3 | -2.261276
25.31667 | -2.278671
25.33333 | -2.269669
25.35 | -2.270279
25.36667 | -2.284317
25.38333 | -2.287369
25.4 | -2.281113
25.41667 | -2.291794
25.43333 | -2.276688
25.45 | -2.274552
25.46667 | -2.283707
25.48333 | -2.283402
25.5 | -2.276993
25.51667 | -2.276535
25.53333 | -2.282486
25.55 | -2.264328
25.56667 | -2.271042
25.58333 | -2.286759
25.6 | -2.275467
25.61667 | -2.283096
25.63333 | -2.293625
25.65 | -2.292557
25.66667 | -2.29744
25.68333 | -2.294541
25.7 | -2.289658
25.71667 | -2.286148
25.73333 | -2.292557
25.75 | -2.311173
25.76667 | -2.299576
25.78333 | -2.300339
25.8 | -2.302933
25.81667 | -2.297592
25.83333 | -2.283554
25.85 | -2.286301
25.86667 | -2.287064
25.88333 | -2.291947
25.9 | -2.271652
25.91667 | -2.267685
25.93333 | -2.270432
25.95 | -2.260819
25.96667 | -2.273483
25.98333 | -2.279129
26 | -2.28859
26.01667 | -2.282486
26.03333 | -2.294083
26.05 | -2.272263
26.06667 | -2.279434
26.08333 | -2.276077
26.1 | -2.27974
26.11667 | -2.282944
26.13333 | -2.278061
26.15 | -2.264176
26.16667 | -2.256851
26.18333 | -2.271042
26.2 | -2.253494
26.21667 | -2.248612
26.23333 | -2.27562
26.25 | -2.261734
26.26667 | -2.244644
26.28333 | -2.242966
26.3 | -2.253952
26.31667 | -2.262344
26.33333 | -2.261276
26.35 | -2.26738
26.36667 | -2.261276
26.38333 | -2.256699
26.4 | -2.242355
26.41667 | -2.252274
26.43333 | -2.2509
26.45 | -2.254257
26.46667 | -2.25914
26.48333 | -2.25441
26.5 | -2.260819
26.51667 | -2.258072
26.53333 | -2.258988
26.55 | -2.263565
26.56667 | -2.25914
26.58333 | -2.267838
26.6 | -2.256088
26.61667 | -2.256241
26.63333 | -2.243118
26.65 | -2.246628
26.66667 | -2.22908
26.68333 | -2.22908
26.7 | -2.228317
26.71667 | -2.235642
26.73333 | -2.22435
26.75 | -2.223892
26.76667 | -2.215195
26.78333 | -2.218857
26.8 | -2.225571
26.81667 | -2.223129
26.83333 | -2.225266
26.85 | -2.225418
26.86667 | -2.204666
26.88333 | -2.197037
26.9 | -2.188339
26.91667 | -2.160874
26.93333 | -2.163925
26.95 | -2.160416
26.96667 | -2.141953
26.98333 | -2.103195
27 | -2.090683
27.01667 | -2.048416
27.03333 | -2.002335
27.05 | -1.979599
27.06667 | -1.941147
27.08333 | -1.900406
27.1 | -1.835861
27.11667 | -1.787338
27.13333 | -1.755753
27.15 | -1.685715
27.16667 | -1.612473
27.18333 | -1.548843
27.2 | -1.459732
27.21667 | -1.375046
27.23333 | -1.282883
27.25 | -1.207047
27.26667 | -1.10466
27.28333 | -0.9941865
27.3 | -0.8823395
27.31667 | -0.7845307
27.33333 | -0.6815339
27.35 | -0.5628205
27.36667 | -0.45784
27.38333 | -0.3365326
27.4 | -0.2259064
27.41667 | -0.1122284
27.43333 | -0.004653931
27.45 | 0.1023102
27.46667 | 0.20607
27.48333 | 0.2957916
27.5 | 0.387497
27.51667 | 0.4811859
27.53333 | 0.5599213
27.55 | 0.6156159
27.56667 | 0.674057
27.58333 | 0.747757
27.6 | 0.7855988
27.61667 | 0.8148957
27.63333 | 0.8528901
27.65 | 0.8811188
27.66667 | 0.8968354
27.68333 | 0.9009553
27.7 | 0.896988
27.71667 | 0.8679963
27.73333 | 0.8324433
27.75 | 0.8126069
27.76667 | 0.7758332
27.78333 | 0.7553864
27.8 | 0.7152558
27.81667 | 0.6790924
27.83333 | 0.6223297
27.85 | 0.5370331
27.86667 | 0.4753876
27.88333 | 0.3964997
27.9 | 0.3507233
27.91667 | 0.2713776
27.93333 | 0.1738739
27.95 | 0.09727479
27.96667 | 0.03730774
27.98333 | -0.02555847
28 | -0.1052094
28.01667 | -0.1680756
28.03333 | -0.2365875
28.05 | -0.2973175
28.06667 | -0.3588104
28.08333 | -0.4323578
28.1 | -0.4857636
28.11667 | -0.5487824
28.13333 | -0.6101227
28.15 | -0.6562043
28.16667 | -0.7218171
28.18333 | -0.7720185
28.2 | -0.8200837
28.21667 | -0.8679963
28.23333 | -0.9001923
28.25 | -0.9580231
28.26667 | -0.9975434
28.28333 | -1.02272
28.3 | -1.074143
28.31667 | -1.116104
28.33333 | -1.145859
28.35 | -1.167526
28.36667 | -1.207352
28.38333 | -1.230393
28.4 | -1.252213
28.41667 | -1.296768
28.43333 | -1.31218
28.45 | -1.334
28.46667 | -1.35643
28.48333 | -1.368637
28.5 | -1.389847
28.51667 | -1.410141
28.53333 | -1.440048
28.55 | -1.443405
28.56667 | -1.476212
28.58333 | -1.496353
28.6 | -1.505509
28.61667 | -1.507797
28.63333 | -1.522904
28.65 | -1.540299
28.66667 | -1.557846
28.68333 | -1.559677
28.7 | -1.567154
28.71667 | -1.567154
28.73333 | -1.582718
28.75 | -1.616287
28.76667 | -1.621323
28.78333 | -1.641007
28.8 | -1.667099
28.81667 | -1.671066
28.83333 | -1.685104
28.85 | -1.706314
28.86667 | -1.714554
28.88333 | -1.712113
28.9 | -1.719132
28.91667 | -1.735153
28.93333 | -1.725845
28.95 | -1.741257
28.96667 | -1.751328
28.98333 | -1.747055
29 | -1.766586
29.01667 | -1.779251
29.03333 | -1.800308
29.05 | -1.802597
29.06667 | -1.816635
29.08333 | -1.824265
29.1 | -1.842728
29.11667 | -1.851273
29.13333 | -1.850205
29.15 | -1.837082
29.16667 | -1.835404
29.18333 | -1.848068
29.2 | -1.862717
29.21667 | -1.868515
29.23333 | -1.867752
29.25 | -1.89003
29.26667 | -1.898117
29.28333 | -1.899033
29.3 | -1.89888
29.31667 | -1.910172
29.33333 | -1.904373
29.35 | -1.91185
29.36667 | -1.918259
29.38333 | -1.924973
29.4 | -1.927261
29.41667 | -1.944504
29.43333 | -1.941605
29.45 | -1.94664
29.46667 | -1.949234
29.48333 | -1.95961
29.5 | -1.970139
29.51667 | -1.983566
29.53333 | -1.971512
29.55 | -1.968613
29.56667 | -1.975784
29.58333 | -1.999741
29.6 | -1.988754391
29.61667 | -1.980972
29.63333 | -1.998673
29.65 | -1.995926
29.66667 | -2.003555
29.68333 | -2.015152
29.7 | -2.000656
29.71667 | -2.008133
29.73333 | -2.006607
29.75 | -2.004013
29.76667 | -2.003861
29.78333 | -2.022476
29.8 | -2.027817
29.81667 | -2.036972
29.83333 | -2.039108
29.85 | -2.040177
29.86667 | -2.06749
29.88333 | -2.072983
29.9 | -2.076798
29.91667 | -2.072678
29.93333 | -2.071915
29.95 | -2.087021
29.96667 | -2.091141
29.98333 | -2.080917
30 | -2.095871

## MW Results
Administrative Information
File name | ICF_04_12_2024-0009.sample
Analysed by | OBPC
Date of analysis | 10 December 2024 09:42:55
Analysis comments
Analysis Module | GPC Analysis
MW Averages
Peaks | Mp (g/mol) | Mn (g/mol) | Mw (g/mol) | Mz (g/mol) | Mz+1 (g/mol) | Mv (g/mol) | PD
Peak 1 | 176451 | 37979 | 270355 | 939937 | 1903120 | 819935 | 7.118539
Sample Parameters
Injection volume (µL) | 200
Concentration options | Undefined
Concentration (mg/mL) | 1
dn/dc (mL/g) | 0.1
UV extinction coefficient [(mg/mL)-¹][cm-¹] | 1
Mark-Houwink K ((10e-5) dL/g) | 14.1
Mark-Houwink Alpha | 0.7
Concentration Detector Used in Analysis | RI
Baseline regions | Start (mins) | End (mins)
Baseline region 1 | 6.166667 | 7.666667
Baseline region 2 | 17.68333 | 17.81667
Peaks | Start (mins) | End (mins)
Peak 1 | 10.58333 | 16.71667
| Trace | Peak Max RT (mins) | Peak Area (mV.s) | Peak Height (mV)
| RI | 13.03333 | 386.8302 | -2.713423
Flowrate region | Start (mins) | End (mins)
IDD
Reference detector | Undefined
IDD Undefined (secs) | 0
Last modified by | OBPC
Last modified date | 10 December 2024 09:42:55
Comments
System Calibration
Detector Constants
Entered Parameters For Concentration
Concentration (mg/mL) | 0
Injection volume (µL) | 0
dn/dc (mL/g) | 0
UV extinction coefficient [(mg/mL)-¹][cm-¹] | 0
Eluent refractive index | 0
Flow rate (mL/min) | 0
Comments
Entered Parameters For LS
Mp | 0
LS wavelength (nm) | 0
Comments
Entered Parameters For Viscometer
Known IV (dL/g) | 0
Use Constant Inlet Pressure | No
Comments
System Calibration Information
Created by | OBPC
Creation date | 29 October 2024 11:18:00
Last modified by | OBPC
Last modified date | 29 October 2024 11:18:00
Information
Sample file used for calibration
Concentration Regions
Baseline regions | Start (mins) | End (mins)
Peaks | Start (mins) | End (mins)
Flowrate region | Start (mins) | End (mins)
LS Regions
Baseline regions | Start (mins) | End (mins)
Peaks | Start (mins) | End (mins)
Flowrate region | Start (mins) | End (mins)
VS Regions
Baseline regions | Start (mins) | End (mins)
Peaks | Start (mins) | End (mins)
Flowrate region | Start (mins) | End (mins)
System Calibration Peak Information
Channel | Peak Max RT (mins) | Peak Height (mV) | Peak Area (mV.s)
Flowrate Information
FRM Name
FRM RT (mins) | 0
FRCF | 1
Column Calibration
Name | 2024-10-29-001
Created By | OBPC
Creation Date | 29/10/2024 16:43:21
Last Modified By | OBPC
Last Modified | 29/10/2024 16:46:00
High Limit RT (mins) | 10.31667
Low Limit RT (mins) | 17.05
High Limit MW | 6542896
Low Limit MW | 585
K (Input) ((10e-5) dL/g) | 14.1
Alpha (Input) | 0.7
Calibration Flow Marker Name
Calibration Flow Marker RT (mins) | 0
Calibration Comments | GPC Column Calibration created 29 October 2024 by OBPC GPC Column Calibration amended 29 October 2024 by OBPC GPC Column Calibration amended 29 October 2024 by OBPC
Calibration Type | GPC Narrow Standard
Curve Fit Type | Polynomial
Order Of Curve Fit | 5
Number Of Points | 11
Curve Fit Equation | y = - 0.0006266x^5 + 0.04142x^4 - 1.085x^3 + 14.06x^2 - 90.8x + 242.2
Coeff a | 242.1862
Coeff b | -90.79835
Coeff c | 14.05884
Coeff d | -1.084649
Coeff e | 0.04142321
Coeff f | -0.0006265692
Residual Sum Of Squares | 0.0005818195
Corrected Sum Of Squares | 18.69993
Coefficient Of Determination | 0.9999689
Standard Y Error Estimate | 0.01078721
Linear Correlation Coefficient | -0.9998684

## Slice Table
Slice Table
RT (mins) | RI | Norm Ht | Cum Ht | Mw (g/mol) | logM | dwdlogM | Outside Calib | Peak
10.58333 | -0.06976521 | 0.0001803266 | 0.9999127 | 4568143 | 6.65974 | 0.01824086 | No | 1
10.6 | -0.06526384 | 0.0001686916 | 0.999751 | 4468690 | 6.65018 | 0.01558937 | No | 1
10.61667 | -0.04992873 | 0.000129054 | 0.9996129 | 4371571 | 6.640638 | 0.01336144 | No | 1
10.63333 | -0.04863171 | 0.0001257015 | 0.999483 | 4276720 | 6.631111 | 0.0139012 | No | 1
10.65 | -0.05374338 | 0.0001389139 | 0.9993462 | 4184073 | 6.621599 | 0.01487719 | No | 1
10.66667 | -0.0556507 | 0.0001438439 | 0.9992027 | 4093567 | 6.612102 | 0.01533523 | No | 1
10.68333 | -0.05694767 | 0.0001471963 | 0.9990481 | 4005142 | 6.602618 | 0.01727072 | No | 1
10.7 | -0.06968874 | 0.0001801289 | 0.9988739 | 3918740 | 6.593146 | 0.01950155 | No | 1
10.71667 | -0.07312194 | 0.0001890029 | 0.9986782 | 3834305 | 6.583687 | 0.02188229 | No | 1
10.73333 | -0.08693112 | 0.0002246964 | 0.9984528 | 3751785 | 6.574238 | 0.02583307 | No | 1
10.75 | -0.1018084 | 0.0002631507 | 0.9982112 | 3671126 | 6.564799 | 0.02535804 | No | 1
10.76667 | -0.08326896 | 0.0002152306 | 0.9979891 | 3592279 | 6.55537 | 0.02174102 | No | 1
10.78333 | -0.07525807 | 0.0001945243 | 0.9977855 | 3515195 | 6.545949 | 0.02148776 | No | 1
10.8 | -0.08128526 | 0.0002101032 | 0.9975737 | 3439827 | 6.536537 | 0.02351721 | No | 1
10.81667 | -0.08990646 | 0.0002323869 | 0.9973424 | 3366131 | 6.527131 | 0.0256738 | No | 1
10.83333 | -0.09684918 | 0.0002503322 | 0.9970873 | 3294063 | 6.517732 | 0.02860804 | No | 1
10.85 | -0.1111161 | 0.0002872089 | 0.9968166 | 3223580 | 6.508338 | 0.02902348 | No | 1
10.86667 | -0.0997483 | 0.0002578258 | 0.9965589 | 3154641 | 6.49895 | 0.02586508 | No | 1
10.88333 | -0.0880753 | 0.0002276538 | 0.9963034 | 3087208 | 6.489566 | 0.02858802 | No | 1
10.9 | -0.1194321 | 0.0003087037 | 0.9960054 | 3021243 | 6.480186 | 0.03494921 | No | 1
10.91667 | -0.1341568 | 0.0003467636 | 0.9956657 | 2956707 | 6.470808 | 0.03750474 | No | 1
10.93333 | -0.1378952 | 0.0003564264 | 0.9953157 | 2893567 | 6.461434 | 0.03717656 | No | 1
10.95 | -0.1317153 | 0.000340453 | 0.9949613 | 2831786 | 6.45206 | 0.03844514 | No | 1
10.96667 | -0.1470504 | 0.0003800905 | 0.9945957 | 2771333 | 6.442689 | 0.03956427 | No | 1
10.98333 | -0.1398024 | 0.0003613563 | 0.994223 | 2712173 | 6.433317 | 0.03998654 | No | 1
11 | -0.1501021 | 0.0003879785 | 0.9938408 | 2654277 | 6.423946 | 0.04156389 | No | 1
11.01667 | -0.1512465 | 0.0003909364 | 0.9934452 | 2597613 | 6.414574 | 0.042865 | No | 1
11.03333 | -0.1595625 | 0.0004124314 | 0.99302 | 2542153 | 6.405202 | 0.04786652 | No | 1
11.05 | -0.1875624 | 0.0004848044 | 0.992544 | 2487868 | 6.395827 | 0.053684 | No | 1
11.06667 | -0.2018293 | 0.000521681 | 0.9920292 | 2434729 | 6.386451 | 0.0561308 | No | 1
11.08333 | -0.2054151 | 0.0005309495 | 0.9915031 | 2382711 | 6.377071 | 0.05605019 | No | 1
11.1 | -0.2013715 | 0.0005204977 | 0.9909849 | 2331787 | 6.367689 | 0.0544114 | No | 1
11.11667 | -0.1936658 | 0.0005005803 | 0.9904744 | 2281933 | 6.358303 | 0.05436772 | No | 1
11.13333 | -0.2012188 | 0.0005201032 | 0.9899505 | 2233122 | 6.348912 | 0.05719813 | No | 1
11.15 | -0.2144177 | 0.000554219 | 0.9893953 | 2185333 | 6.339518 | 0.06100938 | No | 1
11.16667 | -0.2291424 | 0.0005922789 | 0.9888205 | 2138541 | 6.330118 | 0.06128967 | No | 1
11.18333 | -0.2167064 | 0.0005601349 | 0.9882553 | 2092725 | 6.320712 | 0.05888351 | No | 1
11.2 | -0.2118999 | 0.0005477112 | 0.9876984 | 2047862 | 6.311301 | 0.0594735 | No | 1
11.21667 | -0.221284 | 0.0005719669 | 0.9871154 | 2003932 | 6.301883 | 0.06433078 | No | 1
11.23333 | -0.2476054 | 0.0006400015 | 0.9864878 | 1960914 | 6.292459 | 0.06884364 | No | 1
11.25 | -0.2545481 | 0.0006579468 | 0.9858275 | 1918787 | 6.283027 | 0.07117289 | No | 1
11.26667 | -0.2650004 | 0.0006849634 | 0.9851477 | 1877533 | 6.273588 | 0.072869 | No | 1
11.28333 | -0.2673655 | 0.0006910766 | 0.98444 | 1837132 | 6.26414 | 0.07693839 | No | 1
11.3 | -0.2952127 | 0.0007630552 | 0.9837024 | 1797566 | 6.254685 | 0.07907963 | No | 1
11.31667 | -0.2835397 | 0.0007328832 | 0.9829569 | 1758818 | 6.245221 | 0.07846454 | No | 1
11.33333 | -0.2912454 | 0.0007528005 | 0.9821995 | 1720869 | 6.235748 | 0.08144797 | No | 1
11.35 | -0.3059701 | 0.0007908604 | 0.9814197 | 1683703 | 6.226265 | 0.08300912 | No | 1
11.36667 | -0.3032998 | 0.0007839583 | 0.9806233 | 1647303 | 6.216773 | 0.08481361 | No | 1
11.38333 | -0.3198556 | 0.000826751 | 0.9797953 | 1611653 | 6.207272 | 0.08945382 | No | 1
11.4 | -0.3380898 | 0.0008738822 | 0.9789105 | 1576738 | 6.19776 | 0.09658886 | No | 1
11.41667 | -0.3731087 | 0.0009643978 | 0.9779573 | 1542542 | 6.188237 | 0.1036019 | No | 1
11.43333 | -0.39058 | 0.001009557 | 0.9769567 | 1509050 | 6.178704 | 0.1063161 | No | 1
11.45 | -0.3940132 | 0.001018431 | 0.9759332 | 1476247 | 6.169159 | 0.1081538 | No | 1
11.46667 | -0.4050758 | 0.001047025 | 0.9748911 | 1444121 | 6.159604 | 0.1099431 | No | 1
11.48333 | -0.4082038 | 0.00105511 | 0.9738333 | 1412655 | 6.150036 | 0.1111897 | No | 1
11.5 | -0.4152991 | 0.00107345 | 0.9727495 | 1381838 | 6.140457 | 0.115085 | No | 1
11.51667 | -0.438111 | 0.001132413 | 0.9716154 | 1351656 | 6.130866 | 0.1214136 | No | 1
11.53333 | -0.4633643 | 0.001197687 | 0.9704204 | 1322097 | 6.121263 | 0.1274566 | No | 1
11.55 | -0.4841925 | 0.001251523 | 0.9691736 | 1293146 | 6.111648 | 0.1318622 | No | 1
11.56667 | -0.4973913 | 0.001285639 | 0.9678715 | 1264793 | 6.102019 | 0.1386283 | No | 1
11.58333 | -0.5359197 | 0.001385226 | 0.9665038 | 1237025 | 6.092378 | 0.1450877 | No | 1
11.6 | -0.5469823 | 0.00141382 | 0.9650857 | 1209831 | 6.082725 | 0.1486894 | No | 1
11.61667 | -0.564301 | 0.001458585 | 0.9636316 | 1183199 | 6.073058 | 0.1521566 | No | 1
11.63333 | -0.5744481 | 0.001484813 | 0.9621318 | 1157118 | 6.063378 | 0.157709 | No | 1
11.65 | -0.6074833 | 0.001570201 | 0.9605637 | 1131576 | 6.053684 | 0.1658056 | No | 1
11.66667 | -0.6368565 | 0.001646124 | 0.9589271 | 1106564 | 6.043977 | 0.1714004 | No | 1
11.68333 | -0.651276 | 0.001683395 | 0.9572279 | 1082071 | 6.034256 | 0.1781938 | No | 1
11.7 | -0.6898044 | 0.001782981 | 0.9554525 | 1058087 | 6.024521 | 0.1865451 | No | 1
11.71667 | -0.7161258 | 0.001851016 | 0.9535938 | 1034600 | 6.014772 | 0.1947898 | No | 1
11.73333 | -0.7540439 | 0.001949025 | 0.9516482 | 1011603 | 6.00501 | 0.203776 | No | 1
11.75 | -0.7861636 | 0.002032047 | 0.9496042 | 989085 | 5.995234 | 0.2143675 | No | 1
11.76667 | -0.8364413 | 0.002162003 | 0.9474635 | 967036 | 5.985443 | 0.2229136 | No | 1
11.78333 | -0.8533023 | 0.002205585 | 0.9452594 | 945448 | 5.975638 | 0.2266695 | No | 1
11.8 | -0.8674166 | 0.002242067 | 0.9430242 | 924311 | 5.965818 | 0.2285867 | No | 1
11.81667 | -0.870392 | 0.002249758 | 0.9407594 | 903617 | 5.955984 | 0.2320201 | No | 1
11.83333 | -0.8961031 | 0.002316215 | 0.9384368 | 883357 | 5.946136 | 0.2396651 | No | 1
11.85 | -0.9312746 | 0.002407125 | 0.9360349 | 863523 | 5.936274 | 0.2474066 | No | 1
11.86667 | -0.9579011 | 0.002475948 | 0.9335527 | 844105 | 5.926396 | 0.2552046 | No | 1
11.88333 | -0.993683 | 0.002568436 | 0.9309812 | 825097 | 5.916505 | 0.2647126 | No | 1
11.9 | -1.033585 | 0.002671572 | 0.9283267 | 806490 | 5.906599 | 0.2712081 | No | 1
11.91667 | -1.046478 | 0.002704899 | 0.9256117 | 788276 | 5.896678 | 0.2761348 | No | 1
11.93333 | -1.074478 | 0.002777272 | 0.9228356 | 770447 | 5.886743 | 0.2826937 | No | 1
11.95 | -1.100037 | 0.002843335 | 0.9199797 | 752997 | 5.876793 | 0.291373 | No | 1
11.96667 | -1.144516 | 0.002958303 | 0.9170241 | 735917 | 5.866829 | 0.3018472 | No | 1
11.98333 | -1.184113 | 0.003060651 | 0.9139658 | 719201 | 5.85685 | 0.3111066 | No | 1
12 | -1.219437 | 0.003151955 | 0.9108163 | 702841 | 5.846857 | 0.3192161 | No | 1
12.01667 | -1.250336 | 0.003231822 | 0.9075981 | 686830 | 5.836849 | 0.3239359 | No | 1
12.03333 | -1.259567 | 0.003255683 | 0.9043165 | 671161 | 5.826827 | 0.3309248 | No | 1
12.05 | -1.308166 | 0.003381301 | 0.9009435 | 655829 | 5.816791 | 0.3412142 | No | 1
12.06667 | -1.343185 | 0.003471816 | 0.8974866 | 640825 | 5.806739 | 0.3466721 | No | 1
12.08333 | -1.3544 | 0.003500805 | 0.8939735 | 626145 | 5.796675 | 0.3514119 | No | 1
12.1 | -1.383926 | 0.003577122 | 0.8903981 | 611781 | 5.786596 | 0.3580572 | No | 1
12.11667 | -1.410095 | 0.003644762 | 0.886741 | 597726 | 5.776502 | 0.3666006 | No | 1
12.13333 | -1.454574 | 0.003759731 | 0.882983 | 583976 | 5.766395 | 0.3770149 | No | 1
12.15 | -1.495544 | 0.003865628 | 0.8791225 | 570524 | 5.756274 | 0.3858462 | No | 1
12.16667 | -1.527816 | 0.003949045 | 0.8751665 | 557364 | 5.746139 | 0.3948128 | No | 1
12.18333 | -1.570007 | 0.004058097 | 0.8711072 | 544491 | 5.735991 | 0.4051382 | No | 1
12.2 | -1.613113 | 0.004169516 | 0.86692 | 531898 | 5.725828 | 0.4189314 | No | 1
12.21667 | -1.682769 | 0.004349561 | 0.8626005 | 519580 | 5.715652 | 0.4300394 | No | 1
12.23333 | -1.704971 | 0.004406947 | 0.8581828 | 507532 | 5.705463 | 0.4370998 | No | 1
12.25 | -1.742889 | 0.004504956 | 0.8536734 | 495748 | 5.695261 | 0.4468907 | No | 1
12.26667 | -1.786758 | 0.004618347 | 0.8490637 | 484223 | 5.685045 | 0.4556012 | No | 1
12.28333 | -1.816284 | 0.004694664 | 0.8443731 | 472952 | 5.674817 | 0.4615595 | No | 1
12.3 | -1.838485 | 0.00475205 | 0.8395939 | 461930 | 5.664576 | 0.4717628 | No | 1
12.31667 | -1.901733 | 0.00491553 | 0.8347115 | 451151 | 5.654322 | 0.4805254 | No | 1
12.33333 | -1.912643 | 0.00494373 | 0.8297535 | 440611 | 5.644055 | 0.485338 | No | 1
12.35 | -1.94461 | 0.005026357 | 0.8247229 | 430305 | 5.633776 | 0.4935026 | No | 1
12.36667 | -1.982223 | 0.005123578 | 0.819606 | 420229 | 5.623486 | 0.500928 | No | 1
12.38333 | -2.008392 | 0.005191218 | 0.8144015 | 410377 | 5.613183 | 0.5093392 | No | 1
12.4 | -2.053939 | 0.005308947 | 0.8091012 | 400745 | 5.602868 | 0.5183513 | No | 1
12.41667 | -2.084991 | 0.005389209 | 0.803719 | 391328 | 5.592541 | 0.5240498 | No | 1
12.43333 | -2.104141 | 0.005438706 | 0.7982648 | 382123 | 5.582203 | 0.531118 | No | 1
12.45 | -2.146179 | 0.005547364 | 0.792717 | 373124 | 5.571853 | 0.5409613 | No | 1
12.46667 | -2.187606 | 0.005654445 | 0.7870784 | 364328 | 5.561493 | 0.5475211 | No | 1
12.48333 | -2.203399 | 0.005695265 | 0.7813658 | 355731 | 5.551122 | 0.5540776 | No | 1
12.5 | -2.244827 | 0.005802346 | 0.7755666 | 347328 | 5.54074 | 0.5630619 | No | 1
12.51667 | -2.280151 | 0.00589365 | 0.7696662 | 339115 | 5.530347 | 0.5724186 | No | 1
12.53333 | -2.32463 | 0.006008619 | 0.7636808 | 331088 | 5.519943 | 0.5783007 | No | 1
12.55 | -2.33203 | 0.006027748 | 0.7576484 | 323244 | 5.50953 | 0.5803215 | No | 1
12.56667 | -2.345382 | 0.006062258 | 0.7515681 | 315579 | 5.499108 | 0.5863793 | No | 1
12.58333 | -2.385284 | 0.006165394 | 0.7454116 | 308088 | 5.488675 | 0.5938746 | No | 1
12.6 | -2.410232 | 0.006229879 | 0.7391772 | 300769 | 5.478233 | 0.6002177 | No | 1
12.61667 | -2.440825 | 0.006308957 | 0.7328783 | 293617 | 5.467781 | 0.605167 | No | 1
12.63333 | -2.454482 | 0.006344256 | 0.7265281 | 286630 | 5.457322 | 0.6090096 | No | 1
12.65 | -2.476073 | 0.006400064 | 0.7201291 | 279803 | 5.446852 | 0.6134622 | No | 1
12.66667 | -2.494613 | 0.006447984 | 0.7136805 | 273134 | 5.436376 | 0.6175078 | No | 1
12.68333 | -2.512847 | 0.006495115 | 0.7071849 | 266618 | 5.425889 | 0.6214486 | No | 1
12.7 | -2.530471 | 0.006540669 | 0.7006464 | 260253 | 5.415396 | 0.6247406 | No | 1
12.71667 | -2.543364 | 0.006573996 | 0.6940706 | 254036 | 5.404895 | 0.6276297 | No | 1
12.73333 | -2.557631 | 0.006610873 | 0.6874595 | 247963 | 5.394387 | 0.6305674 | No | 1
12.75 | -2.57083 | 0.006644988 | 0.680803 | 242030 | 5.383869 | 0.6354101 | No | 1
12.76667 | -2.600509 | 0.0067217 | 0.6740937 | 236237 | 5.373348 | 0.6397562 | No | 1
12.78333 | -2.609587 | 0.006745167 | 0.6673424 | 230578 | 5.362818 | 0.6425773 | No | 1
12.8 | -2.626754 | 0.006789537 | 0.6605523 | 225051 | 5.352281 | 0.6463281 | No | 1
12.81667 | -2.643309 | 0.00683233 | 0.6537172 | 219654 | 5.341739 | 0.6503714 | No | 1
12.83333 | -2.662764 | 0.006882616 | 0.6468395 | 214383 | 5.33119 | 0.6536605 | No | 1
12.85 | -2.673064 | 0.006909239 | 0.6399404 | 209236 | 5.320636 | 0.6537496 | No | 1
12.86667 | -2.666274 | 0.006891687 | 0.6330393 | 204210 | 5.310077 | 0.65337 | No | 1
12.88333 | -2.672606 | 0.006908055 | 0.6261315 | 199303 | 5.299514 | 0.6543891 | No | 1
12.9 | -2.677107 | 0.00691969 | 0.6191994 | 194511 | 5.288944 | 0.6573649 | No | 1
12.91667 | -2.699309 | 0.006977076 | 0.6122409 | 189832 | 5.278369 | 0.658845 | No | 1
12.93333 | -2.691451 | 0.006956764 | 0.6052765 | 185264 | 5.267791 | 0.6579181 | No | 1
12.95 | -2.693816 | 0.006962877 | 0.598306 | 180805 | 5.25721 | 0.6595253 | No | 1
12.96667 | -2.706557 | 0.00699581 | 0.5913166 | 176451 | 5.246624 | 0.6610375 | No | 1
12.98333 | -2.708006 | 0.006999556 | 0.5843186 | 172201 | 5.236036 | 0.6607043 | No | 1
13 | -2.705489 | 0.006993049 | 0.5773293 | 168052 | 5.225444 | 0.6590303 | No | 1
13.01667 | -2.695799 | 0.006968004 | 0.5703427 | 164002 | 5.214849 | 0.6598321 | No | 1
13.03333 | -2.713423 | 0.007013558 | 0.5633491 | 160048 | 5.20425 | 0.6600377 | No | 1
13.05 | -2.698698 | 0.006975498 | 0.5563731 | 156189 | 5.19365 | 0.656224 | No | 1
13.06667 | -2.683211 | 0.006935466 | 0.549424 | 152423 | 5.183051 | 0.6547366 | No | 1
13.08333 | -2.687407 | 0.006946312 | 0.5424917 | 148746 | 5.172445 | 0.65284 | No | 1
13.1 | -2.66841 | 0.006897208 | 0.5355808 | 145158 | 5.161841 | 0.650553 | No | 1
13.11667 | -2.669249 | 0.006899377 | 0.5286929 | 141656 | 5.151235 | 0.648359 | No | 1
13.13333 | -2.650862 | 0.006851852 | 0.5218325 | 138239 | 5.140631 | 0.6452724 | No | 1
13.15 | -2.644224 | 0.006834695 | 0.5149932 | 134903 | 5.130022 | 0.6443238 | No | 1
13.16667 | -2.643233 | 0.006832131 | 0.5081819 | 131649 | 5.119418 | 0.6399907 | No | 1
13.18333 | -2.608671 | 0.006742799 | 0.5014221 | 128472 | 5.108808 | 0.6346155 | No | 1
13.2 | -2.598982 | 0.006717754 | 0.4946997 | 125373 | 5.098204 | 0.6329956 | No | 1
13.21667 | -2.595091 | 0.006707697 | 0.4879955 | 122348 | 5.087597 | 0.631263 | No | 1
13.23333 | -2.584333 | 0.006679891 | 0.4813295 | 119397 | 5.076993 | 0.6259211 | No | 1
13.25 | -2.550688 | 0.006592925 | 0.4747123 | 116517 | 5.066389 | 0.6222138 | No | 1
13.26667 | -2.553205 | 0.006599433 | 0.4681295 | 113707 | 5.055787 | 0.6196207 | No | 1
13.28333 | -2.528563 | 0.006535737 | 0.4615879 | 110965 | 5.045186 | 0.6146807 | No | 1
13.3 | -2.511702 | 0.006492155 | 0.4550963 | 108290 | 5.034588 | 0.6104261 | No | 1
13.31667 | -2.492552 | 0.006442657 | 0.4486493 | 105681 | 5.023997 | 0.6065775 | No | 1
13.33333 | -2.478895 | 0.006407358 | 0.4422318 | 103134 | 5.013402 | 0.6051649 | No | 1
13.35 | -2.479582 | 0.006409133 | 0.4358275 | 100650 | 5.002814 | 0.6044391 | No | 1
13.36667 | -2.471418 | 0.006388032 | 0.4294552 | 98226 | 4.992226 | 0.5994996 | No | 1
13.38333 | -2.437467 | 0.006300277 | 0.4231427 | 95862 | 4.981646 | 0.5935853 | No | 1
13.4 | -2.421217 | 0.006258273 | 0.4168735 | 93555 | 4.971067 | 0.5917486 | No | 1
13.41667 | -2.42053 | 0.006256498 | 0.4106278 | 91305 | 4.960495 | 0.5896283 | No | 1
13.43333 | -2.401838 | 0.006208184 | 0.4044239 | 89110 | 4.949926 | 0.5843494 | No | 1
13.45 | -2.375211 | 0.00613936 | 0.3982781 | 86968 | 4.939359 | 0.5791751 | No | 1
13.46667 | -2.357282 | 0.006093018 | 0.3921815 | 84879 | 4.9288 | 0.5755997 | No | 1
13.48333 | -2.343626 | 0.006057719 | 0.3861148 | 82842 | 4.918251 | 0.5741114 | No | 1
13.5 | -2.342634 | 0.006055155 | 0.3800731 | 80854 | 4.907702 | 0.5714774 | No | 1
13.51667 | -2.319517 | 0.005995403 | 0.3740715 | 78915 | 4.89716 | 0.5671528 | No | 1
13.53333 | -2.304639 | 0.005956948 | 0.368106 | 77024 | 4.886626 | 0.5653289 | No | 1
13.55 | -2.301817 | 0.005949652 | 0.3621663 | 75179 | 4.876097 | 0.5629557 | No | 1
13.56667 | -2.282362 | 0.005899365 | 0.3562651 | 73379 | 4.865572 | 0.5587381 | No | 1
13.58333 | -2.264432 | 0.005853023 | 0.3504259 | 71624 | 4.855059 | 0.5519401 | No | 1
13.6 | -2.22392 | 0.005748308 | 0.3446507 | 69912 | 4.844552 | 0.547344 | No | 1
13.61667 | -2.223844 | 0.005748111 | 0.3389203 | 68242 | 4.834052 | 0.5442023 | No | 1
13.63333 | -2.195081 | 0.005673766 | 0.3332392 | 66613 | 4.823559 | 0.5387944 | No | 1
13.65 | -2.176542 | 0.005625846 | 0.327609 | 65025 | 4.81308 | 0.5353304 | No | 1
13.66667 | -2.163495 | 0.005592124 | 0.3220162 | 63475 | 4.802603 | 0.5325526 | No | 1
13.68333 | -2.150449 | 0.005558403 | 0.3164601 | 61964 | 4.792139 | 0.5291991 | No | 1
13.7 | -2.132673 | 0.005512455 | 0.3109569 | 60489 | 4.781676 | 0.5233434 | No | 1
13.71667 | -2.099332 | 0.005426277 | 0.3055227 | 59052 | 4.771235 | 0.5169426 | No | 1
13.73333 | -2.077131 | 0.005368892 | 0.3001447 | 57649 | 4.760792 | 0.5135296 | No | 1
13.75 | -2.067899 | 0.00534503 | 0.2948122 | 56282 | 4.75037 | 0.5091954 | No | 1
13.76667 | -2.038221 | 0.005268319 | 0.2895354 | 54948 | 4.739952 | 0.5038043 | No | 1
13.78333 | -2.020444 | 0.00522237 | 0.2843192 | 53646 | 4.729537 | 0.4985852 | No | 1
13.8 | -1.992139 | 0.005149208 | 0.2791673 | 52377 | 4.719141 | 0.4924372 | No | 1
13.81667 | -1.966886 | 0.005083935 | 0.2740794 | 51140 | 4.708761 | 0.4872948 | No | 1
13.83333 | -1.946668 | 0.005031676 | 0.2690531 | 49932 | 4.698379 | 0.4816199 | No | 1
13.85 | -1.917142 | 0.004955359 | 0.2640898 | 48755 | 4.688019 | 0.4761912 | No | 1
13.86667 | -1.898908 | 0.004908228 | 0.2591918 | 47606 | 4.677662 | 0.4700556 | No | 1
13.88333 | -1.863736 | 0.004817317 | 0.2543644 | 46486 | 4.667322 | 0.46363 | No | 1
13.9 | -1.843213 | 0.00476427 | 0.2496049 | 45394 | 4.656998 | 0.457983 | No | 1
13.91667 | -1.814298 | 0.004689531 | 0.2448997 | 44328 | 4.646678 | 0.4541878 | No | 1
13.93333 | -1.808576 | 0.00467474 | 0.2402379 | 43289 | 4.636378 | 0.4506803 | No | 1
13.95 | -1.781949 | 0.004605917 | 0.235628 | 42275 | 4.626084 | 0.4451982 | No | 1
13.96667 | -1.76051 | 0.004550503 | 0.2310783 | 41286 | 4.615803 | 0.4400762 | No | 1
13.98333 | -1.736783 | 0.004489173 | 0.2265986 | 40322 | 4.605542 | 0.4327005 | No | 1
14 | -1.697491 | 0.004387614 | 0.2222032 | 39381 | 4.595287 | 0.4247558 | No | 1
14.01667 | -1.669339 | 0.004314847 | 0.2178869 | 38464 | 4.585054 | 0.4183789 | No | 1
14.03333 | -1.64256 | 0.004245629 | 0.2136369 | 37569 | 4.57483 | 0.4128998 | No | 1
14.05 | -1.621579 | 0.004191398 | 0.2094333 | 36696 | 4.564619 | 0.4104286 | No | 1
14.06667 | -1.618603 | 0.004183707 | 0.2052679 | 35844 | 4.554416 | 0.4065449 | No | 1
14.08333 | -1.586484 | 0.004100685 | 0.2011555 | 35013 | 4.544229 | 0.4011456 | No | 1
14.1 | -1.571606 | 0.004062231 | 0.1970955 | 34203 | 4.534064 | 0.3973875 | No | 1
14.11667 | -1.552456 | 0.004012733 | 0.193073 | 33413 | 4.523915 | 0.3948886 | No | 1
14.13333 | -1.547497 | 0.003999915 | 0.1890891 | 32642 | 4.513777 | 0.3909287 | No | 1
14.15 | -1.516903 | 0.003920837 | 0.1851793 | 31889 | 4.503641 | 0.3814073 | No | 1
14.16667 | -1.468457 | 0.003795614 | 0.1813655 | 31156 | 4.493542 | 0.3730736 | No | 1
14.18333 | -1.447323 | 0.003740989 | 0.1776278 | 30440 | 4.483445 | 0.3674772 | No | 1
14.2 | -1.420392 | 0.003671376 | 0.1739436 | 29742 | 4.47337 | 0.3635726 | No | 1
14.21667 | -1.412533 | 0.003651065 | 0.1703073 | 29060 | 4.463296 | 0.3590724 | No | 1
14.23333 | -1.381024 | 0.00356962 | 0.1667362 | 28396 | 4.453257 | 0.3517146 | No | 1
14.25 | -1.35104 | 0.00349212 | 0.1632358 | 27747 | 4.443216 | 0.3460889 | No | 1
14.26667 | -1.333111 | 0.003445777 | 0.1598006 | 27115 | 4.43321 | 0.3397992 | No | 1
14.28333 | -1.298092 | 0.003355262 | 0.1564268 | 26497 | 4.423197 | 0.3349143 | No | 1
14.3 | -1.291149 | 0.003337316 | 0.1530962 | 25895 | 4.413216 | 0.3322114 | No | 1
14.31667 | -1.273068 | 0.003290579 | 0.1498147 | 25307 | 4.403241 | 0.3261568 | No | 1
14.33333 | -1.240338 | 0.00320598 | 0.1465963 | 24734 | 4.393294 | 0.3205811 | No | 1
14.35 | -1.226071 | 0.003169103 | 0.1434341 | 24175 | 4.383366 | 0.3159236 | No | 1
14.36667 | -1.200512 | 0.00310304 | 0.1403279 | 23629 | 4.373445 | 0.3103379 | No | 1
14.38333 | -1.179226 | 0.003048021 | 0.1372775 | 23096 | 4.363537 | 0.3056925 | No | 1
14.4 | -1.160992 | 0.003000889 | 0.1342828 | 22576 | 4.353647 | 0.3000952 | No | 1
14.41667 | -1.132534 | 0.002927333 | 0.1313409 | 22069 | 4.343783 | 0.2960008 | No | 1
14.43333 | -1.125897 | 0.002910176 | 0.1284345 | 21574 | 4.333931 | 0.2939173 | No | 1
14.45 | -1.11285 | 0.002876455 | 0.125569 | 21091 | 4.324097 | 0.2886776 | No | 1
14.46667 | -1.082256 | 0.002797377 | 0.1227627 | 20619 | 4.314268 | 0.2828583 | No | 1
14.48333 | -1.064938 | 0.002752612 | 0.1200041 | 20159 | 4.304469 | 0.2799195 | No | 1
14.5 | -1.056316 | 0.002730328 | 0.1172824 | 19710 | 4.294687 | 0.2762653 | No | 1
14.51667 | -1.033657 | 0.002671759 | 0.1146187 | 19271 | 4.284904 | 0.2690226 | No | 1
14.53333 | -0.9980277 | 0.002579666 | 0.1120322 | 18843 | 4.27515 | 0.2613707 | No | 1
14.55 | -0.9724692 | 0.002513603 | 0.1095121 | 18425 | 4.265407 | 0.2562874 | No | 1
14.56667 | -0.9563712 | 0.002471993 | 0.1070455 | 18018 | 4.255707 | 0.2512676 | No | 1
14.58333 | -0.931423 | 0.002407508 | 0.1046258 | 17620 | 4.246006 | 0.2474913 | No | 1
14.6 | -0.9247854 | 0.002390352 | 0.1022468 | 17231 | 4.23631 | 0.2437421 | No | 1
14.61667 | -0.9001424 | 0.002326655 | 0.09990997 | 16852 | 4.226651 | 0.2396117 | No | 1
14.63333 | -0.8907583 | 0.0023024 | 0.09761456 | 16481 | 4.216984 | 0.2359976 | No | 1
14.65 | -0.8700826 | 0.002248958 | 0.09537328 | 16120 | 4.207365 | 0.2291946 | No | 1
14.66667 | -0.8370473 | 0.002163569 | 0.09319127 | 15766 | 4.197722 | 0.2244804 | No | 1
14.68333 | -0.8320881 | 0.002150751 | 0.09104388 | 15422 | 4.188141 | 0.2227703 | No | 1
14.7 | -0.8214832 | 0.00212334 | 0.08892489 | 15085 | 4.178545 | 0.2193228 | No | 1
14.71667 | -0.8037067 | 0.002077392 | 0.08684209 | 14756 | 4.168969 | 0.2159648 | No | 1
14.73333 | -0.7938648 | 0.002051953 | 0.08480356 | 14435 | 4.159417 | 0.2107957 | No | 1
14.75 | -0.7628131 | 0.001971692 | 0.0828247 | 14122 | 4.149896 | 0.2041786 | No | 1
14.76667 | -0.7424426 | 0.001919039 | 0.0808915 | 13815 | 4.140351 | 0.2019113 | No | 1
14.78333 | -0.743587 | 0.001921997 | 0.07897131 | 13516 | 4.130848 | 0.2021261 | No | 1
14.8 | -0.741527 | 0.001916672 | 0.07706572 | 13224 | 4.121363 | 0.1995098 | No | 1
14.81667 | -0.7219195 | 0.001865991 | 0.07519938 | 12939 | 4.111901 | 0.1945065 | No | 1
14.83333 | -0.7024645 | 0.001815705 | 0.07337426 | 12660 | 4.102434 | 0.1914457 | No | 1
14.85 | -0.6972002 | 0.001802098 | 0.07158454 | 12388 | 4.093001 | 0.18764 | No | 1
14.86667 | -0.6724046 | 0.001738007 | 0.06984127 | 12122 | 4.083574 | 0.1822064 | No | 1
14.88333 | -0.655391 | 0.001694031 | 0.06814385 | 11862 | 4.074158 | 0.1784927 | No | 1
14.9 | -0.6432603 | 0.001662676 | 0.06648213 | 11608 | 4.064757 | 0.1751838 | No | 1
14.91667 | -0.6292985 | 0.001626588 | 0.06484191 | 11360 | 4.055378 | 0.1744697 | No | 1
14.93333 | -0.6360886 | 0.001644139 | 0.06320564 | 11118 | 4.046027 | 0.1748874 | No | 1
14.95 | -0.6303665 | 0.001629348 | 0.06158504 | 10881 | 4.036669 | 0.1716516 | No | 1
14.96667 | -0.610759 | 0.001578668 | 0.06001228 | 10649 | 4.027309 | 0.1651682 | No | 1
14.98333 | -0.5816909 | 0.001503534 | 0.05849789 | 10423 | 4.017993 | 0.159635 | No | 1
15 | -0.5691024 | 0.001470995 | 0.05702127 | 10202 | 4.008685 | 0.1575366 | No | 1
15.01667 | -0.5649062 | 0.001460149 | 0.05554574 | 9986 | 3.999392 | 0.1598644 | No | 1
15.03333 | -0.5842086 | 0.001510041 | 0.0540491 | 9775 | 3.990117 | 0.1625345 | No | 1
15.05 | -0.5824538 | 0.001505505 | 0.0525574 | 9568 | 3.980821 | 0.1592469 | No | 1
15.06667 | -0.5590315 | 0.001444964 | 0.05112653 | 9366 | 3.971554 | 0.1498276 | No | 1
15.08333 | -0.513484 | 0.001327235 | 0.04976638 | 9169 | 3.962322 | 0.1443698 | No | 1
15.1 | -0.5185957 | 0.001340447 | 0.04842338 | 8976 | 3.953083 | 0.1465013 | No | 1
15.11667 | -0.5273694 | 0.001363125 | 0.04708404 | 8788 | 3.94389 | 0.1439469 | No | 1
15.13333 | -0.4990644 | 0.001289963 | 0.04578966 | 8603 | 3.93465 | 0.137096 | No | 1
15.15 | -0.4773206 | 0.001233761 | 0.04455908 | 8423 | 3.925467 | 0.1304166 | No | 1
15.16667 | -0.4503888 | 0.001164149 | 0.04337939 | 8246 | 3.916243 | 0.1263366 | No | 1
15.18333 | -0.4472607 | 0.001156063 | 0.0422213 | 8074 | 3.907089 | 0.1260047 | No | 1
15.2 | -0.4470318 | 0.001155472 | 0.04107968 | 7905 | 3.897902 | 0.1230198 | No | 1
15.21667 | -0.4251354 | 0.001098875 | 0.03996872 | 7740 | 3.888741 | 0.1195709 | No | 1
15.23333 | -0.4217021 | 0.00109 | 0.03888587 | 7579 | 3.879612 | 0.1171235 | No | 1
15.25 | -0.4069774 | 0.00105194 | 0.03782925 | 7421 | 3.870462 | 0.1140618 | No | 1
15.26667 | -0.3992717 | 0.001032023 | 0.03679719 | 7267 | 3.861355 | 0.1119614 | No | 1
15.28333 | -0.3914134 | 0.001011711 | 0.03578445 | 7116 | 3.852236 | 0.110025 | No | 1
15.3 | -0.3849284 | 0.0009949488 | 0.03479174 | 6968 | 3.843108 | 0.1077555 | No | 1
15.31667 | -0.3747812 | 0.0009687209 | 0.03383255 | 6823 | 3.833975 | 0.1028345 | No | 1
15.33333 | -0.3496805 | 0.0009038415 | 0.03291271 | 6682 | 3.824906 | 0.0992666 | No | 1
15.35 | -0.3491464 | 0.000902461 | 0.0320046 | 6543 | 3.815777 | 0.1003951 | No | 1
15.36667 | -0.3571573 | 0.0009231671 | 0.03110044 | 6408 | 3.806723 | 0.09852466 | No | 1
15.38333 | -0.335566 | 0.0008673589 | 0.03022813 | 6275 | 3.797614 | 0.09349807 | No | 1
15.4 | -0.3214516 | 0.0008308765 | 0.02938797 | 6145 | 3.788522 | 0.09154586 | No | 1
15.41667 | -0.3215279 | 0.0008310737 | 0.02856231 | 6018 | 3.779452 | 0.09039069 | No | 1
15.43333 | -0.3130593 | 0.0008091842 | 0.02775538 | 5894 | 3.77041 | 0.08748977 | No | 1
15.45 | -0.3009285 | 0.000777829 | 0.02697123 | 5772 | 3.761326 | 0.08542974 | No | 1
15.46667 | -0.2984108 | 0.0007713213 | 0.02620503 | 5653 | 3.752279 | 0.08358075 | No | 1
15.48333 | -0.2878059 | 0.0007439102 | 0.02545185 | 5536 | 3.743196 | 0.08259599 | No | 1
15.5 | -0.2913917 | 0.0007531786 | 0.02469956 | 5422 | 3.73416 | 0.08341181 | No | 1
15.51667 | -0.2934516 | 0.000758503 | 0.0239376 | 5310 | 3.725095 | 0.08474456 | No | 1
15.53333 | -0.3006995 | 0.0007772371 | 0.02318294 | 5200 | 3.716003 | 0.08180593 | No | 1
15.55 | -0.2728522 | 0.0007052584 | 0.02246348 | 5093 | 3.706974 | 0.07696855 | No | 1
15.56667 | -0.2668249 | 0.0006896794 | 0.02177164 | 4987 | 3.697839 | 0.07569523 | No | 1
15.58333 | -0.264002 | 0.0006823828 | 0.02109784 | 4884 | 3.688776 | 0.07295936 | No | 1
15.6 | -0.2477514 | 0.0006403788 | 0.02044357 | 4783 | 3.6797 | 0.07135038 | No | 1
15.61667 | -0.252863 | 0.0006535912 | 0.01980202 | 4685 | 3.67071 | 0.07010664 | No | 1
15.63333 | -0.2392064 | 0.000618292 | 0.01917694 | 4588 | 3.661623 | 0.06766337 | No | 1
15.65 | -0.2359257 | 0.0006098123 | 0.01857355 | 4493 | 3.652536 | 0.0652606 | No | 1
15.66667 | -0.2225743 | 0.0005753019 | 0.01799383 | 4400 | 3.643453 | 0.06237779 | No | 1
15.68333 | -0.2159367 | 0.0005581453 | 0.01743295 | 4309 | 3.634376 | 0.06103365 | No | 1
15.7 | -0.2134189 | 0.0005516375 | 0.01687049 | 4219 | 3.62521 | 0.06263405 | No | 1
15.71667 | -0.2275333 | 0.0005881198 | 0.01629225 | 4132 | 3.61616 | 0.06439982 | No | 1
15.73333 | -0.2262363 | 0.0005847673 | 0.01571825 | 4046 | 3.607026 | 0.06159185 | No | 1
15.75 | -0.2081546 | 0.0005380304 | 0.01516161 | 3962 | 3.597914 | 0.06046982 | No | 1
15.76667 | -0.2187594 | 0.0005654414 | 0.01461088 | 3880 | 3.588832 | 0.06016518 | No | 1
15.78333 | -0.2064761 | 0.0005336919 | 0.01407239 | 3799 | 3.579669 | 0.05765635 | No | 1
15.8 | -0.2015169 | 0.0005208737 | 0.01355233 | 3719 | 3.570426 | 0.05598834 | No | 1
15.81667 | -0.1951845 | 0.0005045059 | 0.01305002 | 3642 | 3.56134 | 0.05363137 | No | 1
15.83333 | -0.1853426 | 0.0004790668 | 0.01257898 | 3566 | 3.552181 | 0.04902126 | No | 1
15.85 | -0.1629884 | 0.0004212865 | 0.01213831 | 3491 | 3.54295 | 0.04686463 | No | 1
15.86667 | -0.1705415 | 0.0004408095 | 0.01169951 | 3418 | 3.533772 | 0.04845619 | No | 1
15.88333 | -0.1748902 | 0.0004520499 | 0.01125243 | 3346 | 3.524526 | 0.04849906 | No | 1
15.9 | -0.171457 | 0.0004431758 | 0.01080909 | 3276 | 3.515344 | 0.04747052 | No | 1
15.91667 | -0.1681763 | 0.000434696 | 0.01037345 | 3206 | 3.505964 | 0.0466539 | No | 1
15.93333 | -0.1662689 | 0.0004297659 | 0.009950232 | 3139 | 3.496791 | 0.04460369 | No | 1
15.95 | -0.1541382 | 0.0003984107 | 0.009546738 | 3072 | 3.487421 | 0.04221827 | No | 1
15.96667 | -0.1497894 | 0.0003871702 | 0.009157345 | 3007 | 3.478133 | 0.04138268 | No | 1
15.98333 | -0.1487975 | 0.0003846065 | 0.008769137 | 2943 | 3.46879 | 0.04177014 | No | 1
16 | -0.1532989 | 0.0003962413 | 0.008371757 | 2880 | 3.459392 | 0.04314032 | No | 1
16.01667 | -0.1594786 | 0.0004122146 | 0.00797773 | 2819 | 3.450095 | 0.04084623 | No | 1
16.03333 | -0.1374297 | 0.0003552232 | 0.007608456 | 2758 | 3.440594 | 0.03765934 | No | 1
16.05 | -0.1370482 | 0.0003542371 | 0.007264821 | 2699 | 3.431203 | 0.03519536 | No | 1
16.06667 | -0.1201872 | 0.0003106555 | 0.006934795 | 2641 | 3.421768 | 0.03457319 | No | 1
16.08333 | -0.1332334 | 0.0003443769 | 0.006597965 | 2584 | 3.412293 | 0.03642043 | No | 1
16.1 | -0.1345304 | 0.0003477293 | 0.006263008 | 2528 | 3.402777 | 0.03396926 | No | 1
16.11667 | -0.1159909 | 0.0002998092 | 0.005957143 | 2473 | 3.393224 | 0.03010649 | No | 1
16.13333 | -0.1067593 | 0.0002759477 | 0.005665281 | 2419 | 3.383636 | 0.03082851 | No | 1
16.15 | -0.1220944 | 0.0003155852 | 0.005370066 | 2366 | 3.374015 | 0.03059961 | No | 1
16.16667 | -0.1058438 | 0.0002735811 | 0.00508491 | 2314 | 3.364363 | 0.0285315 | No | 1
16.18333 | -0.1074459 | 0.0002777223 | 0.004809714 | 2263 | 3.354685 | 0.02832535 | No | 1
16.2 | -0.1050808 | 0.000271609 | 0.004542408 | 2213 | 3.344981 | 0.02669897 | No | 1
16.21667 | -0.09600178 | 0.0002481419 | 0.004285061 | 2164 | 3.335257 | 0.0260705 | No | 1
16.23333 | -0.1011134 | 0.0002613544 | 0.004028996 | 2116 | 3.325516 | 0.02622755 | No | 1
16.25 | -0.09798537 | 0.000253269 | 0.003777665 | 2068 | 3.315551 | 0.02489859 | No | 1
16.26667 | -0.09180553 | 0.0002372956 | 0.003532547 | 2022 | 3.305781 | 0.0247535 | No | 1
16.28333 | -0.09768014 | 0.0002524801 | 0.00329236 | 1976 | 3.295787 | 0.02369342 | No | 1
16.3 | -0.08448126 | 0.0002183641 | 0.003070022 | 1931 | 3.285782 | 0.02096001 | No | 1
16.31667 | -0.0773859 | 0.0002000243 | 0.002865434 | 1887 | 3.275772 | 0.01993985 | No | 1
16.33333 | -0.07730958 | 0.000199827 | 0.002682542 | 1844 | 3.265761 | 0.01645981 | No | 1
16.35 | -0.05098814 | 0.0001317923 | 0.002530515 | 1802 | 3.255755 | 0.01365334 | No | 1
16.36667 | -0.05594722 | 0.0001446104 | 0.002393183 | 1760 | 3.245513 | 0.0134118 | No | 1
16.38333 | -0.0496148 | 0.0001282425 | 0.002265416 | 1719 | 3.235276 | 0.01164695 | No | 1
16.4 | -0.04251944 | 0.0001099027 | 0.002157372 | 1679 | 3.225051 | 0.009437809 | No | 1
16.41667 | -0.03252491 | 8.40692e-05 | 0.002054555 | 1640 | 3.214844 | 0.01051447 | No | 1
16.43333 | -0.05152207 | 0.0001331724 | 0.001944539 | 1601 | 3.204391 | 0.01072384 | No | 1
16.45 | -0.03466109 | 8.959072e-05 | 0.001842511 | 1563 | 3.193959 | 0.0088712 | No | 1
16.46667 | -0.03702617 | 9.570391e-05 | 0.001746695 | 1526 | 3.183555 | 0.009422417 | No | 1
16.48333 | -0.03954385 | 0.0001022115 | 0.001647132 | 1489 | 3.172895 | 0.00948064 | No | 1
16.5 | -0.03794165 | 9.80702e-05 | 0.001531693 | 1453 | 3.162266 | 0.0123024 | No | 1
16.51667 | -0.06319492 | 0.0001633439 | 0.001378879 | 1418 | 3.151676 | 0.01636239 | No | 1
16.53333 | -0.07212129 | 0.0001864165 | 0.001211667 | 1384 | 3.141136 | 0.01483299 | No | 1
16.55 | -0.05129302 | 0.0001325803 | 0.001073743 | 1350 | 3.130334 | 0.01075007 | No | 1
16.56667 | -0.03870449 | 0.000100042 | 0.0009629387 | 1316 | 3.119256 | 0.009668404 | No | 1
16.58333 | -0.04274804 | 0.0001104936 | 0.0008566705 | 1284 | 3.108565 | 0.009786694 | No | 1
16.6 | -0.04023032 | 0.0001039859 | 0.0007436967 | 1252 | 3.097604 | 0.01076022 | No | 1
16.61667 | -0.05159809 | 0.0001333689 | 0.0006242144 | 1220 | 3.08636 | 0.01083132 | No | 1
16.63333 | -0.04145097 | 0.000107141 | 0.0005105504 | 1189 | 3.075182 | 0.009576614 | No | 1
16.65 | -0.04137465 | 0.0001069437 | 0.0004004366 | 1159 | 3.064083 | 0.01005456 | No | 1
16.66667 | -0.04618114 | 0.0001193673 | 0.0002870685 | 1129 | 3.052694 | 0.01001977 | No | 1
16.68333 | -0.04167978 | 0.0001077324 | 0.0001705449 | 1100 | 3.041393 | 0.01046774 | No | 1
16.7 | -0.05075873 | 0.0001311993 | 5.540195e-05 | 1071 | 3.029789 | 0.009638221 | No | 1