## Sample Details
Administrative Information
Export date | 10 December 2024 09:42:15
Culture name | en-GB
Decimal separator | .
Workspace name | November 2024
Workspace path | C:\ProgramData\Agilent Technologies\GPC\Workspaces\2024\November 2024\
File name | ICF_04_12_2024-0003.sample
Creation date | 05 December 2024 10:03:58
Created by | OBPC
Comments | Collected by Agilent GPC/SEC Software Version 2.1.9.34851
Software version | Agilent SEC Software - 2.1.9.34851
Sample Information
Sample name | C
Information
Sample type | Sample
Injection date | 05 December 2024
Vial number | None
Injection number | 1
Injection volume (µL) | 200
Concentration (mg/mL) | 1
dn/dc (mL/g) | 0.1
UV extinction coefficient [(mg/mL)-¹][cm-¹] | 1
Mp (g/mol) | 100000
IV (dL/g) | 0.5
Mark-Houwink K ((10e-5) dL/g) | 14.1
Mark-Houwink Alpha | 0.7
Analysed | Yes
Sample Instrument Conditions
Eluent
Eluent refractive index | 1
Set flow rate (mL/min) | 1
LS wavelength (nm) | 650
Laser power (%) | 0
Set detector temperature (°C) | 0
Actual detector temperature (°C) | 0
Actual flow rate (mL/min) | 0
Column information
Data origin | Collected by Agilent GPC/SEC Software Version 2.1.9.34851
Instrument name | Agilent DataStream
Sample Collection Parameters
Collected by | OBPC
Number of channels | 1
Run length (mins) | 30.01667
Delay time (secs) | 0
Sampling interval (secs) | 1
Number of data points | 1801
Sample DLS Parameters
Eluent refractive index | 1
Eluent viscosity (P) | 0.0089
DLS correlator run time (secs) | 5
DLS Clip Time (µs) | 100
DLS R² | 0.4
Sample Channel Information
Channel ID | Detector type | Detector name | Detector units | Channel Information
1 | RI | Trace0 | mV

## Raw Data
Sample Collection Parameters
Collected by | OBPC
Number of channels | 1
Run length (mins) | 30.01667
Delay time (secs) | 0
Sampling interval (secs) | 1
Number of data points | 1801
Sample DLS Parameters
Eluent refractive index | 1
Eluent viscosity (P) | 0.0089
DLS correlator run time (secs) | 5
DLS Clip Time (µs) | 100
DLS R² | 0.4
Sample Channel Information
Channel ID | Detector type | Detector name | Detector units | Channel Information
1 | RI | Trace0 | mV
Raw Data
RT (mins) | Response Trace 1
0 | 3.478357
0.01666667 | 3.48732
0.03333333 | 3.487625
0.05 | 3.490525
0.06666667 | 3.474655
0.08333333 | 3.481827
0.1 | 3.512039
0.1166667 | 3.496933
0.1333333 | 3.497544
0.15 | 3.487168
0.1666667 | 3.49617
0.1833333 | 3.520432
0.2 | 3.501511
0.2166667 | 3.495102
0.2333333 | 3.491135
0.25 | 3.480911
0.2666667 | 3.48732
0.2833333 | 3.472519
0.3 | 3.475266
0.3166667 | 3.472214
0.3333333 | 3.49617
0.35 | 3.503189
0.3666667 | 3.489609
0.3833333 | 3.492661
0.4 | 3.503342
0.4166667 | 3.507309
0.4333333 | 3.501511
0.45 | 3.487625
0.4666667 | 3.49144
0.4833333 | 3.481827
0.5 | 3.505783
0.5166667 | 3.505936
0.5333333 | 3.508072
0.55 | 3.491135
0.5666667 | 3.498154
0.5833333 | 3.492813
0.6 | 3.489914
0.6166667 | 3.488388
0.6333333 | 3.462906
0.65 | 3.434983
0.6666667 | 3.431168
0.6833333 | 3.433609
0.7 | 3.425827
0.7166667 | 3.424454
0.7333333 | 3.424149
0.75 | 3.406754
0.7666667 | 3.416672
0.7833333 | 3.433151
0.8 | 3.430252
0.8166667 | 3.427506
0.8333333 | 3.435135
0.85 | 3.436051
0.8666667 | 3.433151
0.8833333 | 3.423996
0.9 | 3.444596
0.9166667 | 3.433151
0.9333333 | 3.43544
0.95 | 3.432541
0.9666667 | 3.441086
0.9833333 | 3.441086
1 | 3.437576
1.016667 | 3.42659
1.033333 | 3.42659
1.05 | 3.430252
1.066667 | 3.414688
1.083333 | 3.420181
1.1 | 3.418808
1.116667 | 3.41774
1.133333 | 3.409348
1.15 | 3.416825
1.166667 | 3.426438
1.183333 | 3.424912
1.2 | 3.428726
1.216667 | 3.43956
1.233333 | 3.438339
1.25 | 3.424607
1.266667 | 3.426743
1.283333 | 3.420944
1.3 | 3.409195
1.316667 | 3.40828
1.333333 | 3.420639
1.35 | 3.420487
1.366667 | 3.411331
1.383333 | 3.410568
1.4 | 3.419571
1.416667 | 3.410568
1.433333 | 3.420181
1.45 | 3.398667
1.466667 | 3.392716
1.483333 | 3.395157
1.5 | 3.39592
1.516667 | 3.378067
1.533333 | 3.383103
1.55 | 3.38356
1.566667 | 3.400955
1.583333 | 3.376389
1.6 | 3.38646
1.616667 | 3.397293
1.633333 | 3.393021
1.65 | 3.387985
1.666667 | 3.37822
1.683333 | 3.367539
1.7 | 3.371811
1.716667 | 3.362198
1.733333 | 3.358078
1.75 | 3.363266
1.766667 | 3.369675
1.783333 | 3.369217
1.8 | 3.373032
1.816667 | 3.362045
1.833333 | 3.377762
1.85 | 3.377609
1.866667 | 3.363419
1.883333 | 3.367996
1.9 | 3.366013
1.916667 | 3.376236
1.933333 | 3.374405
1.95 | 3.378372
1.966667 | 3.371353
1.983333 | 3.386307
2 | 3.393173
2.016667 | 3.388596
2.033333 | 3.386002
2.05 | 3.380509
2.066667 | 3.372116
2.083333 | 3.364029
2.1 | 3.359909
2.116667 | 3.362961
2.133333 | 3.384476
2.15 | 3.380966
2.166667 | 3.376694
2.183333 | 3.379288
2.2 | 3.371506
2.216667 | 3.355179
2.233333 | 3.352432
2.25 | 3.358383
2.266667 | 3.334427
2.283333 | 3.334274
2.3 | 3.324814
2.316667 | 3.331223
2.333333 | 3.34404
2.35 | 3.365555
2.366667 | 3.36052
2.383333 | 3.344956
2.4 | 3.342667
2.416667 | 3.347244
2.433333 | 3.353195
2.45 | 3.349381
2.466667 | 3.353043
2.483333 | 3.359909
2.5 | 3.35167
2.516667 | 3.35289
2.533333 | 3.360672
2.55 | 3.363114
2.566667 | 3.34877
2.583333 | 3.358994
2.6 | 3.364945
2.616667 | 3.357315
2.633333 | 3.35701
2.65 | 3.372421
2.666667 | 3.359604
2.683333 | 3.355789
2.7 | 3.367691
2.716667 | 3.368607
2.733333 | 3.368607
2.75 | 3.363114
2.766667 | 3.356857
2.783333 | 3.358536
2.8 | 3.36174
2.816667 | 3.35228
2.833333 | 3.347855
2.85 | 3.348313
2.866667 | 3.35762
2.883333 | 3.346939
2.9 | 3.343888
2.916667 | 3.339005
2.933333 | 3.342514
2.95 | 3.342056
2.966667 | 3.339768
2.983333 | 3.342209
3 | 3.346176
3.016667 | 3.353958
3.033333 | 3.347397
3.05 | 3.355026
3.066667 | 3.340988
3.083333 | 3.332596
3.1 | 3.329697
3.116667 | 3.33168
3.133333 | 3.330155
3.15 | 3.322525
3.166667 | 3.332138
3.183333 | 3.342056
3.2 | 3.351059
3.216667 | 3.344498
3.233333 | 3.328171
3.25 | 3.341751
3.266667 | 3.349228
3.283333 | 3.341599
3.3 | 3.337021
3.316667 | 3.332443
3.333333 | 3.337937
3.35 | 3.335343
3.366667 | 3.342819
3.383333 | 3.350296
3.4 | 3.331375
3.416667 | 3.339005
3.433333 | 3.348923
3.45 | 3.35228
3.466667 | 3.35228
3.483333 | 3.350449
3.5 | 3.361435
3.516667 | 3.353806
3.533333 | 3.346634
3.55 | 3.340378
3.566667 | 3.338547
3.583333 | 3.337784
3.6 | 3.336868
3.616667 | 3.338852
3.633333 | 3.349533
3.65 | 3.355026
3.666667 | 3.33458
3.683333 | 3.32573
3.7 | 3.337021
3.716667 | 3.340683
3.733333 | 3.32573
3.75 | 3.317795
3.766667 | 3.323441
3.783333 | 3.320084
3.8 | 3.326645
3.816667 | 3.30986
3.833333 | 3.315354
3.85 | 3.317642
3.866667 | 3.29094
3.883333 | 3.296128
3.9 | 3.307724
3.916667 | 3.31749
3.933333 | 3.313065
3.95 | 3.319321
3.966667 | 3.333359
3.983333 | 3.329849
4 | 3.32695
4.016667 | 3.342667
4.033333 | 3.331986
4.05 | 3.316879
4.066667 | 3.317642
4.083333 | 3.31337
4.1 | 3.328018
4.116667 | 3.353348
4.133333 | 3.342056
4.15 | 3.334427
4.166667 | 3.323288
4.183333 | 3.3181
4.2 | 3.308487
4.216667 | 3.300553
4.233333 | 3.322373
4.25 | 3.312607
4.266667 | 3.302231
4.283333 | 3.315964
4.3 | 3.322983
4.316667 | 3.327255
4.333333 | 3.316269
4.35 | 3.325272
4.366667 | 3.337021
4.383333 | 3.34404
4.4 | 3.33458
4.416667 | 3.332596
4.433333 | 3.33931
4.45 | 3.341599
4.466667 | 3.333664
4.483333 | 3.335495
4.5 | 3.344498
4.516667 | 3.349838
4.533333 | 3.33992
4.55 | 3.343582
4.566667 | 3.342209
4.583333 | 3.344498
4.6 | 3.354569
4.616667 | 3.344956
4.633333 | 3.34404
4.65 | 3.340988
4.666667 | 3.337631
4.683333 | 3.337784
4.7 | 3.327866
4.716667 | 3.333969
4.733333 | 3.333206
4.75 | 3.322983
4.766667 | 3.341141
4.783333 | 3.347702
4.8 | 3.343277
4.816667 | 3.334732
4.833333 | 3.317032
4.85 | 3.330918
4.866667 | 3.348007
4.883333 | 3.330307
4.9 | 3.313523
4.916667 | 3.311844
4.933333 | 3.317795
4.95 | 3.312149
4.966667 | 3.330612
4.983333 | 3.322373
5 | 3.323441
5.016667 | 3.334885
5.033333 | 3.337174
5.05 | 3.325272
5.066667 | 3.328934
5.083333 | 3.338852
5.1 | 3.324509
5.116667 | 3.317948
5.133333 | 3.320542
5.15 | 3.314743
5.166667 | 3.304825
5.183333 | 3.325424
5.2 | 3.324967
5.216667 | 3.320236
5.233333 | 3.319626
5.25 | 3.317795
5.266667 | 3.309555
5.283333 | 3.304825
5.3 | 3.287277
5.316667 | 3.29689
5.333333 | 3.299637
5.35 | 3.288956
5.366667 | 3.291702
5.383333 | 3.290482
5.4 | 3.301621
5.416667 | 3.299942
5.433333 | 3.296433
5.45 | 3.297959
5.466667 | 3.304672
5.483333 | 3.316269
5.5 | 3.299179
5.516667 | 3.292008
5.533333 | 3.297043
5.55 | 3.291397
5.566667 | 3.283615
5.583333 | 3.299942
5.6 | 3.291702
5.616667 | 3.28392
5.633333 | 3.282852
5.65 | 3.298111
5.666667 | 3.293686
5.683333 | 3.298264
5.7 | 3.302078
5.716667 | 3.307266
5.733333 | 3.303147
5.75 | 3.290177
5.766667 | 3.274307
5.783333 | 3.279343
5.8 | 3.287125
5.816667 | 3.27858
5.833333 | 3.28331
5.85 | 3.298569
5.866667 | 3.293228
5.883333 | 3.298416
5.9 | 3.304672
5.916667 | 3.298722
5.933333 | 3.295212
5.95 | 3.299332
5.966667 | 3.301773
5.983333 | 3.314743
6 | 3.323899
6.016667 | 3.320999
6.033333 | 3.294907
6.05 | 3.288651
6.066667 | 3.299942
6.083333 | 3.284378
6.1 | 3.28392
6.116667 | 3.280564
6.133333 | 3.286209
6.15 | 3.281479
6.166667 | 3.283005
6.183333 | 3.272476
6.2 | 3.282089
6.216667 | 3.286667
6.233333 | 3.288803
6.25 | 3.271103
6.266667 | 3.274307
6.283333 | 3.277054
6.3 | 3.282089
6.316667 | 3.26088
6.333333 | 3.270645
6.35 | 3.271866
6.366667 | 3.281174
6.383333 | 3.264237
6.4 | 3.274002
6.416667 | 3.300553
6.433333 | 3.283005
6.45 | 3.277817
6.466667 | 3.261643
6.483333 | 3.269119
6.5 | 3.278275
6.516667 | 3.28392
6.533333 | 3.278275
6.55 | 3.266068
6.566667 | 3.272019
6.583333 | 3.278122
6.6 | 3.272171
6.616667 | 3.287888
6.633333 | 3.281479
6.65 | 3.297959
6.666667 | 3.277512
6.683333 | 3.276749
6.7 | 3.27507
6.716667 | 3.261337
6.733333 | 3.268051
6.75 | 3.272019
6.766667 | 3.263931
6.783333 | 3.260117
6.8 | 3.257065
6.816667 | 3.265763
6.833333 | 3.24913
6.85 | 3.263016
6.866667 | 3.267746
6.883333 | 3.27034
6.9 | 3.265457
6.916667 | 3.25676
6.933333 | 3.262253
6.95 | 3.252335
6.966667 | 3.262863
6.983333 | 3.276596
7 | 3.278885
7.016667 | 3.281632
7.033333 | 3.262863
7.05 | 3.260422
7.066667 | 3.267899
7.083333 | 3.275833
7.1 | 3.272019
7.116667 | 3.275376
7.133333 | 3.263779
7.15 | 3.251267
7.166667 | 3.260575
7.183333 | 3.257675
7.2 | 3.245621
7.216667 | 3.26088
7.233333 | 3.245621
7.25 | 3.247605
7.266667 | 3.24318
7.283333 | 3.230057
7.3 | 3.24318
7.316667 | 3.227463
7.333333 | 3.236923
7.35 | 3.250199
7.366667 | 3.251419
7.383333 | 3.260269
7.4 | 3.248673
7.416667 | 3.254166
7.433333 | 3.237381
7.45 | 3.24852
7.466667 | 3.251572
7.483333 | 3.24379
7.5 | 3.260269
7.516667 | 3.263016
7.533333 | 3.25676
7.55 | 3.265915
7.566667 | 3.265457
7.583333 | 3.255539
7.6 | 3.263169
7.616667 | 3.26088
7.633333 | 3.228531
7.65 | 3.240128
7.666667 | 3.233109
7.683333 | 3.230972
7.7 | 3.220291
7.716667 | 3.208847
7.733333 | 3.215714
7.75 | 3.217392
7.766667 | 3.21785
7.783333 | 3.204422
7.8 | 3.203964
7.816667 | 3.211441
7.833333 | 3.224716
7.85 | 3.215409
7.866667 | 3.202133
7.883333 | 3.203812
7.9 | 3.221512
7.916667 | 3.220749
7.933333 | 3.207932
7.95 | 3.213425
7.966667 | 3.222428
7.983333 | 3.234482
8 | 3.21373
8.016667 | 3.20076
8.033333 | 3.218003
8.05 | 3.201065
8.066667 | 3.232193
8.083333 | 3.22319
8.1 | 3.242111
8.116667 | 3.24318
8.133333 | 3.225937
8.15 | 3.22609
8.166667 | 3.218765
8.183333 | 3.231735
8.2 | 3.238754
8.216667 | 3.248368
8.233333 | 3.225937
8.25 | 3.225784
8.266667 | 3.235092
8.283333 | 3.232346
8.3 | 3.222885
8.316667 | 3.224106
8.333333 | 3.23021
8.35 | 3.218308
8.366667 | 3.21434
8.383333 | 3.202439
8.4 | 3.210831
8.416667 | 3.21373
8.433333 | 3.217087
8.45 | 3.218613
8.466667 | 3.221817
8.483333 | 3.207779
8.5 | 3.228378
8.516667 | 3.219376
8.533333 | 3.233872
8.55 | 3.230362
8.566667 | 3.219986
8.583333 | 3.214188
8.6 | 3.205033
8.616667 | 3.235703
8.633333 | 3.225022
8.65 | 3.213883
8.666667 | 3.215866
8.683333 | 3.213577
8.7 | 3.218003
8.716667 | 3.206864
8.733333 | 3.227616
8.75 | 3.228836
8.766667 | 3.225784
8.783333 | 3.209458
8.8 | 3.210068
8.816667 | 3.219376
8.833333 | 3.21373
8.85 | 3.220139
8.866667 | 3.227158
8.883333 | 3.221512
8.9 | 3.232346
8.916667 | 3.229904
8.933333 | 3.227005
8.95 | 3.215561
8.966667 | 3.220749
8.983333 | 3.233109
9 | 3.220749
9.016667 | 3.191452
9.033333 | 3.211899
9.05 | 3.212052
9.066667 | 3.193588
9.083333 | 3.185806
9.1 | 3.203659
9.116667 | 3.21373
9.133333 | 3.194809
9.15 | 3.20015
9.166667 | 3.181534
9.183333 | 3.191605
9.2 | 3.174057
9.216667 | 3.192368
9.233333 | 3.1884
9.25 | 3.20137
9.266667 | 3.207321
9.283333 | 3.206101
9.3 | 3.195725
9.316667 | 3.204727
9.333333 | 3.208847
9.35 | 3.207779
9.366667 | 3.185044
9.383333 | 3.183365
9.4 | 3.187485
9.416667 | 3.198471
9.433333 | 3.177109
9.45 | 3.177109
9.466667 | 3.187332
9.483333 | 3.195572
9.5 | 3.19664
9.516667 | 3.179856
9.533333 | 3.180771
9.55 | 3.197098
9.566667 | 3.188095
9.583333 | 3.189774
9.6 | 3.187638
9.616667 | 3.190537
9.633333 | 3.183212
9.65 | 3.185654
9.666667 | 3.178787
9.683333 | 3.163071
9.7 | 3.156052
9.716667 | 3.150101
9.733333 | 3.169785
9.75 | 3.169327
9.766667 | 3.165512
9.783333 | 3.172074
9.8 | 3.173752
9.816667 | 3.176346
9.833333 | 3.173599
9.85 | 3.163681
9.866667 | 3.165207
9.883333 | 3.154526
9.9 | 3.166886
9.916667 | 3.19191
9.933333 | 3.192826
9.95 | 3.184128
9.966667 | 3.161545
9.983333 | 3.174973
10 | 3.186264
10.01667 | 3.176956
10.03333 | 3.175583
10.05 | 3.176804
10.06667 | 3.178024
10.08333 | 3.173142
10.1 | 3.182297
10.11667 | 3.18306
10.13333 | 3.178177
10.15 | 3.183823
10.16667 | 3.158035
10.18333 | 3.153
10.2 | 3.168259
10.21667 | 3.176346
10.23333 | 3.172379
10.25 | 3.169174
10.26667 | 3.168717
10.28333 | 3.166886
10.3 | 3.163376
10.31667 | 3.167343
10.33333 | 3.168869
10.35 | 3.169022
10.36667 | 3.16185
10.38333 | 3.162766
10.4 | 3.162613
10.41667 | 3.164139
10.43333 | 3.166428
10.45 | 3.164444
10.46667 | 3.161545
10.48333 | 3.157273
10.5 | 3.167191
10.51667 | 3.178177
10.53333 | 3.171311
10.55 | 3.163529
10.56667 | 3.164292
10.58333 | 3.15712
10.6 | 3.136215
10.61667 | 3.128586
10.63333 | 3.138199
10.65 | 3.138962
10.66667 | 3.137284
10.68333 | 3.134232
10.7 | 3.141403
10.71667 | 3.126602
10.73333 | 3.11409
10.75 | 3.133316
10.76667 | 3.122788
10.78333 | 3.116989
10.8 | 3.124314
10.81667 | 3.109055
10.83333 | 3.101273
10.85 | 3.087998
10.86667 | 3.087235
10.88333 | 3.077927
10.9 | 3.069229
10.91667 | 3.061905
10.93333 | 3.048172
10.95 | 3.065415
10.96667 | 3.058243
10.98333 | 3.056565
11 | 3.048783
11.01667 | 3.03093
11.03333 | 3.035355
11.05 | 3.01445
11.06667 | 3.002701
11.08333 | 3.014603
11.1 | 3.008042
11.11667 | 3.002854
11.13333 | 3.0056
11.15 | 2.995224
11.16667 | 2.970352
11.18333 | 2.964554
11.2 | 2.979965
11.21667 | 2.968674
11.23333 | 2.95845
11.25 | 2.93663
11.26667 | 2.917099
11.28333 | 2.896195
11.3 | 2.878952
11.31667 | 2.869797
11.33333 | 2.871018
11.35 | 2.853775
11.36667 | 2.839432
11.38333 | 2.81929
11.4 | 2.806626
11.41667 | 2.800369
11.43333 | 2.768021
11.45 | 2.744675
11.46667 | 2.72377
11.48333 | 2.703324
11.5 | 2.686691
11.51667 | 2.656784
11.53333 | 2.638931
11.55 | 2.610703
11.56667 | 2.600784
11.58333 | 2.565079
11.6 | 2.546768
11.61667 | 2.513962
11.63333 | 2.492294
11.65 | 2.464371
11.66667 | 2.437363
11.68333 | 2.412949
11.7 | 2.385483
11.71667 | 2.333298
11.73333 | 2.307816
11.75 | 2.25853
11.76667 | 2.242966
11.78333 | 2.222977
11.8 | 2.179032
11.81667 | 2.13707
11.83333 | 2.115555
11.85 | 2.087784
11.86667 | 2.049332
11.88333 | 2.025375
11.9 | 1.986618
11.91667 | 1.956101
11.93333 | 1.926499
11.95 | 1.891556
11.96667 | 1.835709
11.98333 | 1.788712
12 | 1.756516
12.01667 | 1.720047
12.03333 | 1.695786
12.05 | 1.62529
12.06667 | 1.588822
12.08333 | 1.534958
12.1 | 1.497727
12.11667 | 1.450272
12.13333 | 1.395187
12.15 | 1.353684
12.16667 | 1.321335
12.18333 | 1.259384
12.2 | 1.226883
12.21667 | 1.175156
12.23333 | 1.142654
12.25 | 1.101608
12.26667 | 1.066361
12.28333 | 1.016464
12.3 | 0.9697724
12.31667 | 0.9255219
12.33333 | 0.8644867
12.35 | 0.8313752
12.36667 | 0.7849885
12.38333 | 0.7361603
12.4 | 0.6912995
12.41667 | 0.6465912
12.43333 | 0.5994416
12.45 | 0.5532074
12.46667 | 0.5272675
12.48333 | 0.4766083
12.5 | 0.4387665
12.51667 | 0.4039765
12.53333 | 0.3908539
12.55 | 0.3466034
12.56667 | 0.3136444
12.58333 | 0.2831268
12.6 | 0.2509308
12.61667 | 0.2202606
12.63333 | 0.1938629
12.65 | 0.147171
12.66667 | 0.1361847
12.68333 | 0.1187897
12.7 | 0.09529114
12.71667 | 0.06660462
12.73333 | 0.04234314
12.75 | 0.03181458
12.76667 | 0.006484986
12.78333 | -0.01365662
12.8 | -0.04188538
12.81667 | -0.02586365
12.83333 | -0.05531311
12.85 | -0.06843567
12.86667 | -0.0705719
12.88333 | -0.07743836
12.9 | -0.07652283
12.91667 | -0.07789612
12.93333 | -0.09971619
12.95 | -0.1039887
12.96667 | -0.1049042
12.98333 | -0.1018524
13 | -0.08277894
13.01667 | -0.06767273
13.03333 | -0.06111145
13.05 | -0.05760193
13.06667 | -0.03608704
13.08333 | -0.02754212
13.1 | -0.01655579
13.11667 | -0.007858277
13.13333 | 0.01579285
13.15 | 0.04875183
13.16667 | 0.04249573
13.18333 | 0.04951477
13.2 | 0.0693512
13.21667 | 0.09757996
13.23333 | 0.1329804
13.25 | 0.1450348
13.26667 | 0.170517
13.28333 | 0.1848602
13.3 | 0.2037811
13.31667 | 0.2371979
13.33333 | 0.2559662
13.35 | 0.2907562
13.36667 | 0.3221894
13.38333 | 0.3534699
13.4 | 0.3899384
13.41667 | 0.415268
13.43333 | 0.4262543
13.45 | 0.4553986
13.46667 | 0.4859162
13.48333 | 0.5025482
13.5 | 0.5257416
13.51667 | 0.5527497
13.53333 | 0.5797577
13.55 | 0.6075287
13.56667 | 0.6031037
13.58333 | 0.6484223
13.6 | 0.6803132
13.61667 | 0.6958771
13.63333 | 0.7312775
13.65 | 0.7645417
13.66667 | 0.7973481
13.68333 | 0.8159638
13.7 | 0.8420563
13.71667 | 0.851822
13.73333 | 0.8950043
13.75 | 0.9166718
13.76667 | 0.9720612
13.78333 | 0.9949494
13.8 | 1.013565
13.81667 | 1.071701
13.83333 | 1.102982
13.85 | 1.112595
13.86667 | 1.146011
13.88333 | 1.1689
13.9 | 1.190414
13.91667 | 1.202927
13.93333 | 1.262741
13.95 | 1.290207
13.96667 | 1.324692
13.98333 | 1.344071
14 | 1.368027
14.01667 | 1.39473
14.03333 | 1.42952
14.05 | 1.461411
14.06667 | 1.483994
14.08333 | 1.505356
14.1 | 1.531448
14.11667 | 1.552048
14.13333 | 1.586228
14.15 | 1.631851
14.16667 | 1.644364
14.18333 | 1.659927
14.2 | 1.696091
14.21667 | 1.744309
14.23333 | 1.779556
14.25 | 1.801529
14.26667 | 1.820908
14.28333 | 1.83342
14.3 | 1.870194
14.31667 | 1.896896
14.33333 | 1.921463
14.35 | 1.941147
14.36667 | 1.96373
14.38333 | 1.992111
14.4 | 2.02446
14.41667 | 2.04155
14.43333 | 2.072678
14.45 | 2.08458
14.46667 | 2.096024
14.48333 | 2.129746
14.5 | 2.161942
14.51667 | 2.166672
14.53333 | 2.175827
14.55 | 2.20726
14.56667 | 2.248306
14.58333 | 2.264023
14.6 | 2.27272
14.61667 | 2.292252
14.63333 | 2.297745
14.65 | 2.316666
14.66667 | 2.338333
14.68333 | 2.355881
14.7 | 2.367935
14.71667 | 2.394943
14.73333 | 2.416001
14.75 | 2.421799
14.76667 | 2.4189
14.78333 | 2.429886
14.8 | 2.440567
14.81667 | 2.4543
14.83333 | 2.456131
14.85 | 2.464066
14.86667 | 2.487564
14.88333 | 2.510452
14.9 | 2.52327
14.91667 | 2.535019
14.93333 | 2.555466
14.95 | 2.559738
14.96667 | 2.574387
14.98333 | 2.588883
15 | 2.585678
15.01667 | 2.594071
15.03333 | 2.615433
15.05 | 2.617569
15.06667 | 2.60109
15.08333 | 2.610397
15.1 | 2.616501
15.11667 | 2.624588
15.13333 | 2.643204
15.15 | 2.663956
15.16667 | 2.690964
15.18333 | 2.690354
15.2 | 2.703324
15.21667 | 2.708969
15.23333 | 2.727127
15.25 | 2.740708
15.26667 | 2.74086
15.28333 | 2.747574
15.3 | 2.76619
15.31667 | 2.776413
15.33333 | 2.77916
15.35 | 2.77977
15.36667 | 2.808457
15.38333 | 2.816086
15.4 | 2.816391
15.41667 | 2.822189
15.43333 | 2.823563
15.45 | 2.817612
15.46667 | 2.844773
15.48333 | 2.85408
15.5 | 2.864304
15.51667 | 2.872544
15.53333 | 2.867661
15.55 | 2.875595
15.56667 | 2.885056
15.58333 | 2.882767
15.6 | 2.909775
15.61667 | 2.911301
15.63333 | 2.912216
15.65 | 2.926254
15.66667 | 2.945481
15.68333 | 2.933273
15.7 | 2.933121
15.71667 | 2.946549
15.73333 | 2.948837
15.75 | 2.966538
15.76667 | 2.986832
15.78333 | 2.980271
15.8 | 2.967911
15.81667 | 2.982407
15.83333 | 2.992172
15.85 | 2.980881
15.86667 | 2.968674
15.88333 | 2.973709
15.9 | 2.985611
15.91667 | 2.989121
15.93333 | 2.985001
15.95 | 2.9879
15.96667 | 3.000412
15.98333 | 3.018265
16 | 3.00499
16.01667 | 3.02742
16.03333 | 3.041306
16.05 | 3.032303
16.06667 | 3.052445
16.08333 | 3.036728
16.1 | 3.046189
16.11667 | 3.065567
16.13333 | 3.063126
16.15 | 3.063889
16.16667 | 3.07045
16.18333 | 3.066635
16.2 | 3.059311
16.21667 | 3.06694
16.23333 | 3.080521
16.25 | 3.053055
16.26667 | 3.047409
16.28333 | 3.049698
16.3 | 3.061753
16.31667 | 3.066483
16.33333 | 3.077622
16.35 | 3.070145
16.36667 | 3.073197
16.38333 | 3.082352
16.4 | 3.081284
16.41667 | 3.077316
16.43333 | 3.075028
16.45 | 3.074722
16.46667 | 3.083878
16.48333 | 3.079758
16.5 | 3.07106
16.51667 | 3.075333
16.53333 | 3.084641
16.55 | 3.07457
16.56667 | 3.071213
16.58333 | 3.08342
16.6 | 3.075791
16.61667 | 3.08403
16.63333 | 3.099594
16.65 | 3.094864
16.66667 | 3.096848
16.68333 | 3.097916
16.7 | 3.113022
16.71667 | 3.097763
16.73333 | 3.106003
16.75 | 3.105545
16.76667 | 3.100662
16.78333 | 3.106766
16.8 | 3.129349
16.81667 | 3.102951
16.83333 | 3.08693
16.85 | 3.090286
16.86667 | 3.114243
16.88333 | 3.114853
16.9 | 3.103256
16.91667 | 3.106156
16.93333 | 3.106308
16.95 | 3.114395
16.96667 | 3.101731
16.98333 | 3.106003
17 | 3.114395
17.01667 | 3.112412
17.03333 | 3.113632
17.05 | 3.09288
17.06667 | 3.092728
17.08333 | 3.098831
17.1 | 3.097916
17.11667 | 3.103104
17.13333 | 3.113022
17.15 | 3.117447
17.16667 | 3.119888
17.18333 | 3.104172
17.2 | 3.10936
17.21667 | 3.088455
17.23333 | 3.102036
17.25 | 3.117142
17.26667 | 3.115311
17.28333 | 3.110275
17.3 | 3.125839
17.31667 | 3.148575
17.33333 | 3.144455
17.35 | 3.149491
17.36667 | 3.136368
17.38333 | 3.138199
17.4 | 3.13469
17.41667 | 3.14354
17.43333 | 3.14064
17.45 | 3.147812
17.46667 | 3.137741
17.48333 | 3.145676
17.5 | 3.179703
17.51667 | 3.173599
17.53333 | 3.167649
17.55 | 3.148728
17.56667 | 3.146439
17.58333 | 3.153305
17.6 | 3.164749
17.61667 | 3.165207
17.63333 | 3.159714
17.65 | 3.156052
17.66667 | 3.170853
17.68333 | 3.161545
17.7 | 3.171921
17.71667 | 3.162003
17.73333 | 3.155594
17.75 | 3.163529
17.76667 | 3.161698
17.78333 | 3.143234
17.8 | 3.139115
17.81667 | 3.154068
17.83333 | 3.160019
17.85 | 3.155594
17.86667 | 3.146591
17.88333 | 3.146744
17.9 | 3.160782
17.91667 | 3.171768
17.93333 | 3.17421
17.95 | 3.148575
17.96667 | 3.134079
17.98333 | 3.129044
18 | 3.130112
18.01667 | 3.132858
18.03333 | 3.130722
18.05 | 3.12706
18.06667 | 3.12645
18.08333 | 3.13942
18.1 | 3.13057
18.11667 | 3.12706
18.13333 | 3.138504
18.15 | 3.12294
18.16667 | 3.134232
18.18333 | 3.138962
18.2 | 3.134995
18.21667 | 3.124619
18.23333 | 3.136368
18.25 | 3.125992
18.26667 | 3.130875
18.28333 | 3.142624
18.3 | 3.130875
18.31667 | 3.130722
18.33333 | 3.147202
18.35 | 3.150406
18.36667 | 3.144455
18.38333 | 3.150101
18.4 | 3.150864
18.41667 | 3.157273
18.43333 | 3.175888
18.45 | 3.181687
18.46667 | 3.191147
18.48333 | 3.178024
18.5 | 3.184281
18.51667 | 3.193283
18.53333 | 3.188248
18.55 | 3.202744
18.56667 | 3.190994
18.58333 | 3.175278
18.6 | 3.179093
18.61667 | 3.191452
18.63333 | 3.180008
18.65 | 3.190079
18.66667 | 3.198776
18.68333 | 3.206711
18.7 | 3.218765
18.71667 | 3.198471
18.73333 | 3.18245
18.75 | 3.201828
18.76667 | 3.208389
18.78333 | 3.199082
18.8 | 3.192063
18.81667 | 3.198319
18.83333 | 3.209152
18.85 | 3.213577
18.86667 | 3.215103
18.88333 | 3.211746
18.9 | 3.232498
18.91667 | 3.235245
18.93333 | 3.240738
18.95 | 3.255387
18.96667 | 3.280106
18.98333 | 3.288651
19 | 3.279038
19.01667 | 3.300247
19.03333 | 3.301163
19.05 | 3.305893
19.06667 | 3.320847
19.08333 | 3.318253
19.1 | 3.331528
19.11667 | 3.328781
19.13333 | 3.332291
19.15 | 3.338547
19.16667 | 3.33107
19.18333 | 3.32634
19.2 | 3.345108
19.21667 | 3.344193
19.23333 | 3.347702
19.25 | 3.348465
19.26667 | 3.342819
19.28333 | 3.35289
19.3 | 3.359604
19.31667 | 3.343735
19.33333 | 3.351975
19.35 | 3.372421
19.36667 | 3.383408
19.38333 | 3.377457
19.4 | 3.380661
19.41667 | 3.403092
19.43333 | 3.412094
19.45 | 3.421097
19.46667 | 3.450241
19.48333 | 3.47847
19.5 | 3.502732
19.51667 | 3.537369
19.53333 | 3.581009
19.55 | 3.626633
19.56667 | 3.67836
19.58333 | 3.757706
19.6 | 3.82515
19.61667 | 3.888779
19.63333 | 3.950272
19.65 | 4.027939
19.66667 | 4.113236
19.68333 | 4.182053
19.7 | 4.231339
19.71667 | 4.296952
19.73333 | 4.357071
19.75 | 4.403763
19.76667 | 4.449387
19.78333 | 4.472122
19.8 | 4.465714
19.81667 | 4.473648
19.83333 | 4.457474
19.85 | 4.423752
19.86667 | 4.390335
19.88333 | 4.367447
19.9 | 4.315262
19.91667 | 4.252701
19.93333 | 4.187393
19.95 | 4.143296
19.96667 | 4.07341
19.98333 | 4.021836
20 | 3.98552
20.01667 | 3.916703
20.03333 | 3.872299
20.05 | 3.82164
20.06667 | 3.771744
20.08333 | 3.733902
20.1 | 3.700333
20.11667 | 3.656693
20.13333 | 3.610306
20.15 | 3.553848
20.16667 | 3.484421
20.18333 | 3.429337
20.2 | 3.375778
20.21667 | 3.283158
20.23333 | 3.19252
20.25 | 3.085404
20.26667 | 2.963028
20.28333 | 2.787094
20.3 | 2.623367
20.31667 | 2.408066
20.33333 | 2.170639
20.35 | 1.872177
20.36667 | 1.526871
20.38333 | 1.155319
20.4 | 0.7271576
20.41667 | 0.2727509
20.43333 | -0.2375031
20.45 | -0.7952118
20.46667 | -1.379929
20.48333 | -1.980362
20.5 | -2.616806
20.51667 | -3.260422
20.53333 | -3.909226
20.55 | -4.531479
20.56667 | -5.146714
20.58333 | -5.704728
20.6 | -6.240311
20.61667 | -6.701279
20.63333 | -7.09404
20.65 | -7.437363
20.66667 | -7.70958
20.68333 | -7.907944
20.7 | -8.022233
20.71667 | -8.059464
20.73333 | -8.036728
20.75 | -7.975846
20.76667 | -7.841416
20.78333 | -7.66655
20.8 | -7.432023
20.81667 | -7.172013
20.83333 | -6.901474
20.85 | -6.622849
20.86667 | -6.337204
20.88333 | -6.039353
20.9 | -5.755997
20.91667 | -5.483475
20.93333 | -5.224076
20.95 | -4.961319
20.96667 | -4.704819
20.98333 | -4.460984
21 | -4.217453
21.01667 | -3.972397
21.03333 | -3.745499
21.05 | -3.500138
21.06667 | -3.289566
21.08333 | -3.087235
21.1 | -2.857437
21.11667 | -2.647324
21.13333 | -2.452469
21.15 | -2.208328
21.16667 | -1.990128
21.18333 | -1.781082
21.2 | -1.562576
21.21667 | -1.345139
21.23333 | -1.131516
21.25 | -0.9394074
21.26667 | -0.7338715
21.28333 | -0.5336762
21.3 | -0.3253937
21.31667 | -0.1422882
21.33333 | 0.006942749
21.35 | 0.1473236
21.36667 | 0.3009796
21.38333 | 0.4444123
21.4 | 0.56633
21.41667 | 0.7061005
21.43333 | 0.8364106
21.45 | 0.9333039
21.46667 | 1.04805
21.48333 | 1.149979
21.5 | 1.241989
21.51667 | 1.336136
21.53333 | 1.425247
21.55 | 1.474075
21.56667 | 1.545487
21.58333 | 1.632156
21.6 | 1.711044
21.61667 | 1.7556
21.63333 | 1.81572
21.65 | 1.8647
21.66667 | 1.908798
21.68333 | 1.948624
21.7 | 2.011032
21.71667 | 2.043381
21.73333 | 2.086716
21.75 | 2.126541
21.76667 | 2.157517
21.78333 | 2.203903
21.8 | 2.239609
21.81667 | 2.254715
21.83333 | 2.291184
21.85 | 2.329331
21.86667 | 2.33696
21.88333 | 2.367478
21.9 | 2.392044
21.91667 | 2.416306
21.93333 | 2.422562
21.95 | 2.455826
21.96667 | 2.470932
21.98333 | 2.482987
22 | 2.497635
22.01667 | 2.529526
22.03333 | 2.552872
22.05 | 2.582932
22.06667 | 2.584915
22.08333 | 2.61116
22.1 | 2.614823
22.11667 | 2.621689
22.13333 | 2.626724
22.15 | 2.650376
22.16667 | 2.665939
22.18333 | 2.677841
22.2 | 2.671127
22.21667 | 2.679215
22.23333 | 2.684097
22.25 | 2.701798
22.26667 | 2.699967
22.28333 | 2.71904
22.3 | 2.743302
22.31667 | 2.744827
22.33333 | 2.748184
22.35 | 2.756119
22.36667 | 2.760086
22.38333 | 2.78328
22.4 | 2.797165
22.41667 | 2.806015
22.43333 | 2.825089
22.45 | 2.817917
22.46667 | 2.832565
22.48333 | 2.821274
22.5 | 2.833939
22.51667 | 2.846909
22.53333 | 2.849503
22.55 | 2.844162
22.56667 | 2.864914
22.58333 | 2.870712
22.6 | 2.882004
22.61667 | 2.87941
22.63333 | 2.887955
22.65 | 2.882614
22.66667 | 2.88353
22.68333 | 2.909012
22.7 | 2.899246
22.71667 | 2.904434
22.73333 | 2.919998
22.75 | 2.941208
22.76667 | 2.932358
22.78333 | 2.930832
22.8 | 2.948685
22.81667 | 2.952194
22.83333 | 2.96257
22.85 | 2.966232
22.86667 | 2.953568
22.88333 | 2.943802
22.9 | 2.956314
22.91667 | 2.979813
22.93333 | 2.981796
22.95 | 2.96669
22.96667 | 2.974167
22.98333 | 2.974472
23 | 2.976608
23.01667 | 2.976151
23.03333 | 3.000565
23.05 | 2.992935
23.06667 | 2.976151
23.08333 | 3.000565
23.1 | 2.993546
23.11667 | 2.999039
23.13333 | 2.997513
23.15 | 2.990647
23.16667 | 3.008042
23.18333 | 3.011704
23.2 | 3.00087
23.21667 | 3.011856
23.23333 | 3.008805
23.25 | 2.995987
23.26667 | 3.012161
23.28333 | 3.007431
23.3 | 3.011246
23.31667 | 3.015366
23.33333 | 3.026505
23.35 | 3.044357
23.36667 | 3.039169
23.38333 | 3.031998
23.4 | 3.027573
23.41667 | 3.020859
23.43333 | 3.024368
23.45 | 3.042832
23.46667 | 3.050003
23.48333 | 3.048783
23.5 | 3.044663
23.51667 | 3.032456
23.53333 | 3.057022
23.55 | 3.058548
23.56667 | 3.0616
23.58333 | 3.0616
23.6 | 3.058396
23.61667 | 3.061753
23.63333 | 3.056412
23.65 | 3.044968
23.66667 | 3.050919
23.68333 | 3.047257
23.7 | 3.049088
23.71667 | 3.064041
23.73333 | 3.045426
23.75 | 3.065567
23.76667 | 3.05748
23.78333 | 3.044815
23.8 | 3.058243
23.81667 | 3.06572
23.83333 | 3.070755
23.85 | 3.069534
23.86667 | 3.05748
23.88333 | 3.059464
23.9 | 3.058701
23.91667 | 3.04863
23.93333 | 3.052445
23.95 | 3.058853
23.96667 | 3.065567
23.98333 | 3.064499
24 | 3.069382
24.01667 | 3.075943
24.03333 | 3.067093
24.05 | 3.08754
24.06667 | 3.074875
24.08333 | 3.0616
24.1 | 3.083878
24.11667 | 3.065262
24.13333 | 3.064041
24.15 | 3.07106
24.16667 | 3.088303
24.18333 | 3.086319
24.2 | 3.075791
24.21667 | 3.061905
24.23333 | 3.054581
24.25 | 3.067703
24.26667 | 3.095474
24.28333 | 3.085709
24.3 | 3.073197
24.31667 | 3.08754
24.33333 | 3.100662
24.35 | 3.090286
24.36667 | 3.094101
24.38333 | 3.096848
24.4 | 3.09166
24.41667 | 3.098984
24.43333 | 3.097916
24.45 | 3.098374
24.46667 | 3.10112
24.48333 | 3.101578
24.5 | 3.105545
24.51667 | 3.10997
24.53333 | 3.115158
24.55 | 3.107834
24.56667 | 3.113022
24.58333 | 3.114548
24.6 | 3.112107
24.61667 | 3.109207
24.63333 | 3.122025
24.65 | 3.129807
24.66667 | 3.131333
24.68333 | 3.123245
24.7 | 3.117294
24.71667 | 3.1176
24.73333 | 3.102799
24.75 | 3.121567
24.76667 | 3.120957
24.78333 | 3.124466
24.8 | 3.142014
24.81667 | 3.131027
24.83333 | 3.121109
24.85 | 3.131027
24.86667 | 3.133011
24.88333 | 3.134232
24.9 | 3.127213
24.91667 | 3.123093
24.93333 | 3.123398
24.95 | 3.111344
24.96667 | 3.123398
24.98333 | 3.120194
25 | 3.104325
25.01667 | 3.102493
25.03333 | 3.104019
25.05 | 3.09578
25.06667 | 3.082047
25.08333 | 3.081894
25.1 | 3.08693
25.11667 | 3.105545
25.13333 | 3.098679
25.15 | 3.098374
25.16667 | 3.089371
25.18333 | 3.100662
25.2 | 3.113175
25.21667 | 3.092728
25.23333 | 3.096695
25.25 | 3.090439
25.26667 | 3.078537
25.28333 | 3.097
25.3 | 3.096543
25.31667 | 3.102799
25.33333 | 3.095169
25.35 | 3.081284
25.36667 | 3.100968
25.38333 | 3.095017
25.4 | 3.104477
25.41667 | 3.096848
25.43333 | 3.103104
25.45 | 3.100205
25.46667 | 3.106156
25.48333 | 3.114701
25.5 | 3.113175
25.51667 | 3.121414
25.53333 | 3.13057
25.55 | 3.104935
25.56667 | 3.125687
25.58333 | 3.125076
25.6 | 3.108139
25.61667 | 3.110886
25.63333 | 3.134232
25.65 | 3.129349
25.66667 | 3.129196
25.68333 | 3.142929
25.7 | 3.132553
25.71667 | 3.127518
25.73333 | 3.13057
25.75 | 3.115006
25.76667 | 3.129959
25.78333 | 3.14476
25.8 | 3.140488
25.81667 | 3.143234
25.83333 | 3.133469
25.85 | 3.133621
25.86667 | 3.119431
25.88333 | 3.120957
25.9 | 3.128586
25.91667 | 3.130722
25.93333 | 3.131333
25.95 | 3.139878
25.96667 | 3.133164
25.98333 | 3.142014
26 | 3.141709
26.01667 | 3.154221
26.03333 | 3.157578
26.05 | 3.147507
26.06667 | 3.132706
26.08333 | 3.142624
26.1 | 3.136826
26.11667 | 3.130112
26.13333 | 3.127518
26.15 | 3.142624
26.16667 | 3.138046
26.18333 | 3.127823
26.2 | 3.12767
26.21667 | 3.120499
26.23333 | 3.114243
26.25 | 3.122635
26.26667 | 3.128891
26.28333 | 3.139725
26.3 | 3.136826
26.31667 | 3.140335
26.33333 | 3.134384
26.35 | 3.143387
26.36667 | 3.149033
26.38333 | 3.159714
26.4 | 3.158493
26.41667 | 3.142319
26.43333 | 3.129807
26.45 | 3.156052
26.46667 | 3.159867
26.48333 | 3.169174
26.5 | 3.16948
26.51667 | 3.156357
26.53333 | 3.159256
26.55 | 3.157425
26.56667 | 3.167496
26.58333 | 3.153153
26.6 | 3.155289
26.61667 | 3.16948
26.63333 | 3.174668
26.65 | 3.162003
26.66667 | 3.159561
26.68333 | 3.173294
26.7 | 3.185501
26.71667 | 3.164444
26.73333 | 3.169022
26.75 | 3.164597
26.76667 | 3.171311
26.78333 | 3.183518
26.8 | 3.180008
26.81667 | 3.195877
26.83333 | 3.187027
26.85 | 3.20015
26.86667 | 3.206101
26.88333 | 3.204727
26.9 | 3.200302
26.91667 | 3.199997
26.93333 | 3.20961
26.95 | 3.237076
26.96667 | 3.245926
26.98333 | 3.236771
27 | 3.263169
27.01667 | 3.255539
27.03333 | 3.265763
27.05 | 3.303147
27.06667 | 3.328476
27.08333 | 3.336411
27.1 | 3.362198
27.11667 | 3.386612
27.13333 | 3.420792
27.15 | 3.459702
27.16667 | 3.51799
27.18333 | 3.55629
27.2 | 3.593674
27.21667 | 3.650437
27.23333 | 3.723068
27.25 | 3.777542
27.26667 | 3.853073
27.28333 | 3.912277
27.3 | 3.987656
27.31667 | 4.063645
27.33333 | 4.153519
27.35 | 4.226609
27.36667 | 4.302902
27.38333 | 4.373245
27.4 | 4.466019
27.41667 | 4.561386
27.43333 | 4.650193
27.45 | 4.742813
27.46667 | 4.817276
27.48333 | 4.908219
27.5 | 4.976883
27.51667 | 5.044022
27.53333 | 5.120774
27.55 | 5.198136
27.56667 | 5.259629
27.58333 | 5.297165
27.6 | 5.368729
27.61667 | 5.423966
27.63333 | 5.463028
27.65 | 5.487137
27.66667 | 5.51445
27.68333 | 5.539322
27.7 | 5.558243
27.71667 | 5.563584
27.73333 | 5.559311
27.75 | 5.551987
27.76667 | 5.548325
27.78333 | 5.534287
27.8 | 5.509262
27.81667 | 5.475846
27.83333 | 5.460892
27.85 | 5.411759
27.86667 | 5.36171
27.88333 | 5.340042
27.9 | 5.282822
27.91667 | 5.260849
27.93333 | 5.199356
27.95 | 5.137406
27.96667 | 5.094834
27.98333 | 5.052872
28 | 4.990158
28.01667 | 4.934311
28.03333 | 4.87999
28.05 | 4.818192
28.06667 | 4.766007
28.08333 | 4.707871
28.1 | 4.669571
28.11667 | 4.614334
28.13333 | 4.572068
28.15 | 4.514237
28.16667 | 4.465409
28.18333 | 4.430619
28.2 | 4.40239
28.21667 | 4.373093
28.23333 | 4.315262
28.25 | 4.263077
28.26667 | 4.243546
28.28333 | 4.195786
28.3 | 4.150925
28.31667 | 4.128952
28.33333 | 4.095536
28.35 | 4.059525
28.36667 | 4.014817
28.38333 | 3.995438
28.4 | 3.968735
28.41667 | 3.965225
28.43333 | 3.949051
28.45 | 3.901596
28.46667 | 3.875504
28.48333 | 3.872605
28.5 | 3.859177
28.51667 | 3.821335
28.53333 | 3.80745
28.55 | 3.796005
28.56667 | 3.775406
28.58333 | 3.776169
28.6 | 3.757401
28.61667 | 3.733902
28.63333 | 3.733597
28.65 | 3.715897
28.66667 | 3.698502
28.68333 | 3.69957
28.7 | 3.691788
28.71667 | 3.676377
28.73333 | 3.66005
28.75 | 3.651047
28.76667 | 3.641892
28.78333 | 3.62648
28.8 | 3.610001
28.81667 | 3.608322
28.83333 | 3.610306
28.85 | 3.59993
28.86667 | 3.575516
28.88333 | 3.553696
28.9 | 3.540573
28.91667 | 3.53035
28.93333 | 3.53981
28.95 | 3.527451
28.96667 | 3.536453
28.98333 | 3.513718
29 | 3.502121
29.01667 | 3.490219
29.03333 | 3.480759
29.05 | 3.486099
29.06667 | 3.478623
29.08333 | 3.47023
29.1 | 3.460922
29.11667 | 3.456955
29.13333 | 3.450241
29.15 | 3.4478
29.16667 | 3.451767
29.18333 | 3.436203
29.2 | 3.430863
29.21667 | 3.427353
29.23333 | 3.427201
29.25 | 3.419724
29.26667 | 3.402634
29.28333 | 3.414231
29.3 | 3.41301
29.31667 | 3.409653
29.33333 | 3.397446
29.35 | 3.406601
29.36667 | 3.411331
29.38333 | 3.400192
29.4 | 3.392105
29.41667 | 3.380966
29.43333 | 3.369522
29.45 | 3.37349
29.46667 | 3.380509
29.48333 | 3.378067
29.5 | 3.367691
29.51667 | 3.355026
29.53333 | 3.34755
29.55 | 3.346329
29.56667 | 3.349533
29.58333 | 3.348618
29.6 | 3.348923
29.61667 | 3.335648
29.63333 | 3.338394
29.65 | 3.341141
29.66667 | 3.337326
29.68333 | 3.329239
29.7 | 3.340836
29.71667 | 3.316269
29.73333 | 3.315964
29.75 | 3.32573
29.76667 | 3.31337
29.78333 | 3.333206
29.8 | 3.346329
29.81667 | 3.344956
29.83333 | 3.346176
29.85 | 3.340988
29.86667 | 3.320236
29.88333 | 3.318711
29.9 | 3.315964
29.91667 | 3.310776
29.93333 | 3.319321
29.95 | 3.349076
29.96667 | 3.335953
29.98333 | 3.339157
30 | 3.311844

## MW Results
Administrative Information
File name | ICF_04_12_2024-0003.sample
Analysed by | OBPC
Date of analysis | 06 December 2024 14:00:45
Analysis comments
Analysis Module | GPC Analysis
MW Averages
Peaks | Mp (g/mol) | Mn (g/mol) | Mw (g/mol) | Mz (g/mol) | Mz+1 (g/mol) | Mv (g/mol) | PD
Peak 1 | 180805 | 44330 | 282064 | 949245 | 1988460 | 825162 | 6.362824
Sample Parameters
Injection volume (µL) | 200
Concentration options | Undefined
Concentration (mg/mL) | 1
dn/dc (mL/g) | 0.1
UV extinction coefficient [(mg/mL)-¹][cm-¹] | 1
Mark-Houwink K ((10e-5) dL/g) | 14.1
Mark-Houwink Alpha | 0.7
Concentration Detector Used in Analysis | RI
Baseline regions | Start (mins) | End (mins)
Baseline region 1 | 6.816667 | 8.316667
Baseline region 2 | 17.83333 | 18.13333
Peaks | Start (mins) | End (mins)
Peak 1 | 10.51667 | 16.4
| Trace | Peak Max RT (mins) | Peak Area (mV.s) | Peak Height (mV)
| RI | 12.96667 | 441.2033 | -3.294005
Flowrate region | Start (mins) | End (mins)
IDD
Reference detector | Undefined
IDD Undefined (secs) | 0
Last modified by | OBPC
Last modified date | 06 December 2024 14:00:45
Comments
System Calibration
Detector Constants
Entered Parameters For Concentration
Concentration (mg/mL) | 0
Injection volume (µL) | 0
dn/dc (mL/g) | 0
UV extinction coefficient [(mg/mL)-¹][cm-¹] | 0
Eluent refractive index | 0
Flow rate (mL/min) | 0
Comments
Entered Parameters For LS
Mp | 0
LS wavelength (nm) | 0
Comments
Entered Parameters For Viscometer
Known IV (dL/g) | 0
Use Constant Inlet Pressure | No
Comments
System Calibration Information
Created by | OBPC
Creation date | 29 October 2024 11:18:00
Last modified by | OBPC
Last modified date | 29 October 2024 11:18:00
Information
Sample file used for calibration
Concentration Regions
Baseline regions | Start (mins) | End (mins)
Peaks | Start (mins) | End (mins)
Flowrate region | Start (mins) | End (mins)
LS Regions
Baseline regions | Start (mins) | End (mins)
Peaks | Start (mins) | End (mins)
Flowrate region | Start (mins) | End (mins)
VS Regions
Baseline regions | Start (mins) | End (mins)
Peaks | Start (mins) | End (mins)
Flowrate region | Start (mins) | End (mins)
System Calibration Peak Information
Channel | Peak Max RT (mins) | Peak Height (mV) | Peak Area (mV.s)
Flowrate Information
FRM Name
FRM RT (mins) | 0
FRCF | 1
Column Calibration
Name | 2024-10-29-001
Created By | OBPC
Creation Date | 29/10/2024 16:43:21
Last Modified By | OBPC
Last Modified | 29/10/2024 16:46:00
High Limit RT (mins) | 10.31667
Low Limit RT (mins) | 17.05
High Limit MW | 6542896
Low Limit MW | 585
K (Input) ((10e-5) dL/g) | 14.1
Alpha (Input) | 0.7
Calibration Flow Marker Name
Calibration Flow Marker RT (mins) | 0
Calibration Comments | GPC Column Calibration created 29 October 2024 by OBPC GPC Column Calibration amended 29 October 2024 by OBPC GPC Column Calibration amended 29 October 2024 by OBPC
Calibration Type | GPC Narrow Standard
Curve Fit Type | Polynomial
Order Of Curve Fit | 5
Number Of Points | 11
Curve Fit Equation | y = - 0.0006266x^5 + 0.04142x^4 - 1.085x^3 + 14.06x^2 - 90.8x + 242.2
Coeff a | 242.1862
Coeff b | -90.79835
Coeff c | 14.05884
Coeff d | -1.084649
Coeff e | 0.04142321
Coeff f | -0.0006265692
Residual Sum Of Squares | 0.0005818195
Corrected Sum Of Squares | 18.69993
Coefficient Of Determination | 0.9999689
Standard Y Error Estimate | 0.01078721
Linear Correlation Coefficient | -0.9998684

## Slice Table
Slice Table
RT (mins) | RI | Norm Ht | Cum Ht | Mw (g/mol) | logM | dwdlogM | Outside Calib | Peak
10.51667 | -0.03477774 | 7.881501e-05 | 0.9999568 | 4990736 | 6.698165 | 0.008958731 | No | 1
10.53333 | -0.04148193 | 9.400836e-05 | 0.9998623 | 4881221 | 6.688528 | 0.01066472 | No | 1
10.55 | -0.04910164 | 0.0001112765 | 0.9997558 | 4774335 | 6.678913 | 0.01147684 | No | 1
10.56667 | -0.04817644 | 0.0001091798 | 0.9996421 | 4670001 | 6.669317 | 0.012219 | No | 1
10.58333 | -0.0551858 | 0.0001250647 | 0.9995093 | 4568143 | 6.65974 | 0.01552917 | No | 1
10.6 | -0.07592807 | 0.0001720719 | 0.9993447 | 4468690 | 6.65018 | 0.01890449 | No | 1
10.61667 | -0.0833952 | 0.0001889942 | 0.9991654 | 4371571 | 6.640638 | 0.01866266 | No | 1
10.63333 | -0.07361989 | 0.000166841 | 0.9989936 | 4276720 | 6.631111 | 0.01741917 | No | 1
10.65 | -0.07269468 | 0.0001647442 | 0.9988274 | 4184073 | 6.621599 | 0.01751649 | No | 1
10.66667 | -0.07421088 | 0.0001681803 | 0.9986584 | 4093567 | 6.612102 | 0.01806804 | No | 1
10.68333 | -0.07710037 | 0.0001747286 | 0.9984895 | 4005142 | 6.602618 | 0.01756133 | No | 1
10.7 | -0.06976647 | 0.0001581082 | 0.9983189 | 3918740 | 6.593146 | 0.01845843 | No | 1
10.71667 | -0.08440523 | 0.0001912832 | 0.9981289 | 3834305 | 6.583687 | 0.02171569 | No | 1
10.73333 | -0.09675517 | 0.0002192713 | 0.9979276 | 3751785 | 6.574238 | 0.02089529 | No | 1
10.75 | -0.07736682 | 0.0001753324 | 0.9977354 | 3671126 | 6.564799 | 0.01983311 | No | 1
10.76667 | -0.08773312 | 0.0001988251 | 0.9975392 | 3592279 | 6.55537 | 0.02177621 | No | 1
10.78333 | -0.09336919 | 0.0002115978 | 0.997335 | 3515195 | 6.545949 | 0.02157258 | No | 1
10.8 | -0.0858827 | 0.0001946315 | 0.9971275 | 3439827 | 6.536537 | 0.02250637 | No | 1
10.81667 | -0.1009792 | 0.000228844 | 0.9969029 | 3366131 | 6.527131 | 0.02526062 | No | 1
10.83333 | -0.1085989 | 0.0002461122 | 0.9966537 | 3294063 | 6.517732 | 0.0277775 | No | 1
10.85 | -0.1217118 | 0.0002758292 | 0.9963849 | 3223580 | 6.508338 | 0.02944834 | No | 1
10.86667 | -0.1223125 | 0.0002771905 | 0.9961028 | 3154641 | 6.49895 | 0.03063985 | No | 1
10.88333 | -0.1314581 | 0.0002979167 | 0.9958052 | 3087208 | 6.489566 | 0.0327887 | No | 1
10.9 | -0.1399933 | 0.0003172597 | 0.9954887 | 3021243 | 6.480186 | 0.03469728 | No | 1
10.91667 | -0.1471553 | 0.0003334904 | 0.9951515 | 2956707 | 6.470808 | 0.03721337 | No | 1
10.93333 | -0.1607259 | 0.0003642449 | 0.9948048 | 2893567 | 6.461434 | 0.03675825 | No | 1
10.95 | -0.1433212 | 0.0003248015 | 0.9944661 | 2831786 | 6.45206 | 0.03550719 | No | 1
10.96667 | -0.1503306 | 0.0003406864 | 0.9941285 | 2771333 | 6.442689 | 0.0365416 | No | 1
10.98333 | -0.1518468 | 0.0003441225 | 0.9937809 | 2712173 | 6.433317 | 0.03764767 | No | 1
11 | -0.1594665 | 0.0003613907 | 0.9934137 | 2654277 | 6.423946 | 0.04070737 | No | 1
11.01667 | -0.177157 | 0.0004014818 | 0.9930248 | 2597613 | 6.414574 | 0.04228824 | No | 1
11.03333 | -0.1725697 | 0.0003910858 | 0.9926193 | 2542153 | 6.405202 | 0.04423524 | No | 1
11.05 | -0.193312 | 0.0004380929 | 0.9921864 | 2487868 | 6.395827 | 0.04813412 | No | 1
11.06667 | -0.204899 | 0.000464352 | 0.9917354 | 2434729 | 6.386451 | 0.04806404 | No | 1
11.08333 | -0.1928348 | 0.0004370117 | 0.9912878 | 2382711 | 6.377071 | 0.04736464 | No | 1
11.1 | -0.1992338 | 0.0004515134 | 0.990837 | 2331787 | 6.367689 | 0.04872703 | No | 1
11.11667 | -0.2042596 | 0.0004629029 | 0.9903786 | 2281933 | 6.358303 | 0.04896226 | No | 1
11.13333 | -0.2013507 | 0.0004563108 | 0.9899148 | 2233122 | 6.348912 | 0.04982079 | No | 1
11.15 | -0.2115644 | 0.0004794576 | 0.989427 | 2185333 | 6.339518 | 0.05400664 | No | 1
11.16667 | -0.236274 | 0.0005354556 | 0.9889023 | 2138541 | 6.330118 | 0.05763368 | No | 1
11.18333 | -0.24191 | 0.0005482283 | 0.9883661 | 2092725 | 6.320712 | 0.05640158 | No | 1
11.2 | -0.2263364 | 0.0005129345 | 0.9878379 | 2047862 | 6.311301 | 0.05582972 | No | 1
11.21667 | -0.2374656 | 0.0005381562 | 0.9873003 | 2003932 | 6.301883 | 0.05833979 | No | 1
11.23333 | -0.2475268 | 0.0005609572 | 0.9867327 | 1960914 | 6.292459 | 0.06210933 | No | 1
11.25 | -0.2691846 | 0.0006100391 | 0.9861239 | 1918787 | 6.283027 | 0.06698853 | No | 1
11.26667 | -0.2885535 | 0.000653934 | 0.9854691 | 1877533 | 6.273588 | 0.07174738 | No | 1
11.28333 | -0.3092958 | 0.0007009412 | 0.9847701 | 1837132 | 6.26414 | 0.07622102 | No | 1
11.3 | -0.326376 | 0.0007396491 | 0.984035 | 1797566 | 6.254685 | 0.07927642 | No | 1
11.31667 | -0.335369 | 0.0007600295 | 0.9832807 | 1758818 | 6.245221 | 0.08011356 | No | 1
11.33333 | -0.333986 | 0.0007568953 | 0.9825133 | 1720869 | 6.235748 | 0.08191331 | No | 1
11.35 | -0.3510662 | 0.0007956032 | 0.9817192 | 1683703 | 6.226265 | 0.08556591 | No | 1
11.36667 | -0.3652472 | 0.0008277409 | 0.9808881 | 1647303 | 6.216773 | 0.08955427 | No | 1
11.38333 | -0.3852265 | 0.000873019 | 0.9800192 | 1611653 | 6.207272 | 0.09333141 | No | 1
11.4 | -0.397729 | 0.0009013528 | 0.9791214 | 1576738 | 6.19776 | 0.09544419 | No | 1
11.41667 | -0.4038229 | 0.000915163 | 0.9781913 | 1542542 | 6.188237 | 0.09989075 | No | 1
11.43333 | -0.4360092 | 0.0009881053 | 0.9772082 | 1509050 | 6.178704 | 0.1063548 | No | 1
11.45 | -0.4591929 | 0.001040645 | 0.9761688 | 1476247 | 6.169159 | 0.1114431 | No | 1
11.46667 | -0.4799352 | 0.001087652 | 0.9750813 | 1444121 | 6.159604 | 0.1161728 | No | 1
11.48333 | -0.5002197 | 0.001133622 | 0.9739497 | 1412655 | 6.150036 | 0.1203824 | No | 1
11.5 | -0.5166895 | 0.001170947 | 0.9727711 | 1381838 | 6.140457 | 0.1256975 | No | 1
11.51667 | -0.5464345 | 0.001238356 | 0.9715394 | 1351656 | 6.130866 | 0.1311405 | No | 1
11.53333 | -0.564125 | 0.001278447 | 0.9702549 | 1322097 | 6.121263 | 0.136369 | No | 1
11.55 | -0.5921915 | 0.001342053 | 0.9689231 | 1293146 | 6.111648 | 0.1406466 | No | 1
11.56667 | -0.6019474 | 0.001364162 | 0.9675441 | 1264793 | 6.102019 | 0.1457898 | No | 1
11.58333 | -0.6374907 | 0.001444712 | 0.9661091 | 1237025 | 6.092378 | 0.1519026 | No | 1
11.6 | -0.655639 | 0.001485841 | 0.9646148 | 1209831 | 6.082725 | 0.1576561 | No | 1
11.61667 | -0.6882831 | 0.001559821 | 0.9630611 | 1183199 | 6.073058 | 0.1637848 | No | 1
11.63333 | -0.7097883 | 0.001608557 | 0.9614488 | 1157118 | 6.063378 | 0.1693229 | No | 1
11.65 | -0.7375497 | 0.001671471 | 0.9597777 | 1131576 | 6.053684 | 0.1754672 | No | 1
11.66667 | -0.7643954 | 0.00173231 | 0.9580466 | 1106564 | 6.043977 | 0.1811826 | No | 1
11.68333 | -0.7886472 | 0.001787271 | 0.9562574 | 1082071 | 6.034256 | 0.1869329 | No | 1
11.7 | -0.8159508 | 0.001849147 | 0.954394 | 1058087 | 6.024521 | 0.1958955 | No | 1
11.71667 | -0.8679736 | 0.001967044 | 0.9524419 | 1034600 | 6.014772 | 0.2046 | No | 1
11.73333 | -0.8932935 | 0.002024425 | 0.9504037 | 1011603 | 6.00501 | 0.2129412 | No | 1
11.75 | -0.9424171 | 0.002135751 | 0.9482868 | 989085 | 5.995234 | 0.2201077 | No | 1
11.76667 | -0.9578188 | 0.002170656 | 0.9461134 | 967036 | 5.985443 | 0.2238631 | No | 1
11.78333 | -0.9776456 | 0.002215588 | 0.9438839 | 945448 | 5.975638 | 0.230884 | No | 1
11.8 | -1.021429 | 0.002314811 | 0.94157 | 924311 | 5.965818 | 0.240417 | No | 1
11.81667 | -1.063228 | 0.002409539 | 0.9391717 | 903617 | 5.955984 | 0.2473378 | No | 1
11.83333 | -1.084581 | 0.002457929 | 0.9367099 | 883357 | 5.946136 | 0.2526054 | No | 1
11.85 | -1.112189 | 0.002520498 | 0.9341831 | 863523 | 5.936274 | 0.2598015 | No | 1
11.86667 | -1.150479 | 0.002607272 | 0.9315837 | 844105 | 5.926396 | 0.2665383 | No | 1
11.88333 | -1.174273 | 0.002661195 | 0.9289138 | 825097 | 5.916505 | 0.2732897 | No | 1
11.9 | -1.212868 | 0.002748661 | 0.9261694 | 806490 | 5.906599 | 0.2807711 | No | 1
11.91667 | -1.243224 | 0.002817454 | 0.9233522 | 788276 | 5.896678 | 0.2871853 | No | 1
11.93333 | -1.272663 | 0.002884172 | 0.9204646 | 770447 | 5.886743 | 0.2940852 | No | 1
11.95 | -1.307444 | 0.002962993 | 0.9174894 | 752997 | 5.876793 | 0.3039523 | No | 1
11.96667 | -1.363129 | 0.003089188 | 0.9144048 | 735917 | 5.866829 | 0.3151613 | No | 1
11.98333 | -1.409963 | 0.003195328 | 0.9112175 | 719201 | 5.85685 | 0.3236544 | No | 1
12 | -1.441997 | 0.003267924 | 0.9079468 | 702841 | 5.846857 | 0.3309308 | No | 1
12.01667 | -1.478304 | 0.003350203 | 0.9046031 | 686830 | 5.836849 | 0.3372897 | No | 1
12.03333 | -1.502403 | 0.003404818 | 0.9011716 | 671161 | 5.826827 | 0.3474768 | No | 1
12.05 | -1.572736 | 0.003564211 | 0.8976262 | 655829 | 5.816791 | 0.359014 | No | 1
12.06667 | -1.609042 | 0.00364649 | 0.8939694 | 640825 | 5.806739 | 0.3686465 | No | 1
12.08333 | -1.662744 | 0.00376819 | 0.8902102 | 626145 | 5.796675 | 0.3783401 | No | 1
12.1 | -1.699813 | 0.003852198 | 0.8863517 | 611781 | 5.786596 | 0.3872892 | No | 1
12.11667 | -1.747105 | 0.003959375 | 0.8823876 | 597726 | 5.776502 | 0.3982195 | No | 1
12.13333 | -1.802027 | 0.004083842 | 0.8783109 | 583976 | 5.766395 | 0.4084562 | No | 1
12.15 | -1.843369 | 0.004177532 | 0.874138 | 570524 | 5.756274 | 0.4161245 | No | 1
12.16667 | -1.875555 | 0.004250474 | 0.8698703 | 557364 | 5.746139 | 0.4260607 | No | 1
12.18333 | -1.937344 | 0.004390502 | 0.8654959 | 544491 | 5.735991 | 0.4359916 | No | 1
12.2 | -1.969683 | 0.00446379 | 0.8610207 | 531898 | 5.725828 | 0.4447613 | No | 1
12.21667 | -2.021248 | 0.00458065 | 0.8564504 | 519580 | 5.715652 | 0.4535129 | No | 1
12.23333 | -2.053587 | 0.004653938 | 0.851791 | 507532 | 5.705463 | 0.4610599 | No | 1
12.25 | -2.094471 | 0.004746591 | 0.8470471 | 495748 | 5.695261 | 0.4688979 | No | 1
12.26667 | -2.129556 | 0.004826103 | 0.8422121 | 484223 | 5.685045 | 0.4777032 | No | 1
12.28333 | -2.17929 | 0.004938813 | 0.8372745 | 472952 | 5.674817 | 0.4877599 | No | 1
12.3 | -2.22582 | 0.005044261 | 0.832231 | 461930 | 5.664576 | 0.497174 | No | 1
12.31667 | -2.269908 | 0.005144175 | 0.8270767 | 451151 | 5.654322 | 0.5081563 | No | 1
12.33333 | -2.330781 | 0.005282129 | 0.8218097 | 440611 | 5.644055 | 0.5178908 | No | 1
12.35 | -2.36373 | 0.0053568 | 0.8164447 | 430305 | 5.633776 | 0.5259959 | No | 1
12.36667 | -2.409955 | 0.005461556 | 0.8109811 | 420229 | 5.623486 | 0.5358201 | No | 1
12.38333 | -2.45862 | 0.005571845 | 0.8054108 | 410377 | 5.613183 | 0.5454625 | No | 1
12.4 | -2.503319 | 0.005673143 | 0.7997371 | 400745 | 5.602868 | 0.5546397 | No | 1
12.41667 | -2.547865 | 0.005774095 | 0.7939609 | 391328 | 5.592541 | 0.5640569 | No | 1
12.43333 | -2.594852 | 0.00588058 | 0.7880801 | 382123 | 5.582203 | 0.5736305 | No | 1
12.45 | -2.640924 | 0.005984991 | 0.7821059 | 373124 | 5.571853 | 0.5808725 | No | 1
12.46667 | -2.666702 | 0.006043409 | 0.7760477 | 364328 | 5.561493 | 0.5885937 | No | 1
12.48333 | -2.717199 | 0.006157848 | 0.7698963 | 355731 | 5.551122 | 0.5976097 | No | 1
12.5 | -2.754878 | 0.006243239 | 0.7636541 | 347328 | 5.54074 | 0.6048876 | No | 1
12.51667 | -2.789506 | 0.006321714 | 0.7573438 | 339115 | 5.530347 | 0.6094688 | No | 1
12.53333 | -2.802466 | 0.006351085 | 0.7509743 | 331088 | 5.519943 | 0.6150834 | No | 1
12.55 | -2.846555 | 0.006451 | 0.7445289 | 323244 | 5.50953 | 0.6228577 | No | 1
12.56667 | -2.879351 | 0.006525326 | 0.7380042 | 315579 | 5.499108 | 0.629138 | No | 1
12.58333 | -2.909707 | 0.006594118 | 0.7314083 | 308088 | 5.488675 | 0.6353373 | No | 1
12.6 | -2.94174 | 0.006666715 | 0.7247416 | 300769 | 5.478233 | 0.6415559 | No | 1
12.61667 | -2.972248 | 0.006735853 | 0.7180074 | 293617 | 5.467781 | 0.6471493 | No | 1
12.63333 | -2.998484 | 0.006795309 | 0.7111997 | 286630 | 5.457322 | 0.6544828 | No | 1
12.65 | -3.045013 | 0.006900757 | 0.7043183 | 279803 | 5.446852 | 0.6601513 | No | 1
12.66667 | -3.055837 | 0.006925287 | 0.6973886 | 273134 | 5.436376 | 0.6626584 | No | 1
12.68333 | -3.07307 | 0.006964341 | 0.6904199 | 266618 | 5.425889 | 0.6665288 | No | 1
12.7 | -3.096406 | 0.007017227 | 0.6833989 | 260253 | 5.415396 | 0.671628 | No | 1
12.71667 | -3.124931 | 0.00708187 | 0.6763186 | 254036 | 5.404895 | 0.6768181 | No | 1
12.73333 | -3.14903 | 0.007136485 | 0.669189 | 247963 | 5.394387 | 0.6800598 | No | 1
12.75 | -3.159396 | 0.007159977 | 0.6620198 | 242030 | 5.383869 | 0.6834287 | No | 1
12.76667 | -3.184564 | 0.007217013 | 0.6548048 | 236237 | 5.373348 | 0.6878449 | No | 1
12.78333 | -3.204543 | 0.007262291 | 0.647537 | 230578 | 5.362818 | 0.6925846 | No | 1
12.8 | -3.232609 | 0.007325896 | 0.6402353 | 225051 | 5.352281 | 0.6934475 | No | 1
12.81667 | -3.216425 | 0.007289219 | 0.6329194 | 219654 | 5.341739 | 0.6944581 | No | 1
12.83333 | -3.245713 | 0.007355591 | 0.6255722 | 214383 | 5.33119 | 0.6986157 | No | 1
12.85 | -3.258673 | 0.007384963 | 0.6181925 | 209236 | 5.320636 | 0.6998548 | No | 1
12.86667 | -3.260647 | 0.007389436 | 0.6107995 | 204210 | 5.310077 | 0.7004396 | No | 1
12.88333 | -3.267351 | 0.00740463 | 0.6033984 | 199303 | 5.299514 | 0.7007149 | No | 1
12.9 | -3.266273 | 0.007402187 | 0.595994 | 194511 | 5.288944 | 0.7004195 | No | 1
12.91667 | -3.267484 | 0.007404931 | 0.5885765 | 189832 | 5.278369 | 0.7025793 | No | 1
12.93333 | -3.289142 | 0.007454013 | 0.5811315 | 185264 | 5.267791 | 0.7050667 | No | 1
12.95 | -3.293252 | 0.007463328 | 0.5736692 | 180805 | 5.25721 | 0.7053328 | No | 1
12.96667 | -3.294005 | 0.007465035 | 0.5662055 | 176451 | 5.246624 | 0.7048338 | No | 1
12.98333 | -3.290791 | 0.007457751 | 0.5587559 | 172201 | 5.236036 | 0.7022153 | No | 1
13 | -3.271556 | 0.007414158 | 0.5513386 | 168052 | 5.225444 | 0.6983279 | No | 1
13.01667 | -3.256287 | 0.007379556 | 0.5439532 | 164002 | 5.214849 | 0.6957999 | No | 1
13.03333 | -3.249564 | 0.007364319 | 0.5365863 | 160048 | 5.20425 | 0.6945323 | No | 1
13.05 | -3.245892 | 0.007355998 | 0.5292396 | 156189 | 5.19365 | 0.6916858 | No | 1
13.06667 | -3.224215 | 0.007306872 | 0.5219245 | 152423 | 5.183051 | 0.6883212 | No | 1
13.08333 | -3.215508 | 0.007287139 | 0.5146378 | 148746 | 5.172445 | 0.6861021 | No | 1
13.1 | -3.204359 | 0.007261874 | 0.5073737 | 145158 | 5.161841 | 0.6838863 | No | 1
13.11667 | -3.195499 | 0.007241795 | 0.5001395 | 141656 | 5.151235 | 0.6803368 | No | 1
13.13333 | -3.171686 | 0.007187828 | 0.4929561 | 138239 | 5.140631 | 0.6742148 | No | 1
13.15 | -3.138564 | 0.007112767 | 0.4858202 | 134903 | 5.130022 | 0.6713074 | No | 1
13.16667 | -3.144658 | 0.007126577 | 0.4787003 | 131649 | 5.119418 | 0.6711905 | No | 1
13.18333 | -3.137477 | 0.007110303 | 0.4715963 | 128472 | 5.108808 | 0.6683047 | No | 1
13.2 | -3.117478 | 0.007064981 | 0.4645352 | 125373 | 5.098204 | 0.6631711 | No | 1
13.21667 | -3.089087 | 0.00700064 | 0.4575378 | 122348 | 5.087597 | 0.6563925 | No | 1
13.23333 | -3.053525 | 0.006920046 | 0.4506037 | 119397 | 5.076993 | 0.6513595 | No | 1
13.25 | -3.041308 | 0.00689236 | 0.4437181 | 116517 | 5.066389 | 0.6474038 | No | 1
13.26667 | -3.015663 | 0.006834243 | 0.4368767 | 113707 | 5.055787 | 0.6432204 | No | 1
13.28333 | -3.001158 | 0.00680137 | 0.4300771 | 110965 | 5.045186 | 0.6397552 | No | 1
13.3 | -2.982075 | 0.006758123 | 0.4233263 | 108290 | 5.034588 | 0.6342667 | No | 1
13.31667 | -2.948496 | 0.006682024 | 0.4166352 | 105681 | 5.023997 | 0.6288097 | No | 1
13.33333 | -2.929565 | 0.006639123 | 0.4100043 | 103134 | 5.013402 | 0.6232205 | No | 1
13.35 | -2.894613 | 0.006559912 | 0.4034417 | 100650 | 5.002814 | 0.6162899 | No | 1
13.36667 | -2.863017 | 0.006488309 | 0.3969525 | 98226 | 4.992226 | 0.6097478 | No | 1
13.38333 | -2.831575 | 0.006417052 | 0.3905376 | 95862 | 4.981646 | 0.6026788 | No | 1
13.4 | -2.794944 | 0.006334038 | 0.3841964 | 93555 | 4.971067 | 0.5962588 | No | 1
13.41667 | -2.769452 | 0.006276267 | 0.3779113 | 91305 | 4.960495 | 0.592582 | No | 1
13.43333 | -2.758303 | 0.006251001 | 0.3716698 | 89110 | 4.949926 | 0.5885092 | No | 1
13.45 | -2.728997 | 0.006184585 | 0.3654852 | 86968 | 4.939359 | 0.5823531 | No | 1
13.46667 | -2.698317 | 0.006115057 | 0.3593615 | 84879 | 4.9288 | 0.5775503 | No | 1
13.48333 | -2.681523 | 0.006076997 | 0.3532875 | 82842 | 4.918251 | 0.573545 | No | 1
13.5 | -2.658167 | 0.006024067 | 0.3472648 | 80854 | 4.907702 | 0.5684358 | No | 1
13.51667 | -2.630997 | 0.005962493 | 0.3413016 | 78915 | 4.89716 | 0.5629259 | No | 1
13.53333 | -2.603826 | 0.005900918 | 0.3354004 | 77024 | 4.886626 | 0.5573425 | No | 1
13.55 | -2.575893 | 0.005837614 | 0.3295438 | 75179 | 4.876097 | 0.5551514 | No | 1
13.56667 | -2.580156 | 0.005847275 | 0.323724 | 73379 | 4.865572 | 0.5510817 | No | 1
13.58333 | -2.534675 | 0.005744204 | 0.3179715 | 71624 | 4.855059 | 0.5431055 | No | 1
13.6 | -2.502622 | 0.005671563 | 0.31229 | 69912 | 4.844552 | 0.5383426 | No | 1
13.61667 | -2.486896 | 0.005635924 | 0.3066646 | 68242 | 4.834052 | 0.5332079 | No | 1
13.63333 | -2.451333 | 0.00555533 | 0.3011073 | 66613 | 4.823559 | 0.5261665 | No | 1
13.65 | -2.417907 | 0.005479577 | 0.2956268 | 65025 | 4.81308 | 0.519408 | No | 1
13.66667 | -2.384938 | 0.005404862 | 0.2902133 | 63475 | 4.802603 | 0.5142373 | No | 1
13.68333 | -2.36616 | 0.005362307 | 0.2848545 | 61964 | 4.792139 | 0.5097982 | No | 1
13.7 | -2.339905 | 0.005302807 | 0.2795418 | 60489 | 4.781676 | 0.5063237 | No | 1
13.71667 | -2.329977 | 0.005280308 | 0.2742798 | 59052 | 4.771235 | 0.5010009 | No | 1
13.73333 | -2.286633 | 0.005182078 | 0.2690849 | 57649 | 4.760792 | 0.4943879 | No | 1
13.75 | -2.264803 | 0.005132606 | 0.2639707 | 56282 | 4.75037 | 0.4864472 | No | 1
13.76667 | -2.209251 | 0.005006712 | 0.258945 | 54948 | 4.739952 | 0.47837 | No | 1
13.78333 | -2.186201 | 0.004954474 | 0.2539875 | 53646 | 4.729537 | 0.4742943 | No | 1
13.8 | -2.167423 | 0.004911919 | 0.2490974 | 52377 | 4.719141 | 0.4663775 | No | 1
13.81667 | -2.109124 | 0.0047798 | 0.2443017 | 51140 | 4.708761 | 0.4570724 | No | 1
13.83333 | -2.077682 | 0.004708543 | 0.2395803 | 49932 | 4.698379 | 0.4530608 | No | 1
13.85 | -2.067906 | 0.00468639 | 0.2349069 | 48755 | 4.688019 | 0.4488171 | No | 1
13.86667 | -2.034327 | 0.004610291 | 0.23029 | 47606 | 4.677662 | 0.4431198 | No | 1
13.88333 | -2.011277 | 0.004558053 | 0.2257306 | 46486 | 4.667322 | 0.4387243 | No | 1
13.9 | -1.9896 | 0.004508928 | 0.2212161 | 45394 | 4.656998 | 0.4354673 | No | 1
13.91667 | -1.976925 | 0.004480204 | 0.2167621 | 44328 | 4.646678 | 0.4280021 | No | 1
13.93333 | -1.916949 | 0.004344282 | 0.2123989 | 43289 | 4.636378 | 0.4188821 | No | 1
13.95 | -1.88932 | 0.00428167 | 0.2081207 | 42275 | 4.626084 | 0.4125393 | No | 1
13.96667 | -1.854673 | 0.004203151 | 0.2039085 | 41286 | 4.615803 | 0.4070811 | No | 1
13.98333 | -1.835132 | 0.004158866 | 0.1997517 | 40322 | 4.605542 | 0.4027802 | No | 1
14 | -1.811014 | 0.004104207 | 0.1956485 | 39381 | 4.595287 | 0.3976658 | No | 1
14.01667 | -1.784149 | 0.004043324 | 0.1916093 | 38464 | 4.585054 | 0.3913455 | No | 1
14.03333 | -1.749196 | 0.003964114 | 0.1876431 | 37569 | 4.57483 | 0.3844403 | No | 1
14.05 | -1.717143 | 0.003891473 | 0.1837458 | 36696 | 4.564619 | 0.3788789 | No | 1
14.06667 | -1.694398 | 0.003839927 | 0.1799047 | 35844 | 4.554416 | 0.3744799 | No | 1
14.08333 | -1.672873 | 0.003791147 | 0.1761158 | 35013 | 4.544229 | 0.3696841 | No | 1
14.1 | -1.646619 | 0.003731647 | 0.1723806 | 34203 | 4.534064 | 0.3649661 | No | 1
14.11667 | -1.625857 | 0.003684596 | 0.1687032 | 33413 | 4.523915 | 0.3593373 | No | 1
14.13333 | -1.591515 | 0.003606769 | 0.1651025 | 32642 | 4.513777 | 0.3508988 | No | 1
14.15 | -1.545729 | 0.003503006 | 0.1615803 | 31889 | 4.503641 | 0.3448681 | No | 1
14.16667 | -1.533054 | 0.003474282 | 0.1581073 | 31156 | 4.493542 | 0.3421966 | No | 1
14.18333 | -1.517328 | 0.003438643 | 0.1546799 | 30440 | 4.483445 | 0.3368648 | No | 1
14.2 | -1.481003 | 0.00335632 | 0.15133 | 29742 | 4.47337 | 0.3278472 | No | 1
14.21667 | -1.432623 | 0.003246679 | 0.1480756 | 29060 | 4.463296 | 0.3189094 | No | 1
14.23333 | -1.397212 | 0.003166431 | 0.1449012 | 28396 | 4.453257 | 0.3129102 | No | 1
14.25 | -1.375078 | 0.003116268 | 0.1417831 | 27747 | 4.443216 | 0.3086901 | No | 1
14.26667 | -1.355537 | 0.003071983 | 0.1387069 | 27115 | 4.43321 | 0.3055313 | No | 1
14.28333 | -1.342862 | 0.003043259 | 0.135677 | 26497 | 4.423197 | 0.3003931 | No | 1
14.3 | -1.305926 | 0.002959553 | 0.1327113 | 25895 | 4.413216 | 0.2936296 | No | 1
14.31667 | -1.279061 | 0.00289867 | 0.1298111 | 25307 | 4.403241 | 0.2882359 | No | 1
14.33333 | -1.254332 | 0.002842628 | 0.1269654 | 24734 | 4.393294 | 0.2836272 | No | 1
14.35 | -1.234486 | 0.002797652 | 0.124169 | 24175 | 4.383366 | 0.2792321 | No | 1
14.36667 | -1.211741 | 0.002746106 | 0.1214258 | 23629 | 4.373445 | 0.2738303 | No | 1
14.38333 | -1.183197 | 0.002681419 | 0.1187463 | 23096 | 4.363537 | 0.267294 | No | 1
14.4 | -1.150686 | 0.002607741 | 0.1161296 | 22576 | 4.353647 | 0.262033 | No | 1
14.41667 | -1.133434 | 0.002568643 | 0.1135686 | 22069 | 4.343783 | 0.2568961 | No | 1
14.43333 | -1.102144 | 0.002497732 | 0.1110597 | 21574 | 4.333931 | 0.2523404 | No | 1
14.45 | -1.09008 | 0.002470392 | 0.1085887 | 21091 | 4.324097 | 0.2500399 | No | 1
14.46667 | -1.078473 | 0.002444089 | 0.106157 | 20619 | 4.314268 | 0.2452123 | No | 1
14.48333 | -1.044589 | 0.002367299 | 0.1037885 | 20159 | 4.304469 | 0.2379679 | No | 1
14.5 | -1.012231 | 0.002293967 | 0.1014787 | 19710 | 4.294687 | 0.2340593 | No | 1
14.51667 | -1.007338 | 0.002282879 | 0.09919804 | 19271 | 4.284904 | 0.2328125 | No | 1
14.53333 | -0.9980209 | 0.002261763 | 0.09694862 | 18843 | 4.27515 | 0.2284562 | No | 1
14.55 | -0.9664255 | 0.00219016 | 0.09476363 | 18425 | 4.265407 | 0.2203696 | No | 1
14.56667 | -0.9252171 | 0.002096772 | 0.09265225 | 18018 | 4.255707 | 0.2140889 | No | 1
14.58333 | -0.9093382 | 0.002060787 | 0.09058723 | 17620 | 4.246006 | 0.2115677 | No | 1
14.6 | -0.9004785 | 0.002040708 | 0.08855241 | 17231 | 4.23631 | 0.2085906 | No | 1
14.61667 | -0.8807849 | 0.001996078 | 0.08654813 | 16852 | 4.226651 | 0.2059783 | No | 1
14.63333 | -0.8751295 | 0.001983261 | 0.08457223 | 16481 | 4.216984 | 0.2034278 | No | 1
14.65 | -0.8560463 | 0.001940014 | 0.08263354 | 16120 | 4.207365 | 0.1989636 | No | 1
14.66667 | -0.8342166 | 0.001890542 | 0.08074042 | 15766 | 4.197722 | 0.1946448 | No | 1
14.68333 | -0.8165067 | 0.001850407 | 0.07888668 | 15422 | 4.188141 | 0.1914452 | No | 1
14.7 | -0.80429 | 0.001822721 | 0.0770722 | 15085 | 4.178545 | 0.1871138 | No | 1
14.71667 | -0.7771197 | 0.001761146 | 0.07530747 | 14756 | 4.168969 | 0.1816988 | No | 1
14.73333 | -0.7559003 | 0.001713058 | 0.07358555 | 14435 | 4.159417 | 0.1787818 | No | 1
14.75 | -0.7499397 | 0.00169955 | 0.07188086 | 14122 | 4.149896 | 0.1787021 | No | 1
14.76667 | -0.7526766 | 0.001705752 | 0.07018277 | 13815 | 4.140351 | 0.178002 | No | 1
14.78333 | -0.741528 | 0.001680487 | 0.0685019 | 13516 | 4.130848 | 0.1756769 | No | 1
14.8 | -0.7306846 | 0.001655913 | 0.06684751 | 13224 | 4.121363 | 0.1730134 | No | 1
14.81667 | -0.7167894 | 0.001624423 | 0.06521614 | 12939 | 4.111901 | 0.1713981 | No | 1
14.83333 | -0.7147961 | 0.001619906 | 0.0635995 | 12660 | 4.102434 | 0.1704703 | No | 1
14.85 | -0.7066992 | 0.001601556 | 0.06200656 | 12388 | 4.093001 | 0.1669339 | No | 1
14.86667 | -0.6830384 | 0.001547935 | 0.06045809 | 12122 | 4.083574 | 0.1615841 | No | 1
14.88333 | -0.659988 | 0.001495697 | 0.0589565 | 11862 | 4.074158 | 0.1575012 | No | 1
14.9 | -0.6470083 | 0.001466282 | 0.05748943 | 11608 | 4.064757 | 0.1547467 | No | 1
14.91667 | -0.6350968 | 0.001439287 | 0.0560549 | 11360 | 4.055378 | 0.151058 | No | 1
14.93333 | -0.6144877 | 0.001392582 | 0.05465298 | 11118 | 4.046027 | 0.1482599 | No | 1
14.95 | -0.610053 | 0.001382532 | 0.05327615 | 10881 | 4.036669 | 0.1461529 | No | 1
14.96667 | -0.5952423 | 0.001348967 | 0.05192693 | 10649 | 4.027309 | 0.1427944 | No | 1
14.98333 | -0.5805842 | 0.001315748 | 0.05060099 | 10423 | 4.017993 | 0.1415937 | No | 1
15 | -0.5836262 | 0.001322642 | 0.04928476 | 10202 | 4.008685 | 0.1411292 | No | 1
15.01667 | -0.5750716 | 0.001303255 | 0.04798869 | 9986 | 3.999392 | 0.137663 | No | 1
15.03333 | -0.5535471 | 0.001254475 | 0.04672317 | 9775 | 3.990117 | 0.1349472 | No | 1
15.05 | -0.5512486 | 0.001249266 | 0.0454632 | 9568 | 3.980821 | 0.1368486 | No | 1
15.06667 | -0.5675658 | 0.001286245 | 0.0441914 | 9366 | 3.971554 | 0.1378725 | No | 1
15.08333 | -0.5580957 | 0.001264783 | 0.04292465 | 9169 | 3.962322 | 0.1361252 | No | 1
15.1 | -0.5518299 | 0.001250584 | 0.04167503 | 8976 | 3.953083 | 0.1345187 | No | 1
15.11667 | -0.5435804 | 0.001231888 | 0.04044896 | 8788 | 3.94389 | 0.1313651 | No | 1
15.13333 | -0.5248024 | 0.001189333 | 0.03926069 | 8603 | 3.93465 | 0.1266398 | No | 1
15.15 | -0.5038882 | 0.001141936 | 0.03812216 | 8423 | 3.925467 | 0.1208641 | No | 1
15.16667 | -0.4767179 | 0.001080361 | 0.03702601 | 8246 | 3.916243 | 0.1177062 | No | 1
15.18333 | -0.477166 | 0.001081377 | 0.0359522 | 8074 | 3.907089 | 0.1162708 | No | 1
15.2 | -0.4640337 | 0.001051616 | 0.0348963 | 7905 | 3.897902 | 0.1140538 | No | 1
15.21667 | -0.4582257 | 0.001038453 | 0.03386481 | 7740 | 3.888741 | 0.1111852 | No | 1
15.23333 | -0.4399055 | 0.0009969352 | 0.03286516 | 7579 | 3.879612 | 0.1073227 | No | 1
15.25 | -0.4261629 | 0.0009657911 | 0.03189164 | 7421 | 3.870462 | 0.1056812 | No | 1
15.26667 | -0.425848 | 0.0009650775 | 0.03093016 | 7267 | 3.861355 | 0.1048843 | No | 1
15.28333 | -0.4189719 | 0.0009494945 | 0.02998729 | 7116 | 3.852236 | 0.1017869 | No | 1
15.3 | -0.4001939 | 0.0009069389 | 0.02907548 | 6968 | 3.843108 | 0.09824301 | No | 1
15.31667 | -0.3898083 | 0.0008834024 | 0.02818774 | 6823 | 3.833975 | 0.09666357 | No | 1
15.33333 | -0.3868994 | 0.0008768102 | 0.02730961 | 6682 | 3.824906 | 0.09627408 | No | 1
15.35 | -0.3861268 | 0.0008750593 | 0.02645035 | 6543 | 3.815777 | 0.09264627 | No | 1
15.36667 | -0.357278 | 0.0008096807 | 0.02562864 | 6408 | 3.806723 | 0.08813358 | No | 1
15.38333 | -0.3494863 | 0.0007920229 | 0.02483236 | 6275 | 3.797614 | 0.0871519 | No | 1
15.4 | -0.3490189 | 0.0007909635 | 0.02404442 | 6145 | 3.788522 | 0.08639283 | No | 1
15.41667 | -0.3430583 | 0.0007774553 | 0.02326436 | 6018 | 3.779452 | 0.08549464 | No | 1
15.43333 | -0.3415227 | 0.0007739754 | 0.02248614 | 5894 | 3.77041 | 0.08605852 | No | 1
15.45 | -0.3473114 | 0.0007870939 | 0.02171771 | 5772 | 3.761326 | 0.08339481 | No | 1
15.46667 | -0.3199885 | 0.0007251734 | 0.02098233 | 5653 | 3.752279 | 0.07881693 | No | 1
15.48333 | -0.3105183 | 0.0007037117 | 0.02027905 | 5536 | 3.743196 | 0.07634963 | No | 1
15.5 | -0.3001327 | 0.0006801752 | 0.01959766 | 5422 | 3.73416 | 0.07401012 | No | 1
15.51667 | -0.2917306 | 0.0006611342 | 0.01892901 | 5310 | 3.725095 | 0.07355432 | No | 1
15.53333 | -0.2964512 | 0.0006718321 | 0.01826436 | 5200 | 3.716003 | 0.07313165 | No | 1
15.55 | -0.2883544 | 0.0006534826 | 0.01761166 | 5093 | 3.706974 | 0.07091039 | No | 1
15.56667 | -0.2787316 | 0.0006316752 | 0.01697325 | 4987 | 3.697839 | 0.06996277 | No | 1
15.58333 | -0.2808582 | 0.0006364945 | 0.01635328 | 4884 | 3.688776 | 0.06681701 | No | 1
15.6 | -0.2536879 | 0.0005749197 | 0.01576385 | 4783 | 3.6797 | 0.06319123 | No | 1
15.61667 | -0.2519997 | 0.000571094 | 0.01519234 | 4685 | 3.67071 | 0.06282243 | No | 1
15.63333 | -0.2509219 | 0.0005686514 | 0.01463105 | 4588 | 3.661623 | 0.06088682 | No | 1
15.65 | -0.2367216 | 0.0005364699 | 0.01409745 | 4493 | 3.652536 | 0.05666326 | No | 1
15.66667 | -0.2173332 | 0.0004925311 | 0.01358705 | 4400 | 3.643453 | 0.05571319 | No | 1
15.68333 | -0.229378 | 0.0005198275 | 0.01307399 | 4309 | 3.634376 | 0.05717502 | No | 1
15.7 | -0.2293683 | 0.0005198056 | 0.01256182 | 4219 | 3.62521 | 0.0554375 | No | 1
15.71667 | -0.2157783 | 0.0004890072 | 0.01206644 | 4132 | 3.61616 | 0.05339431 | No | 1
15.73333 | -0.2133272 | 0.0004834525 | 0.01159166 | 4046 | 3.607026 | 0.05081905 | No | 1
15.75 | -0.1954647 | 0.0004429717 | 0.0111501 | 3962 | 3.597914 | 0.04600833 | No | 1
15.76667 | -0.1750083 | 0.0003966123 | 0.01073822 | 3880 | 3.588832 | 0.04421341 | No | 1
15.78333 | -0.1814073 | 0.000411114 | 0.01032377 | 3799 | 3.579669 | 0.04646449 | No | 1
15.8 | -0.1936046 | 0.0004387562 | 0.009900177 | 3719 | 3.570426 | 0.04610005 | No | 1
15.81667 | -0.1789465 | 0.0004055373 | 0.00949191 | 3642 | 3.56134 | 0.04299824 | No | 1
15.83333 | -0.1690186 | 0.0003830382 | 0.009096892 | 3566 | 3.552181 | 0.04308306 | No | 1
15.85 | -0.1801479 | 0.0004082598 | 0.008688063 | 3491 | 3.54295 | 0.04587038 | No | 1
15.86667 | -0.1921926 | 0.0004355563 | 0.008262223 | 3418 | 3.533772 | 0.04663616 | No | 1
15.88333 | -0.186995 | 0.0004237771 | 0.007842285 | 3346 | 3.524526 | 0.04443476 | No | 1
15.9 | -0.1749308 | 0.0003964367 | 0.007441043 | 3276 | 3.515344 | 0.04242382 | No | 1
15.91667 | -0.171259 | 0.0003881156 | 0.007048557 | 3206 | 3.505964 | 0.04237574 | No | 1
15.93333 | -0.1752166 | 0.0003970845 | 0.0066554 | 3139 | 3.496791 | 0.04239795 | No | 1
15.95 | -0.1721552 | 0.0003901465 | 0.006270653 | 3072 | 3.487421 | 0.04038998 | No | 1
15.96667 | -0.1594807 | 0.000361423 | 0.005912211 | 3007 | 3.478133 | 0.03656946 | No | 1
15.98333 | -0.1414657 | 0.0003205964 | 0.005573937 | 2943 | 3.46879 | 0.03588878 | No | 1
16 | -0.1545786 | 0.0003503134 | 0.005243812 | 2880 | 3.459392 | 0.03465387 | No | 1
16.01667 | -0.1319859 | 0.0002991128 | 0.004939821 | 2819 | 3.450095 | 0.03014527 | No | 1
16.03333 | -0.1179381 | 0.000267277 | 0.004659541 | 2758 | 3.440594 | 0.02943815 | No | 1
16.05 | -0.1267785 | 0.0002873116 | 0.004388708 | 2699 | 3.431203 | 0.02798105 | No | 1
16.06667 | -0.1064746 | 0.000241298 | 0.004127062 | 2641 | 3.421768 | 0.02733204 | No | 1
16.08333 | -0.1220289 | 0.0002765479 | 0.003864746 | 2584 | 3.412293 | 0.02795744 | No | 1
16.1 | -0.1124062 | 0.0002547404 | 0.003615594 | 2528 | 3.402777 | 0.02440347 | No | 1
16.11667 | -0.09286528 | 0.0002104558 | 0.003392748 | 2473 | 3.393224 | 0.02227942 | No | 1
16.13333 | -0.09514441 | 0.0002156209 | 0.003178916 | 2419 | 3.383636 | 0.0223652 | No | 1
16.15 | -0.09421921 | 0.0002135241 | 0.002968651 | 2366 | 3.374015 | 0.02138804 | No | 1
16.16667 | -0.08749566 | 0.0001982869 | 0.002764461 | 2314 | 3.364363 | 0.02095194 | No | 1
16.18333 | -0.09114809 | 0.0002065642 | 0.002555882 | 2263 | 3.354685 | 0.02213894 | No | 1
16.2 | -0.09831004 | 0.000222795 | 0.002341533 | 2213 | 3.344981 | 0.02198209 | No | 1
16.21667 | -0.09051837 | 0.0002051371 | 0.002139742 | 2164 | 3.335257 | 0.01939955 | No | 1
16.23333 | -0.07677578 | 0.000173993 | 0.00194247 | 2116 | 3.325516 | 0.02088822 | No | 1
16.25 | -0.1040793 | 0.0002358696 | 0.001718935 | 2068 | 3.315551 | 0.02457356 | No | 1
16.26667 | -0.1095628 | 0.0002482966 | 0.001475103 | 2022 | 3.305781 | 0.02481703 | No | 1
16.28333 | -0.1071117 | 0.0002427418 | 0.001237865 | 1976 | 3.295787 | 0.02303663 | No | 1
16.3 | -0.09489502 | 0.0002150557 | 0.001018633 | 1931 | 3.285782 | 0.0209916 | No | 1
16.31667 | -0.09000252 | 0.0002039681 | 0.0008182708 | 1887 | 3.275772 | 0.01906562 | No | 1
16.33333 | -0.07870134 | 0.0001783568 | 0.0006293436 | 1844 | 3.265761 | 0.01852791 | No | 1
16.35 | -0.08601588 | 0.0001949334 | 0.000440352 | 1802 | 3.255755 | 0.01889806 | No | 1
16.36667 | -0.08280185 | 0.0001876496 | 0.0002561376 | 1760 | 3.245513 | 0.01740931 | No | 1
16.38333 | -0.07348431 | 0.0001665337 | 8.379044e-05 | 1719 | 3.235276 | 0.01638951 | No | 1