## Sample Details
Administrative Information
Export date | 10 December 2024 09:43:20
Culture name | en-GB
Decimal separator | .
Workspace name | November 2024
Workspace path | C:\ProgramData\Agilent Technologies\GPC\Workspaces\2024\November 2024\
File name | ICF_04_12_2024-0011.sample
Creation date | 09 December 2024 12:42:46
Created by | OBPC
Comments | Collected by Agilent GPC/SEC Software Version 2.1.9.34851
Software version | Agilent SEC Software - 2.1.9.34851
Sample Information
Sample name | H
Information
Sample type | Sample
Injection date | 09 December 2024
Vial number | None
Injection number | 1
Injection volume (µL) | 200
Concentration (mg/mL) | 1
dn/dc (mL/g) | 0.1
UV extinction coefficient [(mg/mL)-¹][cm-¹] | 1
Mp (g/mol) | 100000
IV (dL/g) | 0.5
Mark-Houwink K ((10e-5) dL/g) | 14.1
Mark-Houwink Alpha | 0.7
Analysed | Yes
Sample Instrument Conditions
Eluent
Eluent refractive index | 1
Set flow rate (mL/min) | 1
LS wavelength (nm) | 650
Laser power (%) | 0
Set detector temperature (°C) | 0
Actual detector temperature (°C) | 0
Actual flow rate (mL/min) | 0
Column information
Data origin | Collected by Agilent GPC/SEC Software Version 2.1.9.34851
Instrument name | Agilent DataStream
Sample Collection Parameters
Collected by | OBPC
Number of channels | 1
Run length (mins) | 30.01667
Delay time (secs) | 0
Sampling interval (secs) | 1
Number of data points | 1801
Sample DLS Parameters
Eluent refractive index | 1
Eluent viscosity (P) | 0.0089
DLS correlator run time (secs) | 5
DLS Clip Time (µs) | 100
DLS R² | 0.4
Sample Channel Information
Channel ID | Detector type | Detector name | Detector units | Channel Information
1 | RI | Trace0 | mV

## Raw Data
Sample Collection Parameters
Collected by | OBPC
Number of channels | 1
Run length (mins) | 30.01667
Delay time (secs) | 0
Sampling interval (secs) | 1
Number of data points | 1801
Sample DLS Parameters
Eluent refractive index | 1
Eluent viscosity (P) | 0.0089
DLS correlator run time (secs) | 5
DLS Clip Time (µs) | 100
DLS R² | 0.4
Sample Channel Information
Channel ID | Detector type | Detector name | Detector units | Channel Information
1 | RI | Trace0 | mV
Raw Data
RT (mins) | Response Trace 1
0 | -2.251121
0.01666667 | -2.163468
0.03333333 | -2.197342
0.05 | -2.18071
0.06666667 | -2.157059
0.08333333 | -2.146835
0.1 | -2.148514
0.1166667 | -2.139053
0.1333333 | -2.160111
0.15 | -2.144089
0.1666667 | -2.151718
0.1833333 | -2.141342
0.2 | -2.116623
0.2166667 | -2.117386
0.2333333 | -2.123184
0.25 | -2.114792
0.2666667 | -2.114792
0.2833333 | -2.115402
0.3 | -2.113266
0.3166667 | -2.124405
0.3333333 | -2.121048
0.35 | -2.135391
0.3666667 | -2.126084
0.3833333 | -2.114639
0.4 | -2.115708
0.4166667 | -2.11937
0.4333333 | -2.115708
0.45 | -2.120743
0.4666667 | -2.127457
0.4833333 | -2.144241
0.5 | -2.153244
0.5166667 | -2.132797
0.5333333 | -2.134171
0.55 | -2.134171
0.5666667 | -2.121353
0.5833333 | -2.123337
0.6 | -2.123795
0.6166667 | -2.121964
0.6333333 | -2.149735
0.65 | -2.175217
0.6666667 | -2.190323
0.6833333 | -2.198258
0.7 | -2.185898
0.7166667 | -2.180405
0.7333333 | -2.177963
0.75 | -2.187119
0.7666667 | -2.188187
0.7833333 | -2.167435
0.8 | -2.165299
0.8166667 | -2.162094
0.8333333 | -2.142716
0.85 | -2.140885
0.8666667 | -2.142258
0.8833333 | -2.14531
0.9 | -2.142563
0.9166667 | -2.144089
0.9333333 | -2.135697
0.95 | -2.141953
0.9666667 | -2.154923
0.9833333 | -2.157517
1 | -2.153092
1.016667 | -2.163468
1.033333 | -2.160568
1.05 | -2.162094
1.066667 | -2.17247
1.083333 | -2.160568
1.1 | -2.157211
1.116667 | -2.158585
1.133333 | -2.16713
1.15 | -2.163468
1.166667 | -2.155533
1.183333 | -2.15477
1.2 | -2.143631
1.216667 | -2.153092
1.233333 | -2.162857
1.25 | -2.156906
1.266667 | -2.163315
1.283333 | -2.16362
1.3 | -2.168961
1.316667 | -2.16423
1.333333 | -2.160568
1.35 | -2.172928
1.366667 | -2.172623
1.383333 | -2.169571
1.4 | -2.157974
1.416667 | -2.159042
1.433333 | -2.172012
1.45 | -2.151871
1.466667 | -2.138596
1.483333 | -2.150498
1.5 | -2.144852
1.516667 | -2.129898
1.533333 | -2.134476
1.55 | -2.141647
1.566667 | -2.154923
1.583333 | -2.158432
1.6 | -2.150192
1.616667 | -2.154007
1.633333 | -2.15065
1.65 | -2.142868
1.666667 | -2.159958
1.683333 | -2.148972
1.7 | -2.145004
1.716667 | -2.165451
1.733333 | -2.164536
1.75 | -2.165299
1.766667 | -2.170639
1.783333 | -2.171402
1.8 | -2.169724
1.816667 | -2.166672
1.833333 | -2.15889
1.85 | -2.166214
1.866667 | -2.167435
1.883333 | -2.16423
1.9 | -2.16835
1.916667 | -2.166977
1.933333 | -2.154923
1.95 | -2.160416
1.966667 | -2.173691
1.983333 | -2.17247
2 | -2.169418
2.016667 | -2.156296
2.033333 | -2.15065
2.05 | -2.159958
2.066667 | -2.150955
2.083333 | -2.159042
2.1 | -2.173386
2.116667 | -2.170792
2.133333 | -2.164536
2.15 | -2.171402
2.166667 | -2.167282
2.183333 | -2.155228
2.2 | -2.154312
2.216667 | -2.155838
2.233333 | -2.159958
2.25 | -2.164841
2.266667 | -2.160111
2.283333 | -2.157822
2.3 | -2.143631
2.316667 | -2.1418
2.333333 | -2.155075
2.35 | -2.158432
2.366667 | -2.159195
2.383333 | -2.173081
2.4 | -2.157669
2.416667 | -2.156143
2.433333 | -2.149887
2.45 | -2.149277
2.466667 | -2.14531
2.483333 | -2.148056
2.5 | -2.149429
2.516667 | -2.146378
2.533333 | -2.159958
2.55 | -2.156448
2.566667 | -2.132797
2.583333 | -2.133103
2.6 | -2.13707
2.616667 | -2.141647
2.633333 | -2.133103
2.65 | -2.12471
2.666667 | -2.144394
2.683333 | -2.147293
2.7 | -2.135544
2.716667 | -2.120438
2.733333 | -2.125626
2.75 | -2.139359
2.766667 | -2.118759
2.783333 | -2.119827
2.8 | -2.118454
2.816667 | -2.125168
2.833333 | -2.120743
2.85 | -2.130661
2.866667 | -2.127457
2.883333 | -2.11998
2.9 | -2.124405
2.916667 | -2.122421
2.933333 | -2.131271
2.95 | -2.136002
2.966667 | -2.121811
2.983333 | -2.127762
3 | -2.138596
3.016667 | -2.140274
3.033333 | -2.134476
3.05 | -2.130814
3.066667 | -2.132187
3.083333 | -2.123795
3.1 | -2.12059
3.116667 | -2.131882
3.133333 | -2.136612
3.15 | -2.141037
3.166667 | -2.142716
3.183333 | -2.13768
3.2 | -2.150955
3.216667 | -2.149887
3.233333 | -2.137222
3.25 | -2.146225
3.266667 | -2.131119
3.283333 | -2.121811
3.3 | -2.117691
3.316667 | -2.110062
3.333333 | -2.127762
3.35 | -2.140579
3.366667 | -2.142105
3.383333 | -2.146225
3.4 | -2.135544
3.416667 | -2.153854
3.433333 | -2.134934
3.45 | -2.143936
3.466667 | -2.140274
3.483333 | -2.128677
3.5 | -2.130051
3.516667 | -2.138596
3.533333 | -2.135544
3.55 | -2.143173
3.566667 | -2.133713
3.583333 | -2.139664
3.6 | -2.153092
3.616667 | -2.156448
3.633333 | -2.152634
3.65 | -2.147446
3.666667 | -2.143631
3.683333 | -2.145462
3.7 | -2.144699
3.716667 | -2.143326
3.733333 | -2.147598
3.75 | -2.159042
3.766667 | -2.159653
3.783333 | -2.141495
3.8 | -2.11052
3.816667 | -2.118607
3.833333 | -2.134781
3.85 | -2.138138
3.866667 | -2.146683
3.883333 | -2.125168
3.9 | -2.123795
3.916667 | -2.116623
3.933333 | -2.113419
3.95 | -2.121506
3.966667 | -2.12349
3.983333 | -2.127915
4 | -2.136002
4.016667 | -2.116013
4.033333 | -2.12471
4.05 | -2.12944
4.066667 | -2.139053
4.083333 | -2.141953
4.1 | -2.15065
4.116667 | -2.151566
4.133333 | -2.152481
4.15 | -2.149887
4.166667 | -2.154312
4.183333 | -2.157822
4.2 | -2.159042
4.216667 | -2.173691
4.233333 | -2.154312
4.25 | -2.152176
4.266667 | -2.143479
4.283333 | -2.147141
4.3 | -2.150955
4.316667 | -2.159348
4.333333 | -2.158585
4.35 | -2.149735
4.366667 | -2.15477
4.383333 | -2.153397
4.4 | -2.158127
4.416667 | -2.151261
4.433333 | -2.140579
4.45 | -2.146225
4.466667 | -2.153854
4.483333 | -2.160263
4.5 | -2.156448
4.516667 | -2.14592
4.533333 | -2.133103
4.55 | -2.136917
4.566667 | -2.137528
4.583333 | -2.141495
4.6 | -2.136002
4.616667 | -2.15538
4.633333 | -2.154617
4.65 | -2.14531
4.666667 | -2.154465
4.683333 | -2.156754
4.7 | -2.162705
4.716667 | -2.153549
4.733333 | -2.154923
4.75 | -2.153702
4.766667 | -2.149124
4.783333 | -2.153092
4.8 | -2.149735
4.816667 | -2.136765
4.833333 | -2.148667
4.85 | -2.164536
4.866667 | -2.153092
4.883333 | -2.168198
4.9 | -2.176895
4.916667 | -2.164688
4.933333 | -2.165756
4.95 | -2.160263
4.966667 | -2.174454
4.983333 | -2.176285
5 | -2.172928
5.016667 | -2.167435
5.033333 | -2.168808
5.05 | -2.170639
5.066667 | -2.178116
5.083333 | -2.187729
5.1 | -2.177963
5.116667 | -2.179947
5.133333 | -2.179184
5.15 | -2.176132
5.166667 | -2.172165
5.183333 | -2.180405
5.2 | -2.158585
5.216667 | -2.191239
5.233333 | -2.199326
5.25 | -2.188339
5.266667 | -2.190018
5.283333 | -2.180557
5.3 | -2.191696
5.316667 | -2.192154
5.333333 | -2.189255
5.35 | -2.179947
5.366667 | -2.166519
5.383333 | -2.181931
5.4 | -2.176285
5.416667 | -2.169876
5.433333 | -2.189255
5.45 | -2.18132
5.466667 | -2.168503
5.483333 | -2.179947
5.5 | -2.180252
5.516667 | -2.161942
5.533333 | -2.166062
5.55 | -2.16362
5.566667 | -2.157364
5.583333 | -2.170487
5.6 | -2.175675
5.616667 | -2.168656
5.633333 | -2.184372
5.65 | -2.179489
5.666667 | -2.170487
5.683333 | -2.169113
5.7 | -2.168961
5.716667 | -2.172318
5.733333 | -2.17125
5.75 | -2.178116
5.766667 | -2.183609
5.783333 | -2.181015
5.8 | -2.178726
5.816667 | -2.180863
5.833333 | -2.184525
5.85 | -2.19841
5.866667 | -2.19017
5.883333 | -2.194138
5.9 | -2.173233
5.916667 | -2.189102
5.933333 | -2.191544
5.95 | -2.186661
5.966667 | -2.181778
5.983333 | -2.173691
6 | -2.174759
6.016667 | -2.197342
6.033333 | -2.188339
6.05 | -2.174149
6.066667 | -2.169724
6.083333 | -2.179337
6.1 | -2.182694
6.116667 | -2.175522
6.133333 | -2.1595
6.15 | -2.174301
6.166667 | -2.189713
6.183333 | -2.183151
6.2 | -2.172623
6.216667 | -2.166672
6.233333 | -2.175369
6.25 | -2.178116
6.266667 | -2.184677
6.283333 | -2.205582
6.3 | -2.181625
6.316667 | -2.16774
6.333333 | -2.181015
6.35 | -2.193985
6.366667 | -2.207718
6.383333 | -2.209549
6.4 | -2.186051
6.416667 | -2.197495
6.433333 | -2.199478
6.45 | -2.205124
6.466667 | -2.199631
6.483333 | -2.203293
6.5 | -2.207108
6.516667 | -2.212448
6.533333 | -2.214279
6.55 | -2.193985
6.566667 | -2.196121
6.583333 | -2.204056
6.6 | -2.214432
6.616667 | -2.230454
6.633333 | -2.221146
6.65 | -2.212296
6.666667 | -2.213974
6.683333 | -2.210159
6.7 | -2.213822
6.716667 | -2.203903
6.733333 | -2.214279
6.75 | -2.214737
6.766667 | -2.207108
6.783333 | -2.204209
6.8 | -2.20253
6.816667 | -2.205124
6.833333 | -2.201004
6.85 | -2.212448
6.866667 | -2.210617
6.883333 | -2.218704
6.9 | -2.228623
6.916667 | -2.231674
6.933333 | -2.227707
6.95 | -2.213822
6.966667 | -2.202988
6.983333 | -2.20314
7 | -2.200852
7.016667 | -2.206802
7.033333 | -2.212296
7.05 | -2.21077
7.066667 | -2.20726
7.083333 | -2.221298
7.1 | -2.222672
7.116667 | -2.217636
7.133333 | -2.223282
7.15 | -2.232742
7.166667 | -2.240524
7.183333 | -2.238846
7.2 | -2.250595
7.216667 | -2.230759
7.233333 | -2.23259
7.25 | -2.243424
7.266667 | -2.235336
7.283333 | -2.237625
7.3 | -2.231674
7.316667 | -2.229233
7.333333 | -2.213516
7.35 | -2.218704
7.366667 | -2.203446
7.383333 | -2.202835
7.4 | -2.189255
7.416667 | -2.192459
7.433333 | -2.201309
7.45 | -2.201462
7.466667 | -2.217484
7.483333 | -2.208176
7.5 | -2.201309
7.516667 | -2.195969
7.533333 | -2.199631
7.55 | -2.200241
7.566667 | -2.201462
7.583333 | -2.186508
7.6 | -2.192307
7.616667 | -2.206955
7.633333 | -2.195816
7.65 | -2.203751
7.666667 | -2.202225
7.683333 | -2.20604
7.7 | -2.198868
7.716667 | -2.199478
7.733333 | -2.205429
7.75 | -2.206802
7.766667 | -2.202988
7.783333 | -2.21489
7.8 | -2.215958
7.816667 | -2.231369
7.833333 | -2.217941
7.85 | -2.221909
7.866667 | -2.228012
7.883333 | -2.224808
7.9 | -2.217636
7.916667 | -2.196579
7.933333 | -2.201462
7.95 | -2.216873
7.966667 | -2.205734
7.983333 | -2.21962
8 | -2.196884
8.016667 | -2.205429
8.033333 | -2.200699
8.05 | -2.198258
8.066667 | -2.209854
8.083333 | -2.209396
8.1 | -2.201462
8.116667 | -2.197189
8.133333 | -2.1801
8.15 | -2.187576
8.166667 | -2.200089
8.183333 | -2.206802
8.2 | -2.197952
8.216667 | -2.182999
8.233333 | -2.199936
8.25 | -2.198105
8.266667 | -2.200241
8.283333 | -2.188339
8.3 | -2.203598
8.316667 | -2.213974
8.333333 | -2.210312
8.35 | -2.204971
8.366667 | -2.204361
8.383333 | -2.210465
8.4 | -2.22374
8.416667 | -2.219772
8.433333 | -2.206345
8.45 | -2.223282
8.466667 | -2.222824
8.483333 | -2.21138
8.5 | -2.213516
8.516667 | -2.213516
8.533333 | -2.224655
8.55 | -2.234421
8.566667 | -2.223282
8.583333 | -2.212296
8.6 | -2.21611
8.616667 | -2.213516
8.633333 | -2.212296
8.65 | -2.22496
8.666667 | -2.235947
8.683333 | -2.222061
8.7 | -2.216721
8.716667 | -2.217178
8.733333 | -2.225418
8.75 | -2.227402
8.766667 | -2.230759
8.783333 | -2.215042
8.8 | -2.212296
8.816667 | -2.231217
8.833333 | -2.23732
8.85 | -2.249069
8.866667 | -2.227707
8.883333 | -2.230454
8.9 | -2.228623
8.916667 | -2.232742
8.933333 | -2.240677
8.95 | -2.239914
8.966667 | -2.235947
8.983333 | -2.23793
9 | -2.232132
9.016667 | -2.240219
9.033333 | -2.232437
9.05 | -2.240524
9.066667 | -2.234726
9.083333 | -2.233505
9.1 | -2.228928
9.116667 | -2.240524
9.133333 | -2.24617
9.15 | -2.234116
9.166667 | -2.230454
9.183333 | -2.24617
9.2 | -2.233811
9.216667 | -2.24205
9.233333 | -2.232285
9.25 | -2.225113
9.266667 | -2.236862
9.283333 | -2.24083
9.3 | -2.228623
9.316667 | -2.226029
9.333333 | -2.227402
9.35 | -2.246933
9.366667 | -2.232742
9.383333 | -2.2332
9.4 | -2.225418
9.416667 | -2.218552
9.433333 | -2.214737
9.45 | -2.204666
9.466667 | -2.231369
9.483333 | -2.217636
9.5 | -2.203293
9.516667 | -2.208023
9.533333 | -2.198715
9.55 | -2.192459
9.566667 | -2.188339
9.583333 | -2.201157
9.6 | -2.221146
9.616667 | -2.21962
9.633333 | -2.226486
9.65 | -2.221451
9.666667 | -2.218399
9.683333 | -2.227402
9.7 | -2.223435
9.716667 | -2.232437
9.733333 | -2.229233
9.75 | -2.229233
9.766667 | -2.226029
9.783333 | -2.235642
9.8 | -2.2332
9.816667 | -2.245865
9.833333 | -2.257157
9.85 | -2.249375
9.866667 | -2.251206
9.883333 | -2.266312
9.9 | -2.264786
9.916667 | -2.259445
9.933333 | -2.256699
9.95 | -2.254868
9.966667 | -2.254563
9.983333 | -2.249069
10 | -2.24205
10.01667 | -2.24556
10.03333 | -2.246628
10.05 | -2.256394
10.06667 | -2.248612
10.08333 | -2.245407
10.1 | -2.261429
10.11667 | -2.267227
10.13333 | -2.271042
10.15 | -2.282028
10.16667 | -2.274704
10.18333 | -2.284622
10.2 | -2.275009
10.21667 | -2.281571
10.23333 | -2.269364
10.25 | -2.261734
10.26667 | -2.269669
10.28333 | -2.252731
10.3 | -2.255478
10.31667 | -2.264938
10.33333 | -2.287979
10.35 | -2.290726
10.36667 | -2.292557
10.38333 | -2.314072
10.4 | -2.302933
10.41667 | -2.304764
10.43333 | -2.317886
10.45 | -2.31926
10.46667 | -2.325058
10.48333 | -2.325974
10.5 | -2.329483
10.51667 | -2.33635
10.53333 | -2.336807
10.55 | -2.319565
10.56667 | -2.326279
10.58333 | -2.346726
10.6 | -2.341843
10.61667 | -2.343979
10.63333 | -2.335587
10.65 | -2.3452
10.66667 | -2.33223
10.68333 | -2.354355
10.7 | -2.359696
10.71667 | -2.373123
10.73333 | -2.376938
10.75 | -2.387924
10.76667 | -2.387924
10.78333 | -2.385178
10.8 | -2.387467
10.81667 | -2.399979
10.83333 | -2.411881
10.85 | -2.408219
10.86667 | -2.432938
10.88333 | -2.434769
10.9 | -2.430496
10.91667 | -2.440415
10.93333 | -2.448044
10.95 | -2.459488
10.96667 | -2.466202
10.98333 | -2.470932
11 | -2.473068
11.01667 | -2.484055
11.03333 | -2.507706
11.05 | -2.498856
11.06667 | -2.501297
11.08333 | -2.524185
11.1 | -2.536087
11.11667 | -2.525101
11.13333 | -2.550736
11.15 | -2.546921
11.16667 | -2.576523
11.18333 | -2.584305
11.2 | -2.598648
11.21667 | -2.629471
11.23333 | -2.643814
11.25 | -2.653122
11.26667 | -2.686539
11.28333 | -2.69722
11.3 | -2.733994
11.31667 | -2.751999
11.33333 | -2.770462
11.35 | -2.789993
11.36667 | -2.821274
11.38333 | -2.842026
11.4 | -2.869339
11.41667 | -2.91832
11.43333 | -2.954636
11.45 | -2.994919
11.46667 | -3.035507
11.48333 | -3.068924
11.5 | -3.111038
11.51667 | -3.147965
11.53333 | -3.184433
11.55 | -3.212967
11.56667 | -3.247605
11.58333 | -3.309403
11.6 | -3.359146
11.61667 | -3.418045
11.63333 | -3.468704
11.65 | -3.509293
11.66667 | -3.566513
11.68333 | -3.610306
11.7 | -3.657303
11.71667 | -3.686753
11.73333 | -3.774338
11.75 | -3.834763
11.76667 | -3.867264
11.78333 | -3.917618
11.8 | -3.965378
11.81667 | -4.010849
11.83333 | -4.055863
11.85 | -4.111405
11.86667 | -4.15947
11.88333 | -4.208298
11.9 | -4.251023
11.91667 | -4.321823
11.93333 | -4.385453
11.95 | -4.406967
11.96667 | -4.448777
11.98333 | -4.502945
12 | -4.542923
12.01667 | -4.593582
12.03333 | -4.639511
12.05 | -4.674301
12.06667 | -4.719467
12.08333 | -4.775467
12.1 | -4.813156
12.11667 | -4.858933
12.13333 | -4.90593
12.15 | -4.94072
12.16667 | -4.981919
12.18333 | -5.037003
12.2 | -5.090103
12.21667 | -5.137558
12.23333 | -5.17601
12.25 | -5.220719
12.26667 | -5.266648
12.28333 | -5.324936
12.3 | -5.366135
12.31667 | -5.420914
12.33333 | -5.480728
12.35 | -5.515213
12.36667 | -5.559922
12.38333 | -5.595932
12.4 | -5.631333
12.41667 | -5.68306
12.43333 | -5.737686
12.45 | -5.783615
12.46667 | -5.813065
12.48333 | -5.833359
12.5 | -5.888901
12.51667 | -5.950089
12.53333 | -5.997849
12.55 | -6.025467
12.56667 | -6.057969
12.58333 | -6.089402
12.6 | -6.130753
12.61667 | -6.151047
12.63333 | -6.1866
12.65 | -6.214219
12.66667 | -6.249924
12.68333 | -6.288071
12.7 | -6.299515
12.71667 | -6.298905
12.73333 | -6.338425
12.75 | -6.354447
12.76667 | -6.364212
12.78333 | -6.382828
12.8 | -6.404801
12.81667 | -6.42067
12.83333 | -6.438828
12.85 | -6.441574
12.86667 | -6.473771
12.88333 | -6.488419
12.9 | -6.49498
12.91667 | -6.507645
12.93333 | -6.512833
12.95 | -6.505661
12.96667 | -6.505051
12.98333 | -6.505661
13 | -6.512223
13.01667 | -6.502457
13.03333 | -6.517258
13.05 | -6.518631
13.06667 | -6.506424
13.08333 | -6.484299
13.1 | -6.483536
13.11667 | -6.490555
13.13333 | -6.478348
13.15 | -6.468125
13.16667 | -6.460801
13.18333 | -6.429367
13.2 | -6.417923
13.21667 | -6.401596
13.23333 | -6.37703
13.25 | -6.35582
13.26667 | -6.341629
13.28333 | -6.29921
13.3 | -6.279984
13.31667 | -6.256333
13.33333 | -6.243821
13.35 | -6.227188
13.36667 | -6.193161
13.38333 | -6.161576
13.4 | -6.134873
13.41667 | -6.117173
13.43333 | -6.092911
13.45 | -6.076889
13.46667 | -6.049881
13.48333 | -6.028061
13.5 | -6.001969
13.51667 | -5.977707
13.53333 | -5.948716
13.55 | -5.920487
13.56667 | -5.890732
13.58333 | -5.85701
13.6 | -5.823441
13.61667 | -5.8004
13.63333 | -5.792313
13.65 | -5.770645
13.66667 | -5.750199
13.68333 | -5.730057
13.7 | -5.704728
13.71667 | -5.680771
13.73333 | -5.649033
13.75 | -5.633622
13.76667 | -5.611039
13.78333 | -5.554734
13.8 | -5.519944
13.81667 | -5.492325
13.83333 | -5.475235
13.85 | -5.446091
13.86667 | -5.415573
13.88333 | -5.372696
13.9 | -5.327225
13.91667 | -5.289688
13.93333 | -5.245896
13.95 | -5.220108
13.96667 | -5.17601
13.98333 | -5.139695
14 | -5.092545
14.01667 | -5.058976
14.03333 | -5.030899
14.05 | -5.007096
14.06667 | -4.96727
14.08333 | -4.930191
14.1 | -4.895859
14.11667 | -4.861985
14.13333 | -4.819413
14.15 | -4.769211
14.16667 | -4.732285
14.18333 | -4.700852
14.2 | -4.665451
14.21667 | -4.63707
14.23333 | -4.594803
14.25 | -4.561844
14.26667 | -4.551316
14.28333 | -4.498368
14.3 | -4.472428
14.31667 | -4.430313
14.33333 | -4.406815
14.35 | -4.360733
14.36667 | -4.309159
14.38333 | -4.264908
14.4 | -4.244614
14.41667 | -4.19487
14.43333 | -4.166947
14.45 | -4.111862
14.46667 | -4.113541
14.48333 | -4.072953
14.5 | -4.039231
14.51667 | -3.99437
14.53333 | -3.966446
14.55 | -3.952561
14.56667 | -3.923874
14.58333 | -3.873368
14.6 | -3.835831
14.61667 | -3.817215
14.63333 | -3.794632
14.65 | -3.780289
14.66667 | -3.735428
14.68333 | -3.711624
14.7 | -3.699723
14.71667 | -3.664017
14.73333 | -3.643875
14.75 | -3.626785
14.76667 | -3.588791
14.78333 | -3.576279
14.8 | -3.534928
14.81667 | -3.523789
14.83333 | -3.507004
14.85 | -3.509751
14.86667 | -3.482132
14.88333 | -3.44307
14.9 | -3.433762
14.91667 | -3.404465
14.93333 | -3.348007
14.95 | -3.35701
14.96667 | -3.333206
14.98333 | -3.312912
15 | -3.298111
15.01667 | -3.274613
15.03333 | -3.256455
15.05 | -3.227463
15.06667 | -3.232041
15.08333 | -3.205338
15.1 | -3.17894
15.11667 | -3.167801
15.13333 | -3.15712
15.15 | -3.123703
15.16667 | -3.10112
15.18333 | -3.086777
15.2 | -3.06221
15.21667 | -3.04451
15.23333 | -3.027725
15.25 | -3.010788
15.26667 | -2.999191
15.28333 | -2.990647
15.3 | -2.972641
15.31667 | -2.955399
15.33333 | -2.943344
15.35 | -2.917252
15.36667 | -2.918167
15.38333 | -2.91008
15.4 | -2.914658
15.41667 | -2.902908
15.43333 | -2.879563
15.45 | -2.876511
15.46667 | -2.859574
15.48333 | -2.831955
15.5 | -2.815628
15.51667 | -2.816391
15.53333 | -2.8051
15.55 | -2.775192
15.56667 | -2.790604
15.58333 | -2.774124
15.6 | -2.756729
15.61667 | -2.734299
15.63333 | -2.715988
15.65 | -2.71019
15.66667 | -2.702408
15.68333 | -2.693558
15.7 | -2.702408
15.71667 | -2.690659
15.73333 | -2.681961
15.75 | -2.668533
15.76667 | -2.656632
15.78333 | -2.65358
15.8 | -2.668991
15.81667 | -2.644272
15.83333 | -2.623978
15.85 | -2.62352
15.86667 | -2.610855
15.88333 | -2.609635
15.9 | -2.602616
15.91667 | -2.599106
15.93333 | -2.580033
15.95 | -2.577591
15.96667 | -2.585373
15.98333 | -2.574997
16 | -2.572251
16.01667 | -2.568131
16.03333 | -2.575302
16.05 | -2.560196
16.06667 | -2.563858
16.08333 | -2.54097
16.1 | -2.539749
16.11667 | -2.542954
16.13333 | -2.531204
16.15 | -2.525406
16.16667 | -2.50618
16.18333 | -2.500687
16.2 | -2.512741
16.21667 | -2.510147
16.23333 | -2.515335
16.25 | -2.504959
16.26667 | -2.518692
16.28333 | -2.506485
16.3 | -2.496567
16.31667 | -2.506638
16.33333 | -2.518082
16.35 | -2.490311
16.36667 | -2.491684
16.38333 | -2.480545
16.4 | -2.477036
16.41667 | -2.482834
16.43333 | -2.47612
16.45 | -2.47551
16.46667 | -2.453385
16.48333 | -2.446518
16.5 | -2.447434
16.51667 | -2.439346
16.53333 | -2.427597
16.55 | -2.435379
16.56667 | -2.437973
16.58333 | -2.438431
16.6 | -2.420273
16.61667 | -2.42775
16.63333 | -2.430954
16.65 | -2.431717
16.66667 | -2.439194
16.68333 | -2.421646
16.7 | -2.418747
16.71667 | -2.425614
16.73333 | -2.415085
16.75 | -2.419663
16.76667 | -2.409592
16.78333 | -2.403793
16.8 | -2.397995
16.81667 | -2.397385
16.83333 | -2.409897
16.85 | -2.424698
16.86667 | -2.425766
16.88333 | -2.417221
16.9 | -2.432327
16.91667 | -2.425919
16.93333 | -2.412796
16.95 | -2.424851
16.96667 | -2.406082
16.98333 | -2.416458
17 | -2.409439
17.01667 | -2.417832
17.03333 | -2.396469
17.05 | -2.392502
17.06667 | -2.416306
17.08333 | -2.410507
17.1 | -2.404099
17.11667 | -2.41127
17.13333 | -2.414475
17.15 | -2.417984
17.16667 | -2.399826
17.18333 | -2.415695
17.2 | -2.403946
17.21667 | -2.403488
17.23333 | -2.429581
17.25 | -2.415695
17.26667 | -2.406845
17.28333 | -2.409897
17.3 | -2.399063
17.31667 | -2.393112
17.33333 | -2.397385
17.35 | -2.389603
17.36667 | -2.387467
17.38333 | -2.399674
17.4 | -2.386398
17.41667 | -2.39769
17.43333 | -2.395706
17.45 | -2.404709
17.46667 | -2.399826
17.48333 | -2.382126
17.5 | -2.398453
17.51667 | -2.404556
17.53333 | -2.394333
17.55 | -2.37587
17.56667 | -2.380295
17.58333 | -2.376785
17.6 | -2.377854
17.61667 | -2.356644
17.63333 | -2.360611
17.65 | -2.354965
17.66667 | -2.368546
17.68333 | -2.361527
17.7 | -2.351151
17.71667 | -2.352524
17.73333 | -2.361679
17.75 | -2.349472
17.76667 | -2.366867
17.78333 | -2.368393
17.8 | -2.350845
17.81667 | -2.355118
17.83333 | -2.364884
17.85 | -2.363053
17.86667 | -2.370987
17.88333 | -2.3806
17.9 | -2.387619
17.91667 | -2.375717
17.93333 | -2.379379
17.95 | -2.385178
17.96667 | -2.397995
17.98333 | -2.402725
18 | -2.416153
18.01667 | -2.41478
18.03333 | -2.425766
18.05 | -2.442856
18.06667 | -2.446213
18.08333 | -2.452469
18.1 | -2.434311
18.11667 | -2.450485
18.13333 | -2.455368
18.15 | -2.457504
18.16667 | -2.465897
18.18333 | -2.464676
18.2 | -2.45018
18.21667 | -2.444992
18.23333 | -2.450791
18.25 | -2.448197
18.26667 | -2.452316
18.28333 | -2.448807
18.3 | -2.456589
18.31667 | -2.449265
18.33333 | -2.430496
18.35 | -2.413407
18.36667 | -2.393418
18.38333 | -2.387772
18.4 | -2.384415
18.41667 | -2.3983
18.43333 | -2.399979
18.45 | -2.404556
18.46667 | -2.403183
18.48333 | -2.398453
18.5 | -2.385178
18.51667 | -2.368546
18.53333 | -2.362442
18.55 | -2.383499
18.56667 | -2.379837
18.58333 | -2.366562
18.6 | -2.378159
18.61667 | -2.387924
18.63333 | -2.361984
18.65 | -2.353439
18.66667 | -2.354508
18.68333 | -2.340775
18.7 | -2.348099
18.71667 | -2.332688
18.73333 | -2.328873
18.75 | -2.332535
18.76667 | -2.33345
18.78333 | -2.335892
18.8 | -2.324143
18.81667 | -2.308273
18.83333 | -2.284165
18.85 | -2.273789
18.86667 | -2.24083
18.88333 | -2.237473
18.9 | -2.217331
18.91667 | -2.222366
18.93333 | -2.208786
18.95 | -2.18132
18.96667 | -2.154312
18.98333 | -2.15416
19 | -2.152786
19.01667 | -2.134476
19.03333 | -2.101059
19.05 | -2.105942
19.06667 | -2.097397
19.08333 | -2.094193
19.1 | -2.074051
19.11667 | -2.064591
19.13333 | -2.070542
19.15 | -2.077713
19.16667 | -2.056961
19.18333 | -2.040939
19.2 | -2.043686
19.21667 | -2.049332
19.23333 | -2.04628
19.25 | -2.027359
19.26667 | -2.014847
19.28333 | -2.008438
19.3 | -2.018814
19.31667 | -2.009812
19.33333 | -1.994095
19.35 | -1.985245
19.36667 | -1.974564
19.38333 | -1.948929
19.4 | -1.921616
19.41667 | -1.898422
19.43333 | -1.863785
19.45 | -1.819992
19.46667 | -1.754379
19.48333 | -1.693955
19.5 | -1.633377
19.51667 | -1.570053
19.53333 | -1.483994
19.55 | -1.383591
19.56667 | -1.293869
19.58333 | -1.180191
19.6 | -1.065903
19.61667 | -0.946579
19.63333 | -0.8313752
19.65 | -0.7062531
19.66667 | -0.5834198
19.68333 | -0.4529572
19.7 | -0.3610993
19.71667 | -0.281601
19.73333 | -0.2236176
19.75 | -0.1744843
19.76667 | -0.1337433
19.78333 | -0.1209259
19.8 | -0.1572418
19.81667 | -0.1833344
19.83333 | -0.243454
19.85 | -0.3122711
19.86667 | -0.3786469
19.88333 | -0.4553986
19.9 | -0.5661774
19.91667 | -0.6555939
19.93333 | -0.7630158
19.95 | -0.8493805
19.96667 | -0.9406281
19.98333 | -1.048966
20 | -1.124802
20.01667 | -1.210404
20.03333 | -1.288071
20.05 | -1.36879
20.06667 | -1.457443
20.08333 | -1.519089
20.1 | -1.583481
20.11667 | -1.654892
20.13333 | -1.720352
20.15 | -1.813278
20.16667 | -1.885605
20.18333 | -1.968002
20.2 | -2.080155
20.21667 | -2.16713
20.23333 | -2.308121
20.25 | -2.460556
20.26667 | -2.642746
20.28333 | -2.845688
20.3 | -3.098984
20.31667 | -3.388138
20.33333 | -3.69896
20.35 | -4.066849
20.36667 | -4.476548
20.38333 | -4.930344
20.4 | -5.428086
20.41667 | -5.934983
20.43333 | -6.515427
20.45 | -7.108841
20.46667 | -7.759171
20.48333 | -8.396988
20.5 | -9.034806
20.51667 | -9.664384
20.53333 | -10.29137
20.55 | -10.88326
20.56667 | -11.40907
20.58333 | -11.89446
20.6 | -12.31987
20.61667 | -12.69356
20.63333 | -13.00194
20.65 | -13.20702
20.66667 | -13.33458
20.68333 | -13.42003
20.7 | -13.40431
20.71667 | -13.3564
20.73333 | -13.23937
20.75 | -13.05229
20.76667 | -12.84264
20.78333 | -12.60964
20.8 | -12.32597
20.81667 | -12.06123
20.83333 | -11.76903
20.85 | -11.49376
20.86667 | -11.19316
20.88333 | -10.90492
20.9 | -10.61607
20.91667 | -10.355
20.93333 | -10.10857
20.95 | -9.873887
20.96667 | -9.631882
20.98333 | -9.404984
21 | -9.195328
21.01667 | -8.963395
21.03333 | -8.755723
21.05 | -8.555832
21.06667 | -8.359604
21.08333 | -8.167801
21.1 | -7.973252
21.11667 | -7.77565
21.13333 | -7.556992
21.15 | -7.352219
21.16667 | -7.168045
21.18333 | -6.973191
21.2 | -6.740494
21.21667 | -6.536637
21.23333 | -6.371994
21.25 | -6.170578
21.26667 | -5.970383
21.28333 | -5.794449
21.3 | -5.634232
21.31667 | -5.464707
21.33333 | -5.313797
21.35 | -5.156021
21.36667 | -5.020066
21.38333 | -4.885941
21.4 | -4.766007
21.41667 | -4.663925
21.43333 | -4.541703
21.45 | -4.431076
21.46667 | -4.344864
21.48333 | -4.246598
21.5 | -4.160996
21.51667 | -4.098435
21.53333 | -4.022446
21.55 | -3.948746
21.56667 | -3.879929
21.58333 | -3.819046
21.6 | -3.762894
21.61667 | -3.718949
21.63333 | -3.660202
21.65 | -3.618088
21.66667 | -3.583298
21.68333 | -3.538437
21.7 | -3.485337
21.71667 | -3.447037
21.73333 | -3.399124
21.75 | -3.363114
21.76667 | -3.325577
21.78333 | -3.298569
21.8 | -3.27385
21.81667 | -3.24791
21.83333 | -3.22258
21.85 | -3.200302
21.86667 | -3.176193
21.88333 | -3.136521
21.9 | -3.115006
21.91667 | -3.09227
21.93333 | -3.063736
21.95 | -3.050614
21.96667 | -3.03215
21.98333 | -3.006821
22 | -2.993393
22.01667 | -2.984848
22.03333 | -2.951584
22.05 | -2.930222
22.06667 | -2.918015
22.08333 | -2.903061
22.1 | -2.90596
22.11667 | -2.896652
22.13333 | -2.89177
22.15 | -2.886582
22.16667 | -2.852554
22.18333 | -2.857742
22.2 | -2.826004
22.21667 | -2.820664
22.23333 | -2.810135
22.25 | -2.817764
22.26667 | -2.796402
22.28333 | -2.788773
22.3 | -2.7845
22.31667 | -2.784805
22.33333 | -2.77031
22.35 | -2.769241
22.36667 | -2.759018
22.38333 | -2.749252
22.4 | -2.726669
22.41667 | -2.733383
22.43333 | -2.732163
22.45 | -2.720108
22.46667 | -2.708664
22.48333 | -2.710495
22.5 | -2.704697
22.51667 | -2.706528
22.53333 | -2.677841
22.55 | -2.660446
22.56667 | -2.670365
22.58333 | -2.678604
22.6 | -2.689591
22.61667 | -2.661972
22.63333 | -2.658615
22.65 | -2.680283
22.66667 | -2.652054
22.68333 | -2.644272
22.7 | -2.630539
22.71667 | -2.643814
22.73333 | -2.634812
22.75 | -2.616806
22.76667 | -2.619095
22.78333 | -2.620926
22.8 | -2.623825
22.81667 | -2.618027
22.83333 | -2.611313
22.85 | -2.604904
22.86667 | -2.623367
22.88333 | -2.622757
22.9 | -2.603226
22.91667 | -2.60521
22.93333 | -2.608414
22.95 | -2.598953
22.96667 | -2.580033
22.98333 | -2.582779
23 | -2.571488
23.01667 | -2.567978
23.03333 | -2.562027
23.05 | -2.549362
23.06667 | -2.563858
23.08333 | -2.553177
23.1 | -2.551804
23.11667 | -2.542954
23.13333 | -2.535477
23.15 | -2.533493
23.16667 | -2.53151
23.18333 | -2.540665
23.2 | -2.534561
23.21667 | -2.539749
23.23333 | -2.521286
23.25 | -2.513352
23.26667 | -2.51564
23.28333 | -2.514725
23.3 | -2.501755
23.31667 | -2.50679
23.33333 | -2.507553
23.35 | -2.50557
23.36667 | -2.502365
23.38333 | -2.489853
23.4 | -2.477341
23.41667 | -2.473831
23.43333 | -2.478409
23.45 | -2.478714
23.46667 | -2.478562
23.48333 | -2.48909
23.5 | -2.490921
23.51667 | -2.474594
23.53333 | -2.473679
23.55 | -2.45781
23.56667 | -2.469864
23.58333 | -2.469864
23.6 | -2.453079
23.61667 | -2.461624
23.63333 | -2.482681
23.65 | -2.463608
23.66667 | -2.47078
23.68333 | -2.468033
23.7 | -2.487106
23.71667 | -2.466965
23.73333 | -2.460251
23.75 | -2.476425
23.76667 | -2.468643
23.78333 | -2.471543
23.8 | -2.470017
23.81667 | -2.475815
23.83333 | -2.468796
23.85 | -2.473374
23.86667 | -2.481156
23.88333 | -2.461319
23.9 | -2.465897
23.91667 | -2.482224
23.93333 | -2.481308
23.95 | -2.482529
23.96667 | -2.480698
23.98333 | -2.492142
24 | -2.486191
24.01667 | -2.486344
24.03333 | -2.49672
24.05 | -2.487106
24.06667 | -2.480087
24.08333 | -2.490006
24.1 | -2.499619
24.11667 | -2.465592
24.13333 | -2.468491
24.15 | -2.449722
24.16667 | -2.459793
24.18333 | -2.468033
24.2 | -2.460861
24.21667 | -2.45491
24.23333 | -2.455826
24.25 | -2.442703
24.26667 | -2.448044
24.28333 | -2.453079
24.3 | -2.453842
24.31667 | -2.450485
24.33333 | -2.457962
24.35 | -2.448502
24.36667 | -2.469254
24.38333 | -2.472
24.4 | -2.455673
24.41667 | -2.455216
24.43333 | -2.454147
24.45 | -2.460251
24.46667 | -2.445908
24.48333 | -2.453537
24.5 | -2.439499
24.51667 | -2.432022
24.53333 | -2.436905
24.55 | -2.437363
24.56667 | -2.435379
24.58333 | -2.427902
24.6 | -2.419663
24.61667 | -2.429886
24.63333 | -2.417679
24.65 | -2.420578
24.66667 | -2.430649
24.68333 | -2.432022
24.7 | -2.435684
24.71667 | -2.422867
24.73333 | -2.413559
24.75 | -2.430344
24.76667 | -2.430191
24.78333 | -2.422562
24.8 | -2.438584
24.81667 | -2.427902
24.83333 | -2.421951
24.85 | -2.407913
24.86667 | -2.412338
24.88333 | -2.395554
24.9 | -2.387619
24.91667 | -2.402268
24.93333 | -2.398911
24.95 | -2.399674
24.96667 | -2.429123
24.98333 | -2.401047
25 | -2.406693
25.01667 | -2.39296
25.03333 | -2.386856
25.05 | -2.389755
25.06667 | -2.401657
25.08333 | -2.408524
25.1 | -2.392655
25.11667 | -2.397843
25.13333 | -2.395554
25.15 | -2.391434
25.16667 | -2.388382
25.18333 | -2.397385
25.2 | -2.394638
25.21667 | -2.397537
25.23333 | -2.389603
25.25 | -2.387619
25.26667 | -2.387467
25.28333 | -2.386093
25.3 | -2.390366
25.31667 | -2.384415
25.33333 | -2.398605
25.35 | -2.401505
25.36667 | -2.39769
25.38333 | -2.400437
25.4 | -2.382736
25.41667 | -2.404709
25.43333 | -2.399216
25.45 | -2.405777
25.46667 | -2.404862
25.48333 | -2.414627
25.5 | -2.412796
25.51667 | -2.422257
25.53333 | -2.41127
25.55 | -2.397385
25.56667 | -2.418137
25.58333 | -2.406693
25.6 | -2.406845
25.61667 | -2.421494
25.63333 | -2.419205
25.65 | -2.401962
25.66667 | -2.406082
25.68333 | -2.423935
25.7 | -2.423172
25.71667 | -2.417679
25.73333 | -2.40715
25.75 | -2.412033
25.76667 | -2.424851
25.78333 | -2.412338
25.8 | -2.410965
25.81667 | -2.419663
25.83333 | -2.410813
25.85 | -2.405014
25.86667 | -2.416611
25.88333 | -2.40181
25.9 | -2.405167
25.91667 | -2.394486
25.93333 | -2.399674
25.95 | -2.414017
25.96667 | -2.412338
25.98333 | -2.394028
26 | -2.385178
26.01667 | -2.398148
26.03333 | -2.413407
26.05 | -2.399674
26.06667 | -2.401047
26.08333 | -2.417069
26.1 | -2.426987
26.11667 | -2.428208
26.13333 | -2.426224
26.15 | -2.414017
26.16667 | -2.415238
26.18333 | -2.422257
26.2 | -2.413254
26.21667 | -2.417984
26.23333 | -2.400131
26.25 | -2.388992
26.26667 | -2.3983
26.28333 | -2.399521
26.3 | -2.407303
26.31667 | -2.403793
26.33333 | -2.409592
26.35 | -2.414322
26.36667 | -2.419357
26.38333 | -2.415695
26.4 | -2.401352
26.41667 | -2.420426
26.43333 | -2.416916
26.45 | -2.43721
26.46667 | -2.432327
26.48333 | -2.439194
26.5 | -2.434311
26.51667 | -2.435074
26.53333 | -2.433243
26.55 | -2.438736
26.56667 | -2.444382
26.58333 | -2.452164
26.6 | -2.448197
26.61667 | -2.459183
26.63333 | -2.446671
26.65 | -2.443466
26.66667 | -2.437363
26.68333 | -2.439041
26.7 | -2.426224
26.71667 | -2.425614
26.73333 | -2.435074
26.75 | -2.439957
26.76667 | -2.438278
26.78333 | -2.430649
26.8 | -2.409897
26.81667 | -2.414475
26.83333 | -2.422867
26.85 | -2.416916
26.86667 | -2.409287
26.88333 | -2.38884
26.9 | -2.379379
26.91667 | -2.364731
26.93333 | -2.344895
26.95 | -2.333603
26.96667 | -2.319565
26.98333 | -2.284012
27 | -2.256394
27.01667 | -2.226792
27.03333 | -2.194595
27.05 | -2.173691
27.06667 | -2.123947
27.08333 | -2.066269
27.1 | -2.015762
27.11667 | -1.969833
27.13333 | -1.918411
27.15 | -1.851425
27.16667 | -1.771774
27.18333 | -1.70845
27.2 | -1.639176
27.21667 | -1.559525
27.23333 | -1.453476
27.25 | -1.348648
27.26667 | -1.274338
27.28333 | -1.17836
27.3 | -1.059341
27.31667 | -0.9456635
27.33333 | -0.8275605
27.35 | -0.7083893
27.36667 | -0.6133271
27.38333 | -0.4895783
27.4 | -0.3813935
27.41667 | -0.2733612
27.43333 | -0.1636505
27.45 | -0.05729676
27.46667 | 0.05256653
27.48333 | 0.1569367
27.5 | 0.2487946
27.51667 | 0.3432465
27.53333 | 0.4228974
27.55 | 0.5092621
27.56667 | 0.5701447
27.58333 | 0.6346894
27.6 | 0.6876374
27.61667 | 0.7135773
27.63333 | 0.7498932
27.65 | 0.7831574
27.66667 | 0.8089448
27.68333 | 0.8238984
27.7 | 0.807724
27.71667 | 0.7935334
27.73333 | 0.7868195
27.75 | 0.7585907
27.76667 | 0.7196808
27.78333 | 0.6735993
27.8 | 0.619278
27.81667 | 0.5562592
27.83333 | 0.5162812
27.85 | 0.4445648
27.86667 | 0.3876496
27.88333 | 0.2979279
27.9 | 0.2361298
27.91667 | 0.1639557
27.93333 | 0.08140564
27.95 | 0.026474
27.96667 | -0.04463196
27.98333 | -0.1348114
28 | -0.1987457
28.01667 | -0.2822113
28.03333 | -0.3716278
28.05 | -0.4489899
28.06667 | -0.5141449
28.08333 | -0.5860138
28.1 | -0.6534577
28.11667 | -0.7242585
28.13333 | -0.7808686
28.15 | -0.8226777
28.16667 | -0.869217
28.18333 | -0.9313202
28.2 | -0.9912873
28.21667 | -1.045456
28.23333 | -1.096115
28.25 | -1.127243
28.26667 | -1.155167
28.28333 | -1.202622
28.3 | -1.234818
28.31667 | -1.280747
28.33333 | -1.3163
28.35 | -1.339035
28.36667 | -1.373825
28.38333 | -1.400681
28.4 | -1.422653
28.41667 | -1.438522
28.43333 | -1.486893
28.45 | -1.510544
28.46667 | -1.530991
28.48333 | -1.559525
28.5 | -1.575699
28.51667 | -1.597672
28.53333 | -1.594925
28.55 | -1.591263
28.56667 | -1.641312
28.58333 | -1.655655
28.6 | -1.677017
28.61667 | -1.682816
28.63333 | -1.696854
28.65 | -1.715012
28.66667 | -1.712875
28.68333 | -1.727066
28.7 | -1.735458
28.71667 | -1.757889
28.73333 | -1.788101
28.75 | -1.810532
28.76667 | -1.807327
28.78333 | -1.823654
28.8 | -1.840134
28.81667 | -1.846542
28.83333 | -1.850052
28.85 | -1.872788
28.86667 | -1.875382
28.88333 | -1.881333
28.9 | -1.90361
28.91667 | -1.904831
28.93333 | -1.901016
28.95 | -1.90773
28.96667 | -1.917801
28.98333 | -1.933212
29 | -1.936875
29.01667 | -1.939316
29.03333 | -1.956864
29.05 | -1.952286
29.06667 | -1.969376
29.08333 | -1.984787
29.1 | -1.987991
29.11667 | -1.991348
29.13333 | -2.005844
29.15 | -2.013779
29.16667 | -2.007065
29.18333 | -2.007828
29.2 | -2.015915
29.21667 | -2.019882
29.23333 | -2.03331
29.25 | -2.041245
29.26667 | -2.04567
29.28333 | -2.034836
29.3 | -2.05925
29.31667 | -2.063522
29.33333 | -2.08046
29.35 | -2.083206
29.36667 | -2.082291
29.38333 | -2.09877
29.4 | -2.122421
29.41667 | -2.109909
29.43333 | -2.109757
29.45 | -2.108536
29.46667 | -2.128067
29.48333 | -2.143021
29.5 | -2.140274
29.51667 | -2.132187
29.53333 | -2.143631
29.55 | -2.162399
29.56667 | -2.172928
29.58333 | -2.17659
29.6 | -2.169113
29.61667 | -2.188034
29.63333 | -2.170334
29.65 | -2.168656
29.66667 | -2.17186
29.68333 | -2.168961
29.7 | -2.179184
29.71667 | -2.170181
29.73333 | -2.17598
29.75 | -2.177048
29.76667 | -2.182999
29.78333 | -2.192307
29.8 | -2.207108
29.81667 | -2.205582
29.83333 | -2.200699
29.85 | -2.211533
29.86667 | -2.207413
29.88333 | -2.188645
29.9 | -2.208481
29.91667 | -2.206345
29.93333 | -2.205887
29.95 | -2.210617
29.96667 | -2.22374
29.98333 | -2.239151
30 | -2.231064

## MW Results
Administrative Information
File name | ICF_04_12_2024-0011.sample
Analysed by | OBPC
Date of analysis | 09 December 2024 13:15:23
Analysis comments
Analysis Module | GPC Analysis
MW Averages
Peaks | Mp (g/mol) | Mn (g/mol) | Mw (g/mol) | Mz (g/mol) | Mz+1 (g/mol) | Mv (g/mol) | PD
Peak 1 | 160048 | 40763 | 274141 | 847538 | 1553904 | 755147 | 6.725241
Sample Parameters
Injection volume (µL) | 200
Concentration options | Undefined
Concentration (mg/mL) | 1
dn/dc (mL/g) | 0.1
UV extinction coefficient [(mg/mL)-¹][cm-¹] | 1
Mark-Houwink K ((10e-5) dL/g) | 14.1
Mark-Houwink Alpha | 0.7
Concentration Detector Used in Analysis | RI
Baseline regions | Start (mins) | End (mins)
Baseline region 1 | 6.8 | 8.3
Baseline region 2 | 17.35 | 17.63333
Peaks | Start (mins) | End (mins)
Peak 1 | 10.73333 | 16.41667
| Trace | Peak Max RT (mins) | Peak Area (mV.s) | Peak Height (mV)
| RI | 13.05 | 628.587 | -4.212075
Flowrate region | Start (mins) | End (mins)
IDD
Reference detector | Undefined
IDD Undefined (secs) | 0
Last modified by | OBPC
Last modified date | 09 December 2024 13:15:23
Comments
System Calibration
Detector Constants
Entered Parameters For Concentration
Concentration (mg/mL) | 0
Injection volume (µL) | 0
dn/dc (mL/g) | 0
UV extinction coefficient [(mg/mL)-¹][cm-¹] | 0
Eluent refractive index | 0
Flow rate (mL/min) | 0
Comments
Entered Parameters For LS
Mp | 0
LS wavelength (nm) | 0
Comments
Entered Parameters For Viscometer
Known IV (dL/g) | 0
Use Constant Inlet Pressure | No
Comments
System Calibration Information
Created by | OBPC
Creation date | 29 October 2024 11:18:00
Last modified by | OBPC
Last modified date | 29 October 2024 11:18:00
Information
Sample file used for calibration
Concentration Regions
Baseline regions | Start (mins) | End (mins)
Peaks | Start (mins) | End (mins)
Flowrate region | Start (mins) | End (mins)
LS Regions
Baseline regions | Start (mins) | End (mins)
Peaks | Start (mins) | End (mins)
Flowrate region | Start (mins) | End (mins)
VS Regions
Baseline regions | Start (mins) | End (mins)
Peaks | Start (mins) | End (mins)
Flowrate region | Start (mins) | End (mins)
System Calibration Peak Information
Channel | Peak Max RT (mins) | Peak Height (mV) | Peak Area (mV.s)
Flowrate Information
FRM Name
FRM RT (mins) | 0
FRCF | 1
Column Calibration
Name | 2024-10-29-001
Created By | OBPC
Creation Date | 29/10/2024 16:43:21
Last Modified By | OBPC
Last Modified | 29/10/2024 16:46:00
High Limit RT (mins) | 10.31667
Low Limit RT (mins) | 17.05
High Limit MW | 6542896
Low Limit MW | 585
K (Input) ((10e-5) dL/g) | 14.1
Alpha (Input) | 0.7
Calibration Flow Marker Name
Calibration Flow Marker RT (mins) | 0
Calibration Comments | GPC Column Calibration created 29 October 2024 by OBPC GPC Column Calibration amended 29 October 2024 by OBPC GPC Column Calibration amended 29 October 2024 by OBPC
Calibration Type | GPC Narrow Standard
Curve Fit Type | Polynomial
Order Of Curve Fit | 5
Number Of Points | 11
Curve Fit Equation | y = - 0.0006266x^5 + 0.04142x^4 - 1.085x^3 + 14.06x^2 - 90.8x + 242.2
Coeff a | 242.1862
Coeff b | -90.79835
Coeff c | 14.05884
Coeff d | -1.084649
Coeff e | 0.04142321
Coeff f | -0.0006265692
Residual Sum Of Squares | 0.0005818195
Corrected Sum Of Squares | 18.69993
Coefficient Of Determination | 0.9999689
Standard Y Error Estimate | 0.01078721
Linear Correlation Coefficient | -0.9998684

## Slice Table
Slice Table
RT (mins) | RI | Norm Ht | Cum Ht | Mw (g/mol) | logM | dwdlogM | Outside Calib | Peak
10.73333 | -0.1107565 | 0.0001761671 | 0.9999076 | 3751785 | 6.574238 | 0.01955901 | No | 1
10.75 | -0.1214523 | 0.0001931797 | 0.9997188 | 3671126 | 6.564799 | 0.0204566 | No | 1
10.76667 | -0.1211619 | 0.0001927177 | 0.9995271 | 3592279 | 6.55537 | 0.02019529 | No | 1
10.78333 | -0.1181248 | 0.0001878871 | 0.9993372 | 3515195 | 6.545949 | 0.02012523 | No | 1
10.8 | -0.1201232 | 0.0001910656 | 0.9991421 | 3439827 | 6.536537 | 0.02134345 | No | 1
10.81667 | -0.1323449 | 0.0002105053 | 0.9989317 | 3366131 | 6.527131 | 0.02337514 | No | 1
10.83333 | -0.1439563 | 0.0002289741 | 0.9987089 | 3294063 | 6.517732 | 0.02403861 | No | 1
10.85 | -0.1400037 | 0.0002226872 | 0.9984749 | 3223580 | 6.508338 | 0.0257868 | No | 1
10.86667 | -0.1644325 | 0.0002615432 | 0.9982224 | 3154641 | 6.49895 | 0.02800052 | No | 1
10.88333 | -0.1659731 | 0.0002639936 | 0.9979608 | 3087208 | 6.489566 | 0.02775633 | No | 1
10.9 | -0.1614102 | 0.0002567359 | 0.9976984 | 3021243 | 6.480186 | 0.0281959 | No | 1
10.91667 | -0.1710379 | 0.0002720496 | 0.9974272 | 2956707 | 6.470808 | 0.02964357 | No | 1
10.93333 | -0.1783769 | 0.0002837228 | 0.9971419 | 2893567 | 6.461434 | 0.03121949 | No | 1
10.95 | -0.1895305 | 0.0003014635 | 0.9968423 | 2831786 | 6.45206 | 0.03271627 | No | 1
10.96667 | -0.1959539 | 0.0003116805 | 0.9965313 | 2771333 | 6.442689 | 0.03364148 | No | 1
10.98333 | -0.2003936 | 0.0003187423 | 0.9962135 | 2712173 | 6.433317 | 0.03417616 | No | 1
11 | -0.2022394 | 0.0003216781 | 0.9958883 | 2654277 | 6.423946 | 0.03523975 | No | 1
11.01667 | -0.2129353 | 0.0003386907 | 0.9955445 | 2597613 | 6.414574 | 0.03812713 | No | 1
11.03333 | -0.2362959 | 0.0003758478 | 0.9951815 | 2542153 | 6.405202 | 0.0393283 | No | 1
11.05 | -0.2271554 | 0.000361309 | 0.9948156 | 2487868 | 6.395827 | 0.03872733 | No | 1
11.06667 | -0.2293063 | 0.0003647302 | 0.9944427 | 2434729 | 6.386451 | 0.04081653 | No | 1
11.08333 | -0.251904 | 0.0004006737 | 0.9940463 | 2382711 | 6.377071 | 0.04370451 | No | 1
11.1 | -0.2635154 | 0.0004191426 | 0.9936362 | 2331787 | 6.367689 | 0.04371691 | No | 1
11.11667 | -0.2522386 | 0.0004012059 | 0.9932204 | 2281933 | 6.358303 | 0.04489061 | No | 1
11.13333 | -0.2775829 | 0.0004415181 | 0.9927905 | 2233122 | 6.348912 | 0.04666836 | No | 1
11.15 | -0.2734778 | 0.0004349885 | 0.9923421 | 2185333 | 6.339518 | 0.04877789 | No | 1
11.16667 | -0.3027894 | 0.0004816109 | 0.9918691 | 2138541 | 6.330118 | 0.05186386 | No | 1
11.18333 | -0.3102809 | 0.0004935268 | 0.9913729 | 2092725 | 6.320712 | 0.05365375 | No | 1
11.2 | -0.3243337 | 0.0005158789 | 0.9908504 | 2047862 | 6.311301 | 0.05738568 | No | 1
11.21667 | -0.354866 | 0.000564443 | 0.9902924 | 2003932 | 6.301883 | 0.06111006 | No | 1
11.23333 | -0.3689188 | 0.0005867951 | 0.9897075 | 1960914 | 6.292459 | 0.06301131 | No | 1
11.25 | -0.3779362 | 0.000601138 | 0.9890966 | 1918787 | 6.283027 | 0.06651502 | No | 1
11.26667 | -0.4110624 | 0.000653828 | 0.9884517 | 1877533 | 6.273588 | 0.07012615 | No | 1
11.28333 | -0.4214531 | 0.0006703553 | 0.9877709 | 1837132 | 6.26414 | 0.07401103 | No | 1
11.3 | -0.4579364 | 0.0007283848 | 0.9870498 | 1797566 | 6.254685 | 0.0785022 | No | 1
11.31667 | -0.4756513 | 0.0007565617 | 0.9862929 | 1758818 | 6.245221 | 0.08144409 | No | 1
11.33333 | -0.4938239 | 0.0007854669 | 0.9855069 | 1720869 | 6.235748 | 0.08450562 | No | 1
11.35 | -0.5130647 | 0.0008160709 | 0.984686 | 1683703 | 6.226265 | 0.08863294 | No | 1
11.36667 | -0.5440548 | 0.0008653631 | 0.9838247 | 1647303 | 6.216773 | 0.09285124 | No | 1
11.38333 | -0.5645163 | 0.0008979087 | 0.982924 | 1611653 | 6.207272 | 0.09672588 | No | 1
11.4 | -0.591539 | 0.0009408906 | 0.9819743 | 1576738 | 6.19776 | 0.1029486 | No | 1
11.41667 | -0.6402293 | 0.001018336 | 0.9809608 | 1542542 | 6.188237 | 0.1099061 | No | 1
11.43333 | -0.6762547 | 0.001075638 | 0.9798834 | 1509050 | 6.178704 | 0.1161195 | No | 1
11.45 | -0.7162475 | 0.001139249 | 0.9787439 | 1476247 | 6.169159 | 0.1226714 | No | 1
11.46667 | -0.7565454 | 0.001203347 | 0.9775431 | 1444121 | 6.159604 | 0.1286333 | No | 1
11.48333 | -0.7896717 | 0.001256037 | 0.9762834 | 1412655 | 6.150036 | 0.1347045 | No | 1
11.5 | -0.8314955 | 0.001322561 | 0.9749627 | 1381838 | 6.140457 | 0.1410488 | No | 1
11.51667 | -0.8681313 | 0.001380833 | 0.9735818 | 1351656 | 6.130866 | 0.1469062 | No | 1
11.53333 | -0.9043093 | 0.001438377 | 0.9721463 | 1322097 | 6.121263 | 0.1520508 | No | 1
11.55 | -0.9325528 | 0.001483301 | 0.9706603 | 1293146 | 6.111648 | 0.1570277 | No | 1
11.56667 | -0.9668998 | 0.001537932 | 0.9691113 | 1264793 | 6.102019 | 0.1647349 | No | 1
11.58333 | -1.028407 | 0.001635765 | 0.96748 | 1237025 | 6.092378 | 0.1736641 | No | 1
11.6 | -1.077861 | 0.001714424 | 0.9657616 | 1209831 | 6.082725 | 0.1823276 | No | 1
11.61667 | -1.136469 | 0.001807646 | 0.9639569 | 1183199 | 6.073058 | 0.1910399 | No | 1
11.63333 | -1.186838 | 0.001887761 | 0.9620728 | 1157118 | 6.063378 | 0.1982219 | No | 1
11.65 | -1.227136 | 0.001951858 | 0.960114 | 1131576 | 6.053684 | 0.2059192 | No | 1
11.66667 | -1.284066 | 0.00204241 | 0.9580766 | 1106564 | 6.043977 | 0.2138546 | No | 1
11.68333 | -1.327568 | 0.002111604 | 0.9559633 | 1082071 | 6.034256 | 0.2209291 | No | 1
11.7 | -1.374275 | 0.002185895 | 0.953784 | 1058087 | 6.024521 | 0.2268098 | No | 1
11.71667 | -1.403434 | 0.002232274 | 0.9515282 | 1034600 | 6.014772 | 0.2359807 | No | 1
11.73333 | -1.490729 | 0.002371124 | 0.9491674 | 1011603 | 6.00501 | 0.2476451 | No | 1
11.75 | -1.550863 | 0.002466773 | 0.9467113 | 989085 | 5.995234 | 0.2547952 | No | 1
11.76667 | -1.583074 | 0.002518007 | 0.9441858 | 967036 | 5.985443 | 0.261105 | No | 1
11.78333 | -1.633137 | 0.002597637 | 0.9415887 | 945448 | 5.975638 | 0.2686316 | No | 1
11.8 | -1.680607 | 0.002673141 | 0.938916 | 924311 | 5.965818 | 0.2757394 | No | 1
11.81667 | -1.725788 | 0.002745004 | 0.9361707 | 903617 | 5.955984 | 0.2826029 | No | 1
11.83333 | -1.77051 | 0.00281614 | 0.9333498 | 883357 | 5.946136 | 0.2902579 | No | 1
11.85 | -1.825762 | 0.002904022 | 0.9304482 | 863523 | 5.936274 | 0.2981353 | No | 1
11.86667 | -1.873537 | 0.002980011 | 0.9274674 | 844105 | 5.926396 | 0.3054484 | No | 1
11.88333 | -1.922074 | 0.003057215 | 0.924412 | 825097 | 5.916505 | 0.3123104 | No | 1
11.9 | -1.964509 | 0.003124709 | 0.9212756 | 806490 | 5.906599 | 0.3209148 | No | 1
11.91667 | -2.035019 | 0.003236862 | 0.918041 | 788276 | 5.896678 | 0.3311687 | No | 1
11.93333 | -2.098358 | 0.003337607 | 0.9147195 | 770447 | 5.886743 | 0.3374497 | No | 1
11.95 | -2.119582 | 0.003371366 | 0.9113395 | 752997 | 5.876793 | 0.3419696 | No | 1
11.96667 | -2.161101 | 0.003437405 | 0.9078965 | 735917 | 5.866829 | 0.3490817 | No | 1
11.98333 | -2.214979 | 0.003523103 | 0.9043784 | 719201 | 5.85685 | 0.3560281 | No | 1
12 | -2.254666 | 0.003586229 | 0.9007873 | 702841 | 5.846857 | 0.3626764 | No | 1
12.01667 | -2.305035 | 0.003666345 | 0.8971222 | 686830 | 5.836849 | 0.3697797 | No | 1
12.03333 | -2.350674 | 0.003738936 | 0.893387 | 671161 | 5.826827 | 0.3756056 | No | 1
12.05 | -2.385173 | 0.003793811 | 0.8895884 | 655829 | 5.816791 | 0.3813564 | No | 1
12.06667 | -2.430049 | 0.003865189 | 0.8857182 | 640825 | 5.806739 | 0.3887706 | No | 1
12.08333 | -2.485758 | 0.003953799 | 0.8817709 | 626145 | 5.796675 | 0.3955759 | No | 1
12.1 | -2.523157 | 0.004013285 | 0.8777537 | 611781 | 5.786596 | 0.4015587 | No | 1
12.11667 | -2.568643 | 0.004085634 | 0.8736668 | 597726 | 5.776502 | 0.4082611 | No | 1
12.13333 | -2.615349 | 0.004159924 | 0.869511 | 583976 | 5.766395 | 0.4140843 | No | 1
12.15 | -2.649849 | 0.004214799 | 0.8652929 | 570524 | 5.756274 | 0.41944 | No | 1
12.16667 | -2.690757 | 0.004279867 | 0.8610067 | 557364 | 5.746139 | 0.4263768 | No | 1
12.18333 | -2.745551 | 0.00436702 | 0.8566397 | 544491 | 5.735991 | 0.4342316 | No | 1
12.2 | -2.798361 | 0.004451019 | 0.8521901 | 531898 | 5.725828 | 0.4414733 | No | 1
12.21667 | -2.845525 | 0.004526038 | 0.8476669 | 519580 | 5.715652 | 0.4475566 | No | 1
12.23333 | -2.883687 | 0.004586737 | 0.8430768 | 507532 | 5.705463 | 0.4534151 | No | 1
12.25 | -2.928105 | 0.004657387 | 0.8384181 | 495748 | 5.695261 | 0.4598467 | No | 1
12.26667 | -2.973743 | 0.004729979 | 0.8336823 | 484223 | 5.685045 | 0.4673246 | No | 1
12.28333 | -3.031741 | 0.00482223 | 0.828866 | 472952 | 5.674817 | 0.4744223 | No | 1
12.3 | -3.07265 | 0.004887298 | 0.8239724 | 461930 | 5.664576 | 0.4812365 | No | 1
12.31667 | -3.127138 | 0.004973966 | 0.8189956 | 451151 | 5.654322 | 0.4894842 | No | 1
12.33333 | -3.186662 | 0.005068644 | 0.8139361 | 440611 | 5.644055 | 0.4961478 | No | 1
12.35 | -3.220857 | 0.005123033 | 0.808808 | 430305 | 5.633776 | 0.5016349 | No | 1
12.36667 | -3.265275 | 0.005193683 | 0.8036169 | 420229 | 5.623486 | 0.507235 | No | 1
12.38333 | -3.300995 | 0.005250499 | 0.7983657 | 410377 | 5.613183 | 0.5121122 | No | 1
12.4 | -3.336105 | 0.005306344 | 0.7930519 | 400745 | 5.602868 | 0.5181982 | No | 1
12.41667 | -3.387542 | 0.005388158 | 0.7876616 | 391328 | 5.592541 | 0.5257598 | No | 1
12.43333 | -3.441878 | 0.005474584 | 0.7821894 | 382123 | 5.582203 | 0.532868 | No | 1
12.45 | -3.487516 | 0.005547176 | 0.7766478 | 373124 | 5.571853 | 0.5380366 | No | 1
12.46667 | -3.516675 | 0.005593556 | 0.7710569 | 364328 | 5.561493 | 0.5412371 | No | 1
12.48333 | -3.536679 | 0.005625373 | 0.7654165 | 355731 | 5.551122 | 0.5464414 | No | 1
12.5 | -3.59193 | 0.005713255 | 0.7596999 | 347328 | 5.54074 | 0.5547772 | No | 1
12.51667 | -3.652828 | 0.005810117 | 0.7538941 | 339115 | 5.530347 | 0.5625119 | No | 1
12.53333 | -3.700297 | 0.005885621 | 0.7480154 | 331088 | 5.519943 | 0.5676773 | No | 1
12.55 | -3.727625 | 0.005929089 | 0.7420833 | 323244 | 5.50953 | 0.5716794 | No | 1
12.56667 | -3.759836 | 0.005980323 | 0.7361023 | 315579 | 5.499108 | 0.575977 | No | 1
12.58333 | -3.790979 | 0.006029857 | 0.7300674 | 308088 | 5.488675 | 0.5809535 | No | 1
12.6 | -3.832039 | 0.006095168 | 0.7239795 | 300769 | 5.478233 | 0.5850856 | No | 1
12.61667 | -3.852043 | 0.006126986 | 0.7178454 | 293617 | 5.467781 | 0.5887822 | No | 1
12.63333 | -3.887306 | 0.006183073 | 0.7116643 | 286630 | 5.457322 | 0.5930425 | No | 1
12.65 | -3.914634 | 0.006226541 | 0.7054334 | 279803 | 5.446852 | 0.5973208 | No | 1
12.66667 | -3.950049 | 0.006282871 | 0.6991485 | 273134 | 5.436376 | 0.6024049 | No | 1
12.68333 | -3.987905 | 0.006343085 | 0.6928148 | 266618 | 5.425889 | 0.6056554 | No | 1
12.7 | -3.999059 | 0.006360826 | 0.6864576 | 260253 | 5.415396 | 0.6059786 | No | 1
12.71667 | -3.998158 | 0.006359393 | 0.6800811 | 254036 | 5.404895 | 0.6084416 | No | 1
12.73333 | -4.037388 | 0.006421791 | 0.6736675 | 247963 | 5.394387 | 0.6121743 | No | 1
12.75 | -4.053119 | 0.006446813 | 0.667222 | 242030 | 5.383869 | 0.613667 | No | 1
12.76667 | -4.062594 | 0.006461884 | 0.6607555 | 236237 | 5.373348 | 0.6153689 | No | 1
12.78333 | -4.080919 | 0.006491032 | 0.6542619 | 230578 | 5.362818 | 0.6180059 | No | 1
12.8 | -4.102602 | 0.006525519 | 0.6477376 | 225051 | 5.352281 | 0.6204479 | No | 1
12.81667 | -4.11818 | 0.006550298 | 0.6411852 | 219654 | 5.341739 | 0.6226151 | No | 1
12.83333 | -4.136048 | 0.006578718 | 0.6346114 | 214383 | 5.33119 | 0.6238065 | No | 1
12.85 | -4.138504 | 0.006582625 | 0.6280159 | 209236 | 5.320636 | 0.6260705 | No | 1
12.86667 | -4.17041 | 0.006633373 | 0.6213883 | 204210 | 5.310077 | 0.6292449 | No | 1
12.88333 | -4.184768 | 0.006656211 | 0.6147341 | 199303 | 5.299514 | 0.6305029 | No | 1
12.9 | -4.191038 | 0.006666185 | 0.6080643 | 194511 | 5.288944 | 0.6316273 | No | 1
12.91667 | -4.203413 | 0.006685867 | 0.6013802 | 189832 | 5.278369 | 0.6326642 | No | 1
12.93333 | -4.20831 | 0.006693657 | 0.5946902 | 185264 | 5.267791 | 0.6322257 | No | 1
12.95 | -4.200848 | 0.006681788 | 0.5880046 | 180805 | 5.25721 | 0.6313689 | No | 1
12.96667 | -4.199947 | 0.006680355 | 0.5813226 | 176451 | 5.246624 | 0.6311143 | No | 1
12.98333 | -4.200267 | 0.006680864 | 0.5746381 | 172201 | 5.236036 | 0.6314157 | No | 1
13 | -4.206538 | 0.006690838 | 0.5679526 | 168052 | 5.225444 | 0.630955 | No | 1
13.01667 | -4.196482 | 0.006674843 | 0.5612667 | 164002 | 5.214849 | 0.6311305 | No | 1
13.03333 | -4.210992 | 0.006697924 | 0.5545729 | 160048 | 5.20425 | 0.6321592 | No | 1
13.05 | -4.212075 | 0.006699646 | 0.5478775 | 156189 | 5.19365 | 0.6311783 | No | 1
13.06667 | -4.199578 | 0.006679768 | 0.5412004 | 152423 | 5.183051 | 0.6284524 | No | 1
13.08333 | -4.177162 | 0.006644114 | 0.5345466 | 148746 | 5.172445 | 0.6266032 | No | 1
13.1 | -4.176109 | 0.006642438 | 0.5278999 | 145158 | 5.161841 | 0.6269579 | No | 1
13.11667 | -4.182837 | 0.00665314 | 0.5212532 | 141656 | 5.151235 | 0.6264718 | No | 1
13.13333 | -4.17034 | 0.006633262 | 0.5146179 | 138239 | 5.140631 | 0.6247103 | No | 1
13.15 | -4.159826 | 0.006616539 | 0.507999 | 134903 | 5.130022 | 0.6233325 | No | 1
13.16667 | -4.152211 | 0.006604427 | 0.501403 | 131649 | 5.119418 | 0.6203818 | No | 1
13.18333 | -4.120488 | 0.006553968 | 0.4948399 | 128472 | 5.108808 | 0.6171396 | No | 1
13.2 | -4.108753 | 0.006535304 | 0.4883053 | 125373 | 5.098204 | 0.6150473 | No | 1
13.21667 | -4.092136 | 0.006508872 | 0.4817985 | 122348 | 5.087597 | 0.6119879 | No | 1
13.23333 | -4.067279 | 0.006469335 | 0.4753267 | 119397 | 5.076993 | 0.6085788 | No | 1
13.25 | -4.045778 | 0.006435137 | 0.4688876 | 116517 | 5.066389 | 0.6059645 | No | 1
13.26667 | -4.031297 | 0.006412104 | 0.4624856 | 113707 | 5.055787 | 0.601775 | No | 1
13.28333 | -3.988587 | 0.00634417 | 0.456131 | 110965 | 5.045186 | 0.597223 | No | 1
13.3 | -3.969071 | 0.006313128 | 0.4498185 | 108290 | 5.034588 | 0.5940948 | No | 1
13.31667 | -3.945129 | 0.006275047 | 0.4435379 | 105681 | 5.023997 | 0.591486 | No | 1
13.33333 | -3.932327 | 0.006254683 | 0.4372837 | 103134 | 5.013402 | 0.5894195 | No | 1
13.35 | -3.915404 | 0.006227766 | 0.4310617 | 100650 | 5.002814 | 0.5857519 | No | 1
13.36667 | -3.881086 | 0.006173181 | 0.4248865 | 98226 | 4.992226 | 0.5809745 | No | 1
13.38333 | -3.84921 | 0.00612248 | 0.4187609 | 95862 | 4.981646 | 0.5767607 | No | 1
13.4 | -3.822217 | 0.006079545 | 0.4126767 | 93555 | 4.971067 | 0.573604 | No | 1
13.41667 | -3.804226 | 0.006050929 | 0.4066273 | 91305 | 4.960495 | 0.5706444 | No | 1
13.43333 | -3.779674 | 0.006011877 | 0.400611 | 89110 | 4.949926 | 0.5678244 | No | 1
13.45 | -3.763362 | 0.005985931 | 0.3946284 | 86968 | 4.939359 | 0.5648106 | No | 1
13.46667 | -3.736064 | 0.005942511 | 0.3886827 | 84879 | 4.9288 | 0.5613724 | No | 1
13.48333 | -3.713953 | 0.005907342 | 0.382776 | 82842 | 4.918251 | 0.558015 | No | 1
13.5 | -3.68757 | 0.005865378 | 0.3769088 | 80854 | 4.907702 | 0.554485 | No | 1
13.51667 | -3.663018 | 0.005826326 | 0.3710833 | 78915 | 4.89716 | 0.5507472 | No | 1
13.53333 | -3.633736 | 0.005779751 | 0.3653022 | 77024 | 4.886626 | 0.54672 | No | 1
13.55 | -3.605217 | 0.005734388 | 0.3595674 | 75179 | 4.876097 | 0.5426449 | No | 1
13.56667 | -3.575172 | 0.005686599 | 0.3538813 | 73379 | 4.865572 | 0.5381634 | No | 1
13.58333 | -3.541159 | 0.0056325 | 0.3482478 | 71624 | 4.855059 | 0.5334014 | No | 1
13.6 | -3.507299 | 0.005578643 | 0.3426639 | 69912 | 4.844552 | 0.5294555 | No | 1
13.61667 | -3.483968 | 0.005541533 | 0.3371154 | 68242 | 4.834052 | 0.5274489 | No | 1
13.63333 | -3.475591 | 0.005528208 | 0.3315916 | 66613 | 4.823559 | 0.5255571 | No | 1
13.65 | -3.453633 | 0.005493282 | 0.3260969 | 65025 | 4.81308 | 0.5227377 | No | 1
13.66667 | -3.432895 | 0.005460297 | 0.3206354 | 63475 | 4.802603 | 0.5200429 | No | 1
13.68333 | -3.412463 | 0.005427799 | 0.3152087 | 61964 | 4.792139 | 0.5169854 | No | 1
13.7 | -3.386843 | 0.005387048 | 0.3098202 | 60489 | 4.781676 | 0.5136453 | No | 1
13.71667 | -3.362597 | 0.005348481 | 0.3044738 | 59052 | 4.771235 | 0.5098239 | No | 1
13.73333 | -3.330568 | 0.005297537 | 0.2991688 | 57649 | 4.760792 | 0.5066594 | No | 1
13.75 | -3.314866 | 0.005272562 | 0.2938981 | 56282 | 4.75037 | 0.5042 | No | 1
13.76667 | -3.291992 | 0.00523618 | 0.2886744 | 54948 | 4.739952 | 0.4986241 | No | 1
13.78333 | -3.235397 | 0.00514616 | 0.2835188 | 53646 | 4.729537 | 0.4921155 | No | 1
13.8 | -3.200317 | 0.005090362 | 0.2784246 | 52377 | 4.719141 | 0.4878011 | No | 1
13.81667 | -3.172408 | 0.005045971 | 0.2733735 | 51140 | 4.708761 | 0.4848453 | No | 1
13.83333 | -3.155027 | 0.005018326 | 0.2683591 | 49932 | 4.698379 | 0.4817772 | No | 1
13.85 | -3.125593 | 0.004971507 | 0.2633872 | 48755 | 4.688019 | 0.4776821 | No | 1
13.86667 | -3.094785 | 0.004922505 | 0.2584688 | 47606 | 4.677662 | 0.4725328 | No | 1
13.88333 | -3.051617 | 0.004853843 | 0.2536151 | 46486 | 4.667322 | 0.4662312 | No | 1
13.9 | -3.005855 | 0.004781056 | 0.24883 | 45394 | 4.656998 | 0.4603365 | No | 1
13.91667 | -2.968028 | 0.004720889 | 0.2441107 | 44328 | 4.646678 | 0.4545672 | No | 1
13.93333 | -2.923945 | 0.004650771 | 0.239452 | 43289 | 4.636378 | 0.449701 | No | 1
13.95 | -2.897867 | 0.004609292 | 0.2348491 | 42275 | 4.626084 | 0.4448084 | No | 1
13.96667 | -2.853479 | 0.004538688 | 0.2303065 | 41286 | 4.615803 | 0.4390973 | No | 1
13.98333 | -2.816872 | 0.004480463 | 0.2258295 | 40322 | 4.605542 | 0.4331437 | No | 1
14 | -2.769432 | 0.004405006 | 0.2214183 | 39381 | 4.595287 | 0.4273963 | No | 1
14.01667 | -2.735572 | 0.004351149 | 0.2170642 | 38464 | 4.585054 | 0.4231246 | No | 1
14.03333 | -2.707206 | 0.00430603 | 0.2127557 | 37569 | 4.57483 | 0.4196096 | No | 1
14.05 | -2.683112 | 0.004267706 | 0.2084936 | 36696 | 4.564619 | 0.4151768 | No | 1
14.06667 | -2.642996 | 0.004203898 | 0.2042878 | 35844 | 4.554416 | 0.4097029 | No | 1
14.08333 | -2.605626 | 0.004144459 | 0.2001415 | 35013 | 4.544229 | 0.4046501 | No | 1
14.1 | -2.571004 | 0.004089389 | 0.1960512 | 34203 | 4.534064 | 0.3998407 | No | 1
14.11667 | -2.536839 | 0.004035047 | 0.1920189 | 33413 | 4.523915 | 0.394378 | No | 1
14.13333 | -2.493976 | 0.003966871 | 0.1880543 | 32642 | 4.513777 | 0.387624 | No | 1
14.15 | -2.443484 | 0.003886559 | 0.1841618 | 31889 | 4.503641 | 0.3812999 | No | 1
14.16667 | -2.406268 | 0.003827363 | 0.1803315 | 31156 | 4.493542 | 0.3764405 | No | 1
14.18333 | -2.374544 | 0.003776904 | 0.1765555 | 30440 | 4.483445 | 0.3716922 | No | 1
14.2 | -2.338853 | 0.003720135 | 0.1728319 | 29742 | 4.47337 | 0.3671757 | No | 1
14.21667 | -2.310181 | 0.00367453 | 0.1691623 | 29060 | 4.463296 | 0.3621069 | No | 1
14.23333 | -2.267624 | 0.003606839 | 0.1655511 | 28396 | 4.453257 | 0.3566644 | No | 1
14.25 | -2.234375 | 0.003553953 | 0.1619875 | 27747 | 4.443216 | 0.3537276 | No | 1
14.26667 | -2.223556 | 0.003536745 | 0.158467 | 27115 | 4.43321 | 0.3491969 | No | 1
14.28333 | -2.170317 | 0.003452065 | 0.1550036 | 26497 | 4.423197 | 0.3434289 | No | 1
14.3 | -2.144087 | 0.003410343 | 0.1515991 | 25895 | 4.413216 | 0.3385097 | No | 1
14.31667 | -2.101682 | 0.003342895 | 0.1482481 | 25307 | 4.403241 | 0.3337728 | No | 1
14.33333 | -2.077893 | 0.003305057 | 0.1449515 | 24734 | 4.393294 | 0.3287062 | No | 1
14.35 | -2.031521 | 0.003231298 | 0.1417218 | 24175 | 4.383366 | 0.3213763 | No | 1
14.36667 | -1.979656 | 0.003148802 | 0.1385695 | 23629 | 4.373445 | 0.3141716 | No | 1
14.38333 | -1.935115 | 0.003077956 | 0.1354814 | 23096 | 4.363537 | 0.3094597 | No | 1
14.4 | -1.91453 | 0.003045215 | 0.1324474 | 22576 | 4.353647 | 0.3042918 | No | 1
14.41667 | -1.864496 | 0.002965632 | 0.1294725 | 22069 | 4.343783 | 0.298493 | No | 1
14.43333 | -1.836282 | 0.002920755 | 0.1265621 | 21574 | 4.333931 | 0.2922446 | No | 1
14.45 | -1.780907 | 0.002832677 | 0.1237063 | 21091 | 4.324097 | 0.288372 | No | 1
14.46667 | -1.782295 | 0.002834885 | 0.1208877 | 20619 | 4.314268 | 0.2856624 | No | 1
14.48333 | -1.741416 | 0.002769864 | 0.1181146 | 20159 | 4.304469 | 0.2800697 | No | 1
14.5 | -1.707404 | 0.002715764 | 0.1154028 | 19710 | 4.294687 | 0.2741108 | No | 1
14.51667 | -1.662253 | 0.002643947 | 0.1127516 | 19271 | 4.284904 | 0.2686044 | No | 1
14.53333 | -1.634039 | 0.002599071 | 0.1101465 | 18843 | 4.27515 | 0.2656076 | No | 1
14.55 | -1.619863 | 0.002576523 | 0.1075754 | 18425 | 4.265407 | 0.262538 | No | 1
14.56667 | -1.590886 | 0.002530432 | 0.1050532 | 18018 | 4.255707 | 0.256458 | No | 1
14.58333 | -1.540089 | 0.002449635 | 0.1025979 | 17620 | 4.246006 | 0.2496304 | No | 1
14.6 | -1.502262 | 0.002389468 | 0.1002005 | 17231 | 4.23631 | 0.2453997 | No | 1
14.61667 | -1.483355 | 0.002359397 | 0.09784225 | 16852 | 4.226651 | 0.2423847 | No | 1
14.63333 | -1.460482 | 0.002323015 | 0.09551554 | 16481 | 4.216984 | 0.2397107 | No | 1
14.65 | -1.445848 | 0.002299738 | 0.09322752 | 16120 | 4.207365 | 0.2351857 | No | 1
14.66667 | -1.400697 | 0.002227922 | 0.09099082 | 15766 | 4.197722 | 0.2298606 | No | 1
14.68333 | -1.376603 | 0.002189598 | 0.08879609 | 15422 | 4.188141 | 0.2272481 | No | 1
14.7 | -1.36441 | 0.002170205 | 0.08663496 | 15085 | 4.178545 | 0.2236365 | No | 1
14.71667 | -1.328414 | 0.00211295 | 0.08451544 | 14756 | 4.168969 | 0.2193252 | No | 1
14.73333 | -1.307982 | 0.002080452 | 0.08243339 | 14435 | 4.159417 | 0.2165483 | No | 1
14.75 | -1.290602 | 0.002052807 | 0.08038853 | 14122 | 4.149896 | 0.2122694 | No | 1
14.76667 | -1.252317 | 0.001991912 | 0.07838612 | 13815 | 4.140351 | 0.2083564 | No | 1
14.78333 | -1.239515 | 0.001971548 | 0.07642568 | 13516 | 4.130848 | 0.2041465 | No | 1
14.8 | -1.197873 | 0.001905313 | 0.07450801 | 13224 | 4.121363 | 0.2000351 | No | 1
14.81667 | -1.186443 | 0.001887134 | 0.07262278 | 12939 | 4.111901 | 0.1979715 | No | 1
14.83333 | -1.169368 | 0.001859975 | 0.0707547 | 12660 | 4.102434 | 0.1970669 | No | 1
14.85 | -1.171824 | 0.001863881 | 0.06890255 | 12388 | 4.093001 | 0.1952427 | No | 1
14.86667 | -1.143915 | 0.00181949 | 0.06708728 | 12122 | 4.083574 | 0.1898786 | No | 1
14.88333 | -1.104562 | 0.001756896 | 0.06531823 | 11862 | 4.074158 | 0.1860425 | No | 1
14.9 | -1.094964 | 0.001741629 | 0.06358424 | 11608 | 4.064757 | 0.1830178 | No | 1
14.91667 | -1.065377 | 0.001694568 | 0.06190017 | 11360 | 4.055378 | 0.1759792 | No | 1
14.93333 | -1.008629 | 0.001604306 | 0.06026953 | 11118 | 4.046027 | 0.1721697 | No | 1
14.95 | -1.017341 | 0.001618163 | 0.05866412 | 10881 | 4.036669 | 0.1711237 | No | 1
14.96667 | -0.9932469 | 0.001579839 | 0.0570826 | 10649 | 4.027309 | 0.1675733 | No | 1
14.98333 | -0.9726622 | 0.001547098 | 0.05553304 | 10423 | 4.017993 | 0.1647766 | No | 1
15 | -0.9575707 | 0.001523094 | 0.05401313 | 10202 | 4.008685 | 0.1616935 | No | 1
15.01667 | -0.9337817 | 0.001485255 | 0.05252548 | 9986 | 3.999392 | 0.1583096 | No | 1
15.03333 | -0.9153333 | 0.001455912 | 0.05107361 | 9775 | 3.990117 | 0.1544407 | No | 1
15.05 | -0.8860511 | 0.001409336 | 0.04965067 | 9568 | 3.980821 | 0.1525084 | No | 1
15.06667 | -0.8903383 | 0.001416155 | 0.0482467 | 9366 | 3.971554 | 0.1507629 | No | 1
15.08333 | -0.863345 | 0.00137322 | 0.04687311 | 9169 | 3.962322 | 0.1463415 | No | 1
15.1 | -0.8366568 | 0.00133077 | 0.04553603 | 8976 | 3.953083 | 0.1432452 | No | 1
15.11667 | -0.8252274 | 0.001312591 | 0.04422301 | 8788 | 3.94389 | 0.1414925 | No | 1
15.13333 | -0.8142558 | 0.00129514 | 0.04293668 | 8603 | 3.93465 | 0.1378054 | No | 1
15.15 | -0.7805486 | 0.001241526 | 0.04169062 | 8423 | 3.925467 | 0.1330747 | No | 1
15.16667 | -0.7576751 | 0.001205143 | 0.04048198 | 8246 | 3.916243 | 0.1299798 | No | 1
15.18333 | -0.7430414 | 0.001181867 | 0.03930397 | 8074 | 3.907089 | 0.1267008 | No | 1
15.2 | -0.7181843 | 0.00114233 | 0.0381587 | 7905 | 3.897902 | 0.1231182 | No | 1
15.21667 | -0.7001936 | 0.001113714 | 0.03704442 | 7740 | 3.888741 | 0.1201989 | No | 1
15.23333 | -0.6831185 | 0.001086555 | 0.03595773 | 7579 | 3.879612 | 0.117335 | No | 1
15.25 | -0.6658907 | 0.001059153 | 0.03489626 | 7421 | 3.870462 | 0.1149119 | No | 1
15.26667 | -0.6540036 | 0.001040246 | 0.03385461 | 7267 | 3.861355 | 0.1132104 | No | 1
15.28333 | -0.6451682 | 0.001026192 | 0.03283199 | 7116 | 3.852236 | 0.1109416 | No | 1
15.3 | -0.6268724 | 0.0009970911 | 0.03183442 | 6968 | 3.843108 | 0.1079045 | No | 1
15.31667 | -0.6093395 | 0.0009692037 | 0.03086297 | 6823 | 3.833975 | 0.1053771 | No | 1
15.33333 | -0.5969946 | 0.0009495681 | 0.02991882 | 6682 | 3.824906 | 0.1020669 | No | 1
15.35 | -0.5706116 | 0.0009076038 | 0.02900031 | 6543 | 3.815777 | 0.09988133 | No | 1
15.36667 | -0.5712366 | 0.000908598 | 0.02809512 | 6408 | 3.806723 | 0.09926356 | No | 1
15.38333 | -0.562859 | 0.0008952727 | 0.02719465 | 6275 | 3.797614 | 0.0989603 | No | 1
15.4 | -0.5671462 | 0.0009020918 | 0.02629889 | 6145 | 3.788522 | 0.09833026 | No | 1
15.41667 | -0.5551065 | 0.0008829416 | 0.0254204 | 6018 | 3.779452 | 0.09524621 | No | 1
15.43333 | -0.53147 | 0.000845346 | 0.02456683 | 5894 | 3.77041 | 0.09291667 | No | 1
15.45 | -0.5281278 | 0.0008400299 | 0.02373217 | 5772 | 3.761326 | 0.091142 | No | 1
15.46667 | -0.5109001 | 0.0008126279 | 0.02292364 | 5653 | 3.752279 | 0.08720513 | No | 1
15.48333 | -0.4829912 | 0.0007682365 | 0.02215077 | 5536 | 3.743196 | 0.08331448 | No | 1
15.5 | -0.4663739 | 0.0007418053 | 0.02140204 | 5422 | 3.73416 | 0.08190816 | No | 1
15.51667 | -0.4668463 | 0.0007425568 | 0.02066414 | 5310 | 3.725095 | 0.0809381 | No | 1
15.53333 | -0.4552644 | 0.0007241347 | 0.01994728 | 5200 | 3.716003 | 0.07727041 | No | 1
15.55 | -0.4250667 | 0.0006761029 | 0.01925303 | 5093 | 3.706974 | 0.07594131 | No | 1
15.56667 | -0.4401876 | 0.0007001539 | 0.01856543 | 4987 | 3.697839 | 0.07578544 | No | 1
15.58333 | -0.4234176 | 0.0006734799 | 0.01789219 | 4884 | 3.688776 | 0.07274586 | No | 1
15.6 | -0.4057321 | 0.0006453497 | 0.01724873 | 4783 | 3.6797 | 0.06918049 | No | 1
15.61667 | -0.3830113 | 0.0006092103 | 0.01663777 | 4685 | 3.67071 | 0.06553198 | No | 1
15.63333 | -0.3644102 | 0.0005796239 | 0.01605306 | 4588 | 3.661623 | 0.06333901 | No | 1
15.65 | -0.3583214 | 0.0005699392 | 0.01548381 | 4493 | 3.652536 | 0.06206542 | No | 1
15.66667 | -0.350249 | 0.0005570993 | 0.01492703 | 4400 | 3.643453 | 0.06052115 | No | 1
15.68333 | -0.3411084 | 0.0005425605 | 0.01437733 | 4309 | 3.634376 | 0.0604289 | No | 1
15.7 | -0.3496681 | 0.0005561753 | 0.01382925 | 4219 | 3.62521 | 0.06007835 | No | 1
15.71667 | -0.3376283 | 0.0005370251 | 0.01329091 | 4132 | 3.61616 | 0.05819071 | No | 1
15.73333 | -0.3286404 | 0.000522729 | 0.01276997 | 4046 | 3.607026 | 0.05615498 | No | 1
15.75 | -0.3149222 | 0.0005009091 | 0.01226836 | 3962 | 3.597914 | 0.05383901 | No | 1
15.76667 | -0.3027298 | 0.0004815162 | 0.01178324 | 3880 | 3.588832 | 0.05242663 | No | 1
15.78333 | -0.2993876 | 0.0004762002 | 0.01129961 | 3799 | 3.579669 | 0.05338808 | No | 1
15.8 | -0.3145085 | 0.0005002512 | 0.01081523 | 3719 | 3.570426 | 0.05246033 | No | 1
15.81667 | -0.2894988 | 0.0004604713 | 0.01035291 | 3642 | 3.56134 | 0.04843327 | No | 1
15.83333 | -0.2689142 | 0.0004277297 | 0.009917218 | 3566 | 3.552181 | 0.04651429 | No | 1
15.85 | -0.2681659 | 0.0004265396 | 0.009495456 | 3491 | 3.54295 | 0.04525637 | No | 1
15.86667 | -0.2552107 | 0.0004059332 | 0.009084897 | 3418 | 3.533772 | 0.04393222 | No | 1
15.88333 | -0.2536995 | 0.0004035296 | 0.0086836 | 3346 | 3.524526 | 0.04309475 | No | 1
15.9 | -0.24639 | 0.0003919032 | 0.00829023 | 3276 | 3.515344 | 0.04205909 | No | 1
15.91667 | -0.24259 | 0.000385859 | 0.007910491 | 3206 | 3.505964 | 0.03998825 | No | 1
15.93333 | -0.2232261 | 0.0003550591 | 0.007548753 | 3139 | 3.496791 | 0.03801306 | No | 1
15.95 | -0.2204942 | 0.0003507138 | 0.007193909 | 3072 | 3.487421 | 0.0383379 | No | 1
15.96667 | -0.2279857 | 0.0003626297 | 0.006838435 | 3007 | 3.478133 | 0.03798047 | No | 1
15.98333 | -0.2173193 | 0.0003456638 | 0.006489674 | 2943 | 3.46879 | 0.03672471 | No | 1
16 | -0.2142822 | 0.0003408332 | 0.006149325 | 2880 | 3.459392 | 0.03600199 | No | 1
16.01667 | -0.2098719 | 0.0003338182 | 0.005810956 | 2819 | 3.450095 | 0.03611859 | No | 1
16.03333 | -0.2167531 | 0.0003447632 | 0.00547499 | 2758 | 3.440594 | 0.0353029 | No | 1
16.05 | -0.2013564 | 0.0003202736 | 0.005147194 | 2699 | 3.431203 | 0.03419213 | No | 1
16.06667 | -0.204728 | 0.0003256365 | 0.004832058 | 2641 | 3.421768 | 0.03243036 | No | 1
16.08333 | -0.1815494 | 0.000288769 | 0.004534619 | 2584 | 3.412293 | 0.03026646 | No | 1
16.1 | -0.1800382 | 0.0002863653 | 0.004246442 | 2528 | 3.402777 | 0.03028945 | No | 1
16.11667 | -0.1829521 | 0.0002910001 | 0.003961336 | 2473 | 3.393224 | 0.02943295 | No | 1
16.13333 | -0.1709124 | 0.0002718499 | 0.00368707 | 2419 | 3.383636 | 0.02783218 | No | 1
16.15 | -0.1648236 | 0.0002621652 | 0.003430198 | 2366 | 3.374015 | 0.02562114 | No | 1
16.16667 | -0.145307 | 0.0002311225 | 0.003193571 | 2314 | 3.364363 | 0.02344747 | No | 1
16.18333 | -0.1395234 | 0.0002219232 | 0.002964629 | 2263 | 3.354685 | 0.02385214 | No | 1
16.2 | -0.1512874 | 0.0002406348 | 0.002729776 | 2213 | 3.344981 | 0.02448768 | No | 1
16.21667 | -0.1484029 | 0.0002360468 | 0.002490591 | 2164 | 3.335257 | 0.02455638 | No | 1
16.23333 | -0.1533004 | 0.0002438367 | 0.0022529 | 2116 | 3.325516 | 0.02399051 | No | 1
16.25 | -0.142634 | 0.0002268709 | 0.0020164 | 2068 | 3.315551 | 0.02411597 | No | 1
16.26667 | -0.1560764 | 0.0002482522 | 0.001778419 | 2022 | 3.305781 | 0.02409003 | No | 1
16.28333 | -0.1435789 | 0.0002283739 | 0.001549094 | 1976 | 3.295787 | 0.022168 | No | 1
16.3 | -0.1333703 | 0.0002121362 | 0.001328969 | 1931 | 3.285782 | 0.02203513 | No | 1
16.31667 | -0.1431506 | 0.0002276926 | 0.001100689 | 1887 | 3.275772 | 0.02359502 | No | 1
16.33333 | -0.1543042 | 0.0002454333 | 0.0008708074 | 1844 | 3.265761 | 0.02214963 | No | 1
16.35 | -0.1262428 | 0.0002007993 | 0.0006583804 | 1802 | 3.255755 | 0.01992359 | No | 1
16.36667 | -0.1273256 | 0.0002025216 | 0.0004607983 | 1760 | 3.245513 | 0.01901678 | No | 1
16.38333 | -0.1158962 | 0.0001843423 | 0.0002733882 | 1719 | 3.235276 | 0.01773645 | No | 1
16.4 | -0.1120962 | 0.0001782981 | 9.135582e-05 | 1679 | 3.225051 | 0.01777746 | No | 1