## Sample Details
Administrative Information
Export date | 10 December 2024 09:42:07
Culture name | en-GB
Decimal separator | .
Workspace name | November 2024
Workspace path | C:\ProgramData\Agilent Technologies\GPC\Workspaces\2024\November 2024\
File name | ICF_04_12_2024-0002.sample
Creation date | 05 December 2024 09:29:25
Created by | OBPC
Comments | Collected by Agilent GPC/SEC Software Version 2.1.9.34851
Software version | Agilent SEC Software - 2.1.9.34851
Sample Information
Sample name | B
Information
Sample type | Sample
Injection date | 05 December 2024
Vial number | None
Injection number | 1
Injection volume (µL) | 200
Concentration (mg/mL) | 1
dn/dc (mL/g) | 0.1
UV extinction coefficient [(mg/mL)-¹][cm-¹] | 1
Mp (g/mol) | 100000
IV (dL/g) | 0.5
Mark-Houwink K ((10e-5) dL/g) | 14.1
Mark-Houwink Alpha | 0.7
Analysed | Yes
Sample Instrument Conditions
Eluent
Eluent refractive index | 1
Set flow rate (mL/min) | 1
LS wavelength (nm) | 650
Laser power (%) | 0
Set detector temperature (°C) | 0
Actual detector temperature (°C) | 0
Actual flow rate (mL/min) | 0
Column information
Data origin | Collected by Agilent GPC/SEC Software Version 2.1.9.34851
Instrument name | Agilent DataStream
Sample Collection Parameters
Collected by | OBPC
Number of channels | 1
Run length (mins) | 30.01667
Delay time (secs) | 0
Sampling interval (secs) | 1
Number of data points | 1801
Sample DLS Parameters
Eluent refractive index | 1
Eluent viscosity (P) | 0.0089
DLS correlator run time (secs) | 5
DLS Clip Time (µs) | 100
DLS R² | 0.4
Sample Channel Information
Channel ID | Detector type | Detector name | Detector units | Channel Information
1 | RI | Trace0 | mV

## Raw Data
Sample Collection Parameters
Collected by | OBPC
Number of channels | 1
Run length (mins) | 30.01667
Delay time (secs) | 0
Sampling interval (secs) | 1
Number of data points | 1801
Sample DLS Parameters
Eluent refractive index | 1
Eluent viscosity (P) | 0.0089
DLS correlator run time (secs) | 5
DLS Clip Time (µs) | 100
DLS R² | 0.4
Sample Channel Information
Channel ID | Detector type | Detector name | Detector units | Channel Information
1 | RI | Trace0 | mV
Raw Data
RT (mins) | Response Trace 1
0 | 3.583792
0.01666667 | 3.507157
0.03333333 | 3.490067
0.05 | 3.505783
0.06666667 | 3.500748
0.08333333 | 3.510208
0.1 | 3.51387
0.1166667 | 3.509903
0.1333333 | 3.544693
0.15 | 3.540573
0.1666667 | 3.522415
0.1833333 | 3.527603
0.2 | 3.532028
0.2166667 | 3.529282
0.2333333 | 3.519821
0.25 | 3.533554
0.2666667 | 3.544693
0.2833333 | 3.558884
0.3 | 3.541184
0.3166667 | 3.549271
0.3333333 | 3.562393
0.35 | 3.557663
0.3666667 | 3.56041
0.3833333 | 3.557205
0.4 | 3.563462
0.4166667 | 3.567124
0.4333333 | 3.572769
0.45 | 3.570633
0.4666667 | 3.561173
0.4833333 | 3.549576
0.5 | 3.560715
0.5166667 | 3.571091
0.5333333 | 3.567124
0.55 | 3.566666
0.5666667 | 3.565903
0.5833333 | 3.571243
0.6 | 3.560715
0.6166667 | 3.56163
0.6333333 | 3.541947
0.65 | 3.512345
0.6666667 | 3.508072
0.6833333 | 3.500595
0.7 | 3.508682
0.7166667 | 3.496781
0.7333333 | 3.509445
0.75 | 3.512802
0.7666667 | 3.514328
0.7833333 | 3.485794
0.8 | 3.477707
0.8166667 | 3.5009
0.8333333 | 3.50502
0.85 | 3.504105
0.8666667 | 3.507004
0.8833333 | 3.504563
0.9 | 3.503342
0.9166667 | 3.527298
0.9333333 | 3.5215
0.95 | 3.526383
0.9666667 | 3.517075
0.9833333 | 3.513108
1 | 3.514481
1.016667 | 3.517685
1.033333 | 3.521347
1.05 | 3.523636
1.066667 | 3.513718
1.083333 | 3.501358
1.1 | 3.50441
1.116667 | 3.509751
1.133333 | 3.528366
1.15 | 3.524094
1.166667 | 3.517227
1.183333 | 3.527298
1.2 | 3.510819
1.216667 | 3.520889
1.233333 | 3.527756
1.25 | 3.527909
1.266667 | 3.532944
1.283333 | 3.542252
1.3 | 3.537827
1.316667 | 3.528366
1.333333 | 3.529282
1.35 | 3.532181
1.366667 | 3.536759
1.383333 | 3.527909
1.4 | 3.528366
1.416667 | 3.53096
1.433333 | 3.527298
1.45 | 3.55278
1.466667 | 3.541794
1.483333 | 3.526993
1.5 | 3.532639
1.516667 | 3.536911
1.533333 | 3.549118
1.55 | 3.575821
1.566667 | 3.57872
1.583333 | 3.552475
1.6 | 3.53981
1.616667 | 3.549423
1.633333 | 3.56453
1.65 | 3.559342
1.666667 | 3.56865
1.683333 | 3.56865
1.7 | 3.554459
1.716667 | 3.557053
1.733333 | 3.558426
1.75 | 3.574295
1.766667 | 3.5569
1.783333 | 3.562241
1.8 | 3.562088
1.816667 | 3.564987
1.833333 | 3.551865
1.85 | 3.555222
1.866667 | 3.55156
1.883333 | 3.561783
1.9 | 3.572769
1.916667 | 3.582688
1.933333 | 3.582688
1.95 | 3.587876
1.966667 | 3.581009
1.983333 | 3.588028
2 | 3.585739
2.016667 | 3.60466
2.033333 | 3.587113
2.05 | 3.588639
2.066667 | 3.591843
2.083333 | 3.585587
2.1 | 3.575211
2.116667 | 3.575974
2.133333 | 3.585129
2.15 | 3.584824
2.166667 | 3.598862
2.183333 | 3.599472
2.2 | 3.593216
2.216667 | 3.581162
2.233333 | 3.586655
2.25 | 3.602219
2.266667 | 3.595047
2.283333 | 3.588944
2.3 | 3.579025
2.316667 | 3.577042
2.333333 | 3.573075
2.35 | 3.593064
2.366667 | 3.612595
2.383333 | 3.614578
2.4 | 3.633347
2.416667 | 3.626175
2.433333 | 3.628769
2.45 | 3.611679
2.466667 | 3.610306
2.483333 | 3.611984
2.5 | 3.624497
2.516667 | 3.602982
2.533333 | 3.588486
2.55 | 3.590775
2.566667 | 3.614426
2.583333 | 3.611069
2.6 | 3.59581
2.616667 | 3.614578
2.633333 | 3.624802
2.65 | 3.623734
2.666667 | 3.608017
2.683333 | 3.609696
2.7 | 3.626023
2.716667 | 3.62587
2.733333 | 3.629227
2.75 | 3.62999
2.766667 | 3.618393
2.783333 | 3.619156
2.8 | 3.62648
2.816667 | 3.624802
2.833333 | 3.619004
2.85 | 3.632889
2.866667 | 3.624649
2.883333 | 3.626938
2.9 | 3.634567
2.916667 | 3.635025
2.933333 | 3.629227
2.95 | 3.617783
2.966667 | 3.628464
2.983333 | 3.605881
3 | 3.614121
3.016667 | 3.610153
3.033333 | 3.614884
3.05 | 3.622818
3.066667 | 3.609848
3.083333 | 3.626328
3.1 | 3.629532
3.116667 | 3.630295
3.133333 | 3.627396
3.15 | 3.628159
3.166667 | 3.641892
3.183333 | 3.620072
3.2 | 3.630905
3.216667 | 3.634415
3.233333 | 3.632279
3.25 | 3.630753
3.266667 | 3.624802
3.283333 | 3.609848
3.3 | 3.60054
3.316667 | 3.618546
3.333333 | 3.607865
3.35 | 3.609238
3.366667 | 3.599167
3.383333 | 3.591233
3.4 | 3.616104
3.416667 | 3.628617
3.433333 | 3.637924
3.45 | 3.624497
3.466667 | 3.643723
3.483333 | 3.646775
3.5 | 3.640061
3.516667 | 3.647385
3.533333 | 3.636246
3.55 | 3.633805
3.566667 | 3.630295
3.583333 | 3.635025
3.6 | 3.637924
3.616667 | 3.64296
3.633333 | 3.631668
3.65 | 3.636093
3.666667 | 3.632736
3.683333 | 3.643875
3.7 | 3.645859
3.716667 | 3.630448
3.733333 | 3.617935
3.75 | 3.630295
3.766667 | 3.633194
3.783333 | 3.643265
3.8 | 3.632736
3.816667 | 3.644791
3.833333 | 3.631973
3.85 | 3.633042
3.866667 | 3.635025
3.883333 | 3.640518
3.9 | 3.635636
3.916667 | 3.640366
3.933333 | 3.63945
3.95 | 3.65593
3.966667 | 3.659744
3.983333 | 3.649216
4 | 3.65593
4.016667 | 3.642197
4.033333 | 3.632279
4.05 | 3.621903
4.066667 | 3.618546
4.083333 | 3.624802
4.1 | 3.619309
4.116667 | 3.633194
4.133333 | 3.627243
4.15 | 3.629685
4.166667 | 3.626328
4.183333 | 3.632889
4.2 | 3.622513
4.216667 | 3.623734
4.233333 | 3.614578
4.25 | 3.6129
4.266667 | 3.619156
4.283333 | 3.62648
4.3 | 3.621292
4.316667 | 3.621292
4.333333 | 3.615341
4.35 | 3.602066
4.366667 | 3.609696
4.383333 | 3.630905
4.4 | 3.633347
4.416667 | 3.639145
4.433333 | 3.632126
4.45 | 3.621445
4.466667 | 3.619766
4.483333 | 3.627701
4.5 | 3.637772
4.516667 | 3.644028
4.533333 | 3.637772
4.55 | 3.632584
4.566667 | 3.606644
4.583333 | 3.631668
4.6 | 3.628311
4.616667 | 3.612442
4.633333 | 3.610916
4.65 | 3.604965
4.666667 | 3.6129
4.683333 | 3.628922
4.7 | 3.632279
4.716667 | 3.624344
4.733333 | 3.624039
4.75 | 3.624649
4.766667 | 3.62114
4.783333 | 3.62999
4.8 | 3.618698
4.816667 | 3.620529
4.833333 | 3.640824
4.85 | 3.628617
4.866667 | 3.637161
4.883333 | 3.620072
4.9 | 3.615341
4.916667 | 3.631211
4.933333 | 3.636093
4.95 | 3.61641
4.966667 | 3.621903
4.983333 | 3.630295
5 | 3.616867
5.016667 | 3.602982
5.033333 | 3.603745
5.05 | 3.603592
5.066667 | 3.602524
5.083333 | 3.615952
5.1 | 3.612442
5.116667 | 3.620377
5.133333 | 3.631516
5.15 | 3.613968
5.166667 | 3.609848
5.183333 | 3.608933
5.2 | 3.611374
5.216667 | 3.619004
5.233333 | 3.623276
5.25 | 3.609696
5.266667 | 3.595963
5.283333 | 3.602677
5.3 | 3.610611
5.316667 | 3.619461
5.333333 | 3.612595
5.35 | 3.622818
5.366667 | 3.611527
5.383333 | 3.594437
5.4 | 3.597031
5.416667 | 3.60939
5.433333 | 3.588639
5.45 | 3.591538
5.466667 | 3.604965
5.483333 | 3.597946
5.5 | 3.597641
5.516667 | 3.607407
5.533333 | 3.590775
5.55 | 3.580246
5.566667 | 3.584671
5.583333 | 3.584671
5.6 | 3.590775
5.616667 | 3.591843
5.633333 | 3.595505
5.65 | 3.592453
5.666667 | 3.585129
5.683333 | 3.603745
5.7 | 3.588944
5.716667 | 3.565445
5.733333 | 3.58696
5.75 | 3.575211
5.766667 | 3.567276
5.783333 | 3.578873
5.8 | 3.597794
5.816667 | 3.598557
5.833333 | 3.596421
5.85 | 3.585434
5.866667 | 3.582535
5.883333 | 3.595658
5.9 | 3.584366
5.916667 | 3.606034
5.933333 | 3.599625
5.95 | 3.575669
5.966667 | 3.589707
5.983333 | 3.588181
6 | 3.589554
6.016667 | 3.585892
6.033333 | 3.594132
6.05 | 3.593369
6.066667 | 3.583145
6.083333 | 3.58696
6.1 | 3.568344
6.116667 | 3.55278
6.133333 | 3.559647
6.15 | 3.568344
6.166667 | 3.579025
6.183333 | 3.570938
6.2 | 3.581162
6.216667 | 3.594437
6.233333 | 3.582077
6.25 | 3.583145
6.266667 | 3.587113
6.283333 | 3.571549
6.3 | 3.575211
6.316667 | 3.570481
6.333333 | 3.555985
6.35 | 3.569565
6.366667 | 3.572006
6.383333 | 3.587876
6.4 | 3.576126
6.416667 | 3.553696
6.433333 | 3.566818
6.45 | 3.599777
6.466667 | 3.582993
6.483333 | 3.587723
6.5 | 3.581619
6.516667 | 3.580094
6.533333 | 3.577347
6.55 | 3.559647
6.566667 | 3.56575
6.583333 | 3.580094
6.6 | 3.579025
6.616667 | 3.587113
6.633333 | 3.581925
6.65 | 3.582993
6.666667 | 3.568039
6.683333 | 3.570481
6.7 | 3.559342
6.716667 | 3.568802
6.733333 | 3.585434
6.75 | 3.589096
6.766667 | 3.562699
6.783333 | 3.56575
6.8 | 3.562699
6.816667 | 3.577652
6.833333 | 3.570175
6.85 | 3.56041
6.866667 | 3.551712
6.883333 | 3.559799
6.9 | 3.574448
6.916667 | 3.553848
6.933333 | 3.560105
6.95 | 3.562088
6.966667 | 3.572464
6.983333 | 3.564835
7 | 3.553391
7.016667 | 3.576584
7.033333 | 3.557968
7.05 | 3.555374
7.066667 | 3.543778
7.083333 | 3.534775
7.1 | 3.558731
7.116667 | 3.541489
7.133333 | 3.532791
7.15 | 3.537979
7.166667 | 3.531571
7.183333 | 3.533859
7.2 | 3.533707
7.216667 | 3.54866
7.233333 | 3.542099
7.25 | 3.553696
7.266667 | 3.544998
7.283333 | 3.538437
7.3 | 3.530808
7.316667 | 3.539505
7.333333 | 3.528366
7.35 | 3.532334
7.366667 | 3.526077
7.383333 | 3.532791
7.4 | 3.553391
7.416667 | 3.552323
7.433333 | 3.546524
7.45 | 3.52974
7.466667 | 3.533554
7.483333 | 3.532181
7.5 | 3.532944
7.516667 | 3.532181
7.533333 | 3.532334
7.55 | 3.523331
7.566667 | 3.537064
7.583333 | 3.537369
7.6 | 3.532791
7.616667 | 3.536301
7.633333 | 3.543473
7.65 | 3.540421
7.666667 | 3.535385
7.683333 | 3.543473
7.7 | 3.541794
7.716667 | 3.53981
7.733333 | 3.542099
7.75 | 3.535691
7.766667 | 3.534317
7.783333 | 3.533249
7.8 | 3.516464
7.816667 | 3.494187
7.833333 | 3.519058
7.85 | 3.519821
7.866667 | 3.523178
7.883333 | 3.527298
7.9 | 3.514176
7.916667 | 3.495255
7.933333 | 3.498764
7.95 | 3.510208
7.966667 | 3.509751
7.983333 | 3.517227
8 | 3.499832
8.016667 | 3.514176
8.033333 | 3.52684
8.05 | 3.531113
8.066667 | 3.528519
8.083333 | 3.517075
8.1 | 3.51326
8.116667 | 3.510056
8.133333 | 3.526535
8.15 | 3.51326
8.166667 | 3.518601
8.183333 | 3.512955
8.2 | 3.516922
8.216667 | 3.531723
8.233333 | 3.544541
8.25 | 3.530197
8.266667 | 3.541641
8.283333 | 3.540116
8.3 | 3.533402
8.316667 | 3.547898
8.333333 | 3.549576
8.35 | 3.546677
8.366667 | 3.538895
8.383333 | 3.528214
8.4 | 3.508377
8.416667 | 3.521805
8.433333 | 3.509293
8.45 | 3.512345
8.466667 | 3.515702
8.483333 | 3.511582
8.5 | 3.525925
8.516667 | 3.50441
8.533333 | 3.507767
8.55 | 3.501816
8.566667 | 3.510514
8.583333 | 3.510514
8.6 | 3.511276
8.616667 | 3.519211
8.633333 | 3.517685
8.65 | 3.519211
8.666667 | 3.499069
8.683333 | 3.498764
8.7 | 3.507157
8.716667 | 3.492966
8.733333 | 3.503037
8.75 | 3.502732
8.766667 | 3.482132
8.783333 | 3.484726
8.8 | 3.5009
8.816667 | 3.497849
8.833333 | 3.493729
8.85 | 3.49144
8.866667 | 3.485031
8.883333 | 3.480606
8.9 | 3.478623
8.916667 | 3.476181
8.933333 | 3.5009
8.95 | 3.489304
8.966667 | 3.493118
8.983333 | 3.496475
9 | 3.478928
9.016667 | 3.488236
9.033333 | 3.491135
9.05 | 3.475876
9.066667 | 3.476792
9.083333 | 3.486557
9.1 | 3.474808
9.116667 | 3.456345
9.133333 | 3.458328
9.15 | 3.467636
9.166667 | 3.467331
9.183333 | 3.465805
9.2 | 3.466721
9.216667 | 3.461685
9.233333 | 3.452072
9.25 | 3.470078
9.266667 | 3.464585
9.283333 | 3.464585
9.3 | 3.460007
9.316667 | 3.456497
9.333333 | 3.459091
9.35 | 3.456192
9.366667 | 3.459397
9.383333 | 3.46962
9.4 | 3.46016
9.416667 | 3.44719
9.433333 | 3.441696
9.45 | 3.454666
9.466667 | 3.459854
9.483333 | 3.457718
9.5 | 3.460312
9.516667 | 3.458786
9.533333 | 3.469467
9.55 | 3.481217
9.566667 | 3.481217
9.583333 | 3.4655
9.6 | 3.461685
9.616667 | 3.464127
9.633333 | 3.467331
9.65 | 3.457871
9.666667 | 3.452683
9.683333 | 3.450546
9.7 | 3.463822
9.716667 | 3.465653
9.733333 | 3.463516
9.75 | 3.469773
9.766667 | 3.452072
9.783333 | 3.464279
9.8 | 3.471146
9.816667 | 3.472061
9.833333 | 3.481369
9.85 | 3.464737
9.866667 | 3.481064
9.883333 | 3.469925
9.9 | 3.468247
9.916667 | 3.467331
9.933333 | 3.479538
9.95 | 3.469773
9.966667 | 3.461075
9.983333 | 3.463516
10 | 3.465042
10.01667 | 3.468552
10.03333 | 3.459091
10.05 | 3.448563
10.06667 | 3.427963
10.08333 | 3.434983
10.1 | 3.424912
10.11667 | 3.418198
10.13333 | 3.431626
10.15 | 3.458328
10.16667 | 3.455887
10.18333 | 3.454361
10.2 | 3.451462
10.21667 | 3.451004
10.23333 | 3.439713
10.25 | 3.435898
10.26667 | 3.43483
10.28333 | 3.438492
10.3 | 3.440933
10.31667 | 3.431473
10.33333 | 3.389054
10.35 | 3.394699
10.36667 | 3.407669
10.38333 | 3.404465
10.4 | 3.390885
10.41667 | 3.396988
10.43333 | 3.401871
10.45 | 3.40065
10.46667 | 3.401718
10.48333 | 3.391953
10.5 | 3.407212
10.51667 | 3.403855
10.53333 | 3.407364
10.55 | 3.411942
10.56667 | 3.424301
10.58333 | 3.42659
10.6 | 3.416825
10.61667 | 3.407669
10.63333 | 3.412399
10.65 | 3.406449
10.66667 | 3.40889
10.68333 | 3.41774
10.7 | 3.396836
10.71667 | 3.386765
10.73333 | 3.389206
10.75 | 3.377457
10.76667 | 3.386002
10.78333 | 3.387833
10.8 | 3.382797
10.81667 | 3.368302
10.83333 | 3.350449
10.85 | 3.3358
10.86667 | 3.33519
10.88333 | 3.336716
10.9 | 3.337479
10.91667 | 3.311539
10.93333 | 3.305588
10.95 | 3.307724
10.96667 | 3.289871
10.98333 | 3.291855
11 | 3.289414
11.01667 | 3.290482
11.03333 | 3.290329
11.05 | 3.274307
11.06667 | 3.259659
11.08333 | 3.233719
11.1 | 3.216019
11.11667 | 3.226853
11.13333 | 3.24379
11.15 | 3.215714
11.16667 | 3.210221
11.18333 | 3.204575
11.2 | 3.183975
11.21667 | 3.170548
11.23333 | 3.179856
11.25 | 3.16536
11.26667 | 3.142472
11.28333 | 3.1353
11.3 | 3.106461
11.31667 | 3.095627
11.33333 | 3.096543
11.35 | 3.071823
11.36667 | 3.044357
11.38333 | 3.033219
11.4 | 3.013382
11.41667 | 2.988663
11.43333 | 2.973557
11.45 | 2.951889
11.46667 | 2.946396
11.48333 | 2.923203
11.5 | 2.898941
11.51667 | 2.86171
11.53333 | 2.837601
11.55 | 2.806778
11.56667 | 2.799149
11.58333 | 2.775192
11.6 | 2.740402
11.61667 | 2.709427
11.63333 | 2.681809
11.65 | 2.634812
11.66667 | 2.600784
11.68333 | 2.59697
11.7 | 2.570419
11.71667 | 2.539749
11.73333 | 2.4926
11.75 | 2.455368
11.76667 | 2.441483
11.78333 | 2.409439
11.8 | 2.363815
11.81667 | 2.321549
11.83333 | 2.295609
11.85 | 2.243881
11.86667 | 2.216263
11.88333 | 2.19017
11.9 | 2.172165
11.91667 | 2.125168
11.93333 | 2.077713
11.95 | 2.04979
11.96667 | 2.022476
11.98333 | 1.967545
12 | 1.918717
12.01667 | 1.877823
12.03333 | 1.837998
12.05 | 1.807938
12.06667 | 1.762467
12.08333 | 1.711655
12.1 | 1.670151
12.11667 | 1.628647
12.13333 | 1.588669
12.15 | 1.546249
12.16667 | 1.516037
12.18333 | 1.489639
12.2 | 1.434708
12.21667 | 1.384659
12.23333 | 1.342239
12.25 | 1.312485
12.26667 | 1.267624
12.28333 | 1.188889
12.3 | 1.156387
12.31667 | 1.120682
12.33333 | 1.077499
12.35 | 1.051407
12.36667 | 1.00502
12.38333 | 0.9549714
12.4 | 0.9095002
12.41667 | 0.8657074
12.43333 | 0.8187104
12.45 | 0.7634736
12.46667 | 0.7288361
12.48333 | 0.6853486
12.5 | 0.6241608
12.51667 | 0.5970002
12.53333 | 0.5602265
12.55 | 0.5147553
12.56667 | 0.4824066
12.58333 | 0.4491425
12.6 | 0.3949738
12.61667 | 0.3569794
12.63333 | 0.3081513
12.65 | 0.2832794
12.66667 | 0.2526093
12.68333 | 0.2262116
12.7 | 0.2043915
12.71667 | 0.18013
12.73333 | 0.14534
12.75 | 0.1251984
12.76667 | 0.08903504
12.78333 | 0.07087708
12.8 | 0.05577088
12.81667 | 0.02510071
12.83333 | 0.007247925
12.85 | 0.005874634
12.86667 | -0.009689332
12.88333 | -0.02967835
12.9 | -0.02494812
12.91667 | -0.03288269
12.93333 | -0.05714417
12.95 | -0.07026673
12.96667 | -0.09269715
12.98333 | -0.08796692
13 | -0.08979798
13.01667 | -0.08842469
13.03333 | -0.08491517
13.05 | -0.08903504
13.06667 | -0.08766175
13.08333 | -0.07774353
13.1 | -0.08491517
13.11667 | -0.07301331
13.13333 | -0.05744934
13.15 | -0.0566864
13.16667 | -0.05592347
13.18333 | -0.03181458
13.2 | -0.01991272
13.21667 | -0.007400513
13.23333 | 0.02235413
13.25 | 0.03623963
13.26667 | 0.06095887
13.28333 | 0.07926941
13.3 | 0.09925843
13.31667 | 0.1206207
13.33333 | 0.1428986
13.35 | 0.1410675
13.36667 | 0.1667023
13.38333 | 0.2092743
13.4 | 0.2359772
13.41667 | 0.2565766
13.43333 | 0.2866364
13.45 | 0.2997589
13.46667 | 0.3232575
13.48333 | 0.3525543
13.5 | 0.3647614
13.51667 | 0.3992462
13.53333 | 0.4125214
13.55 | 0.4418183
13.56667 | 0.4673004
13.58333 | 0.4775238
13.6 | 0.5049897
13.61667 | 0.5196381
13.63333 | 0.5558014
13.65 | 0.5951691
13.66667 | 0.6008149
13.68333 | 0.6287384
13.7 | 0.6578827
13.71667 | 0.6821442
13.73333 | 0.7154084
13.75 | 0.7611847
13.76667 | 0.7967377
13.78333 | 0.8132172
13.8 | 0.8448029
13.81667 | 0.873642
13.83333 | 0.9302521
13.85 | 0.954361
13.86667 | 0.9888459
13.88333 | 1.036758
13.9 | 1.079941
13.91667 | 1.107712
13.93333 | 1.146317
13.95 | 1.176987
13.96667 | 1.203537
13.98333 | 1.224289
14 | 1.26503
14.01667 | 1.292343
14.03333 | 1.326065
14.05 | 1.362381
14.06667 | 1.399765
14.08333 | 1.436081
14.1 | 1.466599
14.11667 | 1.503525
14.13333 | 1.537399
14.15 | 1.568985
14.16667 | 1.614609
14.18333 | 1.637344
14.2 | 1.666184
14.21667 | 1.700668
14.23333 | 1.722794
14.25 | 1.746903
14.26667 | 1.798935
14.28333 | 1.831894
14.3 | 1.847916
14.31667 | 1.889572
14.33333 | 1.920395
14.35 | 1.952438
14.36667 | 1.96785
14.38333 | 1.99913
14.4 | 2.037583
14.41667 | 2.053452
14.43333 | 2.077713
14.45 | 2.120133
14.46667 | 2.150803
14.48333 | 2.193222
14.5 | 2.210922
14.51667 | 2.240677
14.53333 | 2.247543
14.55 | 2.289353
14.56667 | 2.311936
14.58333 | 2.321549
14.6 | 2.354202
14.61667 | 2.357865
14.63333 | 2.375565
14.65 | 2.407303
14.66667 | 2.424088
14.68333 | 2.447128
14.7 | 2.45781
14.71667 | 2.479324
14.73333 | 2.507095
14.75 | 2.521591
14.76667 | 2.533188
14.78333 | 2.550736
14.8 | 2.566757
14.81667 | 2.588425
14.83333 | 2.604141
14.85 | 2.621384
14.86667 | 2.642594
14.88333 | 2.639389
14.9 | 2.657852
14.91667 | 2.676773
14.93333 | 2.685776
14.95 | 2.691422
14.96667 | 2.720108
14.98333 | 2.715836
15 | 2.728958
15.01667 | 2.75322
15.03333 | 2.772904
15.05 | 2.768936
15.06667 | 2.804337
15.08333 | 2.812729
15.1 | 2.819901
15.11667 | 2.821121
15.13333 | 2.843399
15.15 | 2.856217
15.16667 | 2.860184
15.18333 | 2.859421
15.2 | 2.872544
15.21667 | 2.883835
15.23333 | 2.900925
15.25 | 2.920761
15.26667 | 2.906571
15.28333 | 2.906723
15.3 | 2.910996
15.31667 | 2.928696
15.33333 | 2.944565
15.35 | 2.946396
15.36667 | 2.956925
15.38333 | 2.962265
15.4 | 2.993698
15.41667 | 2.990494
15.43333 | 3.016739
15.45 | 3.034744
15.46667 | 3.029251
15.48333 | 3.061753
15.5 | 3.066178
15.51667 | 3.076096
15.53333 | 3.075028
15.55 | 3.064804
15.56667 | 3.081894
15.58333 | 3.091507
15.6 | 3.087692
15.61667 | 3.078842
15.63333 | 3.091965
15.65 | 3.106156
15.66667 | 3.118363
15.68333 | 3.122025
15.7 | 3.128891
15.71667 | 3.130875
15.73333 | 3.138809
15.75 | 3.15361
15.76667 | 3.146744
15.78333 | 3.149033
15.8 | 3.165055
15.81667 | 3.158646
15.83333 | 3.160019
15.85 | 3.171616
15.86667 | 3.16658
15.88333 | 3.189316
15.9 | 3.189163
15.91667 | 3.199234
15.93333 | 3.199082
15.95 | 3.200455
15.96667 | 3.182907
15.98333 | 3.201065
16 | 3.207932
16.01667 | 3.21434
16.03333 | 3.214493
16.05 | 3.224411
16.06667 | 3.229599
16.08333 | 3.25325
16.1 | 3.255234
16.11667 | 3.252182
16.13333 | 3.238907
16.15 | 3.252335
16.16667 | 3.257675
16.18333 | 3.24379
16.2 | 3.236618
16.21667 | 3.238297
16.23333 | 3.251419
16.25 | 3.260269
16.26667 | 3.263474
16.28333 | 3.261795
16.3 | 3.268967
16.31667 | 3.270493
16.33333 | 3.26088
16.35 | 3.261337
16.36667 | 3.276139
16.38333 | 3.278275
16.4 | 3.289871
16.41667 | 3.286667
16.43333 | 3.294449
16.45 | 3.301468
16.46667 | 3.283005
16.48333 | 3.286057
16.5 | 3.303604
16.51667 | 3.305741
16.53333 | 3.285904
16.55 | 3.299179
16.56667 | 3.298264
16.58333 | 3.307724
16.6 | 3.303299
16.61667 | 3.307877
16.63333 | 3.307724
16.65 | 3.322373
16.66667 | 3.299942
16.68333 | 3.304367
16.7 | 3.311081
16.71667 | 3.30513
16.73333 | 3.315048
16.75 | 3.320389
16.76667 | 3.319779
16.78333 | 3.330918
16.8 | 3.321152
16.81667 | 3.311386
16.83333 | 3.31276
16.85 | 3.314591
16.86667 | 3.307877
16.88333 | 3.306046
16.9 | 3.31398
16.91667 | 3.302078
16.93333 | 3.319168
16.95 | 3.321152
16.96667 | 3.316269
16.98333 | 3.310623
17 | 3.319626
17.01667 | 3.321915
17.03333 | 3.327103
17.05 | 3.31276
17.06667 | 3.315201
17.08333 | 3.318558
17.1 | 3.337784
17.11667 | 3.332138
17.13333 | 3.319931
17.15 | 3.312454
17.16667 | 3.318558
17.18333 | 3.313065
17.2 | 3.314438
17.21667 | 3.311844
17.23333 | 3.309403
17.25 | 3.3004
17.26667 | 3.320084
17.28333 | 3.304672
17.3 | 3.287735
17.31667 | 3.295822
17.33333 | 3.298874
17.35 | 3.297653
17.36667 | 3.285599
17.38333 | 3.297348
17.4 | 3.300705
17.41667 | 3.294907
17.43333 | 3.311844
17.45 | 3.302536
17.46667 | 3.305435
17.48333 | 3.295517
17.5 | 3.284683
17.51667 | 3.30101
17.53333 | 3.290787
17.55 | 3.298264
17.56667 | 3.303147
17.58333 | 3.293076
17.6 | 3.29216
17.61667 | 3.281937
17.63333 | 3.289414
17.65 | 3.277817
17.66667 | 3.283005
17.68333 | 3.278275
17.7 | 3.294449
17.71667 | 3.299332
17.73333 | 3.299027
17.75 | 3.297653
17.76667 | 3.309403
17.78333 | 3.319931
17.8 | 3.327713
17.81667 | 3.304672
17.83333 | 3.298111
17.85 | 3.298111
17.86667 | 3.291245
17.88333 | 3.305588
17.9 | 3.308792
17.91667 | 3.292923
17.93333 | 3.296738
17.95 | 3.288651
17.96667 | 3.293076
17.98333 | 3.28682
18 | 3.29216
18.01667 | 3.281632
18.03333 | 3.283463
18.05 | 3.284683
18.06667 | 3.293839
18.08333 | 3.276596
18.1 | 3.272476
18.11667 | 3.278732
18.13333 | 3.29094
18.15 | 3.294296
18.16667 | 3.285904
18.18333 | 3.287583
18.2 | 3.287125
18.21667 | 3.295059
18.23333 | 3.285599
18.25 | 3.293686
18.26667 | 3.287583
18.28333 | 3.28331
18.3 | 3.289719
18.31667 | 3.311691
18.33333 | 3.319626
18.35 | 3.321305
18.36667 | 3.30925
18.38333 | 3.313065
18.4 | 3.320999
18.41667 | 3.301773
18.43333 | 3.310776
18.45 | 3.315659
18.46667 | 3.318405
18.48333 | 3.309403
18.5 | 3.321305
18.51667 | 3.333359
18.53333 | 3.335648
18.55 | 3.323288
18.56667 | 3.314133
18.58333 | 3.320236
18.6 | 3.323441
18.61667 | 3.342514
18.63333 | 3.340683
18.65 | 3.344193
18.66667 | 3.329392
18.68333 | 3.34343
18.7 | 3.359451
18.71667 | 3.356552
18.73333 | 3.355332
18.75 | 3.363571
18.76667 | 3.364334
18.78333 | 3.372116
18.8 | 3.37471
18.81667 | 3.389359
18.83333 | 3.396073
18.85 | 3.399582
18.86667 | 3.40828
18.88333 | 3.419724
18.9 | 3.436966
18.91667 | 3.457413
18.93333 | 3.458023
18.95 | 3.463059
18.96667 | 3.473587
18.98333 | 3.483048
19 | 3.495865
19.01667 | 3.493271
19.03333 | 3.507309
19.05 | 3.539353
19.06667 | 3.543625
19.08333 | 3.551407
19.1 | 3.545914
19.11667 | 3.551865
19.13333 | 3.563767
19.15 | 3.571701
19.16667 | 3.562241
19.18333 | 3.576431
19.2 | 3.56453
19.21667 | 3.575821
19.23333 | 3.580704
19.25 | 3.593369
19.26667 | 3.592606
19.28333 | 3.587876
19.3 | 3.584213
19.31667 | 3.593216
19.33333 | 3.592606
19.35 | 3.602524
19.36667 | 3.635483
19.38333 | 3.647995
19.4 | 3.669358
19.41667 | 3.674698
19.43333 | 3.69896
19.45 | 3.722763
19.46667 | 3.76564
19.48333 | 3.803177
19.5 | 3.859329
19.51667 | 3.896866
19.53333 | 3.953324
19.55 | 4.044419
19.56667 | 4.105759
19.58333 | 4.191208
19.6 | 4.283524
19.61667 | 4.38942
19.63333 | 4.500046
19.65 | 4.608231
19.66667 | 4.705429
19.68333 | 4.792557
19.7 | 4.894944
19.71667 | 4.995346
19.73333 | 5.069962
19.75 | 5.134507
19.76667 | 5.177994
19.78333 | 5.204087
19.8 | 5.201187
19.81667 | 5.207901
19.83333 | 5.181656
19.85 | 5.145035
19.86667 | 5.106125
19.88333 | 5.040055
19.9 | 4.987107
19.91667 | 4.900132
19.93333 | 4.823685
19.95 | 4.743576
19.96667 | 4.655228
19.98333 | 4.577256
20 | 4.507828
20.01667 | 4.418106
20.03333 | 4.347306
20.05 | 4.288712
20.06667 | 4.224472
20.08333 | 4.162369
20.1 | 4.09401
20.11667 | 4.051743
20.13333 | 3.98552
20.15 | 3.927078
20.16667 | 3.850327
20.18333 | 3.772812
20.2 | 3.708115
20.21667 | 3.646012
20.23333 | 3.538895
20.25 | 3.419266
20.26667 | 3.278732
20.28333 | 3.132096
20.3 | 2.925949
20.31667 | 2.719956
20.33333 | 2.450638
20.35 | 2.152786
20.36667 | 1.825943
20.38333 | 1.441269
20.4 | 1.015091
20.41667 | 0.5672455
20.43333 | 0.06340027
20.45 | -0.4935456
20.46667 | -1.098709
20.48333 | -1.713333
20.5 | -2.335129
20.51667 | -2.959976
20.53333 | -3.584671
20.55 | -4.206314
20.56667 | -4.829026
20.58333 | -5.380326
20.6 | -5.880814
20.61667 | -6.340256
20.63333 | -6.729966
20.65 | -7.056199
20.66667 | -7.325058
20.68333 | -7.519303
20.7 | -7.632218
20.71667 | -7.672043
20.73333 | -7.648087
20.75 | -7.562638
20.76667 | -7.444535
20.78333 | -7.255173
20.8 | -7.017746
20.81667 | -6.779404
20.83333 | -6.51558
20.85 | -6.249161
20.86667 | -5.97023
20.88333 | -5.686722
20.9 | -5.41008
20.91667 | -5.108872
20.93333 | -4.830704
20.95 | -4.567337
20.96667 | -4.32045
20.98333 | -4.076615
21 | -3.840561
21.01667 | -3.611527
21.03333 | -3.384476
21.05 | -3.159256
21.06667 | -2.954483
21.08333 | -2.721634
21.1 | -2.504654
21.11667 | -2.291031
21.13333 | -2.078476
21.15 | -1.865311
21.16667 | -1.648331
21.18333 | -1.432114
21.2 | -1.221237
21.21667 | -1.021195
21.23333 | -0.8045197
21.25 | -0.603714
21.26667 | -0.4122162
21.28333 | -0.2223969
21.3 | -0.05561829
21.31667 | 0.1277924
21.33333 | 0.2777863
21.35 | 0.4518891
21.36667 | 0.5994416
21.38333 | 0.7344819
21.4 | 0.8628083
21.41667 | 0.9770966
21.43333 | 1.111527
21.45 | 1.223373
21.46667 | 1.33812
21.48333 | 1.439896
21.5 | 1.523666
21.51667 | 1.591568
21.53333 | 1.696396
21.55 | 1.766281
21.56667 | 1.825638
21.58333 | 1.884232
21.6 | 1.978836
21.61667 | 2.044296
21.63333 | 2.074204
21.65 | 2.128983
21.66667 | 2.177811
21.68333 | 2.232285
21.7 | 2.271652
21.71667 | 2.320175
21.73333 | 2.35054
21.75 | 2.374649
21.76667 | 2.413559
21.78333 | 2.448197
21.8 | 2.465134
21.81667 | 2.50206
21.83333 | 2.53624
21.85 | 2.538071
21.86667 | 2.572708
21.88333 | 2.602616
21.9 | 2.633133
21.91667 | 2.665024
21.93333 | 2.665177
21.95 | 2.678299
21.96667 | 2.698441
21.98333 | 2.720261
22 | 2.744675
22.01667 | 2.766342
22.03333 | 2.769699
22.05 | 2.775498
22.06667 | 2.81807
22.08333 | 2.844467
22.1 | 2.847672
22.11667 | 2.85347
22.13333 | 2.86171
22.15 | 2.865372
22.16667 | 2.883377
22.18333 | 2.897721
22.2 | 2.91832
22.21667 | 2.93663
22.23333 | 2.935105
22.25 | 2.923355
22.26667 | 2.948685
22.28333 | 2.949143
22.3 | 2.973252
22.31667 | 2.973404
22.33333 | 2.991257
22.35 | 2.999039
22.36667 | 3.010178
22.38333 | 3.01033
22.4 | 3.011093
22.41667 | 3.020706
22.43333 | 3.033524
22.45 | 3.045273
22.46667 | 3.044968
22.48333 | 3.045731
22.5 | 3.050461
22.51667 | 3.048172
22.53333 | 3.053055
22.55 | 3.068772
22.56667 | 3.084793
22.58333 | 3.068619
22.6 | 3.083725
22.61667 | 3.085861
22.63333 | 3.088913
22.65 | 3.095627
22.66667 | 3.097305
22.68333 | 3.106003
22.7 | 3.095169
22.71667 | 3.112717
22.73333 | 3.115158
22.75 | 3.120804
22.76667 | 3.118668
22.78333 | 3.124924
22.8 | 3.138504
22.81667 | 3.141861
22.83333 | 3.1353
22.85 | 3.147202
22.86667 | 3.155594
22.88333 | 3.167343
22.9 | 3.160477
22.91667 | 3.167343
22.93333 | 3.186569
22.95 | 3.202744
22.96667 | 3.190232
22.98333 | 3.188706
23 | 3.192826
23.01667 | 3.198929
23.03333 | 3.202286
23.05 | 3.199082
23.06667 | 3.201828
23.08333 | 3.204575
23.1 | 3.196793
23.11667 | 3.203507
23.13333 | 3.197861
23.15 | 3.211594
23.16667 | 3.23494
23.18333 | 3.235398
23.2 | 3.222122
23.21667 | 3.225479
23.23333 | 3.232804
23.25 | 3.229141
23.26667 | 3.22609
23.28333 | 3.230515
23.3 | 3.239212
23.31667 | 3.236313
23.33333 | 3.261032
23.35 | 3.259506
23.36667 | 3.274613
23.38333 | 3.279038
23.4 | 3.281021
23.41667 | 3.287888
23.43333 | 3.301316
23.45 | 3.285294
23.46667 | 3.279343
23.48333 | 3.287277
23.5 | 3.279495
23.51667 | 3.290634
23.53333 | 3.282089
23.55 | 3.288956
23.56667 | 3.293991
23.58333 | 3.28804
23.6 | 3.279495
23.61667 | 3.277664
23.63333 | 3.281937
23.65 | 3.291245
23.66667 | 3.293839
23.68333 | 3.312302
23.7 | 3.334427
23.71667 | 3.341141
23.73333 | 3.313523
23.75 | 3.33046
23.76667 | 3.326798
23.78333 | 3.310471
23.8 | 3.321305
23.81667 | 3.333054
23.83333 | 3.347397
23.85 | 3.340531
23.86667 | 3.327255
23.88333 | 3.317337
23.9 | 3.315354
23.91667 | 3.319931
23.93333 | 3.321915
23.95 | 3.321915
23.96667 | 3.331833
23.98333 | 3.335648
24 | 3.332138
24.01667 | 3.336411
24.03333 | 3.335953
24.05 | 3.333664
24.06667 | 3.327408
24.08333 | 3.336106
24.1 | 3.354264
24.11667 | 3.363877
24.13333 | 3.367691
24.15 | 3.349381
24.16667 | 3.353501
24.18333 | 3.36998
24.2 | 3.351975
24.21667 | 3.345108
24.23333 | 3.351975
24.25 | 3.362198
24.26667 | 3.369522
24.28333 | 3.363266
24.3 | 3.364029
24.31667 | 3.362808
24.33333 | 3.362656
24.35 | 3.370438
24.36667 | 3.372269
24.38333 | 3.372574
24.4 | 3.389206
24.41667 | 3.386917
24.43333 | 3.377152
24.45 | 3.382797
24.46667 | 3.389969
24.48333 | 3.383713
24.5 | 3.385544
24.51667 | 3.379746
24.53333 | 3.380661
24.55 | 3.375931
24.56667 | 3.377152
24.58333 | 3.384476
24.6 | 3.379135
24.61667 | 3.39943
24.63333 | 3.390427
24.65 | 3.375168
24.66667 | 3.375473
24.68333 | 3.375931
24.7 | 3.384781
24.71667 | 3.378067
24.73333 | 3.384781
24.75 | 3.382187
24.76667 | 3.372421
24.78333 | 3.359909
24.8 | 3.367233
24.81667 | 3.377762
24.83333 | 3.375473
24.85 | 3.380356
24.86667 | 3.380966
24.88333 | 3.387375
24.9 | 3.373795
24.91667 | 3.372421
24.93333 | 3.371964
24.95 | 3.372879
24.96667 | 3.388748
24.98333 | 3.386002
25 | 3.382187
25.01667 | 3.394394
25.03333 | 3.388443
25.05 | 3.392563
25.06667 | 3.392258
25.08333 | 3.399277
25.1 | 3.390579
25.11667 | 3.381882
25.13333 | 3.3918
25.15 | 3.406754
25.16667 | 3.397751
25.18333 | 3.386917
25.2 | 3.394394
25.21667 | 3.391342
25.23333 | 3.406296
25.25 | 3.398819
25.26667 | 3.391495
25.28333 | 3.389206
25.3 | 3.3918
25.31667 | 3.385544
25.33333 | 3.394242
25.35 | 3.397904
25.36667 | 3.402634
25.38333 | 3.396988
25.4 | 3.405228
25.41667 | 3.414841
25.43333 | 3.415146
25.45 | 3.421097
25.46667 | 3.423386
25.48333 | 3.422623
25.5 | 3.398667
25.51667 | 3.41713
25.53333 | 3.402786
25.55 | 3.407974
25.56667 | 3.394699
25.58333 | 3.409958
25.6 | 3.420792
25.61667 | 3.409043
25.63333 | 3.428269
25.65 | 3.422775
25.66667 | 3.405533
25.68333 | 3.424454
25.7 | 3.436356
25.71667 | 3.432694
25.73333 | 3.43422
25.75 | 3.431626
25.76667 | 3.436508
25.78333 | 3.448563
25.8 | 3.463974
25.81667 | 3.445206
25.83333 | 3.451309
25.85 | 3.430405
25.86667 | 3.434525
25.88333 | 3.425522
25.9 | 3.415756
25.91667 | 3.422623
25.93333 | 3.438492
25.95 | 3.423538
25.96667 | 3.394089
25.98333 | 3.416519
26 | 3.409348
26.01667 | 3.393936
26.03333 | 3.382492
26.05 | 3.392563
26.06667 | 3.400192
26.08333 | 3.403855
26.1 | 3.398361
26.11667 | 3.399124
26.13333 | 3.397293
26.15 | 3.388291
26.16667 | 3.403092
26.18333 | 3.404007
26.2 | 3.385086
26.21667 | 3.377304
26.23333 | 3.380661
26.25 | 3.387222
26.26667 | 3.407059
26.28333 | 3.420944
26.3 | 3.411789
26.31667 | 3.395615
26.33333 | 3.386765
26.35 | 3.392716
26.36667 | 3.397598
26.38333 | 3.400955
26.4 | 3.409653
26.41667 | 3.394089
26.43333 | 3.402024
26.45 | 3.409348
26.46667 | 3.418961
26.48333 | 3.416672
26.5 | 3.394242
26.51667 | 3.390732
26.53333 | 3.384171
26.55 | 3.402634
26.56667 | 3.405228
26.58333 | 3.405838
26.6 | 3.42125
26.61667 | 3.382645
26.63333 | 3.4095
26.65 | 3.418045
26.66667 | 3.400803
26.68333 | 3.423691
26.7 | 3.402024
26.71667 | 3.404007
26.73333 | 3.392868
26.75 | 3.393021
26.76667 | 3.4095
26.78333 | 3.41362
26.8 | 3.410416
26.81667 | 3.408737
26.83333 | 3.407974
26.85 | 3.416672
26.86667 | 3.430557
26.88333 | 3.437729
26.9 | 3.43132
26.91667 | 3.444748
26.93333 | 3.456497
26.95 | 3.455734
26.96667 | 3.470383
26.98333 | 3.485794
27 | 3.504715
27.01667 | 3.547898
27.03333 | 3.54866
27.05 | 3.53981
27.06667 | 3.579788
27.08333 | 3.610153
27.1 | 3.640213
27.11667 | 3.662338
27.13333 | 3.716965
27.15 | 3.735733
27.16667 | 3.763657
27.18333 | 3.8134
27.2 | 3.865738
27.21667 | 3.93013
27.23333 | 3.966446
27.25 | 4.041977
27.26667 | 4.108811
27.28333 | 4.181137
27.3 | 4.267349
27.31667 | 4.34166
27.33333 | 4.412613
27.35 | 4.505539
27.36667 | 4.591599
27.38333 | 4.664994
27.4 | 4.764786
27.41667 | 4.850083
27.43333 | 4.933396
27.45 | 5.01976
27.46667 | 5.107651
27.48333 | 5.194016
27.5 | 5.271836
27.51667 | 5.342026
27.53333 | 5.415116
27.55 | 5.476303
27.56667 | 5.545731
27.58333 | 5.623856
27.6 | 5.680161
27.61667 | 5.740738
27.63333 | 5.771256
27.65 | 5.808335
27.66667 | 5.823441
27.68333 | 5.852585
27.7 | 5.874558
27.71667 | 5.884476
27.73333 | 5.887528
27.75 | 5.889206
27.76667 | 5.859299
27.78333 | 5.848923
27.8 | 5.82695
27.81667 | 5.796738
27.83333 | 5.773239
27.85 | 5.718308
27.86667 | 5.679398
27.88333 | 5.646286
27.9 | 5.598679
27.91667 | 5.555497
27.93333 | 5.500412
27.95 | 5.438919
27.96667 | 5.379868
27.98333 | 5.313187
28 | 5.271836
28.01667 | 5.201187
28.03333 | 5.147324
28.05 | 5.101395
28.06667 | 5.04982
28.08333 | 4.999161
28.1 | 4.953385
28.11667 | 4.908371
28.13333 | 4.868088
28.15 | 4.826737
28.16667 | 4.7715
28.18333 | 4.724503
28.2 | 4.669419
28.21667 | 4.641648
28.23333 | 4.595871
28.25 | 4.559098
28.26667 | 4.532242
28.28333 | 4.467087
28.3 | 4.462967
28.31667 | 4.436722
28.33333 | 4.398117
28.35 | 4.361954
28.36667 | 4.329911
28.38333 | 4.306412
28.4 | 4.291153
28.41667 | 4.270401
28.43333 | 4.254227
28.45 | 4.219132
28.46667 | 4.214859
28.48333 | 4.18602
28.5 | 4.164047
28.51667 | 4.139176
28.53333 | 4.117813
28.55 | 4.095536
28.56667 | 4.077225
28.58333 | 4.073868
28.6 | 4.044724
28.61667 | 4.016495
28.63333 | 4.017258
28.65 | 4.013443
28.66667 | 3.998337
28.68333 | 3.966751
28.7 | 3.951187
28.71667 | 3.948593
28.73333 | 3.936844
28.75 | 3.917465
28.76667 | 3.909073
28.78333 | 3.916855
28.8 | 3.906784
28.81667 | 3.884964
28.83333 | 3.878403
28.85 | 3.867569
28.86667 | 3.873673
28.88333 | 3.86406
28.9 | 3.840714
28.91667 | 3.834152
28.93333 | 3.857193
28.95 | 3.84697
28.96667 | 3.828659
28.98333 | 3.810654
29 | 3.793564
29.01667 | 3.789597
29.03333 | 3.787613
29.05 | 3.77327
29.06667 | 3.762589
29.08333 | 3.762131
29.1 | 3.752823
29.11667 | 3.74321
29.13333 | 3.747025
29.15 | 3.725052
29.16667 | 3.727951
29.18333 | 3.713455
29.2 | 3.703842
29.21667 | 3.686447
29.23333 | 3.690567
29.25 | 3.698349
29.26667 | 3.684311
29.28333 | 3.676377
29.3 | 3.685837
29.31667 | 3.669968
29.33333 | 3.665543
29.35 | 3.672104
29.36667 | 3.684769
29.38333 | 3.673935
29.4 | 3.6689
29.41667 | 3.649216
29.43333 | 3.644943
29.45 | 3.666458
29.46667 | 3.648606
29.48333 | 3.643112
29.5 | 3.637161
29.51667 | 3.622818
29.53333 | 3.61763
29.55 | 3.638382
29.56667 | 3.631211
29.58333 | 3.62999
29.6 | 3.626175
29.61667 | 3.610001
29.63333 | 3.606034
29.65 | 3.613816
29.66667 | 3.605118
29.68333 | 3.600998
29.7 | 3.600388
29.71667 | 3.596421
29.73333 | 3.598709
29.75 | 3.591385
29.76667 | 3.584671
29.78333 | 3.581467
29.8 | 3.588944
29.81667 | 3.577194
29.83333 | 3.582993
29.85 | 3.596115
29.86667 | 3.581314
29.88333 | 3.577957
29.9 | 3.588028
29.91667 | 3.592758
29.93333 | 3.590775
29.95 | 3.578873
29.96667 | 3.570481
29.98333 | 3.561173
30 | 3.558884

## MW Results
Administrative Information
File name | ICF_04_12_2024-0002.sample
Analysed by | OBPC
Date of analysis | 06 December 2024 14:01:36
Analysis comments
Analysis Module | GPC Analysis
MW Averages
Peaks | Mp (g/mol) | Mn (g/mol) | Mw (g/mol) | Mz (g/mol) | Mz+1 (g/mol) | Mv (g/mol) | PD
Peak 1 | 176451 | 46672 | 275349 | 987302 | 2212582 | 848790 | 5.899661
Sample Parameters
Injection volume (µL) | 200
Concentration options | Undefined
Concentration (mg/mL) | 1
dn/dc (mL/g) | 0.1
UV extinction coefficient [(mg/mL)-¹][cm-¹] | 1
Mark-Houwink K ((10e-5) dL/g) | 14.1
Mark-Houwink Alpha | 0.7
Concentration Detector Used in Analysis | RI
Baseline regions | Start (mins) | End (mins)
Baseline region 1 | 7.516667 | 9.016667
Baseline region 2 | 17.73333 | 17.98333
Peaks | Start (mins) | End (mins)
Peak 1 | 10.41667 | 16.25
| Trace | Peak Max RT (mins) | Peak Area (mV.s) | Peak Height (mV)
| RI | 12.96667 | 478.1839 | -3.503092
Flowrate region | Start (mins) | End (mins)
IDD
Reference detector | Undefined
IDD Undefined (secs) | 0
Last modified by | OBPC
Last modified date | 06 December 2024 14:01:36
Comments
System Calibration
Detector Constants
Entered Parameters For Concentration
Concentration (mg/mL) | 0
Injection volume (µL) | 0
dn/dc (mL/g) | 0
UV extinction coefficient [(mg/mL)-¹][cm-¹] | 0
Eluent refractive index | 0
Flow rate (mL/min) | 0
Comments
Entered Parameters For LS
Mp | 0
LS wavelength (nm) | 0
Comments
Entered Parameters For Viscometer
Known IV (dL/g) | 0
Use Constant Inlet Pressure | No
Comments
System Calibration Information
Created by | OBPC
Creation date | 29 October 2024 11:18:00
Last modified by | OBPC
Last modified date | 29 October 2024 11:18:00
Information
Sample file used for calibration
Concentration Regions
Baseline regions | Start (mins) | End (mins)
Peaks | Start (mins) | End (mins)
Flowrate region | Start (mins) | End (mins)
LS Regions
Baseline regions | Start (mins) | End (mins)
Peaks | Start (mins) | End (mins)
Flowrate region | Start (mins) | End (mins)
VS Regions
Baseline regions | Start (mins) | End (mins)
Peaks | Start (mins) | End (mins)
Flowrate region | Start (mins) | End (mins)
System Calibration Peak Information
Channel | Peak Max RT (mins) | Peak Height (mV) | Peak Area (mV.s)
Flowrate Information
FRM Name
FRM RT (mins) | 0
FRCF | 1
Column Calibration
Name | 2024-10-29-001
Created By | OBPC
Creation Date | 29/10/2024 16:43:21
Last Modified By | OBPC
Last Modified | 29/10/2024 16:46:00
High Limit RT (mins) | 10.31667
Low Limit RT (mins) | 17.05
High Limit MW | 6542896
Low Limit MW | 585
K (Input) ((10e-5) dL/g) | 14.1
Alpha (Input) | 0.7
Calibration Flow Marker Name
Calibration Flow Marker RT (mins) | 0
Calibration Comments | GPC Column Calibration created 29 October 2024 by OBPC GPC Column Calibration amended 29 October 2024 by OBPC GPC Column Calibration amended 29 October 2024 by OBPC
Calibration Type | GPC Narrow Standard
Curve Fit Type | Polynomial
Order Of Curve Fit | 5
Number Of Points | 11
Curve Fit Equation | y = - 0.0006266x^5 + 0.04142x^4 - 1.085x^3 + 14.06x^2 - 90.8x + 242.2
Coeff a | 242.1862
Coeff b | -90.79835
Coeff c | 14.05884
Coeff d | -1.084649
Coeff e | 0.04142321
Coeff f | -0.0006265692
Residual Sum Of Squares | 0.0005818195
Corrected Sum Of Squares | 18.69993
Coefficient Of Determination | 0.9999689
Standard Y Error Estimate | 0.01078721
Linear Correlation Coefficient | -0.9998684

## Slice Table
Slice Table
RT (mins) | RI | Norm Ht | Cum Ht | Mw (g/mol) | logM | dwdlogM | Outside Calib | Peak
10.41667 | -0.07079472 | 0.0001480264 | 0.9999287 | 5707795 | 6.756468 | 0.01455493 | No | 1
10.43333 | -0.06553682 | 0.0001370325 | 0.9997885 | 5580692 | 6.746688 | 0.014123 | No | 1
10.45 | -0.06638244 | 0.0001388007 | 0.9996509 | 5456753 | 6.736934 | 0.01409666 | No | 1
10.46667 | -0.06493924 | 0.000135783 | 0.9995094 | 5335880 | 6.727206 | 0.0149883 | No | 1
10.48333 | -0.07432978 | 0.0001554179 | 0.999367 | 5217980 | 6.717502 | 0.01435186 | No | 1
10.5 | -0.0586959 | 0.0001227287 | 0.9992345 | 5102961 | 6.707822 | 0.01301777 | No | 1
10.51667 | -0.06167775 | 0.0001289635 | 0.9991092 | 4990736 | 6.698165 | 0.01294963 | No | 1
10.53333 | -0.05779314 | 0.0001208411 | 0.9989889 | 4881221 | 6.688528 | 0.01201796 | No | 1
10.55 | -0.05284042 | 0.0001104853 | 0.9988824 | 4774335 | 6.678913 | 0.01011772 | No | 1
10.56667 | -0.04010571 | 8.385801e-05 | 0.9987933 | 4670001 | 6.669317 | 0.008458345 | No | 1
10.58333 | -0.03744181 | 7.828799e-05 | 0.9987087 | 4568143 | 6.65974 | 0.009209538 | No | 1
10.6 | -0.04683235 | 9.79229e-05 | 0.9986111 | 4468690 | 6.65018 | 0.01121553 | No | 1
10.61667 | -0.05561254 | 0.0001162816 | 0.998502 | 4371571 | 6.640638 | 0.01163784 | No | 1
10.63333 | -0.05050723 | 0.0001056068 | 0.9983908 | 4276720 | 6.631111 | 0.0117085 | No | 1
10.65 | -0.05608307 | 0.0001172655 | 0.9982779 | 4184073 | 6.621599 | 0.01203012 | No | 1
10.66667 | -0.05326658 | 0.0001113764 | 0.9981699 | 4093567 | 6.612102 | 0.01072092 | No | 1
10.68333 | -0.04404139 | 9.208722e-05 | 0.9980622 | 4005142 | 6.602618 | 0.01198274 | No | 1
10.7 | -0.06457085 | 0.0001350128 | 0.9979328 | 3918740 | 6.593146 | 0.015337 | No | 1
10.71667 | -0.07426656 | 0.0001552858 | 0.9977841 | 3834305 | 6.583687 | 0.01611623 | No | 1
10.73333 | -0.07145007 | 0.0001493967 | 0.9976272 | 3751785 | 6.574238 | 0.01708175 | No | 1
10.75 | -0.08282425 | 0.0001731792 | 0.9974646 | 3671126 | 6.564799 | 0.01737144 | No | 1
10.76667 | -0.07390425 | 0.0001545282 | 0.9973066 | 3592279 | 6.55537 | 0.01615364 | No | 1
10.78333 | -0.07169811 | 0.0001499153 | 0.9971531 | 3515195 | 6.545949 | 0.0164403 | No | 1
10.8 | -0.07635842 | 0.0001596597 | 0.9969884 | 3439827 | 6.536537 | 0.01854054 | No | 1
10.81667 | -0.09047919 | 0.0001891851 | 0.9967975 | 3366131 | 6.527131 | 0.02206797 | No | 1
10.83333 | -0.1079569 | 0.0002257297 | 0.9965734 | 3294063 | 6.517732 | 0.02561555 | No | 1
10.85 | -0.1222302 | 0.0002555742 | 0.9963251 | 3223580 | 6.508338 | 0.0272457 | No | 1
10.86667 | -0.1224655 | 0.0002560661 | 0.9960701 | 3154641 | 6.49895 | 0.02707379 | No | 1
10.88333 | -0.1205645 | 0.0002520913 | 0.9958176 | 3087208 | 6.489566 | 0.02674675 | No | 1
10.9 | -0.1194265 | 0.0002497118 | 0.9955539 | 3021243 | 6.480186 | 0.02947972 | No | 1
10.91667 | -0.1449914 | 0.000303166 | 0.9952611 | 2956707 | 6.470808 | 0.03296122 | No | 1
10.93333 | -0.1505672 | 0.0003148246 | 0.9949505 | 2893567 | 6.461434 | 0.0333105 | No | 1
10.95 | -0.1480559 | 0.0003095737 | 0.9946304 | 2831786 | 6.45206 | 0.03498558 | No | 1
10.96667 | -0.1655336 | 0.0003461182 | 0.9942946 | 2771333 | 6.442689 | 0.03667586 | No | 1
10.98333 | -0.1631749 | 0.0003411863 | 0.993951 | 2712173 | 6.433317 | 0.03664449 | No | 1
11 | -0.1652412 | 0.0003455068 | 0.9936073 | 2654277 | 6.423946 | 0.03671302 | No | 1
11.01667 | -0.163798 | 0.0003424892 | 0.9932641 | 2597613 | 6.414574 | 0.03652399 | No | 1
11.03333 | -0.1635755 | 0.000342024 | 0.9929138 | 2542153 | 6.405202 | 0.03823925 | No | 1
11.05 | -0.1792221 | 0.0003747399 | 0.9925397 | 2487868 | 6.395827 | 0.04156842 | No | 1
11.06667 | -0.1934955 | 0.0004045844 | 0.9921291 | 2434729 | 6.386451 | 0.04599963 | No | 1
11.08333 | -0.2190603 | 0.0004580386 | 0.9916753 | 2382711 | 6.377071 | 0.05076596 | No | 1
11.1 | -0.2363855 | 0.0004942641 | 0.9911959 | 2331787 | 6.367689 | 0.05142892 | No | 1
11.11667 | -0.2251766 | 0.0004708273 | 0.9907282 | 2281933 | 6.358303 | 0.04823089 | No | 1
11.13333 | -0.2078643 | 0.0004346285 | 0.99027 | 2233122 | 6.348912 | 0.04936491 | No | 1
11.15 | -0.2355654 | 0.0004925494 | 0.9897891 | 2185333 | 6.339518 | 0.05299117 | No | 1
11.16667 | -0.2406834 | 0.0005032509 | 0.9892857 | 2138541 | 6.330118 | 0.05411663 | No | 1
11.18333 | -0.2459541 | 0.0005142714 | 0.9887636 | 2092725 | 6.320712 | 0.05691712 | No | 1
11.2 | -0.2661784 | 0.0005565589 | 0.9882107 | 2047862 | 6.311301 | 0.06057581 | No | 1
11.21667 | -0.279231 | 0.000583851 | 0.9876386 | 2003932 | 6.301883 | 0.06090758 | No | 1
11.23333 | -0.2695481 | 0.0005636047 | 0.9870625 | 1960914 | 6.292459 | 0.06135475 | No | 1
11.25 | -0.2836689 | 0.0005931301 | 0.9864649 | 1918787 | 6.283027 | 0.06536664 | No | 1
11.26667 | -0.306182 | 0.0006402033 | 0.9858328 | 1877533 | 6.273588 | 0.0685585 | No | 1
11.28333 | -0.3129785 | 0.0006544144 | 0.9851669 | 1837132 | 6.26414 | 0.07240072 | No | 1
11.3 | -0.3414425 | 0.0007139305 | 0.9844623 | 1797566 | 6.254685 | 0.07663829 | No | 1
11.31667 | -0.3519012 | 0.0007357987 | 0.9837326 | 1758818 | 6.245221 | 0.07757949 | No | 1
11.33333 | -0.3506106 | 0.0007331002 | 0.9829859 | 1720869 | 6.235748 | 0.08004811 | No | 1
11.35 | -0.3749547 | 0.000784002 | 0.9822004 | 1683703 | 6.226265 | 0.08563724 | No | 1
11.36667 | -0.4020455 | 0.0008406466 | 0.9813681 | 1647303 | 6.216773 | 0.08971702 | No | 1
11.38333 | -0.4128093 | 0.000863153 | 0.9805003 | 1611653 | 6.207272 | 0.09294634 | No | 1
11.4 | -0.4322706 | 0.0009038452 | 0.9795938 | 1576738 | 6.19776 | 0.09765792 | No | 1
11.41667 | -0.4566148 | 0.000954747 | 0.9786439 | 1542542 | 6.188237 | 0.1018371 | No | 1
11.43333 | -0.4713459 | 0.0009855486 | 0.9776548 | 1509050 | 6.178704 | 0.1056695 | No | 1
11.45 | -0.4926383 | 0.001030069 | 0.976633 | 1476247 | 6.169159 | 0.1084377 | No | 1
11.46667 | -0.4977564 | 0.001040771 | 0.9755828 | 1444121 | 6.159604 | 0.1113634 | No | 1
11.48333 | -0.5205747 | 0.001088482 | 0.9744936 | 1412655 | 6.150036 | 0.1163292 | No | 1
11.5 | -0.544461 | 0.001138427 | 0.9733482 | 1381838 | 6.140457 | 0.1228116 | No | 1
11.51667 | -0.5813174 | 0.001215491 | 0.9721394 | 1351656 | 6.130866 | 0.1292583 | No | 1
11.53333 | -0.6050512 | 0.001265116 | 0.9708706 | 1322097 | 6.121263 | 0.1349886 | No | 1
11.55 | -0.6354989 | 0.00132878 | 0.9695537 | 1293146 | 6.111648 | 0.1389104 | No | 1
11.56667 | -0.6427532 | 0.001343948 | 0.968201 | 1264793 | 6.102019 | 0.1420741 | No | 1
11.58333 | -0.6663344 | 0.001393255 | 0.9668019 | 1237025 | 6.092378 | 0.1481706 | No | 1
11.6 | -0.7007494 | 0.001465214 | 0.9653385 | 1209831 | 6.082725 | 0.1550078 | No | 1
11.61667 | -0.7313496 | 0.001529197 | 0.9638108 | 1183199 | 6.073058 | 0.1610488 | No | 1
11.63333 | -0.7585929 | 0.00158616 | 0.9622142 | 1157118 | 6.063378 | 0.1688002 | No | 1
11.65 | -0.8052149 | 0.001683643 | 0.9605371 | 1131576 | 6.053684 | 0.1772186 | No | 1
11.66667 | -0.8388669 | 0.001754007 | 0.9587986 | 1106564 | 6.043977 | 0.1809628 | No | 1
11.68333 | -0.8423066 | 0.001761199 | 0.9570253 | 1082071 | 6.034256 | 0.1838906 | No | 1
11.7 | -0.8684818 | 0.00181593 | 0.9552069 | 1058087 | 6.024521 | 0.1896906 | No | 1
11.71667 | -0.8987768 | 0.001879274 | 0.9533187 | 1034600 | 6.014772 | 0.1976798 | No | 1
11.73333 | -0.9455514 | 0.001977076 | 0.9513465 | 1011603 | 6.00501 | 0.2063465 | No | 1
11.75 | -0.9824078 | 0.00205414 | 0.9493043 | 989085 | 5.995234 | 0.2114314 | No | 1
11.76667 | -0.9959182 | 0.00208239 | 0.9472121 | 967036 | 5.985443 | 0.2159461 | No | 1
11.78333 | -1.027587 | 0.002148606 | 0.9450561 | 945448 | 5.975638 | 0.2238284 | No | 1
11.8 | -1.072835 | 0.002243217 | 0.9428143 | 924311 | 5.965818 | 0.2327742 | No | 1
11.81667 | -1.114727 | 0.00233081 | 0.9404916 | 903617 | 5.955984 | 0.2396011 | No | 1
11.83333 | -1.140292 | 0.002384264 | 0.9380935 | 883357 | 5.946136 | 0.2474107 | No | 1
11.85 | -1.191644 | 0.002491638 | 0.9356141 | 863523 | 5.936274 | 0.2553743 | No | 1
11.86667 | -1.218887 | 0.002548601 | 0.9330659 | 844105 | 5.926396 | 0.2606021 | No | 1
11.88333 | -1.244605 | 0.002602375 | 0.9304673 | 825097 | 5.916505 | 0.2647985 | No | 1
11.9 | -1.262235 | 0.002639238 | 0.9278125 | 806490 | 5.906599 | 0.2711872 | No | 1
11.91667 | -1.308857 | 0.002736721 | 0.9250752 | 788276 | 5.896678 | 0.2806587 | No | 1
11.93333 | -1.355937 | 0.002835161 | 0.9222498 | 770447 | 5.886743 | 0.2880966 | No | 1
11.95 | -1.383485 | 0.002892763 | 0.9193569 | 752997 | 5.876793 | 0.293398 | No | 1
11.96667 | -1.410424 | 0.002949089 | 0.9163929 | 735917 | 5.866829 | 0.3015165 | No | 1
11.98333 | -1.46498 | 0.003063162 | 0.9133325 | 719201 | 5.85685 | 0.311865 | No | 1
12 | -1.513433 | 0.003164474 | 0.9101717 | 702841 | 5.846857 | 0.3207168 | No | 1
12.01667 | -1.553952 | 0.003249195 | 0.9069225 | 686830 | 5.836849 | 0.3286043 | No | 1
12.03333 | -1.593402 | 0.003331683 | 0.9035954 | 671161 | 5.826827 | 0.3353412 | No | 1
12.05 | -1.623087 | 0.003393751 | 0.9001931 | 655829 | 5.816791 | 0.3426484 | No | 1
12.06667 | -1.668183 | 0.003488044 | 0.8967017 | 640825 | 5.806739 | 0.3520942 | No | 1
12.08333 | -1.718619 | 0.003593503 | 0.8931125 | 626145 | 5.796675 | 0.3611039 | No | 1
12.1 | -1.759748 | 0.003679501 | 0.8894325 | 611781 | 5.786596 | 0.3691259 | No | 1
12.11667 | -1.800877 | 0.003765498 | 0.8856672 | 597726 | 5.776502 | 0.3769705 | No | 1
12.13333 | -1.84048 | 0.003848305 | 0.881817 | 583976 | 5.766395 | 0.3848913 | No | 1
12.15 | -1.882524 | 0.003936216 | 0.8778866 | 570524 | 5.756274 | 0.3917856 | No | 1
12.16667 | -1.912362 | 0.003998604 | 0.8738894 | 557364 | 5.746139 | 0.3970132 | No | 1
12.18333 | -1.938384 | 0.004053015 | 0.8698208 | 544491 | 5.735991 | 0.4047758 | No | 1
12.2 | -1.992941 | 0.004167089 | 0.8656556 | 531898 | 5.725828 | 0.4149541 | No | 1
12.21667 | -2.042615 | 0.004270953 | 0.861388 | 519580 | 5.715652 | 0.4238252 | No | 1
12.23333 | -2.084659 | 0.004358864 | 0.8570351 | 507532 | 5.705463 | 0.430597 | No | 1
12.25 | -2.114039 | 0.004420295 | 0.8526062 | 495748 | 5.695261 | 0.4376067 | No | 1
12.26667 | -2.158524 | 0.004513311 | 0.8480745 | 484223 | 5.685045 | 0.4496145 | No | 1
12.28333 | -2.236885 | 0.004677156 | 0.8434208 | 472952 | 5.674817 | 0.4603353 | No | 1
12.3 | -2.269011 | 0.00474433 | 0.8386741 | 461930 | 5.664576 | 0.4666452 | No | 1
12.31667 | -2.304341 | 0.004818203 | 0.8338512 | 451151 | 5.654322 | 0.474035 | No | 1
12.33333 | -2.347149 | 0.00490771 | 0.8289517 | 440611 | 5.644055 | 0.4804354 | No | 1
12.35 | -2.372866 | 0.004961483 | 0.8239788 | 430305 | 5.633776 | 0.4871537 | No | 1
12.36667 | -2.418878 | 0.00505769 | 0.8189184 | 420229 | 5.623486 | 0.4962967 | No | 1
12.38333 | -2.468551 | 0.005161554 | 0.8137585 | 410377 | 5.613183 | 0.5053337 | No | 1
12.4 | -2.513647 | 0.005255847 | 0.8085027 | 400745 | 5.602868 | 0.5137248 | No | 1
12.41667 | -2.557065 | 0.00534663 | 0.8031536 | 391328 | 5.592541 | 0.5222603 | No | 1
12.43333 | -2.603687 | 0.005444113 | 0.7977043 | 382123 | 5.582203 | 0.5319431 | No | 1
12.45 | -2.658549 | 0.005558824 | 0.7921554 | 373124 | 5.571853 | 0.5403665 | No | 1
12.46667 | -2.692811 | 0.005630464 | 0.7865195 | 364328 | 5.561493 | 0.5475969 | No | 1
12.48333 | -2.735924 | 0.005720609 | 0.7807887 | 355731 | 5.551122 | 0.5574979 | No | 1
12.5 | -2.796736 | 0.005847764 | 0.7749578 | 347328 | 5.54074 | 0.5657459 | No | 1
12.51667 | -2.823522 | 0.00590377 | 0.7690481 | 339115 | 5.530347 | 0.5715335 | No | 1
12.53333 | -2.85992 | 0.005979877 | 0.7630628 | 331088 | 5.519943 | 0.5791608 | No | 1
12.55 | -2.905017 | 0.00607417 | 0.7569946 | 323244 | 5.50953 | 0.5863413 | No | 1
12.56667 | -2.93699 | 0.006141024 | 0.7508521 | 315579 | 5.499108 | 0.5922965 | No | 1
12.58333 | -2.969879 | 0.006209793 | 0.7446304 | 308088 | 5.488675 | 0.6004394 | No | 1
12.6 | -3.023673 | 0.006322271 | 0.7383156 | 300769 | 5.478233 | 0.6090542 | No | 1
12.61667 | -3.061292 | 0.00640093 | 0.7319081 | 293617 | 5.467781 | 0.6171332 | No | 1
12.63333 | -3.109745 | 0.006502242 | 0.7254174 | 286630 | 5.457322 | 0.623901 | No | 1
12.65 | -3.134242 | 0.006553463 | 0.7188599 | 279803 | 5.446852 | 0.628859 | No | 1
12.66667 | -3.164537 | 0.006616807 | 0.7122443 | 273134 | 5.436376 | 0.6339757 | No | 1
12.68333 | -3.19056 | 0.006671219 | 0.7055744 | 266618 | 5.425889 | 0.6382169 | No | 1
12.7 | -3.212005 | 0.006716058 | 0.698856 | 260253 | 5.415396 | 0.642254 | No | 1
12.71667 | -3.235891 | 0.006766003 | 0.6920835 | 254036 | 5.404895 | 0.6475916 | No | 1
12.73333 | -3.270306 | 0.006837962 | 0.6852521 | 247963 | 5.394387 | 0.6525274 | No | 1
12.75 | -3.290072 | 0.006879292 | 0.6783634 | 242030 | 5.383869 | 0.6576089 | No | 1
12.76667 | -3.325861 | 0.006954123 | 0.6714176 | 236237 | 5.373348 | 0.6625029 | No | 1
12.78333 | -3.343644 | 0.006991306 | 0.6644268 | 230578 | 5.362818 | 0.6653168 | No | 1
12.8 | -3.358375 | 0.007022107 | 0.6573955 | 225051 | 5.352281 | 0.6693854 | No | 1
12.81667 | -3.38867 | 0.007085452 | 0.6503157 | 219654 | 5.341739 | 0.6737386 | No | 1
12.83333 | -3.406147 | 0.007121997 | 0.6432012 | 214383 | 5.33119 | 0.6752008 | No | 1
12.85 | -3.407146 | 0.007124084 | 0.6360686 | 209236 | 5.320636 | 0.6764522 | No | 1
12.86667 | -3.422335 | 0.007155842 | 0.6289094 | 204210 | 5.310077 | 0.6795629 | No | 1
12.88333 | -3.441948 | 0.007196854 | 0.6217243 | 199303 | 5.299514 | 0.6806802 | No | 1
12.9 | -3.436843 | 0.007186179 | 0.6145304 | 194511 | 5.288944 | 0.6806222 | No | 1
12.91667 | -3.444403 | 0.007201985 | 0.6073188 | 189832 | 5.278369 | 0.6834487 | No | 1
12.93333 | -3.468289 | 0.00725193 | 0.6000716 | 185264 | 5.267791 | 0.6868039 | No | 1
12.95 | -3.481037 | 0.007278584 | 0.592787 | 180805 | 5.25721 | 0.6899942 | No | 1
12.96667 | -3.503092 | 0.0073247 | 0.5854754 | 176451 | 5.246624 | 0.6914377 | No | 1
12.98333 | -3.497987 | 0.007314025 | 0.5781568 | 172201 | 5.236036 | 0.6908653 | No | 1
13 | -3.499443 | 0.007317069 | 0.5708403 | 168052 | 5.225444 | 0.6906434 | No | 1
13.01667 | -3.497694 | 0.007313414 | 0.5635268 | 164002 | 5.214849 | 0.6899135 | No | 1
13.03333 | -3.49381 | 0.007305291 | 0.5562164 | 160048 | 5.20425 | 0.689745 | No | 1
13.05 | -3.497554 | 0.007313121 | 0.5489051 | 156189 | 5.19365 | 0.6898062 | No | 1
13.06667 | -3.495806 | 0.007309466 | 0.541599 | 152423 | 5.183051 | 0.6885021 | No | 1
13.08333 | -3.485513 | 0.007287943 | 0.534301 | 148746 | 5.172445 | 0.6880602 | No | 1
13.1 | -3.492309 | 0.007302154 | 0.5270076 | 145158 | 5.161841 | 0.6874419 | No | 1
13.11667 | -3.480032 | 0.007276484 | 0.519732 | 141656 | 5.151235 | 0.6846016 | No | 1
13.13333 | -3.464093 | 0.007243157 | 0.51248 | 138239 | 5.140631 | 0.6828789 | No | 1
13.15 | -3.462955 | 0.007240777 | 0.5052381 | 134903 | 5.130022 | 0.6826346 | No | 1
13.16667 | -3.461817 | 0.007238398 | 0.4980108 | 131649 | 5.119418 | 0.6801081 | No | 1
13.18333 | -3.437333 | 0.007187203 | 0.4908161 | 128472 | 5.108808 | 0.6765026 | No | 1
13.2 | -3.425056 | 0.007161533 | 0.4836538 | 125373 | 5.098204 | 0.6740591 | No | 1
13.21667 | -3.412169 | 0.007134587 | 0.4765271 | 122348 | 5.087597 | 0.669874 | No | 1
13.23333 | -3.382039 | 0.007071588 | 0.4694461 | 119397 | 5.076993 | 0.6655717 | No | 1
13.25 | -3.367779 | 0.00704177 | 0.4624089 | 116517 | 5.066389 | 0.6617836 | No | 1
13.26667 | -3.342684 | 0.0069893 | 0.4554152 | 113707 | 5.055787 | 0.6575765 | No | 1
13.28333 | -3.323999 | 0.00695023 | 0.4484648 | 110965 | 5.045186 | 0.6538531 | No | 1
13.3 | -3.303635 | 0.00690765 | 0.4415568 | 108290 | 5.034588 | 0.6498454 | No | 1
13.31667 | -3.281897 | 0.006862199 | 0.434694 | 105681 | 5.023997 | 0.6456282 | No | 1
13.33333 | -3.259244 | 0.006814833 | 0.4278655 | 103134 | 5.013402 | 0.6437167 | No | 1
13.35 | -3.2607 | 0.006817877 | 0.421061 | 100650 | 5.002814 | 0.6414906 | No | 1
13.36667 | -3.23469 | 0.006763493 | 0.4143053 | 98226 | 4.992226 | 0.6348943 | No | 1
13.38333 | -3.191743 | 0.006673694 | 0.4076223 | 95862 | 4.981646 | 0.6282055 | No | 1
13.4 | -3.164665 | 0.006617076 | 0.401001 | 93555 | 4.971067 | 0.6237015 | No | 1
13.41667 | -3.143691 | 0.00657322 | 0.3944317 | 91305 | 4.960495 | 0.6188792 | No | 1
13.43333 | -3.113256 | 0.006509583 | 0.3879123 | 89110 | 4.949926 | 0.6148096 | No | 1
13.45 | -3.099758 | 0.00648136 | 0.3814353 | 86968 | 4.939359 | 0.6114028 | No | 1
13.46667 | -3.075885 | 0.006431442 | 0.3750059 | 84879 | 4.9288 | 0.6064074 | No | 1
13.48333 | -3.046213 | 0.0063694 | 0.3686266 | 82842 | 4.918251 | 0.6025424 | No | 1
13.5 | -3.033631 | 0.006343092 | 0.3622942 | 80854 | 4.907702 | 0.5981752 | No | 1
13.51667 | -2.998771 | 0.006270202 | 0.3560119 | 78915 | 4.89716 | 0.5937132 | No | 1
13.53333 | -2.98512 | 0.006241661 | 0.3497777 | 77024 | 4.886626 | 0.5897769 | No | 1
13.55 | -2.955448 | 0.006179619 | 0.3435951 | 75179 | 4.876097 | 0.5846388 | No | 1
13.56667 | -2.929591 | 0.006125553 | 0.3374607 | 73379 | 4.865572 | 0.5814056 | No | 1
13.58333 | -2.918993 | 0.006103393 | 0.3313653 | 71624 | 4.855059 | 0.5779861 | No | 1
13.6 | -2.891152 | 0.00604518 | 0.3253125 | 69912 | 4.844552 | 0.5741364 | No | 1
13.61667 | -2.876128 | 0.006013767 | 0.3193091 | 68242 | 4.834052 | 0.5694295 | No | 1
13.63333 | -2.83959 | 0.005937367 | 0.3133725 | 66613 | 4.823559 | 0.5622657 | No | 1
13.65 | -2.799847 | 0.005854268 | 0.3074997 | 65025 | 4.81308 | 0.5581501 | No | 1
13.66667 | -2.793826 | 0.005841679 | 0.3016688 | 63475 | 4.802603 | 0.555185 | No | 1
13.68333 | -2.765528 | 0.005782509 | 0.295886 | 61964 | 4.792139 | 0.5498802 | No | 1
13.7 | -2.736008 | 0.005720786 | 0.2901618 | 60489 | 4.781676 | 0.5449464 | No | 1
13.71667 | -2.711372 | 0.005669273 | 0.2844963 | 59052 | 4.771235 | 0.5396047 | No | 1
13.73333 | -2.677732 | 0.005598936 | 0.2789031 | 57649 | 4.760792 | 0.5321102 | No | 1
13.75 | -2.631581 | 0.005502437 | 0.2733945 | 56282 | 4.75037 | 0.524385 | No | 1
13.76667 | -2.595653 | 0.005427314 | 0.2679563 | 54948 | 4.739952 | 0.5195992 | No | 1
13.78333 | -2.578798 | 0.005392072 | 0.2625713 | 53646 | 4.729537 | 0.5152151 | No | 1
13.8 | -2.546838 | 0.005325244 | 0.2572438 | 52377 | 4.719141 | 0.5095905 | No | 1
13.81667 | -2.517623 | 0.00526416 | 0.2519934 | 51140 | 4.708761 | 0.5014454 | No | 1
13.83333 | -2.460638 | 0.005145008 | 0.2468306 | 49932 | 4.698379 | 0.4937713 | No | 1
13.85 | -2.436154 | 0.005093814 | 0.2417414 | 48755 | 4.688019 | 0.4883251 | No | 1
13.86667 | -2.401294 | 0.005020924 | 0.2367267 | 47606 | 4.677662 | 0.4804721 | No | 1
13.88333 | -2.353007 | 0.004919958 | 0.2318036 | 46486 | 4.667322 | 0.4717317 | No | 1
13.9 | -2.309449 | 0.004828883 | 0.2269659 | 45394 | 4.656998 | 0.4650215 | No | 1
13.91667 | -2.281303 | 0.004770032 | 0.2222008 | 44328 | 4.646678 | 0.4587695 | No | 1
13.93333 | -2.242323 | 0.004688528 | 0.2175074 | 43289 | 4.636378 | 0.4522176 | No | 1
13.95 | -2.211278 | 0.004623615 | 0.2128809 | 42275 | 4.626084 | 0.4468844 | No | 1
13.96667 | -2.184353 | 0.004567316 | 0.2083098 | 41286 | 4.615803 | 0.4425564 | No | 1
13.98333 | -2.163225 | 0.004523141 | 0.2037965 | 40322 | 4.605542 | 0.4367799 | No | 1
14 | -2.122109 | 0.00443717 | 0.1993516 | 39381 | 4.595287 | 0.4303271 | No | 1
14.01667 | -2.094421 | 0.004379276 | 0.194975 | 38464 | 4.585054 | 0.4245829 | No | 1
14.03333 | -2.060324 | 0.004307982 | 0.1906677 | 37569 | 4.57483 | 0.41791 | No | 1
14.05 | -2.023633 | 0.004231264 | 0.1864363 | 36696 | 4.564619 | 0.4108512 | No | 1
14.06667 | -1.985874 | 0.004152312 | 0.1822828 | 35844 | 4.554416 | 0.4037803 | No | 1
14.08333 | -1.949183 | 0.004075594 | 0.1782036 | 35013 | 4.544229 | 0.3974022 | No | 1
14.1 | -1.91829 | 0.004011 | 0.1741953 | 34203 | 4.534064 | 0.3909499 | No | 1
14.11667 | -1.880989 | 0.003933005 | 0.1702601 | 33413 | 4.523915 | 0.3841396 | No | 1
14.13333 | -1.846739 | 0.003861392 | 0.1663969 | 32642 | 4.513777 | 0.3778667 | No | 1
14.15 | -1.814779 | 0.003794565 | 0.1626091 | 31889 | 4.503641 | 0.3703669 | No | 1
14.16667 | -1.76878 | 0.003698384 | 0.1588982 | 31156 | 4.493542 | 0.3637663 | No | 1
14.18333 | -1.745669 | 0.003650062 | 0.1552508 | 30440 | 4.483445 | 0.358891 | No | 1
14.2 | -1.716455 | 0.003588977 | 0.1516642 | 29742 | 4.47337 | 0.352786 | No | 1
14.21667 | -1.681595 | 0.003516088 | 0.1481411 | 29060 | 4.463296 | 0.347365 | No | 1
14.23333 | -1.659095 | 0.003469041 | 0.1446726 | 28396 | 4.453257 | 0.3430122 | No | 1
14.25 | -1.634611 | 0.003417847 | 0.1412688 | 27747 | 4.443216 | 0.3355305 | No | 1
14.26667 | -1.582203 | 0.003308267 | 0.13795 | 27115 | 4.43321 | 0.3271044 | No | 1
14.28333 | -1.548869 | 0.003238568 | 0.1347021 | 26497 | 4.423197 | 0.3224232 | No | 1
14.3 | -1.532472 | 0.003204283 | 0.1315108 | 25895 | 4.413216 | 0.3168187 | No | 1
14.31667 | -1.490441 | 0.003116398 | 0.1283882 | 25307 | 4.403241 | 0.3096454 | No | 1
14.33333 | -1.459243 | 0.003051166 | 0.1253372 | 24734 | 4.393294 | 0.3034624 | No | 1
14.35 | -1.426824 | 0.002983381 | 0.1223447 | 24175 | 4.383366 | 0.2988847 | No | 1
14.36667 | -1.411038 | 0.002950373 | 0.1194021 | 23629 | 4.373445 | 0.2943748 | No | 1
14.38333 | -1.379382 | 0.002884183 | 0.1165213 | 23096 | 4.363537 | 0.2874172 | No | 1
14.4 | -1.340555 | 0.002802999 | 0.113706 | 22576 | 4.353647 | 0.2820695 | No | 1
14.41667 | -1.324311 | 0.002769033 | 0.110941 | 22069 | 4.343783 | 0.27821 | No | 1
14.43333 | -1.299674 | 0.00271752 | 0.1082325 | 21574 | 4.333931 | 0.2715192 | No | 1
14.45 | -1.25688 | 0.00262804 | 0.1055979 | 21091 | 4.324097 | 0.2641251 | No | 1
14.46667 | -1.225834 | 0.002563127 | 0.1030406 | 20619 | 4.314268 | 0.2567067 | No | 1
14.48333 | -1.18304 | 0.002473647 | 0.1005536 | 20159 | 4.304469 | 0.2506483 | No | 1
14.5 | -1.164964 | 0.002435852 | 0.09812368 | 19710 | 4.294687 | 0.245924 | No | 1
14.51667 | -1.134835 | 0.002372854 | 0.09573849 | 19271 | 4.284904 | 0.2423442 | No | 1
14.53333 | -1.127593 | 0.002357712 | 0.09339869 | 18843 | 4.27515 | 0.2374589 | No | 1
14.55 | -1.085409 | 0.002269508 | 0.09111878 | 18425 | 4.265407 | 0.2308673 | No | 1
14.56667 | -1.062451 | 0.002221504 | 0.08889015 | 18018 | 4.255707 | 0.2277193 | No | 1
14.58333 | -1.052463 | 0.00220062 | 0.08670124 | 17620 | 4.246006 | 0.2234739 | No | 1
14.6 | -1.019434 | 0.002131559 | 0.0845542 | 17231 | 4.23631 | 0.2198561 | No | 1
14.61667 | -1.015397 | 0.002123118 | 0.08243809 | 16852 | 4.226651 | 0.2178436 | No | 1
14.63333 | -0.9973214 | 0.002085324 | 0.08035979 | 16481 | 4.216984 | 0.2127792 | No | 1
14.65 | -0.9652081 | 0.002018177 | 0.07833348 | 16120 | 4.207365 | 0.2077956 | No | 1
14.66667 | -0.9480483 | 0.001982297 | 0.07635415 | 15766 | 4.197722 | 0.2037399 | No | 1
14.68333 | -0.9246324 | 0.001933336 | 0.07441405 | 15422 | 4.188141 | 0.2003339 | No | 1
14.7 | -0.9135762 | 0.001910219 | 0.07250921 | 15085 | 4.178545 | 0.1970813 | No | 1
14.71667 | -0.8916862 | 0.001864448 | 0.07064774 | 14756 | 4.168969 | 0.191947 | No | 1
14.73333 | -0.8635401 | 0.001805597 | 0.06883493 | 14435 | 4.159417 | 0.1875622 | No | 1
14.75 | -0.8486692 | 0.001774503 | 0.06705864 | 14122 | 4.149896 | 0.1849353 | No | 1
14.76667 | -0.8366974 | 0.001749471 | 0.06531201 | 13815 | 4.140351 | 0.181962 | No | 1
14.78333 | -0.8187747 | 0.001711996 | 0.06359895 | 13516 | 4.130848 | 0.1784892 | No | 1
14.8 | -0.8023779 | 0.001677712 | 0.06192393 | 13224 | 4.121363 | 0.1745481 | No | 1
14.81667 | -0.7803354 | 0.001631622 | 0.06028895 | 12939 | 4.111901 | 0.170625 | No | 1
14.83333 | -0.7642437 | 0.001597976 | 0.05869152 | 12660 | 4.102434 | 0.1671761 | No | 1
14.85 | -0.7466262 | 0.001561139 | 0.05713222 | 12388 | 4.093001 | 0.1631043 | No | 1
14.86667 | -0.7250414 | 0.001516007 | 0.05560322 | 12122 | 4.083574 | 0.1612862 | No | 1
14.88333 | -0.7278707 | 0.001521922 | 0.05409239 | 11862 | 4.074158 | 0.1597647 | No | 1
14.9 | -0.7090324 | 0.001482533 | 0.05260987 | 11608 | 4.064757 | 0.1557713 | No | 1
14.91667 | -0.6897364 | 0.001442187 | 0.05116227 | 11360 | 4.055378 | 0.1528174 | No | 1
14.93333 | -0.6803587 | 0.001422578 | 0.04973772 | 11118 | 4.046027 | 0.1513339 | No | 1
14.95 | -0.6743378 | 0.001409989 | 0.04833956 | 10881 | 4.036669 | 0.1476402 | No | 1
14.96667 | -0.6452762 | 0.001349224 | 0.0469729 | 10649 | 4.027309 | 0.1450431 | No | 1
14.98333 | -0.6491736 | 0.001357373 | 0.04562441 | 10423 | 4.017993 | 0.1441812 | No | 1
15 | -0.635676 | 0.00132915 | 0.04430088 | 10202 | 4.008685 | 0.1401063 | No | 1
15.01667 | -0.6110394 | 0.001277637 | 0.04302065 | 9986 | 3.999392 | 0.1352775 | No | 1
15.03333 | -0.5909805 | 0.001235695 | 0.0417724 | 9775 | 3.990117 | 0.1336124 | No | 1
15.05 | -0.5945727 | 0.001243206 | 0.04054959 | 9568 | 3.980821 | 0.1301651 | No | 1
15.06667 | -0.5587972 | 0.001168403 | 0.03936688 | 9366 | 3.971554 | 0.1253076 | No | 1
15.08333 | -0.5500298 | 0.001150071 | 0.038216 | 9169 | 3.962322 | 0.1236275 | No | 1
15.1 | -0.5424831 | 0.001134291 | 0.03707842 | 8976 | 3.953083 | 0.1227515 | No | 1
15.11667 | -0.5408873 | 0.001130954 | 0.0359583 | 8788 | 3.94389 | 0.1201552 | No | 1
15.13333 | -0.5182343 | 0.001083589 | 0.0348696 | 8603 | 3.93465 | 0.116231 | No | 1
15.15 | -0.5050419 | 0.001056004 | 0.03380881 | 8423 | 3.925467 | 0.1143754 | No | 1
15.16667 | -0.5006995 | 0.001046925 | 0.03275925 | 8246 | 3.916243 | 0.1140573 | No | 1
15.18333 | -0.5010874 | 0.001047736 | 0.03171861 | 8074 | 3.907089 | 0.1126905 | No | 1
15.2 | -0.4875897 | 0.001019513 | 0.03069798 | 7905 | 3.897902 | 0.1099406 | No | 1
15.21667 | -0.4759231 | 0.0009951192 | 0.02970574 | 7740 | 3.888741 | 0.1067272 | No | 1
15.23333 | -0.4584582 | 0.0009586014 | 0.02874843 | 7579 | 3.879612 | 0.1025257 | No | 1
15.25 | -0.4382467 | 0.0009163406 | 0.02781416 | 7421 | 3.870462 | 0.1018913 | No | 1
15.26667 | -0.4520623 | 0.000945228 | 0.02687628 | 7267 | 3.861355 | 0.1035059 | No | 1
15.28333 | -0.4515346 | 0.0009441247 | 0.02593417 | 7116 | 3.852236 | 0.1030017 | No | 1
15.3 | -0.446887 | 0.000934407 | 0.02500664 | 6968 | 3.843108 | 0.1004782 | No | 1
15.31667 | -0.4288118 | 0.0008966129 | 0.02410893 | 6823 | 3.833975 | 0.09661418 | No | 1
15.33333 | -0.4125675 | 0.0008626475 | 0.02323881 | 6682 | 3.824906 | 0.09456302 | No | 1
15.35 | -0.4103614 | 0.0008580346 | 0.02238519 | 6543 | 3.815777 | 0.09311817 | No | 1
15.36667 | -0.3994577 | 0.0008352359 | 0.02154711 | 6408 | 3.806723 | 0.09126268 | No | 1
15.38333 | -0.3937421 | 0.0008232849 | 0.02073734 | 6275 | 3.797614 | 0.08699347 | No | 1
15.4 | -0.3619339 | 0.0007567764 | 0.01996234 | 6145 | 3.788522 | 0.08369902 | No | 1
15.41667 | -0.3647632 | 0.0007626921 | 0.01921493 | 6018 | 3.779452 | 0.08099444 | No | 1
15.43333 | -0.3381429 | 0.0007070313 | 0.01850348 | 5894 | 3.77041 | 0.07583794 | No | 1
15.45 | -0.3197625 | 0.0006685992 | 0.01782249 | 5772 | 3.761326 | 0.07433291 | No | 1
15.46667 | -0.3248806 | 0.0006793007 | 0.01716295 | 5653 | 3.752279 | 0.07115045 | No | 1
15.48333 | -0.2920043 | 0.0006105588 | 0.01653762 | 5536 | 3.743196 | 0.06681786 | No | 1
15.5 | -0.2872041 | 0.0006005221 | 0.01593988 | 5422 | 3.73416 | 0.06508503 | No | 1
15.51667 | -0.2769108 | 0.0005789996 | 0.01535505 | 5310 | 3.725095 | 0.06398136 | No | 1
15.53333 | -0.2776039 | 0.0005804487 | 0.01476972 | 5200 | 3.716003 | 0.06519724 | No | 1
15.55 | -0.2874522 | 0.0006010407 | 0.01418287 | 5093 | 3.706974 | 0.06431354 | No | 1
15.56667 | -0.2699872 | 0.0005645229 | 0.01361435 | 4987 | 3.697839 | 0.06113722 | No | 1
15.58333 | -0.2599991 | 0.0005436384 | 0.01306361 | 4884 | 3.688776 | 0.06036856 | No | 1
15.6 | -0.2634387 | 0.0005508304 | 0.01251006 | 4783 | 3.6797 | 0.06172458 | No | 1
15.61667 | -0.2719137 | 0.000568551 | 0.01195291 | 4685 | 3.67071 | 0.06112294 | No | 1
15.63333 | -0.2584161 | 0.0005403285 | 0.01141306 | 4588 | 3.661623 | 0.05786272 | No | 1
15.65 | -0.2438503 | 0.0005098726 | 0.01090207 | 4493 | 3.652536 | 0.05470652 | No | 1
15.66667 | -0.2312682 | 0.0004835643 | 0.01041396 | 4400 | 3.643453 | 0.05276107 | No | 1
15.68333 | -0.227231 | 0.0004751228 | 0.009940442 | 4309 | 3.634376 | 0.05142796 | No | 1
15.7 | -0.2199895 | 0.0004599813 | 0.009477837 | 4219 | 3.62521 | 0.05028538 | No | 1
15.71667 | -0.2176307 | 0.0004550494 | 0.009025829 | 4132 | 3.61616 | 0.04901777 | No | 1
15.73333 | -0.2093211 | 0.0004376745 | 0.008591677 | 4046 | 3.607026 | 0.04627805 | No | 1
15.75 | -0.194145 | 0.0004059424 | 0.008174344 | 3962 | 3.597914 | 0.04523559 | No | 1
15.76667 | -0.2006363 | 0.0004195154 | 0.007759551 | 3880 | 3.588832 | 0.04562344 | No | 1
15.78333 | -0.1979724 | 0.0004139454 | 0.007352722 | 3799 | 3.579669 | 0.0433897 | No | 1
15.8 | -0.1815756 | 0.0003796609 | 0.006961276 | 3719 | 3.570426 | 0.04215054 | No | 1
15.81667 | -0.1876092 | 0.0003922767 | 0.006573007 | 3642 | 3.56134 | 0.04258087 | No | 1
15.83333 | -0.1858609 | 0.000388621 | 0.006189671 | 3566 | 3.552181 | 0.04095609 | No | 1
15.85 | -0.1738891 | 0.0003635889 | 0.005817331 | 3491 | 3.54295 | 0.04006076 | No | 1
15.86667 | -0.1785494 | 0.0003733333 | 0.005458459 | 3418 | 3.533772 | 0.03790038 | No | 1
15.88333 | -0.1554387 | 0.0003250106 | 0.005121432 | 3346 | 3.524526 | 0.0351905 | No | 1
15.9 | -0.1552162 | 0.0003245454 | 0.004802182 | 3276 | 3.515344 | 0.03391884 | No | 1
15.91667 | -0.1447703 | 0.0003027038 | 0.004494087 | 3206 | 3.505964 | 0.03264856 | No | 1
15.93333 | -0.1445478 | 0.0003022386 | 0.0041926 | 3139 | 3.496791 | 0.03235945 | No | 1
15.95 | -0.1427995 | 0.0002985829 | 0.003884079 | 3072 | 3.487421 | 0.03402285 | No | 1
15.96667 | -0.159972 | 0.0003344893 | 0.003568205 | 3007 | 3.478133 | 0.03379343 | No | 1
15.98333 | -0.1414389 | 0.0002957381 | 0.003266518 | 2943 | 3.46879 | 0.03083062 | No | 1
16 | -0.1341974 | 0.0002805966 | 0.002985639 | 2880 | 3.459392 | 0.02918968 | No | 1
16.01667 | -0.1274136 | 0.0002664122 | 0.002715915 | 2819 | 3.450095 | 0.02830093 | No | 1
16.03333 | -0.1268859 | 0.0002653089 | 0.002455671 | 2758 | 3.440594 | 0.02702412 | No | 1
16.05 | -0.1165926 | 0.0002437864 | 0.002209374 | 2699 | 3.431203 | 0.02519387 | No | 1
16.06667 | -0.1110296 | 0.0002321544 | 0.001986837 | 2641 | 3.421768 | 0.02185548 | No | 1
16.08333 | -0.08700336 | 0.0001819174 | 0.001793564 | 2584 | 3.412293 | 0.01888675 | No | 1
16.1 | -0.08464463 | 0.0001769855 | 0.001613918 | 2528 | 3.402777 | 0.01886293 | No | 1
16.11667 | -0.0873213 | 0.0001825822 | 0.001425963 | 2473 | 3.393224 | 0.02050536 | No | 1
16.13333 | -0.1002214 | 0.0002095553 | 0.001230336 | 2419 | 3.383636 | 0.02033876 | No | 1
16.15 | -0.08641854 | 0.0001806946 | 0.001045386 | 2366 | 3.374015 | 0.01814916 | No | 1
16.16667 | -0.08070288 | 0.0001687436 | 0.0008665645 | 2314 | 3.364363 | 0.01892824 | No | 1
16.18333 | -0.09421329 | 0.0001969929 | 0.0006730515 | 2263 | 3.354685 | 0.02104838 | No | 1
16.2 | -0.1010098 | 0.0002112039 | 0.000466442 | 2213 | 3.344981 | 0.0214784 | No | 1
16.21667 | -0.09895629 | 0.0002069101 | 0.0002654832 | 2164 | 3.335257 | 0.01973107 | No | 1
16.23333 | -0.08545864 | 0.0001786876 | 8.453448e-05 | 2116 | 3.325516 | 0.01723071 | No | 1