## Sample Details
Administrative Information
Export date | 10 December 2024 09:41:59
Culture name | en-GB
Decimal separator | .
Workspace name | November 2024
Workspace path | C:\ProgramData\Agilent Technologies\GPC\Workspaces\2024\November 2024\
File name | ICF_04_12_2024-0001.sample
Creation date | 05 December 2024 08:54:50
Created by | OBPC
Comments | Collected by Agilent GPC/SEC Software Version 2.1.9.34851
Software version | Agilent SEC Software - 2.1.9.34851
Sample Information
Sample name | A
Information
Sample type | Sample
Injection date | 05 December 2024
Vial number | None
Injection number | 1
Injection volume (µL) | 200
Concentration (mg/mL) | 1
dn/dc (mL/g) | 0.1
UV extinction coefficient [(mg/mL)-¹][cm-¹] | 1
Mp (g/mol) | 100000
IV (dL/g) | 0.5
Mark-Houwink K ((10e-5) dL/g) | 14.1
Mark-Houwink Alpha | 0.7
Analysed | Yes
Sample Instrument Conditions
Eluent
Eluent refractive index | 1
Set flow rate (mL/min) | 1
LS wavelength (nm) | 650
Laser power (%) | 0
Set detector temperature (°C) | 0
Actual detector temperature (°C) | 0
Actual flow rate (mL/min) | 0
Column information
Data origin | Collected by Agilent GPC/SEC Software Version 2.1.9.34851
Instrument name | Agilent DataStream
Sample Collection Parameters
Collected by | OBPC
Number of channels | 1
Run length (mins) | 30.01667
Delay time (secs) | 0
Sampling interval (secs) | 1
Number of data points | 1801
Sample DLS Parameters
Eluent refractive index | 1
Eluent viscosity (P) | 0.0089
DLS correlator run time (secs) | 5
DLS Clip Time (µs) | 100
DLS R² | 0.4
Sample Channel Information
Channel ID | Detector type | Detector name | Detector units | Channel Information
1 | RI | Trace0 | mV

## Raw Data
Sample Collection Parameters
Collected by | OBPC
Number of channels | 1
Run length (mins) | 30.01667
Delay time (secs) | 0
Sampling interval (secs) | 1
Number of data points | 1801
Sample DLS Parameters
Eluent refractive index | 1
Eluent viscosity (P) | 0.0089
DLS correlator run time (secs) | 5
DLS Clip Time (µs) | 100
DLS R² | 0.4
Sample Channel Information
Channel ID | Detector type | Detector name | Detector units | Channel Information
1 | RI | Trace0 | mV
Raw Data
RT (mins) | Response Trace 1
0 | 3.532375
0.01666667 | 3.511734
0.03333333 | 3.488693
0.05 | 3.483353
0.06666667 | 3.487931
0.08333333 | 3.509751
0.1 | 3.520737
0.1166667 | 3.529587
0.1333333 | 3.543167
0.15 | 3.537064
0.1666667 | 3.530655
0.1833333 | 3.544693
0.2 | 3.540421
0.2166667 | 3.544235
0.2333333 | 3.550339
0.25 | 3.55156
0.2666667 | 3.550644
0.2833333 | 3.570328
0.3 | 3.563614
0.3166667 | 3.572159
0.3333333 | 3.566361
0.35 | 3.566361
0.3666667 | 3.577042
0.3833333 | 3.584366
0.4 | 3.581467
0.4166667 | 3.584061
0.4333333 | 3.604965
0.45 | 3.597183
0.4666667 | 3.575821
0.4833333 | 3.584213
0.5 | 3.585434
0.5166667 | 3.579331
0.5333333 | 3.576584
0.55 | 3.578263
0.5666667 | 3.585434
0.5833333 | 3.588486
0.6 | 3.600693
0.6166667 | 3.596573
0.6333333 | 3.571854
0.65 | 3.561936
0.6666667 | 3.549423
0.6833333 | 3.535538
0.7 | 3.528824
0.7166667 | 3.553086
0.7333333 | 3.555069
0.75 | 3.55278
0.7666667 | 3.567276
0.7833333 | 3.56514
0.8 | 3.571243
0.8166667 | 3.572617
0.8333333 | 3.577957
0.85 | 3.588333
0.8666667 | 3.59108
0.8833333 | 3.585282
0.9 | 3.606644
0.9166667 | 3.592148
0.9333333 | 3.602066
0.95 | 3.613053
0.9666667 | 3.614426
0.9833333 | 3.606339
1 | 3.600388
1.016667 | 3.599167
1.033333 | 3.606339
1.05 | 3.626023
1.066667 | 3.61702
1.083333 | 3.61229
1.1 | 3.626023
1.116667 | 3.644791
1.133333 | 3.640824
1.15 | 3.662491
1.166667 | 3.671646
1.183333 | 3.649979
1.2 | 3.651962
1.216667 | 3.65654
1.233333 | 3.65654
1.25 | 3.667679
1.266667 | 3.662033
1.283333 | 3.658524
1.3 | 3.659592
1.316667 | 3.649674
1.333333 | 3.662491
1.35 | 3.651352
1.366667 | 3.657303
1.383333 | 3.652878
1.4 | 3.66478
1.416667 | 3.642807
1.433333 | 3.648911
1.45 | 3.634262
1.466667 | 3.659744
1.483333 | 3.666916
1.5 | 3.688278
1.516667 | 3.690109
1.533333 | 3.679733
1.55 | 3.688126
1.566667 | 3.680039
1.583333 | 3.686142
1.6 | 3.683548
1.616667 | 3.684616
1.633333 | 3.698807
1.65 | 3.69545
1.666667 | 3.692398
1.683333 | 3.706589
1.7 | 3.711319
1.716667 | 3.713913
1.733333 | 3.709946
1.75 | 3.708267
1.766667 | 3.727341
1.783333 | 3.723374
1.8 | 3.725815
1.816667 | 3.715897
1.833333 | 3.701859
1.85 | 3.716812
1.866667 | 3.725052
1.883333 | 3.721695
1.9 | 3.717118
1.916667 | 3.722763
1.933333 | 3.737564
1.95 | 3.731461
1.966667 | 3.7249
1.983333 | 3.73436
2 | 3.728714
2.016667 | 3.720322
2.033333 | 3.716507
2.05 | 3.716965
2.066667 | 3.740921
2.083333 | 3.748856
2.1 | 3.746109
2.116667 | 3.74733
2.133333 | 3.731461
2.15 | 3.742905
2.166667 | 3.743973
2.183333 | 3.761368
2.2 | 3.762131
2.216667 | 3.769303
2.233333 | 3.771134
2.25 | 3.770066
2.266667 | 3.784256
2.283333 | 3.784714
2.3 | 3.802872
2.316667 | 3.784409
2.333333 | 3.785782
2.35 | 3.793564
2.366667 | 3.78273
2.383333 | 3.801499
2.4 | 3.794785
2.416667 | 3.818283
2.433333 | 3.822098
2.45 | 3.816605
2.466667 | 3.815994
2.483333 | 3.823624
2.5 | 3.826523
2.516667 | 3.826981
2.533333 | 3.820877
2.55 | 3.843308
2.566667 | 3.849259
2.583333 | 3.832779
2.6 | 3.838425
2.616667 | 3.824539
2.633333 | 3.82637
2.65 | 3.836746
2.666667 | 3.836136
2.683333 | 3.829117
2.7 | 3.864975
2.716667 | 3.854752
2.733333 | 3.846359
2.75 | 3.836136
2.766667 | 3.836746
2.783333 | 3.832169
2.8 | 3.843765
2.816667 | 3.850479
2.833333 | 3.833237
2.85 | 3.840103
2.866667 | 3.871842
2.883333 | 3.858261
2.9 | 3.845444
2.916667 | 3.861923
2.933333 | 3.868332
2.95 | 3.846359
2.966667 | 3.853684
2.983333 | 3.85643
3 | 3.850174
3.016667 | 3.847122
3.033333 | 3.853989
3.05 | 3.844681
3.066667 | 3.860703
3.083333 | 3.866043
3.1 | 3.861008
3.116667 | 3.866348
3.133333 | 3.890457
3.15 | 3.88176
3.166667 | 3.878098
3.183333 | 3.870316
3.2 | 3.879624
3.216667 | 3.894272
3.233333 | 3.886643
3.25 | 3.885269
3.266667 | 3.890763
3.283333 | 3.890763
3.3 | 3.885727
3.316667 | 3.877945
3.333333 | 3.87291
3.35 | 3.879624
3.366667 | 3.864212
3.383333 | 3.882981
3.4 | 3.863297
3.416667 | 3.853836
3.433333 | 3.850022
3.45 | 3.844681
3.466667 | 3.861008
3.483333 | 3.869858
3.5 | 3.864823
3.516667 | 3.871842
3.533333 | 3.873062
3.55 | 3.877182
3.566667 | 3.867569
3.583333 | 3.881302
3.6 | 3.889542
3.616667 | 3.892899
3.633333 | 3.879013
3.65 | 3.886948
3.666667 | 3.883744
3.683333 | 3.884201
3.7 | 3.890915
3.716667 | 3.880997
3.733333 | 3.880539
3.75 | 3.880539
3.766667 | 3.879471
3.783333 | 3.877182
3.8 | 3.875046
3.816667 | 3.887711
3.833333 | 3.879318
3.85 | 3.877487
3.866667 | 3.885117
3.883333 | 3.889694
3.9 | 3.884506
3.916667 | 3.905869
3.933333 | 3.88588
3.95 | 3.877182
3.966667 | 3.87291
3.983333 | 3.874588
4 | 3.869705
4.016667 | 3.856735
4.033333 | 3.866196
4.05 | 3.860092
4.066667 | 3.863144
4.083333 | 3.867417
4.1 | 3.850327
4.116667 | 3.856125
4.133333 | 3.860703
4.15 | 3.863297
4.166667 | 3.854599
4.183333 | 3.83812
4.2 | 3.852921
4.216667 | 3.8517
4.233333 | 3.852616
4.25 | 3.852158
4.266667 | 3.847428
4.283333 | 3.844834
4.3 | 3.833695
4.316667 | 3.824692
4.333333 | 3.828507
4.35 | 3.834
4.366667 | 3.840409
4.383333 | 3.830948
4.4 | 3.818588
4.416667 | 3.816757
4.433333 | 3.836136
4.45 | 3.828659
4.466667 | 3.826065
4.483333 | 3.826065
4.5 | 3.809891
4.516667 | 3.824692
4.533333 | 3.815079
4.55 | 3.802262
4.566667 | 3.806076
4.583333 | 3.823929
4.6 | 3.811722
4.616667 | 3.808518
4.633333 | 3.798447
4.65 | 3.820877
4.666667 | 3.822556
4.683333 | 3.805771
4.7 | 3.812485
4.716667 | 3.791123
4.733333 | 3.804703
4.75 | 3.810654
4.766667 | 3.800125
4.783333 | 3.794174
4.8 | 3.786698
4.816667 | 3.781357
4.833333 | 3.775101
4.85 | 3.78624
4.866667 | 3.806839
4.883333 | 3.790665
4.9 | 3.794022
4.916667 | 3.770218
4.933333 | 3.776932
4.95 | 3.785935
4.966667 | 3.79158
4.983333 | 3.788986
5 | 3.780136
5.016667 | 3.786392
5.033333 | 3.789292
5.05 | 3.777542
5.066667 | 3.768845
5.083333 | 3.776932
5.1 | 3.770676
5.116667 | 3.765335
5.133333 | 3.75969
5.15 | 3.756638
5.166667 | 3.754196
5.183333 | 3.757859
5.2 | 3.745499
5.216667 | 3.737259
5.233333 | 3.739395
5.25 | 3.742752
5.266667 | 3.74321
5.283333 | 3.736801
5.3 | 3.729782
5.316667 | 3.730545
5.333333 | 3.741837
5.35 | 3.735123
5.366667 | 3.732987
5.383333 | 3.737259
5.4 | 3.720474
5.416667 | 3.724594
5.433333 | 3.712235
5.45 | 3.718491
5.466667 | 3.720017
5.483333 | 3.712692
5.5 | 3.703079
5.516667 | 3.689041
5.533333 | 3.70018
5.55 | 3.710556
5.566667 | 3.701859
5.583333 | 3.69896
5.6 | 3.696823
5.616667 | 3.678208
5.633333 | 3.691941
5.65 | 3.680649
5.666667 | 3.674698
5.683333 | 3.659134
5.7 | 3.648453
5.716667 | 3.661576
5.733333 | 3.652878
5.75 | 3.652573
5.766667 | 3.658371
5.783333 | 3.661728
5.8 | 3.6689
5.816667 | 3.676377
5.833333 | 3.651657
5.85 | 3.652573
5.866667 | 3.638993
5.883333 | 3.638687
5.9 | 3.639755
5.916667 | 3.638077
5.933333 | 3.642349
5.95 | 3.636704
5.966667 | 3.624954
5.983333 | 3.633042
6 | 3.61351
6.016667 | 3.60344
6.033333 | 3.621598
6.05 | 3.617325
6.066667 | 3.619766
6.083333 | 3.608933
6.1 | 3.610001
6.116667 | 3.606949
6.133333 | 3.607102
6.15 | 3.591995
6.166667 | 3.594437
6.183333 | 3.600998
6.2 | 3.598709
6.216667 | 3.596115
6.233333 | 3.601761
6.25 | 3.605881
6.266667 | 3.592911
6.283333 | 3.601608
6.3 | 3.611832
6.316667 | 3.606034
6.333333 | 3.596573
6.35 | 3.592148
6.366667 | 3.596268
6.383333 | 3.602066
6.4 | 3.579941
6.416667 | 3.575669
6.433333 | 3.58284
6.45 | 3.581772
6.466667 | 3.572464
6.483333 | 3.560868
6.5 | 3.566361
6.516667 | 3.579788
6.533333 | 3.58635
6.55 | 3.602982
6.566667 | 3.596115
6.583333 | 3.597946
6.6 | 3.602066
6.616667 | 3.604202
6.633333 | 3.588639
6.65 | 3.590775
6.666667 | 3.594895
6.683333 | 3.593674
6.7 | 3.588333
6.716667 | 3.585434
6.733333 | 3.569565
6.75 | 3.566666
6.766667 | 3.563919
6.783333 | 3.563767
6.8 | 3.560868
6.816667 | 3.567429
6.833333 | 3.563004
6.85 | 3.555832
6.866667 | 3.545609
6.883333 | 3.567124
6.9 | 3.544235
6.916667 | 3.561325
6.933333 | 3.567124
6.95 | 3.5569
6.966667 | 3.537064
6.983333 | 3.545609
7 | 3.536301
7.016667 | 3.552017
7.033333 | 3.540268
7.05 | 3.553696
7.066667 | 3.536759
7.083333 | 3.541336
7.1 | 3.53859
7.116667 | 3.557511
7.133333 | 3.547287
7.15 | 3.53859
7.166667 | 3.545304
7.183333 | 3.557053
7.2 | 3.555374
7.216667 | 3.551407
7.233333 | 3.557358
7.25 | 3.548508
7.266667 | 3.534622
7.283333 | 3.546066
7.3 | 3.537064
7.316667 | 3.531723
7.333333 | 3.546372
7.35 | 3.536148
7.366667 | 3.530503
7.383333 | 3.518601
7.4 | 3.527603
7.416667 | 3.539505
7.433333 | 3.54805
7.45 | 3.545304
7.466667 | 3.560715
7.483333 | 3.568802
7.5 | 3.563919
7.516667 | 3.557358
7.533333 | 3.550339
7.55 | 3.546524
7.566667 | 3.555832
7.583333 | 3.556442
7.6 | 3.538132
7.616667 | 3.541184
7.633333 | 3.522415
7.65 | 3.542557
7.666667 | 3.539658
7.683333 | 3.529434
7.7 | 3.523789
7.716667 | 3.535538
7.733333 | 3.524094
7.75 | 3.53981
7.766667 | 3.539047
7.783333 | 3.557511
7.8 | 3.54744
7.816667 | 3.548355
7.833333 | 3.571549
7.85 | 3.559189
7.866667 | 3.561325
7.883333 | 3.567429
7.9 | 3.568955
7.916667 | 3.564377
7.933333 | 3.579025
7.95 | 3.570938
7.966667 | 3.566513
7.983333 | 3.576126
8 | 3.584976
8.016667 | 3.591233
8.033333 | 3.581925
8.05 | 3.568039
8.066667 | 3.570328
8.083333 | 3.589249
8.1 | 3.585892
8.116667 | 3.586045
8.133333 | 3.572922
8.15 | 3.55217
8.166667 | 3.571701
8.183333 | 3.582077
8.2 | 3.583756
8.216667 | 3.573837
8.233333 | 3.584061
8.25 | 3.573075
8.266667 | 3.575516
8.283333 | 3.586502
8.3 | 3.580704
8.316667 | 3.590317
8.333333 | 3.58757
8.35 | 3.581314
8.366667 | 3.600388
8.383333 | 3.59932
8.4 | 3.605881
8.416667 | 3.616867
8.433333 | 3.609543
8.45 | 3.60466
8.466667 | 3.600083
8.483333 | 3.604355
8.5 | 3.597794
8.516667 | 3.603897
8.533333 | 3.625412
8.55 | 3.627701
8.566667 | 3.623581
8.583333 | 3.625565
8.6 | 3.624039
8.616667 | 3.629837
8.633333 | 3.622513
8.65 | 3.624954
8.666667 | 3.625107
8.683333 | 3.635941
8.7 | 3.643265
8.716667 | 3.627854
8.733333 | 3.641434
8.75 | 3.660965
8.766667 | 3.638077
8.783333 | 3.647995
8.8 | 3.642197
8.816667 | 3.650742
8.833333 | 3.652725
8.85 | 3.640976
8.866667 | 3.633347
8.883333 | 3.629379
8.9 | 3.632584
8.916667 | 3.63823
8.933333 | 3.632736
8.95 | 3.636856
8.966667 | 3.646012
8.983333 | 3.654251
9 | 3.661118
9.016667 | 3.640671
9.033333 | 3.654709
9.05 | 3.659287
9.066667 | 3.666611
9.083333 | 3.659287
9.1 | 3.670273
9.116667 | 3.678513
9.133333 | 3.659592
9.15 | 3.654862
9.166667 | 3.659744
9.183333 | 3.648911
9.2 | 3.667069
9.216667 | 3.652573
9.233333 | 3.661881
9.25 | 3.670731
9.266667 | 3.685379
9.283333 | 3.673783
9.3 | 3.686142
9.316667 | 3.683396
9.333333 | 3.678208
9.35 | 3.678055
9.366667 | 3.689194
9.383333 | 3.687668
9.4 | 3.688584
9.416667 | 3.680954
9.433333 | 3.676377
9.45 | 3.672257
9.466667 | 3.687515
9.483333 | 3.691788
9.5 | 3.706589
9.516667 | 3.713455
9.533333 | 3.714829
9.55 | 3.708725
9.566667 | 3.701554
9.583333 | 3.725357
9.6 | 3.720322
9.616667 | 3.711014
9.633333 | 3.716049
9.65 | 3.719864
9.666667 | 3.715286
9.683333 | 3.715439
9.7 | 3.705673
9.716667 | 3.716812
9.733333 | 3.728256
9.75 | 3.737107
9.766667 | 3.729782
9.783333 | 3.727646
9.8 | 3.72139
9.816667 | 3.726578
9.833333 | 3.736801
9.85 | 3.741684
9.866667 | 3.756943
9.883333 | 3.748398
9.9 | 3.755112
9.916667 | 3.751297
9.933333 | 3.755417
9.95 | 3.744736
9.966667 | 3.747483
9.983333 | 3.764267
10 | 3.782578
10.01667 | 3.776016
10.03333 | 3.780442
10.05 | 3.787461
10.06667 | 3.792496
10.08333 | 3.799973
10.1 | 3.798447
10.11667 | 3.784867
10.13333 | 3.788681
10.15 | 3.805466
10.16667 | 3.803635
10.18333 | 3.808518
10.2 | 3.815842
10.21667 | 3.806381
10.23333 | 3.797684
10.25 | 3.800278
10.26667 | 3.801041
10.28333 | 3.805924
10.3 | 3.796921
10.31667 | 3.806076
10.33333 | 3.805161
10.35 | 3.801651
10.36667 | 3.79448
10.38333 | 3.791275
10.4 | 3.806229
10.41667 | 3.80394
10.43333 | 3.801346
10.45 | 3.8163
10.46667 | 3.812027
10.48333 | 3.80455
10.5 | 3.805161
10.51667 | 3.799515
10.53333 | 3.806839
10.55 | 3.813095
10.56667 | 3.803787
10.58333 | 3.809433
10.6 | 3.80333
10.61667 | 3.784256
10.63333 | 3.794022
10.65 | 3.800888
10.66667 | 3.806839
10.68333 | 3.802109
10.7 | 3.794937
10.71667 | 3.812943
10.73333 | 3.822251
10.75 | 3.812638
10.76667 | 3.798752
10.78333 | 3.801956
10.8 | 3.806992
10.81667 | 3.793259
10.83333 | 3.799057
10.85 | 3.788529
10.86667 | 3.791886
10.88333 | 3.769455
10.9 | 3.763352
10.91667 | 3.779831
10.93333 | 3.763657
10.95 | 3.757706
10.96667 | 3.768845
10.98333 | 3.755112
11 | 3.745957
11.01667 | 3.737259
11.03333 | 3.734055
11.05 | 3.726883
11.06667 | 3.734665
11.08333 | 3.726883
11.1 | 3.735275
11.11667 | 3.738175
11.13333 | 3.719559
11.15 | 3.707352
11.16667 | 3.707047
11.18333 | 3.696213
11.2 | 3.696671
11.21667 | 3.702317
11.23333 | 3.688278
11.25 | 3.675766
11.26667 | 3.66066
11.28333 | 3.649369
11.3 | 3.655014
11.31667 | 3.643112
11.33333 | 3.64708
11.35 | 3.629074
11.36667 | 3.61702
11.38333 | 3.609238
11.4 | 3.594437
11.41667 | 3.591538
11.43333 | 3.574906
11.45 | 3.571549
11.46667 | 3.554459
11.48333 | 3.540421
11.5 | 3.534622
11.51667 | 3.521652
11.53333 | 3.50853
11.55 | 3.485794
11.56667 | 3.485642
11.58333 | 3.459549
11.6 | 3.44017
11.61667 | 3.429489
11.63333 | 3.402634
11.65 | 3.381272
11.66667 | 3.367691
11.68333 | 3.339615
11.7 | 3.331986
11.71667 | 3.314591
11.73333 | 3.29689
11.75 | 3.270645
11.76667 | 3.254318
11.78333 | 3.245926
11.8 | 3.221817
11.81667 | 3.185044
11.83333 | 3.163834
11.85 | 3.138809
11.86667 | 3.125534
11.88333 | 3.10524
11.9 | 3.073044
11.91667 | 3.071823
11.93333 | 3.049545
11.95 | 3.038407
11.96667 | 3.006516
11.98333 | 2.980118
12 | 2.970658
12.01667 | 2.936936
12.03333 | 2.885819
12.05 | 2.860184
12.06667 | 2.849198
12.08333 | 2.838211
12.1 | 2.806015
12.11667 | 2.77565
12.13333 | 2.751694
12.15 | 2.726212
12.16667 | 2.697678
12.18333 | 2.652207
12.2 | 2.618485
12.21667 | 2.600022
12.23333 | 2.567673
12.25 | 2.534256
12.26667 | 2.505722
12.28333 | 2.485275
12.3 | 2.454758
12.31667 | 2.421036
12.33333 | 2.382279
12.35 | 2.369461
12.36667 | 2.339554
12.38333 | 2.308273
12.4 | 2.275162
12.41667 | 2.236405
12.43333 | 2.21199
12.45 | 2.183609
12.46667 | 2.17247
12.48333 | 2.146073
12.5 | 2.124558
12.51667 | 2.08931
12.53333 | 2.073593
12.55 | 2.051468
12.56667 | 2.020493
12.58333 | 2.009049
12.6 | 1.972122
12.61667 | 1.93718
12.63333 | 1.921158
12.65 | 1.883164
12.66667 | 1.857834
12.68333 | 1.835861
12.7 | 1.811142
12.71667 | 1.798477
12.73333 | 1.793747
12.75 | 1.783981
12.76667 | 1.778488
12.78333 | 1.757889
12.8 | 1.731644
12.81667 | 1.701889
12.83333 | 1.68251
12.85 | 1.670456
12.86667 | 1.660996
12.88333 | 1.641007
12.9 | 1.632767
12.91667 | 1.620255
12.93333 | 1.620865
12.95 | 1.611252
12.96667 | 1.593857
12.98333 | 1.590805
13 | 1.58104
13.01667 | 1.576157
13.03333 | 1.562882
13.05 | 1.561356
13.06667 | 1.559677
13.08333 | 1.54274
13.1 | 1.552506
13.11667 | 1.556473
13.13333 | 1.553574
13.15 | 1.556168
13.16667 | 1.567307
13.18333 | 1.574783
13.2 | 1.592178
13.21667 | 1.593094
13.23333 | 1.586533
13.25 | 1.606522
13.26667 | 1.61293
13.28333 | 1.616898
13.3 | 1.638718
13.31667 | 1.639176
13.33333 | 1.640701
13.35 | 1.646805
13.36667 | 1.665268
13.38333 | 1.655045
13.4 | 1.685562
13.41667 | 1.683121
13.43333 | 1.696854
13.45 | 1.723709
13.46667 | 1.724472
13.48333 | 1.727524
13.5 | 1.749039
13.51667 | 1.764298
13.53333 | 1.783218
13.55 | 1.79924
13.56667 | 1.806717
13.58333 | 1.813431
13.6 | 1.838913
13.61667 | 1.857681
13.63333 | 1.867142
13.65 | 1.871109
13.66667 | 1.896439
13.68333 | 1.910477
13.7 | 1.934891
13.71667 | 1.937485
13.73333 | 1.936112
13.75 | 1.966324
13.76667 | 1.975174
13.78333 | 1.973648
13.8 | 2.002792
13.81667 | 2.037583
13.83333 | 2.048874
13.85 | 2.071457
13.86667 | 2.095261
13.88333 | 2.112198
13.9 | 2.129746
13.91667 | 2.15477
13.93333 | 2.18483
13.95 | 2.19429
13.96667 | 2.222672
13.98333 | 2.223892
14 | 2.245255
14.01667 | 2.249069
14.03333 | 2.27211
14.05 | 2.296372
14.06667 | 2.313309
14.08333 | 2.336502
14.1 | 2.357559
14.11667 | 2.377396
14.13333 | 2.413712
14.15 | 2.422409
14.16667 | 2.426224
14.18333 | 2.450028
14.2 | 2.464981
14.21667 | 2.475662
14.23333 | 2.489853
14.25 | 2.517777
14.26667 | 2.543106
14.28333 | 2.569504
14.3 | 2.555771
14.31667 | 2.591629
14.33333 | 2.612229
14.35 | 2.619705
14.36667 | 2.638016
14.38333 | 2.658005
14.4 | 2.688065
14.41667 | 2.699051
14.43333 | 2.726212
14.45 | 2.74849
14.46667 | 2.75856
14.48333 | 2.778244
14.5 | 2.782669
14.51667 | 2.794266
14.53333 | 2.806931
14.55 | 2.809982
14.56667 | 2.826615
14.58333 | 2.841873
14.6 | 2.857742
14.61667 | 2.88414
14.63333 | 2.896195
14.65 | 2.91771
14.66667 | 2.915878
14.68333 | 2.936325
14.7 | 2.939377
14.71667 | 2.935105
14.73333 | 2.93663
14.75 | 2.946091
14.76667 | 2.955856
14.78333 | 2.991715
14.8 | 3.004227
14.81667 | 3.006058
14.83333 | 3.001023
14.85 | 3.026962
14.86667 | 3.0262
14.88333 | 3.045578
14.9 | 3.055954
14.91667 | 3.074722
14.93333 | 3.077774
14.95 | 3.090897
14.96667 | 3.09288
14.98333 | 3.108292
15 | 3.103714
15.01667 | 3.112107
15.03333 | 3.107681
15.05 | 3.129349
15.06667 | 3.139725
15.08333 | 3.120651
15.1 | 3.125534
15.11667 | 3.138046
15.13333 | 3.157578
15.15 | 3.17543
15.16667 | 3.181839
15.18333 | 3.195725
15.2 | 3.200607
15.21667 | 3.206406
15.23333 | 3.21846
15.25 | 3.221817
15.26667 | 3.224106
15.28333 | 3.220597
15.3 | 3.228531
15.31667 | 3.236466
15.33333 | 3.251267
15.35 | 3.243485
15.36667 | 3.241196
15.38333 | 3.257675
15.4 | 3.259964
15.41667 | 3.284531
15.43333 | 3.281937
15.45 | 3.259964
15.46667 | 3.277664
15.48333 | 3.290024
15.5 | 3.306656
15.51667 | 3.281021
15.53333 | 3.289566
15.55 | 3.287888
15.56667 | 3.295059
15.58333 | 3.306198
15.6 | 3.308487
15.61667 | 3.315964
15.63333 | 3.327103
15.65 | 3.332901
15.66667 | 3.345108
15.68333 | 3.348923
15.7 | 3.352432
15.71667 | 3.353501
15.73333 | 3.357315
15.75 | 3.364945
15.76667 | 3.356552
15.78333 | 3.360214
15.8 | 3.370743
15.81667 | 3.360672
15.83333 | 3.376389
15.85 | 3.371811
15.86667 | 3.386154
15.88333 | 3.386307
15.9 | 3.379898
15.91667 | 3.388596
15.93333 | 3.395004
15.95 | 3.405686
15.96667 | 3.422775
15.98333 | 3.405838
16 | 3.408127
16.01667 | 3.407364
16.03333 | 3.404312
16.05 | 3.414688
16.06667 | 3.409958
16.08333 | 3.425522
16.1 | 3.423386
16.11667 | 3.427506
16.13333 | 3.429489
16.15 | 3.434525
16.16667 | 3.426895
16.18333 | 3.441391
16.2 | 3.437424
16.21667 | 3.43544
16.23333 | 3.434983
16.25 | 3.443222
16.26667 | 3.459091
16.28333 | 3.45665
16.3 | 3.456497
16.31667 | 3.458328
16.33333 | 3.477555
16.35 | 3.464737
16.36667 | 3.465958
16.38333 | 3.473435
16.4 | 3.484116
16.41667 | 3.476792
16.43333 | 3.463059
16.45 | 3.490525
16.46667 | 3.49205
16.48333 | 3.485489
16.5 | 3.477707
16.51667 | 3.482437
16.53333 | 3.490067
16.55 | 3.485489
16.56667 | 3.487778
16.58333 | 3.492508
16.6 | 3.48259
16.61667 | 3.493881
16.63333 | 3.498917
16.65 | 3.503342
16.66667 | 3.489914
16.68333 | 3.488388
16.7 | 3.517075
16.71667 | 3.514786
16.73333 | 3.512955
16.75 | 3.514328
16.76667 | 3.522415
16.78333 | 3.52562
16.8 | 3.533402
16.81667 | 3.52684
16.83333 | 3.519669
16.85 | 3.533249
16.86667 | 3.538437
16.88333 | 3.532639
16.9 | 3.539505
16.91667 | 3.517227
16.93333 | 3.5215
16.95 | 3.531418
16.96667 | 3.543015
16.98333 | 3.546677
17 | 3.528671
17.01667 | 3.540421
17.03333 | 3.548355
17.05 | 3.545304
17.06667 | 3.550186
17.08333 | 3.544235
17.1 | 3.558426
17.11667 | 3.559494
17.13333 | 3.55217
17.15 | 3.54805
17.16667 | 3.542862
17.18333 | 3.527909
17.2 | 3.53859
17.21667 | 3.546372
17.23333 | 3.542252
17.25 | 3.546372
17.26667 | 3.545761
17.28333 | 3.536759
17.3 | 3.532028
17.31667 | 3.526688
17.33333 | 3.531723
17.35 | 3.543473
17.36667 | 3.546982
17.38333 | 3.544083
17.4 | 3.559342
17.41667 | 3.554459
17.43333 | 3.548813
17.45 | 3.558121
17.46667 | 3.559799
17.48333 | 3.557358
17.5 | 3.562546
17.51667 | 3.559647
17.53333 | 3.564682
17.55 | 3.562088
17.56667 | 3.575058
17.58333 | 3.576431
17.6 | 3.576584
17.61667 | 3.597946
17.63333 | 3.579025
17.65 | 3.581162
17.66667 | 3.59169
17.68333 | 3.60939
17.7 | 3.596421
17.71667 | 3.595505
17.73333 | 3.603592
17.75 | 3.606949
17.76667 | 3.623734
17.78333 | 3.620835
17.8 | 3.623734
17.81667 | 3.609238
17.83333 | 3.609238
17.85 | 3.622971
17.86667 | 3.613816
17.88333 | 3.610001
17.9 | 3.619461
17.91667 | 3.615494
17.93333 | 3.606339
17.95 | 3.619614
17.96667 | 3.621292
17.98333 | 3.627854
18 | 3.618546
18.01667 | 3.618393
18.03333 | 3.635025
18.05 | 3.617325
18.06667 | 3.627396
18.08333 | 3.632126
18.1 | 3.6512
18.11667 | 3.633194
18.13333 | 3.647385
18.15 | 3.637314
18.16667 | 3.636704
18.18333 | 3.646469
18.2 | 3.639298
18.21667 | 3.647995
18.23333 | 3.656388
18.25 | 3.641739
18.26667 | 3.6483
18.28333 | 3.654862
18.3 | 3.646317
18.31667 | 3.644943
18.33333 | 3.632279
18.35 | 3.623581
18.36667 | 3.641129
18.38333 | 3.64296
18.4 | 3.645859
18.41667 | 3.633499
18.43333 | 3.629227
18.45 | 3.632279
18.46667 | 3.63411
18.48333 | 3.637619
18.5 | 3.634567
18.51667 | 3.626328
18.53333 | 3.6306
18.55 | 3.637314
18.56667 | 3.636093
18.58333 | 3.651047
18.6 | 3.663101
18.61667 | 3.655014
18.63333 | 3.642044
18.65 | 3.641434
18.66667 | 3.640518
18.68333 | 3.646164
18.7 | 3.6483
18.71667 | 3.654099
18.73333 | 3.671036
18.75 | 3.644791
18.76667 | 3.648453
18.78333 | 3.66951
18.8 | 3.672104
18.81667 | 3.679123
18.83333 | 3.680802
18.85 | 3.6689
18.86667 | 3.675614
18.88333 | 3.681107
18.9 | 3.684311
18.91667 | 3.680802
18.93333 | 3.685074
18.95 | 3.702927
18.96667 | 3.693466
18.98333 | 3.710251
19 | 3.712998
19.01667 | 3.70842
19.03333 | 3.716049
19.05 | 3.707199
19.06667 | 3.712235
19.08333 | 3.72078
19.1 | 3.732987
19.11667 | 3.70842
19.13333 | 3.717728
19.15 | 3.734207
19.16667 | 3.721237
19.18333 | 3.719712
19.2 | 3.718033
19.21667 | 3.713455
19.23333 | 3.702622
19.25 | 3.716202
19.26667 | 3.736649
19.28333 | 3.73909
19.3 | 3.739701
19.31667 | 3.739548
19.33333 | 3.73848
19.35 | 3.739395
19.36667 | 3.769303
19.38333 | 3.792038
19.4 | 3.812638
19.41667 | 3.822556
19.43333 | 3.841629
19.45 | 3.887406
19.46667 | 3.920365
19.48333 | 3.963547
19.5 | 4.013443
19.51667 | 4.055252
19.53333 | 4.123001
19.55 | 4.179917
19.56667 | 4.258499
19.58333 | 4.35463
19.6 | 4.447861
19.61667 | 4.532395
19.63333 | 4.629593
19.65 | 4.726944
19.66667 | 4.806748
19.68333 | 4.910202
19.7 | 4.997483
19.71667 | 5.083542
19.73333 | 5.151291
19.75 | 5.197373
19.76667 | 5.24025
19.78333 | 5.258713
19.8 | 5.272751
19.81667 | 5.273514
19.83333 | 5.255204
19.85 | 5.215836
19.86667 | 5.182724
19.88333 | 5.136185
19.9 | 5.065995
19.91667 | 4.995346
19.93333 | 4.919815
19.95 | 4.848862
19.96667 | 4.78508
19.98333 | 4.708481
20 | 4.625626
20.01667 | 4.552231
20.03333 | 4.498368
20.05 | 4.441757
20.06667 | 4.372788
20.08333 | 4.307938
20.1 | 4.23851
20.11667 | 4.184494
20.13333 | 4.115982
20.15 | 4.068375
20.16667 | 3.989792
20.18333 | 3.905716
20.2 | 3.831711
20.21667 | 3.739701
20.23333 | 3.652573
20.25 | 3.536301
20.26667 | 3.406754
20.28333 | 3.247605
20.3 | 3.048935
20.31667 | 2.825852
20.33333 | 2.568436
20.35 | 2.262802
20.36667 | 1.908646
20.38333 | 1.523056
20.4 | 1.100998
20.41667 | 0.6119538
20.43333 | 0.0731659
20.45 | -0.4761505
20.46667 | -1.080704
20.48333 | -1.692734
20.5 | -2.32399
20.51667 | -2.980271
20.53333 | -3.614578
20.55 | -4.258347
20.56667 | -4.843064
20.58333 | -5.406571
20.6 | -5.930252
20.61667 | -6.370469
20.63333 | -6.775437
20.65 | -7.104416
20.66667 | -7.359391
20.68333 | -7.538376
20.7 | -7.641831
20.71667 | -7.673569
20.73333 | -7.639237
20.75 | -7.552872
20.76667 | -7.419663
20.78333 | -7.240067
20.8 | -7.004013
20.81667 | -6.74263
20.83333 | -6.4637
20.85 | -6.193009
20.86667 | -5.910111
20.88333 | -5.604782
20.9 | -5.311051
20.91667 | -5.037918
20.93333 | -4.770279
20.95 | -4.491196
20.96667 | -4.24675
20.98333 | -3.991471
21 | -3.750687
21.01667 | -3.522721
21.03333 | -3.297348
21.05 | -3.076096
21.06667 | -2.848435
21.08333 | -2.625504
21.1 | -2.410813
21.11667 | -2.186661
21.13333 | -1.951981
21.15 | -1.734238
21.16667 | -1.548386
21.18333 | -1.325302
21.2 | -1.116104
21.21667 | -0.9212494
21.23333 | -0.7053376
21.25 | -0.5123139
21.26667 | -0.3160858
21.28333 | -0.1166534
21.3 | 0.0743866
21.31667 | 0.2587128
21.33333 | 0.4148102
21.35 | 0.5683136
21.36667 | 0.7204438
21.38333 | 0.8705903
21.4 | 1.001053
21.41667 | 1.135178
21.43333 | 1.246262
21.45 | 1.340866
21.46667 | 1.456986
21.48333 | 1.538925
21.5 | 1.619339
21.51667 | 1.717148
21.53333 | 1.804581
21.55 | 1.887131
21.56667 | 1.971207
21.58333 | 2.028732
21.6 | 2.063675
21.61667 | 2.123642
21.63333 | 2.188645
21.65 | 2.249832
21.66667 | 2.284775
21.68333 | 2.316666
21.7 | 2.382126
21.71667 | 2.408981
21.73333 | 2.444382
21.75 | 2.490158
21.76667 | 2.514115
21.78333 | 2.538834
21.8 | 2.573013
21.81667 | 2.629166
21.83333 | 2.64
21.85 | 2.66716
21.86667 | 2.680893
21.88333 | 2.699356
21.9 | 2.717209
21.91667 | 2.723618
21.93333 | 2.762375
21.95 | 2.777481
21.96667 | 2.786637
21.98333 | 2.813492
22 | 2.833328
22.01667 | 2.837753
22.03333 | 2.861099
22.05 | 2.884293
22.06667 | 2.881394
22.08333 | 2.892685
22.1 | 2.896652
22.11667 | 2.916489
22.13333 | 2.940293
22.15 | 2.945175
22.16667 | 2.960739
22.18333 | 2.967148
22.2 | 2.968674
22.21667 | 2.982559
22.23333 | 2.977982
22.25 | 2.990036
22.26667 | 3.003006
22.28333 | 3.003922
22.3 | 3.013687
22.31667 | 3.013992
22.33333 | 3.035813
22.35 | 3.042679
22.36667 | 3.043289
22.38333 | 3.063736
22.4 | 3.065872
22.41667 | 3.069382
22.43333 | 3.072586
22.45 | 3.081131
22.46667 | 3.095474
22.48333 | 3.097305
22.5 | 3.110886
22.51667 | 3.095932
22.53333 | 3.104172
22.55 | 3.105545
22.56667 | 3.112107
22.58333 | 3.119736
22.6 | 3.119583
22.61667 | 3.130264
22.63333 | 3.151322
22.65 | 3.175278
22.66667 | 3.167191
22.68333 | 3.17894
22.7 | 3.17894
22.71667 | 3.184586
22.73333 | 3.177719
22.75 | 3.191147
22.76667 | 3.193588
22.78333 | 3.201065
22.8 | 3.211746
22.81667 | 3.214188
22.83333 | 3.223496
22.85 | 3.23555
22.86667 | 3.233261
22.88333 | 3.244858
22.9 | 3.241196
22.91667 | 3.227768
22.93333 | 3.236923
22.95 | 3.241196
22.96667 | 3.243332
22.98333 | 3.250199
23 | 3.234482
23.01667 | 3.227616
23.03333 | 3.247757
23.05 | 3.261337
23.06667 | 3.254471
23.08333 | 3.254776
23.1 | 3.263931
23.11667 | 3.270035
23.13333 | 3.259506
23.15 | 3.270951
23.16667 | 3.289719
23.18333 | 3.281784
23.2 | 3.282089
23.21667 | 3.289566
23.23333 | 3.277054
23.25 | 3.299179
23.26667 | 3.294144
23.28333 | 3.28743
23.3 | 3.291855
23.31667 | 3.303299
23.33333 | 3.330918
23.35 | 3.340225
23.36667 | 3.315354
23.38333 | 3.323746
23.4 | 3.331528
23.41667 | 3.335953
23.43333 | 3.335953
23.45 | 3.330002
23.46667 | 3.340988
23.48333 | 3.329697
23.5 | 3.337021
23.51667 | 3.333664
23.53333 | 3.348313
23.55 | 3.354264
23.56667 | 3.359757
23.58333 | 3.370285
23.6 | 3.364334
23.61667 | 3.371353
23.63333 | 3.365097
23.65 | 3.376694
23.66667 | 3.384934
23.68333 | 3.366776
23.7 | 3.355789
23.71667 | 3.362503
23.73333 | 3.370133
23.75 | 3.356095
23.76667 | 3.361283
23.78333 | 3.385849
23.8 | 3.389969
23.81667 | 3.378067
23.83333 | 3.379746
23.85 | 3.393021
23.86667 | 3.396225
23.88333 | 3.385391
23.9 | 3.391648
23.91667 | 3.401871
23.93333 | 3.415451
23.95 | 3.413162
23.96667 | 3.406754
23.98333 | 3.419419
24 | 3.42598
24.01667 | 3.433914
24.03333 | 3.42659
24.05 | 3.415604
24.06667 | 3.418656
24.08333 | 3.431473
24.1 | 3.43544
24.11667 | 3.43422
24.13333 | 3.437882
24.15 | 3.437576
24.16667 | 3.438797
24.18333 | 3.444138
24.2 | 3.440476
24.21667 | 3.447647
24.23333 | 3.446884
24.25 | 3.441239
24.26667 | 3.438492
24.28333 | 3.455277
24.3 | 3.467179
24.31667 | 3.466416
24.33333 | 3.477555
24.35 | 3.483353
24.36667 | 3.473282
24.38333 | 3.488999
24.4 | 3.487778
24.41667 | 3.479996
24.43333 | 3.49968
24.45 | 3.473587
24.46667 | 3.469773
24.48333 | 3.493271
24.5 | 3.504105
24.51667 | 3.494644
24.53333 | 3.515396
24.55 | 3.519821
24.56667 | 3.515244
24.58333 | 3.51677
24.6 | 3.516464
24.61667 | 3.514481
24.63333 | 3.509903
24.65 | 3.527451
24.66667 | 3.542099
24.68333 | 3.524094
24.7 | 3.535691
24.71667 | 3.541947
24.73333 | 3.538437
24.75 | 3.534928
24.76667 | 3.544541
24.78333 | 3.538285
24.8 | 3.531876
24.81667 | 3.525315
24.83333 | 3.543625
24.85 | 3.542099
24.86667 | 3.554154
24.88333 | 3.530808
24.9 | 3.54271
24.91667 | 3.540573
24.93333 | 3.539963
24.95 | 3.548508
24.96667 | 3.541184
24.98333 | 3.5392
25 | 3.534012
25.01667 | 3.544998
25.03333 | 3.535996
25.05 | 3.538285
25.06667 | 3.563462
25.08333 | 3.556442
25.1 | 3.550186
25.11667 | 3.567734
25.13333 | 3.558121
25.15 | 3.560715
25.16667 | 3.549729
25.18333 | 3.562241
25.2 | 3.571701
25.21667 | 3.560257
25.23333 | 3.561783
25.25 | 3.569718
25.26667 | 3.579636
25.28333 | 3.574143
25.3 | 3.567429
25.31667 | 3.565598
25.33333 | 3.575974
25.35 | 3.586197
25.36667 | 3.582077
25.38333 | 3.5775
25.4 | 3.577042
25.41667 | 3.572159
25.43333 | 3.574448
25.45 | 3.585434
25.46667 | 3.595505
25.48333 | 3.583298
25.5 | 3.581925
25.51667 | 3.586807
25.53333 | 3.583451
25.55 | 3.577347
25.56667 | 3.590775
25.58333 | 3.602677
25.6 | 3.598099
25.61667 | 3.618546
25.63333 | 3.611527
25.65 | 3.613358
25.66667 | 3.608017
25.68333 | 3.607712
25.7 | 3.608628
25.71667 | 3.620072
25.73333 | 3.622971
25.75 | 3.606644
25.76667 | 3.608628
25.78333 | 3.603897
25.8 | 3.601914
25.81667 | 3.605576
25.83333 | 3.602982
25.85 | 3.588486
25.86667 | 3.600998
25.88333 | 3.603287
25.9 | 3.587418
25.91667 | 3.609085
25.93333 | 3.615647
25.95 | 3.624344
25.96667 | 3.630753
25.98333 | 3.610916
26 | 3.611679
26.01667 | 3.630905
26.03333 | 3.629379
26.05 | 3.621598
26.06667 | 3.620835
26.08333 | 3.626023
26.1 | 3.622513
26.11667 | 3.634262
26.13333 | 3.622055
26.15 | 3.627854
26.16667 | 3.623734
26.18333 | 3.631211
26.2 | 3.623734
26.21667 | 3.642502
26.23333 | 3.630753
26.25 | 3.636246
26.26667 | 3.642655
26.28333 | 3.645401
26.3 | 3.651505
26.31667 | 3.653183
26.33333 | 3.641129
26.35 | 3.638993
26.36667 | 3.647995
26.38333 | 3.650131
26.4 | 3.645554
26.41667 | 3.650894
26.43333 | 3.670731
26.45 | 3.651505
26.46667 | 3.646164
26.48333 | 3.64296
26.5 | 3.641129
26.51667 | 3.639755
26.53333 | 3.645706
26.55 | 3.63884
26.56667 | 3.628311
26.58333 | 3.610306
26.6 | 3.6129
26.61667 | 3.607865
26.63333 | 3.62526
26.65 | 3.628922
26.66667 | 3.613205
26.68333 | 3.614731
26.7 | 3.639145
26.71667 | 3.644028
26.73333 | 3.636399
26.75 | 3.636246
26.76667 | 3.658982
26.78333 | 3.661423
26.8 | 3.65593
26.81667 | 3.652573
26.83333 | 3.649063
26.85 | 3.654556
26.86667 | 3.667069
26.88333 | 3.669358
26.9 | 3.680191
26.91667 | 3.690415
26.93333 | 3.700485
26.95 | 3.700791
26.96667 | 3.710556
26.98333 | 3.729172
27 | 3.735581
27.01667 | 3.76915
27.03333 | 3.795395
27.05 | 3.800278
27.06667 | 3.828964
27.08333 | 3.859787
27.1 | 3.886795
27.11667 | 3.931198
27.13333 | 3.951035
27.15 | 3.989487
27.16667 | 4.019852
27.18333 | 4.053421
27.2 | 4.117966
27.21667 | 4.180374
27.23333 | 4.232559
27.25 | 4.297409
27.26667 | 4.36348
27.28333 | 4.43245
27.3 | 4.504471
27.31667 | 4.569474
27.33333 | 4.64531
27.35 | 4.725571
27.36667 | 4.824448
27.38333 | 4.921189
27.4 | 5.000382
27.41667 | 5.08461
27.43333 | 5.160446
27.45 | 5.253678
27.46667 | 5.357437
27.48333 | 5.447922
27.5 | 5.520859
27.51667 | 5.585556
27.53333 | 5.672379
27.55 | 5.744553
27.56667 | 5.807572
27.58333 | 5.859604
27.6 | 5.925522
27.61667 | 5.954972
27.63333 | 5.994187
27.65 | 6.038742
27.66667 | 6.068497
27.68333 | 6.081467
27.7 | 6.087723
27.71667 | 6.096573
27.73333 | 6.097031
27.75 | 6.099778
27.76667 | 6.079483
27.78333 | 6.072464
27.8 | 6.041489
27.81667 | 6.008988
27.83333 | 5.989609
27.85 | 5.946122
27.86667 | 5.907059
27.88333 | 5.865708
27.9 | 5.833359
27.91667 | 5.77858
27.93333 | 5.734787
27.95 | 5.676957
27.96667 | 5.616379
27.98333 | 5.55275
28 | 5.500565
28.01667 | 5.452042
28.03333 | 5.391922
28.05 | 5.341111
28.06667 | 5.288925
28.08333 | 5.235977
28.1 | 5.181504
28.11667 | 5.159226
28.13333 | 5.104294
28.15 | 5.055771
28.16667 | 5.013352
28.18333 | 4.963608
28.2 | 4.912491
28.21667 | 4.859238
28.23333 | 4.826737
28.25 | 4.8069
28.26667 | 4.762955
28.28333 | 4.711533
28.3 | 4.690934
28.31667 | 4.660416
28.33333 | 4.630204
28.35 | 4.597092
28.36667 | 4.547348
28.38333 | 4.520951
28.4 | 4.493485
28.41667 | 4.470291
28.43333 | 4.45839
28.45 | 4.440384
28.46667 | 4.409409
28.48333 | 4.384842
28.5 | 4.361649
28.51667 | 4.348831
28.53333 | 4.327622
28.55 | 4.307175
28.56667 | 4.279099
28.58333 | 4.256821
28.6 | 4.243241
28.61667 | 4.2202
28.63333 | 4.21257
28.65 | 4.197159
28.66667 | 4.187546
28.68333 | 4.178086
28.7 | 4.16832
28.71667 | 4.149094
28.73333 | 4.125138
28.75 | 4.107743
28.76667 | 4.095383
28.78333 | 4.096298
28.8 | 4.092026
28.81667 | 4.081803
28.83333 | 4.057083
28.85 | 4.065018
28.86667 | 4.050522
28.88333 | 4.047318
28.9 | 4.029312
28.91667 | 4.018936
28.93333 | 3.997727
28.95 | 3.988724
28.96667 | 3.994675
28.98333 | 3.97789
29 | 3.977738
29.01667 | 3.975907
29.03333 | 3.968735
29.05 | 3.96431
29.06667 | 3.948136
29.08333 | 3.925247
29.1 | 3.937302
29.11667 | 3.925858
29.13333 | 3.930588
29.15 | 3.9254
29.16667 | 3.902512
29.18333 | 3.906784
29.2 | 3.912277
29.21667 | 3.914871
29.23333 | 3.911057
29.25 | 3.904801
29.26667 | 3.8871
29.28333 | 3.875809
29.3 | 3.87825
29.31667 | 3.870926
29.33333 | 3.854141
29.35 | 3.845139
29.36667 | 3.840256
29.38333 | 3.837509
29.4 | 3.829727
29.41667 | 3.854752
29.43333 | 3.854141
29.45 | 3.837052
29.46667 | 3.841019
29.48333 | 3.849716
29.5 | 3.825608
29.51667 | 3.831558
29.53333 | 3.822251
29.55 | 3.813553
29.56667 | 3.807602
29.58333 | 3.804703
29.6 | 3.809433
29.61667 | 3.797684
29.63333 | 3.784256
29.65 | 3.790665
29.66667 | 3.793259
29.68333 | 3.784867
29.7 | 3.778305
29.71667 | 3.771439
29.73333 | 3.776627
29.75 | 3.771744
29.76667 | 3.764878
29.78333 | 3.753433
29.8 | 3.7603
29.81667 | 3.7603
29.83333 | 3.752518
29.85 | 3.744736
29.86667 | 3.763046
29.88333 | 3.753891
29.9 | 3.772202
29.91667 | 3.760605
29.93333 | 3.745651
29.95 | 3.755112
29.96667 | 3.736649
29.98333 | 3.728256
30 | 3.71254

## MW Results
Administrative Information
File name | ICF_04_12_2024-0001.sample
Analysed by | OBPC
Date of analysis | 06 December 2024 14:01:26
Analysis comments
Analysis Module | GPC Analysis
MW Averages
Peaks | Mp (g/mol) | Mn (g/mol) | Mw (g/mol) | Mz (g/mol) | Mz+1 (g/mol) | Mv (g/mol) | PD
Peak 1 | 148746 | 24877 | 199594 | 566013 | 970559 | 510744 | 8.023234
Sample Parameters
Injection volume (µL) | 200
Concentration options | Undefined
Concentration (mg/mL) | 1
dn/dc (mL/g) | 0.1
UV extinction coefficient [(mg/mL)-¹][cm-¹] | 1
Mark-Houwink K ((10e-5) dL/g) | 14.1
Mark-Houwink Alpha | 0.7
Concentration Detector Used in Analysis | RI
Baseline regions | Start (mins) | End (mins)
Baseline region 1 | 9.85 | 10.23333
Baseline region 2 | 17.5 | 17.83333
Peaks | Start (mins) | End (mins)
Peak 1 | 10.81667 | 16.75
| Trace | Peak Max RT (mins) | Peak Area (mV.s) | Peak Height (mV)
| RI | 13.08333 | 308.3489 | -2.161397
Flowrate region | Start (mins) | End (mins)
IDD
Reference detector | Undefined
IDD Undefined (secs) | 0
Last modified by | OBPC
Last modified date | 06 December 2024 14:01:26
Comments
System Calibration
Detector Constants
Entered Parameters For Concentration
Concentration (mg/mL) | 0
Injection volume (µL) | 0
dn/dc (mL/g) | 0
UV extinction coefficient [(mg/mL)-¹][cm-¹] | 0
Eluent refractive index | 0
Flow rate (mL/min) | 0
Comments
Entered Parameters For LS
Mp | 0
LS wavelength (nm) | 0
Comments
Entered Parameters For Viscometer
Known IV (dL/g) | 0
Use Constant Inlet Pressure | No
Comments
System Calibration Information
Created by | OBPC
Creation date | 29 October 2024 11:18:00
Last modified by | OBPC
Last modified date | 29 October 2024 11:18:00
Information
Sample file used for calibration
Concentration Regions
Baseline regions | Start (mins) | End (mins)
Peaks | Start (mins) | End (mins)
Flowrate region | Start (mins) | End (mins)
LS Regions
Baseline regions | Start (mins) | End (mins)
Peaks | Start (mins) | End (mins)
Flowrate region | Start (mins) | End (mins)
VS Regions
Baseline regions | Start (mins) | End (mins)
Peaks | Start (mins) | End (mins)
Flowrate region | Start (mins) | End (mins)
System Calibration Peak Information
Channel | Peak Max RT (mins) | Peak Height (mV) | Peak Area (mV.s)
Flowrate Information
FRM Name
FRM RT (mins) | 0
FRCF | 1
Column Calibration
Name | 2024-10-29-001
Created By | OBPC
Creation Date | 29/10/2024 16:43:21
Last Modified By | OBPC
Last Modified | 29/10/2024 16:46:00
High Limit RT (mins) | 10.31667
Low Limit RT (mins) | 17.05
High Limit MW | 6542896
Low Limit MW | 585
K (Input) ((10e-5) dL/g) | 14.1
Alpha (Input) | 0.7
Calibration Flow Marker Name
Calibration Flow Marker RT (mins) | 0
Calibration Comments | GPC Column Calibration created 29 October 2024 by OBPC GPC Column Calibration amended 29 October 2024 by OBPC GPC Column Calibration amended 29 October 2024 by OBPC
Calibration Type | GPC Narrow Standard
Curve Fit Type | Polynomial
Order Of Curve Fit | 5
Number Of Points | 11
Curve Fit Equation | y = - 0.0006266x^5 + 0.04142x^4 - 1.085x^3 + 14.06x^2 - 90.8x + 242.2
Coeff a | 242.1862
Coeff b | -90.79835
Coeff c | 14.05884
Coeff d | -1.084649
Coeff e | 0.04142321
Coeff f | -0.0006265692
Residual Sum Of Squares | 0.0005818195
Corrected Sum Of Squares | 18.69993
Coefficient Of Determination | 0.9999689
Standard Y Error Estimate | 0.01078721
Linear Correlation Coefficient | -0.9998684

## Slice Table
Slice Table
RT (mins) | RI | Norm Ht | Cum Ht | Mw (g/mol) | logM | dwdlogM | Outside Calib | Peak
10.81667 | 0.03386017 | -0.0001098645 | 1 | 3366131 | 6.527131 | 0 | No | 1
10.83333 | 0.04006485 | -0.0001299965 | 1 | 3294063 | 6.517732 | 0 | No | 1
10.85 | 0.02994262 | -9.715342e-05 | 1 | 3223580 | 6.508338 | 0 | No | 1
10.86667 | 0.03370589 | -0.0001093639 | 1 | 3154641 | 6.49895 | 0 | No | 1
10.88333 | 0.01168181 | -3.790342e-05 | 1 | 3087208 | 6.489566 | 0 | No | 1
10.9 | 0.005984632 | -1.941805e-05 | 1 | 3021243 | 6.480186 | 0 | No | 1
10.91667 | 0.02287046 | -7.420671e-05 | 1 | 2956707 | 6.470808 | 0 | No | 1
10.93333 | 0.007102482 | -2.304509e-05 | 1 | 2893567 | 6.461434 | 0 | No | 1
10.95 | 0.001557891 | -5.054815e-06 | 1 | 2831786 | 6.45206 | 0 | No | 1
10.96667 | 0.01310314 | -4.251516e-05 | 1 | 2771333 | 6.442689 | 0 | No | 1
10.98333 | -0.000223429 | 7.249495e-07 | 0.9999925 | 2712173 | 6.433317 | 0.001591204 | No | 1
11 | -0.008972366 | 2.911221e-05 | 0.9999638 | 2654277 | 6.423946 | 0.004539635 | No | 1
11.01667 | -0.01726354 | 5.601419e-05 | 0.9999123 | 2597613 | 6.414574 | 0.00645785 | No | 1
11.03333 | -0.02006155 | 6.509276e-05 | 0.999844 | 2542153 | 6.405202 | 0.008111279 | No | 1
11.05 | -0.02682684 | 8.704379e-05 | 0.9997691 | 2487868 | 6.395827 | 0.007863516 | No | 1
11.06667 | -0.01863852 | 6.047553e-05 | 0.9996961 | 2434729 | 6.386451 | 0.007720966 | No | 1
11.08333 | -0.02601417 | 8.440694e-05 | 0.9996248 | 2382711 | 6.377071 | 0.007472574 | No | 1
11.1 | -0.0172155 | 5.585831e-05 | 0.9995645 | 2331787 | 6.367689 | 0.005378311 | No | 1
11.11667 | -0.01390999 | 4.513308e-05 | 0.999502 | 2281933 | 6.358303 | 0.007950305 | No | 1
11.13333 | -0.03211937 | 0.0001042162 | 0.999403 | 2233122 | 6.348912 | 0.01312759 | No | 1
11.15 | -0.04392007 | 0.0001425054 | 0.9992702 | 2185333 | 6.339518 | 0.01513961 | No | 1
11.16667 | -0.04381891 | 0.0001421771 | 0.9991196 | 2138541 | 6.330118 | 0.01691191 | No | 1
11.18333 | -0.05424631 | 0.0001760104 | 0.9989528 | 2092725 | 6.320712 | 0.01854985 | No | 1
11.2 | -0.05338221 | 0.0001732067 | 0.9987839 | 2047862 | 6.311301 | 0.01734649 | No | 1
11.21667 | -0.04733012 | 0.0001535698 | 0.9986144 | 2003932 | 6.301883 | 0.018639 | No | 1
11.23333 | -0.06096187 | 0.0001978001 | 0.998418 | 1960914 | 6.292459 | 0.02305186 | No | 1
11.25 | -0.07306774 | 0.0002370795 | 0.9981789 | 1918787 | 6.283027 | 0.02764063 | No | 1
11.26667 | -0.08776761 | 0.0002847754 | 0.9978974 | 1877533 | 6.273588 | 0.03201134 | No | 1
11.28333 | -0.09865277 | 0.000320094 | 0.9975911 | 1837132 | 6.26414 | 0.03281311 | No | 1
11.3 | -0.09260068 | 0.0003004571 | 0.9972766 | 1797566 | 6.254685 | 0.03371686 | No | 1
11.31667 | -0.1040962 | 0.000337756 | 0.9969519 | 1758818 | 6.245221 | 0.03490519 | No | 1
11.33333 | -0.09972258 | 0.0003235652 | 0.9966107 | 1720869 | 6.235748 | 0.0371343 | No | 1
11.35 | -0.1173216 | 0.0003806679 | 0.996235 | 1683703 | 6.226265 | 0.04209622 | No | 1
11.36667 | -0.1289697 | 0.000418462 | 0.9958202 | 1647303 | 6.216773 | 0.04530113 | No | 1
11.38333 | -0.1363454 | 0.0004423934 | 0.9953723 | 1611653 | 6.207272 | 0.0489664 | No | 1
11.4 | -0.1507401 | 0.0004890991 | 0.9948931 | 1576738 | 6.19776 | 0.05179038 | No | 1
11.41667 | -0.1532329 | 0.0004971875 | 0.994385 | 1542542 | 6.188237 | 0.05491824 | No | 1
11.43333 | -0.1694586 | 0.0005498344 | 0.9938462 | 1509050 | 6.178704 | 0.05811532 | No | 1
11.45 | -0.1724092 | 0.0005594081 | 0.993276 | 1476247 | 6.169159 | 0.06138117 | No | 1
11.46667 | -0.1890927 | 0.0006135403 | 0.9926652 | 1444121 | 6.159604 | 0.06644915 | No | 1
11.48333 | -0.2027245 | 0.0006577706 | 0.9920144 | 1412655 | 6.150036 | 0.06959066 | No | 1
11.5 | -0.2081165 | 0.0006752658 | 0.9913337 | 1381838 | 6.140457 | 0.07254212 | No | 1
11.51667 | -0.2206801 | 0.0007160304 | 0.9906179 | 1351656 | 6.130866 | 0.07672208 | No | 1
11.53333 | -0.2333963 | 0.0007572901 | 0.9898531 | 1322097 | 6.121263 | 0.08253769 | No | 1
11.55 | -0.2557256 | 0.0008297408 | 0.9890421 | 1293146 | 6.111648 | 0.08615083 | No | 1
11.56667 | -0.2554719 | 0.0008289175 | 0.9881926 | 1264793 | 6.102019 | 0.09031784 | No | 1
11.58333 | -0.2811581 | 0.0009122603 | 0.9872862 | 1237025 | 6.092378 | 0.09770368 | No | 1
11.6 | -0.3001304 | 0.0009738189 | 0.9863199 | 1209831 | 6.082725 | 0.1024812 | No | 1
11.61667 | -0.3104052 | 0.001007157 | 0.9853001 | 1183199 | 6.073058 | 0.1084973 | No | 1
11.63333 | -0.3368543 | 0.001092975 | 0.9842121 | 1157118 | 6.063378 | 0.1162833 | No | 1
11.65 | -0.3578103 | 0.00116097 | 0.983058 | 1131576 | 6.053684 | 0.1218269 | No | 1
11.66667 | -0.3709843 | 0.001203715 | 0.9818431 | 1106564 | 6.043977 | 0.1284742 | No | 1
11.68333 | -0.3986541 | 0.001293494 | 0.9805669 | 1082071 | 6.034256 | 0.1341092 | No | 1
11.7 | -0.4058772 | 0.001316931 | 0.9792427 | 1058087 | 6.024521 | 0.1379488 | No | 1
11.71667 | -0.4228659 | 0.001372053 | 0.977871 | 1034600 | 6.014772 | 0.1434499 | No | 1
11.73333 | -0.4401597 | 0.001428165 | 0.9764366 | 1011603 | 6.00501 | 0.1504028 | No | 1
11.75 | -0.4659985 | 0.001512003 | 0.9749334 | 989085 | 5.995234 | 0.1571067 | No | 1
11.76667 | -0.4819191 | 0.00156366 | 0.9733769 | 967036 | 5.985443 | 0.1608353 | No | 1
11.78333 | -0.4899051 | 0.001589572 | 0.9717754 | 945448 | 5.975638 | 0.165838 | No | 1
11.8 | -0.5136076 | 0.001666478 | 0.9700994 | 924311 | 5.965818 | 0.1755085 | No | 1
11.81667 | -0.549975 | 0.001784478 | 0.9683284 | 903617 | 5.955984 | 0.184672 | No | 1
11.83333 | -0.5707783 | 0.001851978 | 0.9664743 | 883357 | 5.946136 | 0.1918748 | No | 1
11.85 | -0.5953964 | 0.001931855 | 0.9645529 | 863523 | 5.936274 | 0.1977522 | No | 1
11.86667 | -0.6082652 | 0.001973609 | 0.9625745 | 844105 | 5.926396 | 0.2028358 | No | 1
11.88333 | -0.6281531 | 0.002038139 | 0.9605277 | 825097 | 5.916505 | 0.2110035 | No | 1
11.9 | -0.6599428 | 0.002141285 | 0.9584126 | 806490 | 5.906599 | 0.2160271 | No | 1
11.91667 | -0.6607572 | 0.002143928 | 0.9562526 | 788276 | 5.896678 | 0.2194159 | No | 1
11.93333 | -0.6826287 | 0.002214893 | 0.9540479 | 770447 | 5.886743 | 0.2244124 | No | 1
11.95 | -0.6933612 | 0.002249716 | 0.9517824 | 752997 | 5.876793 | 0.2309601 | No | 1
11.96667 | -0.7248458 | 0.002351873 | 0.9494361 | 735917 | 5.866829 | 0.2399705 | No | 1
11.98333 | -0.7508371 | 0.002436206 | 0.9470148 | 719201 | 5.85685 | 0.245313 | No | 1
12 | -0.7598913 | 0.002465583 | 0.9445308 | 702841 | 5.846857 | 0.2518284 | No | 1
12.01667 | -0.7932068 | 0.002573681 | 0.9419442 | 686830 | 5.836849 | 0.2650707 | No | 1
12.03333 | -0.8439175 | 0.002738219 | 0.939228 | 671161 | 5.826827 | 0.2769687 | No | 1
12.05 | -0.8691459 | 0.002820077 | 0.9364212 | 655829 | 5.816791 | 0.2823551 | No | 1
12.06667 | -0.8797259 | 0.002854405 | 0.9335682 | 640825 | 5.806739 | 0.2853662 | No | 1
12.08333 | -0.8903059 | 0.002888733 | 0.9306636 | 626145 | 5.796675 | 0.2917854 | No | 1
12.1 | -0.9220956 | 0.00299188 | 0.9276747 | 611781 | 5.786596 | 0.3013041 | No | 1
12.11667 | -0.9520542 | 0.003089085 | 0.9245923 | 597726 | 5.776502 | 0.3094758 | No | 1
12.13333 | -0.9756042 | 0.003165497 | 0.9214271 | 583976 | 5.766395 | 0.3168447 | No | 1
12.15 | -1.00068 | 0.003246859 | 0.9181793 | 570524 | 5.756274 | 0.3249291 | No | 1
12.16667 | -1.028808 | 0.003338124 | 0.9148291 | 557364 | 5.746139 | 0.3361907 | No | 1
12.18333 | -1.073872 | 0.003484343 | 0.911356 | 544491 | 5.735991 | 0.3482537 | No | 1
12.2 | -1.107188 | 0.003592441 | 0.9077776 | 531898 | 5.725828 | 0.3559816 | No | 1
12.21667 | -1.125245 | 0.003651029 | 0.9041171 | 519580 | 5.715652 | 0.3634744 | No | 1
12.23333 | -1.157187 | 0.003754671 | 0.9003634 | 507532 | 5.705463 | 0.3733302 | No | 1
12.25 | -1.190198 | 0.003861778 | 0.8965075 | 495748 | 5.695261 | 0.3825592 | No | 1
12.26667 | -1.218325 | 0.003953042 | 0.8925629 | 484223 | 5.685045 | 0.3897122 | No | 1
12.28333 | -1.238366 | 0.004018066 | 0.8885386 | 472952 | 5.674817 | 0.3971666 | No | 1
12.3 | -1.268477 | 0.004115767 | 0.8844222 | 461930 | 5.664576 | 0.4067086 | No | 1
12.31667 | -1.301792 | 0.004223865 | 0.8801963 | 451151 | 5.654322 | 0.4175352 | No | 1
12.33333 | -1.340143 | 0.0043483 | 0.8758712 | 440611 | 5.644055 | 0.4250419 | No | 1
12.35 | -1.352554 | 0.00438857 | 0.8714709 | 430305 | 5.633776 | 0.431142 | No | 1
12.36667 | -1.382055 | 0.00448429 | 0.8669877 | 420229 | 5.623486 | 0.4401421 | No | 1
12.38333 | -1.41293 | 0.004584466 | 0.8624039 | 410377 | 5.613183 | 0.4496325 | No | 1
12.4 | -1.445635 | 0.004690583 | 0.8577111 | 400745 | 5.602868 | 0.4602835 | No | 1
12.41667 | -1.483986 | 0.004815019 | 0.85291 | 391328 | 5.592541 | 0.4695535 | No | 1
12.43333 | -1.507994 | 0.004892915 | 0.8480162 | 382123 | 5.582203 | 0.4771848 | No | 1
12.45 | -1.535969 | 0.004983685 | 0.8430489 | 373124 | 5.571853 | 0.4827294 | No | 1
12.46667 | -1.546701 | 0.005018508 | 0.8380205 | 364328 | 5.561493 | 0.4879609 | No | 1
12.48333 | -1.572692 | 0.005102841 | 0.8329241 | 355731 | 5.551122 | 0.4948121 | No | 1
12.5 | -1.593801 | 0.005171331 | 0.8277441 | 347328 | 5.54074 | 0.5030405 | No | 1
12.51667 | -1.628643 | 0.005284379 | 0.8224782 | 339115 | 5.530347 | 0.5103581 | No | 1
12.53333 | -1.643953 | 0.005334056 | 0.8171415 | 331088 | 5.519943 | 0.5156272 | No | 1
12.55 | -1.665672 | 0.005404526 | 0.8117324 | 323244 | 5.50953 | 0.5232717 | No | 1
12.56667 | -1.696241 | 0.005503712 | 0.8062472 | 315579 | 5.499108 | 0.5292519 | No | 1
12.58333 | -1.707278 | 0.005539526 | 0.8006897 | 308088 | 5.488675 | 0.536157 | No | 1
12.6 | -1.743798 | 0.00565802 | 0.795036 | 300769 | 5.478233 | 0.5467088 | No | 1
12.61667 | -1.778335 | 0.005770078 | 0.7892841 | 293617 | 5.467781 | 0.5540121 | No | 1
12.63333 | -1.79395 | 0.005820745 | 0.7834484 | 286630 | 5.457322 | 0.5617883 | No | 1
12.65 | -1.831538 | 0.005942705 | 0.7775188 | 279803 | 5.446852 | 0.5710054 | No | 1
12.66667 | -1.856461 | 0.006023572 | 0.7715009 | 273134 | 5.436376 | 0.5777422 | No | 1
12.68333 | -1.878028 | 0.006093548 | 0.7654081 | 266618 | 5.425889 | 0.5843875 | No | 1
12.7 | -1.902341 | 0.006172435 | 0.7592484 | 260253 | 5.415396 | 0.5895988 | No | 1
12.71667 | -1.914599 | 0.006212209 | 0.7530456 | 254036 | 5.404895 | 0.5917311 | No | 1
12.73333 | -1.918923 | 0.006226239 | 0.7468183 | 247963 | 5.394387 | 0.5934275 | No | 1
12.75 | -1.928282 | 0.006256606 | 0.7405682 | 242030 | 5.383869 | 0.5952537 | No | 1
12.76667 | -1.933369 | 0.006273111 | 0.7342859 | 236237 | 5.373348 | 0.598761 | No | 1
12.78333 | -1.953562 | 0.006338631 | 0.7279458 | 230578 | 5.362818 | 0.6054736 | No | 1
12.8 | -1.979401 | 0.006422468 | 0.7215236 | 225051 | 5.352281 | 0.6136018 | No | 1
12.81667 | -2.008749 | 0.006517693 | 0.7150175 | 219654 | 5.341739 | 0.6206802 | No | 1
12.83333 | -2.027721 | 0.006579252 | 0.7084473 | 214383 | 5.33119 | 0.6250464 | No | 1
12.85 | -2.03937 | 0.006617046 | 0.7018356 | 209236 | 5.320636 | 0.6279005 | No | 1
12.86667 | -2.048424 | 0.006646424 | 0.6951839 | 204210 | 5.310077 | 0.6319863 | No | 1
12.88333 | -2.068006 | 0.006709963 | 0.6884867 | 199303 | 5.299514 | 0.6358974 | No | 1
12.9 | -2.07584 | 0.006735379 | 0.6817511 | 194511 | 5.288944 | 0.6386749 | No | 1
12.91667 | -2.087946 | 0.006774659 | 0.6749904 | 189832 | 5.278369 | 0.64011 | No | 1
12.93333 | -2.086929 | 0.00677136 | 0.668214 | 185264 | 5.267791 | 0.6411168 | No | 1
12.95 | -2.096136 | 0.006801232 | 0.6614098 | 180805 | 5.25721 | 0.6448986 | No | 1
12.96667 | -2.113124 | 0.006856355 | 0.6545684 | 176451 | 5.246624 | 0.6476903 | No | 1
12.98333 | -2.11577 | 0.006864938 | 0.6477013 | 172201 | 5.236036 | 0.6493296 | No | 1
13 | -2.125129 | 0.006895306 | 0.6408133 | 168052 | 5.225444 | 0.651266 | No | 1
13.01667 | -2.129605 | 0.00690983 | 0.6339 | 164002 | 5.214849 | 0.6537563 | No | 1
13.03333 | -2.142474 | 0.006951585 | 0.6269613 | 160048 | 5.20425 | 0.6557498 | No | 1
13.05 | -2.143594 | 0.006955218 | 0.6200094 | 156189 | 5.19365 | 0.6559867 | No | 1
13.06667 | -2.144866 | 0.006959345 | 0.613041 | 152423 | 5.183051 | 0.6585986 | No | 1
13.08333 | -2.161397 | 0.007012982 | 0.6060531 | 148746 | 5.172445 | 0.6594781 | No | 1
13.1 | -2.151225 | 0.006979978 | 0.5990718 | 145158 | 5.161841 | 0.6571794 | No | 1
13.11667 | -2.146851 | 0.006965787 | 0.5921038 | 141656 | 5.151235 | 0.6568358 | No | 1
13.13333 | -2.149344 | 0.006973875 | 0.5851378 | 138239 | 5.140631 | 0.6567206 | No | 1
13.15 | -2.146344 | 0.00696414 | 0.578184 | 134903 | 5.130022 | 0.6544778 | No | 1
13.16667 | -2.134799 | 0.00692668 | 0.5712577 | 131649 | 5.119418 | 0.651507 | No | 1
13.18333 | -2.126915 | 0.006901102 | 0.5643679 | 128472 | 5.108808 | 0.647598 | No | 1
13.2 | -2.109114 | 0.006843343 | 0.5575146 | 125373 | 5.098204 | 0.6447101 | No | 1
13.21667 | -2.107792 | 0.006839054 | 0.5506728 | 122348 | 5.087597 | 0.6455029 | No | 1
13.23333 | -2.113947 | 0.006859024 | 0.5438386 | 119397 | 5.076993 | 0.6433973 | No | 1
13.25 | -2.093552 | 0.006792849 | 0.537038 | 116517 | 5.066389 | 0.6393258 | No | 1
13.26667 | -2.086737 | 0.006770736 | 0.5302686 | 113707 | 5.055787 | 0.6377218 | No | 1
13.28333 | -2.082363 | 0.006756545 | 0.5235298 | 110965 | 5.045186 | 0.6337773 | No | 1
13.3 | -2.060137 | 0.006684428 | 0.5168313 | 108290 | 5.034588 | 0.6303861 | No | 1
13.31667 | -2.059273 | 0.006681625 | 0.5101538 | 105681 | 5.023997 | 0.6301174 | No | 1
13.33333 | -2.05734 | 0.006675355 | 0.5034854 | 103134 | 5.013402 | 0.6290018 | No | 1
13.35 | -2.050831 | 0.006654233 | 0.4968444 | 100650 | 5.002814 | 0.6253091 | No | 1
13.36667 | -2.031961 | 0.006593008 | 0.4902313 | 98226 | 4.992226 | 0.6241329 | No | 1
13.38333 | -2.041778 | 0.006624861 | 0.4836427 | 95862 | 4.981646 | 0.6211258 | No | 1
13.4 | -2.010854 | 0.006524524 | 0.4770946 | 93555 | 4.971067 | 0.6169406 | No | 1
13.41667 | -2.012889 | 0.006531127 | 0.4705798 | 91305 | 4.960495 | 0.6153437 | No | 1
13.43333 | -1.99875 | 0.00648525 | 0.4641083 | 89110 | 4.949926 | 0.6092666 | No | 1
13.45 | -1.971488 | 0.006396795 | 0.4576935 | 86968 | 4.939359 | 0.6051919 | No | 1
13.46667 | -1.970319 | 0.006393001 | 0.4513054 | 84879 | 4.9288 | 0.6047863 | No | 1
13.48333 | -1.966861 | 0.006381781 | 0.4449417 | 82842 | 4.918251 | 0.6012075 | No | 1
13.5 | -1.94494 | 0.006310654 | 0.438629 | 80854 | 4.907702 | 0.595764 | No | 1
13.51667 | -1.929275 | 0.006259826 | 0.4323752 | 78915 | 4.89716 | 0.5907295 | No | 1
13.53333 | -1.909947 | 0.006197116 | 0.4261788 | 77024 | 4.886626 | 0.5855875 | No | 1
13.55 | -1.893519 | 0.006143812 | 0.420031 | 75179 | 4.876097 | 0.5822177 | No | 1
13.56667 | -1.885636 | 0.006118234 | 0.4139151 | 73379 | 4.865572 | 0.580294 | No | 1
13.58333 | -1.878516 | 0.006095132 | 0.4078382 | 71624 | 4.855059 | 0.5756053 | No | 1
13.6 | -1.852627 | 0.006011132 | 0.4018245 | 69912 | 4.844552 | 0.5690642 | No | 1
13.61667 | -1.833453 | 0.005948917 | 0.3958709 | 68242 | 4.834052 | 0.5650036 | No | 1
13.63333 | -1.823586 | 0.005916903 | 0.3899524 | 66613 | 4.823559 | 0.5632399 | No | 1
13.65 | -1.819212 | 0.005902712 | 0.3840699 | 65025 | 4.81308 | 0.5590323 | No | 1
13.66667 | -1.793476 | 0.005819208 | 0.3782444 | 63475 | 4.802603 | 0.5532725 | No | 1
13.68333 | -1.779032 | 0.005772341 | 0.3724832 | 61964 | 4.792139 | 0.5476589 | No | 1
13.7 | -1.754212 | 0.005691807 | 0.3667765 | 60489 | 4.781676 | 0.5438247 | No | 1
13.71667 | -1.751211 | 0.005682072 | 0.361094 | 59052 | 4.771235 | 0.5440014 | No | 1
13.73333 | -1.752178 | 0.00568521 | 0.3554371 | 57649 | 4.760792 | 0.5398993 | No | 1
13.75 | -1.721559 | 0.005585863 | 0.3498366 | 56282 | 4.75037 | 0.534212 | No | 1
13.76667 | -1.712303 | 0.005555829 | 0.3442751 | 54948 | 4.739952 | 0.533469 | No | 1
13.78333 | -1.713423 | 0.005559461 | 0.3387432 | 53646 | 4.729537 | 0.5295738 | No | 1
13.8 | -1.683872 | 0.00546358 | 0.3332868 | 52377 | 4.719141 | 0.5200162 | No | 1
13.81667 | -1.648676 | 0.00534938 | 0.327921 | 51140 | 4.708761 | 0.5132395 | No | 1
13.83333 | -1.636978 | 0.005311424 | 0.3226213 | 49932 | 4.698379 | 0.508369 | No | 1
13.85 | -1.613988 | 0.005236832 | 0.317388 | 48755 | 4.688019 | 0.5015406 | No | 1
13.86667 | -1.589778 | 0.005158278 | 0.3122267 | 47606 | 4.677662 | 0.4955929 | No | 1
13.88333 | -1.572435 | 0.005102005 | 0.3071276 | 46486 | 4.667322 | 0.4906242 | No | 1
13.9 | -1.554481 | 0.00504375 | 0.3020924 | 45394 | 4.656998 | 0.4843841 | No | 1
13.91667 | -1.52905 | 0.004961236 | 0.2971376 | 44328 | 4.646678 | 0.4761717 | No | 1
13.93333 | -1.498584 | 0.004862384 | 0.2922609 | 43289 | 4.636378 | 0.4704003 | No | 1
13.95 | -1.488717 | 0.00483037 | 0.2874482 | 42275 | 4.626084 | 0.4648889 | No | 1
13.96667 | -1.459929 | 0.004736964 | 0.2826915 | 41286 | 4.615803 | 0.4606738 | No | 1
13.98333 | -1.458302 | 0.004731685 | 0.2779785 | 40322 | 4.605542 | 0.4575665 | No | 1
14 | -1.436534 | 0.004661053 | 0.2733055 | 39381 | 4.595287 | 0.4540495 | No | 1
14.01667 | -1.432313 | 0.004647357 | 0.2686759 | 38464 | 4.585054 | 0.4502659 | No | 1
14.03333 | -1.408866 | 0.004571279 | 0.2641079 | 37569 | 4.57483 | 0.4432358 | No | 1
14.05 | -1.384198 | 0.004491241 | 0.2596129 | 36696 | 4.564619 | 0.4371645 | No | 1
14.06667 | -1.366854 | 0.004434967 | 0.2551851 | 35844 | 4.554416 | 0.4312542 | No | 1
14.08333 | -1.343254 | 0.004358394 | 0.2508271 | 35013 | 4.544229 | 0.4246783 | No | 1
14.1 | -1.321791 | 0.004288753 | 0.2465395 | 34203 | 4.534064 | 0.4186266 | No | 1
14.11667 | -1.301548 | 0.004223072 | 0.2423318 | 33413 | 4.523915 | 0.410126 | No | 1
14.13333 | -1.264826 | 0.004103921 | 0.2382075 | 32642 | 4.513777 | 0.4033898 | No | 1
14.15 | -1.255722 | 0.004074382 | 0.2341311 | 31889 | 4.503641 | 0.4018492 | No | 1
14.16667 | -1.251501 | 0.004060686 | 0.2300886 | 31156 | 4.493542 | 0.3978852 | No | 1
14.18333 | -1.227291 | 0.003982133 | 0.2261012 | 30440 | 4.483445 | 0.3921243 | No | 1
14.2 | -1.211931 | 0.003932295 | 0.2221674 | 29742 | 4.47337 | 0.388464 | No | 1
14.21667 | -1.200844 | 0.00389632 | 0.2182758 | 29060 | 4.463296 | 0.3849207 | No | 1
14.23333 | -1.186247 | 0.003848958 | 0.2144398 | 28396 | 4.453257 | 0.3785866 | No | 1
14.25 | -1.157917 | 0.003757037 | 0.2106825 | 27747 | 4.443216 | 0.3704354 | No | 1
14.26667 | -1.132181 | 0.003673533 | 0.2070116 | 27115 | 4.43321 | 0.36251 | No | 1
14.28333 | -1.105377 | 0.003586563 | 0.2033943 | 26497 | 4.423197 | 0.3609021 | No | 1
14.3 | -1.118703 | 0.003629804 | 0.1998064 | 25895 | 4.413216 | 0.357755 | No | 1
14.31667 | -1.082439 | 0.003512138 | 0.1962836 | 25307 | 4.403241 | 0.3490122 | No | 1
14.33333 | -1.061433 | 0.003443982 | 0.1928307 | 24734 | 4.393294 | 0.3448719 | No | 1
14.35 | -1.05355 | 0.003418404 | 0.1894227 | 24175 | 4.383366 | 0.3410948 | No | 1
14.36667 | -1.034833 | 0.003357674 | 0.186068 | 23629 | 4.373445 | 0.3352608 | No | 1
14.38333 | -1.014438 | 0.003291498 | 0.1827863 | 23096 | 4.363537 | 0.3274845 | No | 1
14.4 | -0.9839715 | 0.003192646 | 0.1795797 | 22576 | 4.353647 | 0.3211621 | No | 1
14.41667 | -0.9725788 | 0.003155681 | 0.1764387 | 22069 | 4.343783 | 0.315297 | No | 1
14.43333 | -0.9450118 | 0.003066235 | 0.17337 | 21574 | 4.333931 | 0.307554 | No | 1
14.45 | -0.9223277 | 0.002992633 | 0.1703689 | 21091 | 4.324097 | 0.3026056 | No | 1
14.46667 | -0.9118505 | 0.002958638 | 0.1674195 | 20619 | 4.314268 | 0.2980702 | No | 1
14.48333 | -0.8917604 | 0.002893453 | 0.1645151 | 20159 | 4.304469 | 0.2944547 | No | 1
14.5 | -0.886929 | 0.002877777 | 0.1616445 | 19710 | 4.294687 | 0.2921686 | No | 1
14.51667 | -0.8749259 | 0.002838831 | 0.1588079 | 19271 | 4.284904 | 0.2885064 | No | 1
14.53333 | -0.8618548 | 0.00279642 | 0.1560051 | 18843 | 4.27515 | 0.2862536 | No | 1
14.55 | -0.8583967 | 0.002785199 | 0.1532322 | 18425 | 4.265407 | 0.2833317 | No | 1
14.56667 | -0.8413583 | 0.002729916 | 0.1505025 | 18018 | 4.255707 | 0.2783612 | No | 1
14.58333 | -0.8256932 | 0.002679088 | 0.1478252 | 17620 | 4.246006 | 0.2735006 | No | 1
14.6 | -0.8094177 | 0.002626279 | 0.1452088 | 17231 | 4.23631 | 0.2667561 | No | 1
14.61667 | -0.7826137 | 0.00253931 | 0.142659 | 16852 | 4.226651 | 0.2606277 | No | 1
14.63333 | -0.7701529 | 0.002498879 | 0.1401691 | 16481 | 4.216984 | 0.2552979 | No | 1
14.65 | -0.7482316 | 0.002427752 | 0.1377235 | 16120 | 4.207365 | 0.2522871 | No | 1
14.66667 | -0.7496564 | 0.002432375 | 0.1353104 | 15766 | 4.197722 | 0.2494447 | No | 1
14.68333 | -0.7288032 | 0.002364713 | 0.1329327 | 15422 | 4.188141 | 0.2457655 | No | 1
14.7 | -0.7253451 | 0.002353493 | 0.1305745 | 15085 | 4.178545 | 0.2462568 | No | 1
14.71667 | -0.7292113 | 0.002366037 | 0.1282143 | 14756 | 4.168969 | 0.2470064 | No | 1
14.73333 | -0.7272791 | 0.002359768 | 0.1258621 | 14435 | 4.159417 | 0.2454234 | No | 1
14.75 | -0.7174123 | 0.002327754 | 0.1235357 | 14122 | 4.149896 | 0.2424302 | No | 1
14.76667 | -0.7072403 | 0.002294749 | 0.1212632 | 13815 | 4.140351 | 0.2349246 | No | 1
14.78333 | -0.6709758 | 0.002177084 | 0.1190683 | 13516 | 4.130848 | 0.2269218 | No | 1
14.8 | -0.6580573 | 0.002135167 | 0.1169255 | 13224 | 4.121363 | 0.2247087 | No | 1
14.81667 | -0.6558199 | 0.002127908 | 0.114793 | 12939 | 4.111901 | 0.2254912 | No | 1
14.83333 | -0.6604489 | 0.002142927 | 0.1126763 | 12660 | 4.102434 | 0.2221359 | No | 1
14.85 | -0.6341027 | 0.002057443 | 0.1105982 | 12388 | 4.093001 | 0.2180317 | No | 1
14.86667 | -0.6344593 | 0.0020586 | 0.1085569 | 12122 | 4.083574 | 0.21504 | No | 1
14.88333 | -0.6146743 | 0.001994405 | 0.1065562 | 11862 | 4.074158 | 0.210114 | No | 1
14.9 | -0.6038919 | 0.00195942 | 0.1046045 | 11608 | 4.064757 | 0.2052736 | No | 1
14.91667 | -0.5847173 | 0.001897205 | 0.1026955 | 11360 | 4.055378 | 0.2016807 | No | 1
14.93333 | -0.5812592 | 0.001885984 | 0.1008186 | 11118 | 4.046027 | 0.1990502 | No | 1
14.95 | -0.5677303 | 0.001842088 | 0.09896833 | 10881 | 4.036669 | 0.1965926 | No | 1
14.96667 | -0.5653403 | 0.001834333 | 0.09714577 | 10649 | 4.027309 | 0.1937251 | No | 1
14.98333 | -0.5495226 | 0.00178301 | 0.09534742 | 10423 | 4.017993 | 0.191986 | No | 1
15 | -0.5536939 | 0.001796544 | 0.09356226 | 10202 | 4.008685 | 0.1914601 | No | 1
15.01667 | -0.5448952 | 0.001767996 | 0.09178473 | 9986 | 3.999392 | 0.1909009 | No | 1
15.03333 | -0.548914 | 0.001781035 | 0.09002572 | 9775 | 3.990117 | 0.1880145 | No | 1
15.05 | -0.5268401 | 0.001709413 | 0.08830798 | 9568 | 3.980821 | 0.1825241 | No | 1
15.06667 | -0.5160578 | 0.001674428 | 0.08661049 | 9366 | 3.971554 | 0.1841532 | No | 1
15.08333 | -0.534725 | 0.001734997 | 0.08489575 | 9169 | 3.962322 | 0.1867447 | No | 1
15.1 | -0.5294358 | 0.001717835 | 0.08318494 | 8976 | 3.953083 | 0.1837868 | No | 1
15.11667 | -0.5165173 | 0.001675919 | 0.08151552 | 8788 | 3.94389 | 0.178238 | No | 1
15.13333 | -0.4965797 | 0.001611229 | 0.07990371 | 8603 | 3.93465 | 0.1717283 | No | 1
15.15 | -0.4783206 | 0.001551984 | 0.0783432 | 8423 | 3.925467 | 0.1675109 | No | 1
15.16667 | -0.4715055 | 0.001529872 | 0.07682014 | 8246 | 3.916243 | 0.1639777 | No | 1
15.18333 | -0.4572137 | 0.0014835 | 0.07533006 | 8074 | 3.907089 | 0.1606997 | No | 1
15.2 | -0.4519245 | 0.001466338 | 0.07386517 | 7905 | 3.897902 | 0.1588391 | No | 1
15.21667 | -0.4457199 | 0.001446206 | 0.07242474 | 7740 | 3.888741 | 0.1556976 | No | 1
15.23333 | -0.4332591 | 0.001405775 | 0.07101259 | 7579 | 3.879612 | 0.1529759 | No | 1
15.25 | -0.4294958 | 0.001393565 | 0.06961884 | 7421 | 3.870462 | 0.1519753 | No | 1
15.26667 | -0.4268007 | 0.00138482 | 0.06822999 | 7267 | 3.861355 | 0.1521857 | No | 1
15.28333 | -0.4299038 | 0.001394889 | 0.06684506 | 7116 | 3.852236 | 0.1513855 | No | 1
15.3 | -0.4215629 | 0.001367825 | 0.06547789 | 6968 | 3.843108 | 0.1485403 | No | 1
15.31667 | -0.413222 | 0.001340762 | 0.06414335 | 6823 | 3.833975 | 0.1444605 | No | 1
15.33333 | -0.3980147 | 0.001291419 | 0.06283425 | 6682 | 3.824906 | 0.143168 | No | 1
15.35 | -0.4053903 | 0.001315351 | 0.06152399 | 6543 | 3.815777 | 0.1449137 | No | 1
15.36667 | -0.4072728 | 0.001321459 | 0.06021839 | 6408 | 3.806723 | 0.1423249 | No | 1
15.38333 | -0.390387 | 0.00126667 | 0.05894083 | 6275 | 3.797614 | 0.1389079 | No | 1
15.4 | -0.3876918 | 0.001257925 | 0.05770157 | 6145 | 3.788522 | 0.1340351 | No | 1
15.41667 | -0.3627188 | 0.001176897 | 0.05650323 | 6018 | 3.779452 | 0.1300224 | No | 1
15.43333 | -0.3649065 | 0.001183995 | 0.05530409 | 5894 | 3.77041 | 0.1343182 | No | 1
15.45 | -0.3864728 | 0.00125397 | 0.0540829 | 5772 | 3.761326 | 0.1349798 | No | 1
15.46667 | -0.3683663 | 0.001195221 | 0.05288393 | 5653 | 3.752279 | 0.1294925 | No | 1
15.48333 | -0.3556003 | 0.0011538 | 0.05173415 | 5536 | 3.743196 | 0.1241856 | No | 1
15.5 | -0.3385619 | 0.001098516 | 0.0506019 | 5422 | 3.73416 | 0.1256669 | No | 1
15.51667 | -0.3637903 | 0.001180373 | 0.04944981 | 5310 | 3.725095 | 0.1285872 | No | 1
15.53333 | -0.3548391 | 0.00115133 | 0.04829075 | 5200 | 3.716003 | 0.1272124 | No | 1
15.55 | -0.3561112 | 0.001155457 | 0.04714303 | 5093 | 3.706974 | 0.1260745 | No | 1
15.56667 | -0.3485332 | 0.001130869 | 0.04601592 | 4987 | 3.697839 | 0.122635 | No | 1
15.58333 | -0.336988 | 0.001093409 | 0.04491587 | 4884 | 3.688776 | 0.1200611 | No | 1
15.6 | -0.3342928 | 0.001084664 | 0.04383594 | 4783 | 3.6797 | 0.1181345 | No | 1
15.61667 | -0.3264097 | 0.001059086 | 0.04278033 | 4685 | 3.67071 | 0.1146184 | No | 1
15.63333 | -0.3148644 | 0.001021626 | 0.04175487 | 4588 | 3.661623 | 0.1113962 | No | 1
15.65 | -0.3086597 | 0.001001494 | 0.04075906 | 4493 | 3.652536 | 0.1079777 | No | 1
15.66667 | -0.2960464 | 0.0009605677 | 0.03979216 | 4400 | 3.643453 | 0.1049083 | No | 1
15.68333 | -0.2918253 | 0.0009468719 | 0.0388455 | 4309 | 3.634376 | 0.1033855 | No | 1
15.7 | -0.2879095 | 0.0009341663 | 0.0379098 | 4219 | 3.62521 | 0.1023456 | No | 1
15.71667 | -0.286435 | 0.0009293822 | 0.0369831 | 4132 | 3.61616 | 0.1012445 | No | 1
15.73333 | -0.282214 | 0.0009156864 | 0.03607095 | 4046 | 3.607026 | 0.09896954 | No | 1
15.75 | -0.2741783 | 0.0008896132 | 0.03516878 | 3962 | 3.597914 | 0.0988595 | No | 1
15.76667 | -0.2821642 | 0.000915525 | 0.03426347 | 3880 | 3.588832 | 0.09944508 | No | 1
15.78333 | -0.2780958 | 0.0009023243 | 0.03336715 | 3799 | 3.579669 | 0.09666591 | No | 1
15.8 | -0.2671609 | 0.0008668444 | 0.03248403 | 3719 | 3.570426 | 0.09631627 | No | 1
15.81667 | -0.2768254 | 0.0008982022 | 0.03160717 | 3642 | 3.56134 | 0.09504125 | No | 1
15.83333 | -0.2607025 | 0.000845889 | 0.03074523 | 3566 | 3.552181 | 0.09279103 | No | 1
15.85 | -0.2648738 | 0.0008594234 | 0.02990157 | 3491 | 3.54295 | 0.09078077 | No | 1
15.86667 | -0.2501242 | 0.0008115661 | 0.02907889 | 3418 | 3.533772 | 0.08793568 | No | 1
15.88333 | -0.2495652 | 0.0008097526 | 0.02826421 | 3346 | 3.524526 | 0.08873709 | No | 1
15.9 | -0.2555676 | 0.0008292281 | 0.02744763 | 3276 | 3.515344 | 0.08802835 | No | 1
15.91667 | -0.2464638 | 0.0007996893 | 0.02664648 | 3206 | 3.505964 | 0.08507023 | No | 1
15.93333 | -0.2396487 | 0.0007775769 | 0.02587274 | 3139 | 3.496791 | 0.08176872 | No | 1
15.95 | -0.2285612 | 0.0007416019 | 0.02513669 | 3072 | 3.487421 | 0.07661114 | No | 1
15.96667 | -0.2110651 | 0.0006848328 | 0.0244246 | 3007 | 3.478133 | 0.07627018 | No | 1
15.98333 | -0.227596 | 0.0007384699 | 0.02370208 | 2943 | 3.46879 | 0.07848991 | No | 1
16 | -0.2249008 | 0.0007297251 | 0.02297024 | 2880 | 3.459392 | 0.07789165 | No | 1
16.01667 | -0.2252574 | 0.0007308821 | 0.02223785 | 2819 | 3.450095 | 0.07820947 | No | 1
16.03333 | -0.2279028 | 0.0007394656 | 0.02150963 | 2758 | 3.440594 | 0.07659953 | No | 1
16.05 | -0.2171205 | 0.0007044807 | 0.02079325 | 2699 | 3.431203 | 0.07527775 | No | 1
16.06667 | -0.2214444 | 0.0007185102 | 0.02009154 | 2641 | 3.421768 | 0.07306685 | No | 1
16.08333 | -0.2054741 | 0.0006666922 | 0.01941082 | 2584 | 3.412293 | 0.0704178 | No | 1
16.1 | -0.207204 | 0.0006723051 | 0.01874391 | 2528 | 3.402777 | 0.0697233 | No | 1
16.11667 | -0.2026778 | 0.0006576191 | 0.01808488 | 2473 | 3.393224 | 0.06832629 | No | 1
16.13333 | -0.2002878 | 0.0006498644 | 0.0174378 | 2419 | 3.383636 | 0.06677543 | No | 1
16.15 | -0.1948461 | 0.0006322079 | 0.01679563 | 2366 | 3.374015 | 0.06684586 | No | 1
16.16667 | -0.2020691 | 0.0006556442 | 0.01615825 | 2314 | 3.364363 | 0.06531993 | No | 1
16.18333 | -0.1871669 | 0.0006072918 | 0.01553628 | 2263 | 3.354685 | 0.06318453 | No | 1
16.2 | -0.1907279 | 0.0006188458 | 0.01491934 | 2213 | 3.344981 | 0.063802 | No | 1
16.21667 | -0.1923052 | 0.0006239636 | 0.01429692 | 2164 | 3.335257 | 0.06382432 | No | 1
16.23333 | -0.1923566 | 0.0006241305 | 0.01368014 | 2116 | 3.325516 | 0.06214874 | No | 1
16.25 | -0.1837105 | 0.0005960769 | 0.01309054 | 2068 | 3.315551 | 0.05779158 | No | 1
16.26667 | -0.1674351 | 0.0005432687 | 0.01253269 | 2022 | 3.305781 | 0.05521357 | No | 1
16.28333 | -0.1694701 | 0.0005498717 | 0.01198494 | 1976 | 3.295787 | 0.05526462 | No | 1
16.3 | -0.1692164 | 0.0005490484 | 0.01143777 | 1931 | 3.285782 | 0.0546138 | No | 1
16.31667 | -0.166979 | 0.0005417889 | 0.01091034 | 1887 | 3.275772 | 0.05082787 | No | 1
16.33333 | -0.1473466 | 0.0004780885 | 0.01040651 | 1844 | 3.265761 | 0.04942761 | No | 1
16.35 | -0.1597576 | 0.000518358 | 0.009899783 | 1802 | 3.255755 | 0.05091784 | No | 1
16.36667 | -0.1581306 | 0.0005130788 | 0.009392025 | 1760 | 3.245513 | 0.04915195 | No | 1
16.38333 | -0.1502474 | 0.0004875008 | 0.008907359 | 1719 | 3.235276 | 0.04589642 | No | 1
16.4 | -0.13916 | 0.0004515257 | 0.008441454 | 1679 | 3.225051 | 0.04500266 | No | 1
16.41667 | -0.1460778 | 0.0004739719 | 0.007962516 | 1640 | 3.214844 | 0.04794345 | No | 1
16.43333 | -0.1594044 | 0.000517212 | 0.007478958 | 1601 | 3.204391 | 0.0454155 | No | 1
16.45 | -0.1315322 | 0.0004267765 | 0.007031357 | 1563 | 3.193959 | 0.04053955 | No | 1
16.46667 | -0.1296 | 0.0004205071 | 0.006604497 | 1526 | 3.183555 | 0.0409646 | No | 1
16.48333 | -0.135755 | 0.0004404778 | 0.006163243 | 1489 | 3.172895 | 0.04280763 | No | 1
16.5 | -0.1431306 | 0.0004644092 | 0.005709204 | 1453 | 3.162266 | 0.04290012 | No | 1
16.51667 | -0.1379941 | 0.0004477428 | 0.005264028 | 1418 | 3.151676 | 0.04064737 | No | 1
16.53333 | -0.1299583 | 0.0004216696 | 0.004832666 | 1384 | 3.141136 | 0.03981895 | No | 1
16.55 | -0.1341296 | 0.0004352041 | 0.00440324 | 1350 | 3.130334 | 0.03979498 | No | 1
16.56667 | -0.1314345 | 0.0004264592 | 0.003978967 | 1316 | 3.119256 | 0.0383793 | No | 1
16.58333 | -0.1262979 | 0.0004097929 | 0.003557497 | 1284 | 3.108565 | 0.03878188 | No | 1
16.6 | -0.1358098 | 0.0004406556 | 0.003134251 | 1252 | 3.097604 | 0.03820891 | No | 1
16.61667 | -0.1241119 | 0.0004027002 | 0.002726674 | 1220 | 3.08636 | 0.0354539 | No | 1
16.63333 | -0.1186702 | 0.0003850436 | 0.002341322 | 1189 | 3.075182 | 0.03372601 | No | 1
16.65 | -0.1138388 | 0.0003693674 | 0.001957659 | 1159 | 3.064083 | 0.03467611 | No | 1
16.66667 | -0.1268602 | 0.0004116174 | 0.001555891 | 1129 | 3.052694 | 0.03645924 | No | 1
16.68333 | -0.1279798 | 0.0004152499 | 0.001165338 | 1100 | 3.041393 | 0.03222912 | No | 1
16.7 | -0.0988869 | 0.0003208536 | 0.0008195264 | 1071 | 3.029789 | 0.02816128 | No | 1
16.71667 | -0.1007694 | 0.0003269616 | 0.0004930944 | 1043 | 3.018284 | 0.0284206 | No | 1
16.73333 | -0.1021941 | 0.0003315844 | 0.0001642689 | 1016 | 3.006894 | 0.02816268 | No | 1