## Sample Details
Administrative Information
Export date | 10 December 2024 09:43:12
Culture name | en-GB
Decimal separator | .
Workspace name | November 2024
Workspace path | C:\ProgramData\Agilent Technologies\GPC\Workspaces\2024\November 2024\
File name | ICF_04_12_2024-0010.sample
Creation date | 09 December 2024 12:08:36
Created by | OBPC
Comments | Collected by Agilent GPC/SEC Software Version 2.1.9.34851
Software version | Agilent SEC Software - 2.1.9.34851
Sample Information
Sample name | G
Information
Sample type | Sample
Injection date | 09 December 2024
Vial number | None
Injection number | 1
Injection volume (µL) | 200
Concentration (mg/mL) | 1
dn/dc (mL/g) | 0.1
UV extinction coefficient [(mg/mL)-¹][cm-¹] | 1
Mp (g/mol) | 100000
IV (dL/g) | 0.5
Mark-Houwink K ((10e-5) dL/g) | 14.1
Mark-Houwink Alpha | 0.7
Analysed | Yes
Sample Instrument Conditions
Eluent
Eluent refractive index | 1
Set flow rate (mL/min) | 1
LS wavelength (nm) | 650
Laser power (%) | 0
Set detector temperature (°C) | 0
Actual detector temperature (°C) | 0
Actual flow rate (mL/min) | 0
Column information
Data origin | Collected by Agilent GPC/SEC Software Version 2.1.9.34851
Instrument name | Agilent DataStream
Sample Collection Parameters
Collected by | OBPC
Number of channels | 1
Run length (mins) | 30.01667
Delay time (secs) | 0
Sampling interval (secs) | 1
Number of data points | 1801
Sample DLS Parameters
Eluent refractive index | 1
Eluent viscosity (P) | 0.0089
DLS correlator run time (secs) | 5
DLS Clip Time (µs) | 100
DLS R² | 0.4
Sample Channel Information
Channel ID | Detector type | Detector name | Detector units | Channel Information
1 | RI | Trace0 | mV

## Raw Data
Sample Collection Parameters
Collected by | OBPC
Number of channels | 1
Run length (mins) | 30.01667
Delay time (secs) | 0
Sampling interval (secs) | 1
Number of data points | 1801
Sample DLS Parameters
Eluent refractive index | 1
Eluent viscosity (P) | 0.0089
DLS correlator run time (secs) | 5
DLS Clip Time (µs) | 100
DLS R² | 0.4
Sample Channel Information
Channel ID | Detector type | Detector name | Detector units | Channel Information
1 | RI | Trace0 | mV
Raw Data
RT (mins) | Response Trace 1
0 | -2.161881
0.01666667 | -2.178574
0.03333333 | -2.195053
0.05 | -2.193527
0.06666667 | -2.176438
0.08333333 | -2.182846
0.1 | -2.181931
0.1166667 | -2.18956
0.1333333 | -2.16713
0.15 | -2.169724
0.1666667 | -2.168503
0.1833333 | -2.166824
0.2 | -2.166367
0.2166667 | -2.173538
0.2333333 | -2.186203
0.25 | -2.182388
0.2666667 | -2.155991
0.2833333 | -2.172012
0.3 | -2.165451
0.3166667 | -2.175217
0.3333333 | -2.191239
0.35 | -2.191391
0.3666667 | -2.180252
0.3833333 | -2.192917
0.4 | -2.197037
0.4166667 | -2.208481
0.4333333 | -2.188797
0.45 | -2.186051
0.4666667 | -2.188645
0.4833333 | -2.181168
0.5 | -2.195511
0.5166667 | -2.211838
0.5333333 | -2.227554
0.55 | -2.233658
0.5666667 | -2.225113
0.5833333 | -2.204361
0.6 | -2.21611
0.6166667 | -2.208939
0.6333333 | -2.221146
0.65 | -2.238083
0.6666667 | -2.244492
0.6833333 | -2.2715
0.7 | -2.280197
0.7166667 | -2.268143
0.7333333 | -2.261887
0.75 | -2.260208
0.7666667 | -2.25853
0.7833333 | -2.246475
0.8 | -2.239151
0.8166667 | -2.240677
0.8333333 | -2.259751
0.85 | -2.237473
0.8666667 | -2.22847
0.8833333 | -2.238693
0.9 | -2.236252
0.9166667 | -2.243118
0.9333333 | -2.235642
0.95 | -2.233048
0.9666667 | -2.236252
0.9833333 | -2.24083
1 | -2.24144
1.016667 | -2.232742
1.033333 | -2.230301
1.05 | -2.217178
1.066667 | -2.223282
1.083333 | -2.220078
1.1 | -2.227402
1.116667 | -2.240372
1.133333 | -2.234726
1.15 | -2.22374
1.166667 | -2.233048
1.183333 | -2.232895
1.2 | -2.23732
1.216667 | -2.233658
1.233333 | -2.251358
1.25 | -2.243881
1.266667 | -2.260819
1.283333 | -2.257614
1.3 | -2.273789
1.316667 | -2.262802
1.333333 | -2.271958
1.35 | -2.270737
1.366667 | -2.28035
1.383333 | -2.257614
1.4 | -2.274399
1.416667 | -2.275314
1.433333 | -2.280655
1.45 | -2.27272
1.466667 | -2.272873
1.483333 | -2.277298
1.5 | -2.261887
1.516667 | -2.267075
1.533333 | -2.274246
1.55 | -2.268295
1.566667 | -2.260208
1.583333 | -2.264176
1.6 | -2.271652
1.616667 | -2.266464
1.633333 | -2.284012
1.65 | -2.28569
1.666667 | -2.281113
1.683333 | -2.287521
1.7 | -2.28035
1.716667 | -2.283096
1.733333 | -2.291336
1.75 | -2.281876
1.766667 | -2.288742
1.783333 | -2.282791
1.8 | -2.291184
1.816667 | -2.287369
1.833333 | -2.289047
1.85 | -2.304764
1.866667 | -2.294235
1.883333 | -2.307053
1.9 | -2.28569
1.916667 | -2.279434
1.933333 | -2.282334
1.95 | -2.30629
1.966667 | -2.306595
1.983333 | -2.313767
2 | -2.313614
2.016667 | -2.292557
2.033333 | -2.281265
2.05 | -2.272873
2.066667 | -2.286301
2.083333 | -2.286453
2.1 | -2.284317
2.116667 | -2.279129
2.133333 | -2.278061
2.15 | -2.289505
2.166667 | -2.278214
2.183333 | -2.282181
2.2 | -2.28447
2.216667 | -2.281113
2.233333 | -2.291184
2.25 | -2.298355
2.266667 | -2.301865
2.283333 | -2.294693
2.3 | -2.290573
2.316667 | -2.288742
2.333333 | -2.290878
2.35 | -2.297745
2.366667 | -2.278824
2.383333 | -2.274704
2.4 | -2.270737
2.416667 | -2.290573
2.433333 | -2.284928
2.45 | -2.290726
2.466667 | -2.291641
2.483333 | -2.284622
2.5 | -2.278977
2.516667 | -2.287064
2.533333 | -2.28569
2.55 | -2.269364
2.566667 | -2.293472
2.583333 | -2.291336
2.6 | -2.301712
2.616667 | -2.290573
2.633333 | -2.285996
2.65 | -2.286148
2.666667 | -2.26677
2.683333 | -2.281723
2.7 | -2.28096
2.716667 | -2.300186
2.733333 | -2.299881
2.75 | -2.318344
2.766667 | -2.308579
2.783333 | -2.312546
2.8 | -2.321701
2.816667 | -2.305985
2.833333 | -2.322159
2.85 | -2.306137
2.866667 | -2.290726
2.883333 | -2.284165
2.9 | -2.307358
2.916667 | -2.305374
2.933333 | -2.305222
2.95 | -2.309647
2.966667 | -2.311325
2.983333 | -2.299423
3 | -2.284317
3.016667 | -2.287064
3.033333 | -2.293778
3.05 | -2.282181
3.066667 | -2.283707
3.083333 | -2.272415
3.1 | -2.286911
3.116667 | -2.284928
3.133333 | -2.27684
3.15 | -2.28447
3.166667 | -2.294235
3.183333 | -2.272873
3.2 | -2.285538
3.216667 | -2.285996
3.233333 | -2.28859
3.25 | -2.294235
3.266667 | -2.285996
3.283333 | -2.288284
3.3 | -2.296066
3.316667 | -2.292862
3.333333 | -2.30217
3.35 | -2.290115
3.366667 | -2.285538
3.383333 | -2.278366
3.4 | -2.286453
3.416667 | -2.290268
3.433333 | -2.300186
3.45 | -2.30156
3.466667 | -2.290726
3.483333 | -2.286301
3.5 | -2.294083
3.516667 | -2.297287
3.533333 | -2.295151
3.55 | -2.300491
3.566667 | -2.313614
3.583333 | -2.29805
3.6 | -2.319718
3.616667 | -2.311478
3.633333 | -2.294388
3.65 | -2.303391
3.666667 | -2.303543
3.683333 | -2.304917
3.7 | -2.291184
3.716667 | -2.284317
3.733333 | -2.285538
3.75 | -2.277756
3.766667 | -2.289963
3.783333 | -2.291031
3.8 | -2.271042
3.816667 | -2.274704
3.833333 | -2.291031
3.85 | -2.286148
3.866667 | -2.27211
3.883333 | -2.280502
3.9 | -2.299729
3.916667 | -2.292862
3.933333 | -2.282791
3.95 | -2.283249
3.966667 | -2.279892
3.983333 | -2.266464
4 | -2.252121
4.016667 | -2.268753
4.033333 | -2.265091
4.05 | -2.277451
4.066667 | -2.273331
4.083333 | -2.274399
4.1 | -2.278214
4.116667 | -2.270889
4.133333 | -2.268143
4.15 | -2.265549
4.166667 | -2.278977
4.183333 | -2.25853
4.2 | -2.268906
4.216667 | -2.262802
4.233333 | -2.260666
4.25 | -2.256699
4.266667 | -2.25853
4.283333 | -2.259751
4.3 | -2.257309
4.316667 | -2.265244
4.333333 | -2.26799
4.35 | -2.256394
4.366667 | -2.266007
4.383333 | -2.257614
4.4 | -2.263718
4.416667 | -2.253342
4.433333 | -2.265396
4.45 | -2.269058
4.466667 | -2.270737
4.483333 | -2.269058
4.5 | -2.27974
4.516667 | -2.27562
4.533333 | -2.262955
4.55 | -2.283859
4.566667 | -2.298508
4.583333 | -2.27684
4.6 | -2.283707
4.616667 | -2.270279
4.633333 | -2.275772
4.65 | -2.28569
4.666667 | -2.296982
4.683333 | -2.30629
4.7 | -2.30629
4.716667 | -2.301865
4.733333 | -2.294693
4.75 | -2.282791
4.766667 | -2.290878
4.783333 | -2.285538
4.8 | -2.307205
4.816667 | -2.321549
4.833333 | -2.296066
4.85 | -2.293015
4.866667 | -2.3069
4.883333 | -2.299881
4.9 | -2.303238
4.916667 | -2.290115
4.933333 | -2.268753
4.95 | -2.281113
4.966667 | -2.29805
4.983333 | -2.285843
5 | -2.314835
5.016667 | -2.284775
5.033333 | -2.273026
5.05 | -2.277451
5.066667 | -2.283402
5.083333 | -2.285233
5.1 | -2.273789
5.116667 | -2.280197
5.133333 | -2.288742
5.15 | -2.296524
5.166667 | -2.297287
5.183333 | -2.289505
5.2 | -2.275009
5.216667 | -2.275314
5.233333 | -2.284928
5.25 | -2.28859
5.266667 | -2.276688
5.283333 | -2.283096
5.3 | -2.283554
5.316667 | -2.294998
5.333333 | -2.308273
5.35 | -2.300644
5.366667 | -2.303391
5.383333 | -2.300644
5.4 | -2.297745
5.416667 | -2.300339
5.433333 | -2.286759
5.45 | -2.303085
5.466667 | -2.295456
5.483333 | -2.294693
5.5 | -2.307205
5.516667 | -2.300797
5.533333 | -2.304001
5.55 | -2.299881
5.566667 | -2.288895
5.583333 | -2.291031
5.6 | -2.294693
5.616667 | -2.29805
5.633333 | -2.303238
5.65 | -2.308579
5.666667 | -2.321243
5.683333 | -2.307816
5.7 | -2.292252
5.716667 | -2.3069
5.733333 | -2.32399
5.75 | -2.312393
5.766667 | -2.318192
5.783333 | -2.300949
5.8 | -2.308426
5.816667 | -2.31102
5.833333 | -2.296066
5.85 | -2.320786
5.866667 | -2.311783
5.883333 | -2.318344
5.9 | -2.307053
5.916667 | -2.321091
5.933333 | -2.300949
5.95 | -2.293015
5.966667 | -2.303391
5.983333 | -2.31163
6 | -2.323685
6.016667 | -2.306595
6.033333 | -2.30278
6.05 | -2.303696
6.066667 | -2.316971
6.083333 | -2.317276
6.1 | -2.319718
6.116667 | -2.326737
6.133333 | -2.322617
6.15 | -2.305832
6.166667 | -2.307511
6.183333 | -2.312088
6.2 | -2.318344
6.216667 | -2.316208
6.233333 | -2.318344
6.25 | -2.323074
6.266667 | -2.318649
6.283333 | -2.318039
6.3 | -2.313614
6.316667 | -2.32399
6.333333 | -2.318649
6.35 | -2.327652
6.366667 | -2.326889
6.383333 | -2.316055
6.4 | -2.303238
6.416667 | -2.304154
6.433333 | -2.330704
6.45 | -2.328568
6.466667 | -2.308731
6.483333 | -2.327652
6.5 | -2.348557
6.516667 | -2.331925
6.533333 | -2.334213
6.55 | -2.336197
6.566667 | -2.342148
6.583333 | -2.343826
6.6 | -2.356644
6.616667 | -2.350388
6.633333 | -2.344437
6.65 | -2.323685
6.666667 | -2.340927
6.683333 | -2.338944
6.7 | -2.346573
6.716667 | -2.336044
6.733333 | -2.325211
6.75 | -2.329178
6.766667 | -2.336655
6.783333 | -2.324295
6.8 | -2.332688
6.816667 | -2.340927
6.833333 | -2.319107
6.85 | -2.326889
6.866667 | -2.322617
6.883333 | -2.324753
6.9 | -2.326889
6.916667 | -2.321243
6.933333 | -2.325668
6.95 | -2.328415
6.966667 | -2.345963
6.983333 | -2.349625
7 | -2.332688
7.016667 | -2.336655
7.033333 | -2.326889
7.05 | -2.318192
7.066667 | -2.319565
7.083333 | -2.324448
7.1 | -2.31453
7.116667 | -2.323837
7.133333 | -2.318955
7.15 | -2.316361
7.166667 | -2.331467
7.183333 | -2.335587
7.2 | -2.343369
7.216667 | -2.340317
7.233333 | -2.33345
7.25 | -2.326431
7.266667 | -2.331314
7.283333 | -2.32048
7.3 | -2.322617
7.316667 | -2.327805
7.333333 | -2.330856
7.35 | -2.340012
7.366667 | -2.339554
7.383333 | -2.325516
7.4 | -2.327805
7.416667 | -2.341538
7.433333 | -2.348862
7.45 | -2.338791
7.466667 | -2.350388
7.483333 | -2.345657
7.5 | -2.357712
7.516667 | -2.336044
7.533333 | -2.350235
7.55 | -2.356796
7.566667 | -2.340927
7.583333 | -2.352371
7.6 | -2.331009
7.616667 | -2.343979
7.633333 | -2.349472
7.65 | -2.35466
7.666667 | -2.345505
7.683333 | -2.342148
7.7 | -2.347031
7.716667 | -2.35939
7.733333 | -2.348862
7.75 | -2.354813
7.766667 | -2.34932
7.783333 | -2.343369
7.8 | -2.363205
7.816667 | -2.343674
7.833333 | -2.325363
7.85 | -2.323685
7.866667 | -2.343979
7.883333 | -2.344742
7.9 | -2.34642
7.916667 | -2.347489
7.933333 | -2.332077
7.95 | -2.325668
7.966667 | -2.33635
7.983333 | -2.32811
8 | -2.324906
8.016667 | -2.317429
8.033333 | -2.312088
8.05 | -2.327042
8.066667 | -2.319107
8.083333 | -2.328415
8.1 | -2.332688
8.116667 | -2.308121
8.133333 | -2.313461
8.15 | -2.345505
8.166667 | -2.340164
8.183333 | -2.327347
8.2 | -2.330551
8.216667 | -2.322617
8.233333 | -2.321549
8.25 | -2.322159
8.266667 | -2.313919
8.283333 | -2.3275
8.3 | -2.343521
8.316667 | -2.325058
8.333333 | -2.320938
8.35 | -2.327042
8.366667 | -2.33284
8.383333 | -2.334824
8.4 | -2.344589
8.416667 | -2.333908
8.433333 | -2.343369
8.45 | -2.334061
8.466667 | -2.344742
8.483333 | -2.332077
8.5 | -2.320328
8.516667 | -2.31514
8.533333 | -2.327957
8.55 | -2.330399
8.566667 | -2.335129
8.583333 | -2.332993
8.6 | -2.3246
8.616667 | -2.344742
8.633333 | -2.343674
8.65 | -2.354202
8.666667 | -2.334824
8.683333 | -2.33635
8.7 | -2.324906
8.716667 | -2.344589
8.733333 | -2.346878
8.75 | -2.347946
8.766667 | -2.357407
8.783333 | -2.353439
8.8 | -2.352066
8.816667 | -2.359696
8.833333 | -2.355118
8.85 | -2.349167
8.866667 | -2.35939
8.883333 | -2.337265
8.9 | -2.340164
8.916667 | -2.327347
8.933333 | -2.345657
8.95 | -2.349472
8.966667 | -2.334061
8.983333 | -2.326889
9 | -2.329788
9.016667 | -2.340622
9.033333 | -2.334061
9.05 | -2.356033
9.066667 | -2.342453
9.083333 | -2.343063
9.1 | -2.325821
9.116667 | -2.325516
9.133333 | -2.318955
9.15 | -2.317886
9.166667 | -2.306442
9.183333 | -2.301254
9.2 | -2.312241
9.216667 | -2.309342
9.233333 | -2.312088
9.25 | -2.320023
9.266667 | -2.32811
9.283333 | -2.307358
9.3 | -2.302475
9.316667 | -2.306748
9.333333 | -2.317429
9.35 | -2.339859
9.366667 | -2.325974
9.383333 | -2.325211
9.4 | -2.316208
9.416667 | -2.318497
9.433333 | -2.325363
9.45 | -2.3275
9.466667 | -2.324295
9.483333 | -2.317276
9.5 | -2.335739
9.516667 | -2.334519
9.533333 | -2.324906
9.55 | -2.333756
9.566667 | -2.33696
9.583333 | -2.33345
9.6 | -2.31926
9.616667 | -2.324753
9.633333 | -2.33284
9.65 | -2.345657
9.666667 | -2.345047
9.683333 | -2.346878
9.7 | -2.342148
9.716667 | -2.333603
9.733333 | -2.339401
9.75 | -2.325668
9.766667 | -2.331009
9.783333 | -2.343826
9.8 | -2.336197
9.816667 | -2.338944
9.833333 | -2.333298
9.85 | -2.338486
9.866667 | -2.34169
9.883333 | -2.346268
9.9 | -2.350845
9.916667 | -2.355881
9.933333 | -2.356186
9.95 | -2.362595
9.966667 | -2.353439
9.983333 | -2.334976
10 | -2.349777
10.01667 | -2.34993
10.03333 | -2.355576
10.05 | -2.357559
10.06667 | -2.356339
10.08333 | -2.357865
10.1 | -2.369919
10.11667 | -2.359696
10.13333 | -2.358017
10.15 | -2.359848
10.16667 | -2.358322
10.18333 | -2.343826
10.2 | -2.352524
10.21667 | -2.353439
10.23333 | -2.328568
10.25 | -2.345657
10.26667 | -2.366104
10.28333 | -2.361374
10.3 | -2.36351
10.31667 | -2.379074
10.33333 | -2.361221
10.35 | -2.361374
10.36667 | -2.364578
10.38333 | -2.370072
10.4 | -2.388077
10.41667 | -2.385483
10.43333 | -2.383042
10.45 | -2.40181
10.46667 | -2.388382
10.48333 | -2.392502
10.5 | -2.394638
10.51667 | -2.418289
10.53333 | -2.399979
10.55 | -2.403336
10.56667 | -2.385788
10.58333 | -2.398758
10.6 | -2.386093
10.61667 | -2.405472
10.63333 | -2.406693
10.65 | -2.399521
10.66667 | -2.387772
10.68333 | -2.420731
10.7 | -2.409134
10.71667 | -2.399674
10.73333 | -2.404251
10.75 | -2.414017
10.76667 | -2.423935
10.78333 | -2.42424
10.8 | -2.425766
10.81667 | -2.434921
10.83333 | -2.430496
10.85 | -2.431564
10.86667 | -2.44194
10.88333 | -2.444992
10.9 | -2.434616
10.91667 | -2.453385
10.93333 | -2.458267
10.95 | -2.464218
10.96667 | -2.459946
10.98333 | -2.461167
11 | -2.470627
11.01667 | -2.481461
11.03333 | -2.49794
11.05 | -2.495957
11.06667 | -2.511368
11.08333 | -2.531815
11.1 | -2.54448
11.11667 | -2.545853
11.13333 | -2.557907
11.15 | -2.579727
11.16667 | -2.57988
11.18333 | -2.568894
11.2 | -2.603226
11.21667 | -2.596665
11.23333 | -2.61406
11.25 | -2.629776
11.26667 | -2.635727
11.28333 | -2.652054
11.3 | -2.674484
11.31667 | -2.685929
11.33333 | -2.716599
11.35 | -2.742386
11.36667 | -2.740708
11.38333 | -2.747879
11.4 | -2.764816
11.41667 | -2.787247
11.43333 | -2.801132
11.45 | -2.835922
11.46667 | -2.873154
11.48333 | -2.903214
11.5 | -2.940598
11.51667 | -2.969437
11.53333 | -2.985306
11.55 | -3.035965
11.56667 | -3.065872
11.58333 | -3.097763
11.6 | -3.137436
11.61667 | -3.166275
11.63333 | -3.214188
11.65 | -3.23967
11.66667 | -3.288803
11.68333 | -3.336106
11.7 | -3.357773
11.71667 | -3.38707
11.73333 | -3.448715
11.75 | -3.490219
11.76667 | -3.531418
11.78333 | -3.577805
11.8 | -3.618698
11.81667 | -3.667374
11.83333 | -3.706436
11.85 | -3.738022
11.86667 | -3.768082
11.88333 | -3.844071
11.9 | -3.878403
11.91667 | -3.89473
11.93333 | -3.956833
11.95 | -3.987656
11.96667 | -4.020615
11.98333 | -4.073258
12 | -4.1082
12.01667 | -4.149094
12.03333 | -4.194107
12.05 | -4.242478
12.06667 | -4.271012
12.08333 | -4.298783
12.1 | -4.351425
12.11667 | -4.395218
12.13333 | -4.446335
12.15 | -4.493485
12.16667 | -4.521408
12.18333 | -4.572373
12.2 | -4.614182
12.21667 | -4.667282
12.23333 | -4.718399
12.25 | -4.750138
12.26667 | -4.785538
12.28333 | -4.836808
12.3 | -4.883194
12.31667 | -4.944992
12.33333 | -4.986649
12.35 | -5.03624
12.36667 | -5.086899
12.38333 | -5.126267
12.4 | -5.17479
12.41667 | -5.240403
12.43333 | -5.285111
12.45 | -5.345688
12.46667 | -5.375443
12.48333 | -5.408402
12.5 | -5.468521
12.51667 | -5.506363
12.53333 | -5.538254
12.55 | -5.563279
12.56667 | -5.610276
12.58333 | -5.63942
12.6 | -5.678635
12.61667 | -5.712509
12.63333 | -5.751725
12.65 | -5.785599
12.66667 | -5.832749
12.68333 | -5.852433
12.7 | -5.880661
12.71667 | -5.907822
12.73333 | -5.941849
12.75 | -5.947953
12.76667 | -5.966263
12.78333 | -6.005478
12.8 | -6.020737
12.81667 | -6.058426
12.83333 | -6.077805
12.85 | -6.089402
12.86667 | -6.084977
12.88333 | -6.111832
12.9 | -6.129837
12.91667 | -6.127854
12.93333 | -6.149521
12.95 | -6.143723
12.96667 | -6.132431
12.98333 | -6.146164
13 | -6.128922
13.01667 | -6.140976
13.03333 | -6.142197
13.05 | -6.143875
13.06667 | -6.140671
13.08333 | -6.127854
13.1 | -6.119461
13.11667 | -6.114731
13.13333 | -6.103287
13.15 | -6.093064
13.16667 | -6.069413
13.18333 | -6.050492
13.2 | -6.031418
13.21667 | -6.021042
13.23333 | -6.005326
13.25 | -5.974198
13.26667 | -5.962296
13.28333 | -5.955277
13.3 | -5.933609
13.31667 | -5.909348
13.33333 | -5.8918
13.35 | -5.861588
13.36667 | -5.848465
13.38333 | -5.819474
13.4 | -5.781021
13.41667 | -5.755997
13.43333 | -5.735398
13.45 | -5.710678
13.46667 | -5.684433
13.48333 | -5.658799
13.5 | -5.653
13.51667 | -5.625992
13.53333 | -5.607071
13.55 | -5.560227
13.56667 | -5.531998
13.58333 | -5.506516
13.6 | -5.488816
13.61667 | -5.451126
13.63333 | -5.454636
13.65 | -5.425949
13.66667 | -5.396195
13.68333 | -5.368119
13.7 | -5.347519
13.71667 | -5.312729
13.73333 | -5.287247
13.75 | -5.242997
13.76667 | -5.222855
13.78333 | -5.207444
13.8 | -5.181198
13.81667 | -5.156021
13.83333 | -5.121994
13.85 | -5.092392
13.86667 | -5.057144
13.88333 | -5.024185
13.9 | -4.983902
13.91667 | -4.951706
13.93333 | -4.924088
13.95 | -4.877091
13.96667 | -4.864426
13.98333 | -4.828873
14 | -4.791336
14.01667 | -4.747238
14.03333 | -4.692307
14.05 | -4.672318
14.06667 | -4.647904
14.08333 | -4.599533
14.1 | -4.558029
14.11667 | -4.543534
14.13333 | -4.52034
14.15 | -4.492264
14.16667 | -4.44603
14.18333 | -4.405442
14.2 | -4.36348
14.21667 | -4.340287
14.23333 | -4.30687
14.25 | -4.272232
14.26667 | -4.255448
14.28333 | -4.215164
14.3 | -4.191208
14.31667 | -4.175949
14.33333 | -4.123307
14.35 | -4.090653
14.36667 | -4.058304
14.38333 | -4.024277
14.4 | -4.007797
14.41667 | -3.974076
14.43333 | -3.953324
14.45 | -3.928604
14.46667 | -3.896561
14.48333 | -3.86879
14.5 | -3.823166
14.51667 | -3.775711
14.53333 | -3.755112
14.55 | -3.743057
14.56667 | -3.729477
14.58333 | -3.694992
14.6 | -3.654251
14.61667 | -3.640824
14.63333 | -3.611984
14.65 | -3.589859
14.66667 | -3.558731
14.68333 | -3.551865
14.7 | -3.518143
14.71667 | -3.493729
14.73333 | -3.463822
14.75 | -3.459854
14.76667 | -3.447037
14.78333 | -3.407517
14.8 | -3.389816
14.81667 | -3.369065
14.83333 | -3.349991
14.85 | -3.338089
14.86667 | -3.340073
14.88333 | -3.323899
14.9 | -3.301163
14.91667 | -3.264389
14.93333 | -3.255997
14.95 | -3.234787
14.96667 | -3.205338
14.98333 | -3.194351
15 | -3.171158
15.01667 | -3.164597
15.03333 | -3.135758
15.05 | -3.111649
15.06667 | -3.099137
15.08333 | -3.108139
15.1 | -3.082047
15.11667 | -3.059921
15.13333 | -3.039169
15.15 | -3.045426
15.16667 | -3.024674
15.18333 | -2.997513
15.2 | -2.986679
15.21667 | -2.972336
15.23333 | -2.957382
15.25 | -2.947312
15.26667 | -2.92717
15.28333 | -2.912064
15.3 | -2.919083
15.31667 | -2.896347
15.33333 | -2.893295
15.35 | -2.880478
15.36667 | -2.872849
15.38333 | -2.865982
15.4 | -2.842331
15.41667 | -2.826462
15.43333 | -2.830734
15.45 | -2.810593
15.46667 | -2.797012
15.48333 | -2.787857
15.5 | -2.782059
15.51667 | -2.757797
15.53333 | -2.748032
15.55 | -2.737045
15.56667 | -2.728043
15.58333 | -2.71904
15.6 | -2.712937
15.61667 | -2.707901
15.63333 | -2.703171
15.65 | -2.699204
15.66667 | -2.705918
15.68333 | -2.706833
15.7 | -2.687149
15.71667 | -2.682724
15.73333 | -2.681809
15.75 | -2.673416
15.76667 | -2.662125
15.78333 | -2.669449
15.8 | -2.655716
15.81667 | -2.65297
15.83333 | -2.64885
15.85 | -2.640762
15.86667 | -2.624893
15.88333 | -2.620926
15.9 | -2.591324
15.91667 | -2.599106
15.93333 | -2.612229
15.95 | -2.611771
15.96667 | -2.58934
15.98333 | -2.586441
16 | -2.594223
16.01667 | -2.581253
16.03333 | -2.5634
16.05 | -2.570267
16.06667 | -2.569657
16.08333 | -2.563706
16.1 | -2.565842
16.11667 | -2.546921
16.13333 | -2.537613
16.15 | -2.514115
16.16667 | -2.519455
16.18333 | -2.517929
16.2 | -2.518082
16.21667 | -2.517166
16.23333 | -2.499466
16.25 | -2.512131
16.26667 | -2.500229
16.28333 | -2.496414
16.3 | -2.502213
16.31667 | -2.498398
16.33333 | -2.485886
16.35 | -2.487869
16.36667 | -2.494583
16.38333 | -2.508011
16.4 | -2.49794
16.41667 | -2.492905
16.43333 | -2.481003
16.45 | -2.468186
16.46667 | -2.478409
16.48333 | -2.469101
16.5 | -2.461167
16.51667 | -2.463303
16.53333 | -2.457352
16.55 | -2.451859
16.56667 | -2.440567
16.58333 | -2.445603
16.6 | -2.458878
16.61667 | -2.447281
16.63333 | -2.455368
16.65 | -2.44133
16.66667 | -2.428665
16.68333 | -2.4366
16.7 | -2.440872
16.71667 | -2.440415
16.73333 | -2.434158
16.75 | -2.446366
16.76667 | -2.436142
16.78333 | -2.423325
16.8 | -2.427902
16.81667 | -2.412949
16.83333 | -2.414017
16.85 | -2.415085
16.86667 | -2.421036
16.88333 | -2.422867
16.9 | -2.424393
16.91667 | -2.41066
16.93333 | -2.416611
16.95 | -2.417069
16.96667 | -2.412644
16.98333 | -2.422257
17 | -2.414169
17.01667 | -2.416001
17.03333 | -2.415848
17.05 | -2.414627
17.06667 | -2.411423
17.08333 | -2.398148
17.1 | -2.405625
17.11667 | -2.403336
17.13333 | -2.408371
17.15 | -2.415543
17.16667 | -2.400894
17.18333 | -2.419815
17.2 | -2.422104
17.21667 | -2.42424
17.23333 | -2.417374
17.25 | -2.413254
17.26667 | -2.410202
17.28333 | -2.416611
17.3 | -2.423782
17.31667 | -2.399216
17.33333 | -2.402115
17.35 | -2.420578
17.36667 | -2.392502
17.38333 | -2.383499
17.4 | -2.38533
17.41667 | -2.38533
17.43333 | -2.379685
17.45 | -2.376785
17.46667 | -2.374344
17.48333 | -2.374039
17.5 | -2.359696
17.51667 | -2.335892
17.53333 | -2.358017
17.55 | -2.350845
17.56667 | -2.347489
17.58333 | -2.358017
17.6 | -2.338181
17.61667 | -2.345505
17.63333 | -2.339859
17.65 | -2.331162
17.66667 | -2.329025
17.68333 | -2.335892
17.7 | -2.338791
17.71667 | -2.355118
17.73333 | -2.346268
17.75 | -2.349472
17.76667 | -2.342148
17.78333 | -2.345505
17.8 | -2.357559
17.81667 | -2.349625
17.83333 | -2.322312
17.85 | -2.336502
17.86667 | -2.349777
17.88333 | -2.351608
17.9 | -2.359696
17.91667 | -2.377548
17.93333 | -2.368546
17.95 | -2.383957
17.96667 | -2.374954
17.98333 | -2.377243
18 | -2.381821
18.01667 | -2.391586
18.03333 | -2.401505
18.05 | -2.414932
18.06667 | -2.420578
18.08333 | -2.42836
18.1 | -2.435532
18.11667 | -2.426376
18.13333 | -2.42775
18.15 | -2.429123
18.16667 | -2.431717
18.18333 | -2.430344
18.2 | -2.408219
18.21667 | -2.421036
18.23333 | -2.444534
18.25 | -2.433396
18.26667 | -2.428208
18.28333 | -2.423935
18.3 | -2.41066
18.31667 | -2.41478
18.33333 | -2.417984
18.35 | -2.395401
18.36667 | -2.37526
18.38333 | -2.390366
18.4 | -2.367172
18.41667 | -2.377701
18.43333 | -2.385636
18.45 | -2.368698
18.46667 | -2.37175
18.48333 | -2.355271
18.5 | -2.34169
18.51667 | -2.366562
18.53333 | -2.352371
18.55 | -2.354965
18.56667 | -2.34993
18.58333 | -2.369461
18.6 | -2.354508
18.61667 | -2.347641
18.63333 | -2.334519
18.65 | -2.318497
18.66667 | -2.322769
18.68333 | -2.325668
18.7 | -2.306595
18.71667 | -2.298355
18.73333 | -2.302475
18.75 | -2.276688
18.76667 | -2.275314
18.78333 | -2.269974
18.8 | -2.270889
18.81667 | -2.258835
18.83333 | -2.24144
18.85 | -2.218552
18.86667 | -2.208023
18.88333 | -2.208786
18.9 | -2.203598
18.91667 | -2.18895
18.93333 | -2.166977
18.95 | -2.154617
18.96667 | -2.135544
18.98333 | -2.129593
19 | -2.136154
19.01667 | -2.112351
19.03333 | -2.097092
19.05 | -2.084732
19.06667 | -2.066574
19.08333 | -2.034683
19.1 | -2.037735
19.11667 | -2.042313
19.13333 | -2.034073
19.15 | -2.032852
19.16667 | -2.035446
19.18333 | -2.032242
19.2 | -2.031632
19.21667 | -2.021408
19.23333 | -2.023697
19.25 | -2.022629
19.26667 | -1.998825
19.28333 | -1.996689
19.3 | -1.982956
19.31667 | -1.992111
19.33333 | -1.977768
19.35 | -1.966171
19.36667 | -1.949387
19.38333 | -1.930161
19.4 | -1.905441
19.41667 | -1.866379
19.43333 | -1.843186
19.45 | -1.803665
19.46667 | -1.790695
19.48333 | -1.727982
19.5 | -1.66008
19.51667 | -1.56868
19.53333 | -1.491928
19.55 | -1.413803
19.56667 | -1.296005
19.58333 | -1.188736
19.6 | -1.056747
19.61667 | -0.9375763
19.63333 | -0.8156586
19.65 | -0.6975556
19.66667 | -0.5867768
19.68333 | -0.4660797
19.7 | -0.3601837
19.71667 | -0.2716828
19.73333 | -0.225296
19.75 | -0.1677704
19.76667 | -0.13237
19.78333 | -0.1197052
19.8 | -0.1380158
19.81667 | -0.1692963
19.83333 | -0.2185822
19.85 | -0.2672577
19.86667 | -0.3458405
19.88333 | -0.4303742
19.9 | -0.5342865
19.91667 | -0.6253815
19.93333 | -0.714798
19.95 | -0.8345795
19.96667 | -0.93956
19.98333 | -1.040878
20 | -1.115646
20.01667 | -1.191635
20.03333 | -1.282425
20.05 | -1.359329
20.06667 | -1.442032
20.08333 | -1.518021
20.1 | -1.57814
20.11667 | -1.630783
20.13333 | -1.68953
20.15 | -1.770554
20.16667 | -1.85051
20.18333 | -1.936264
20.2 | -2.043381
20.21667 | -2.149124
20.23333 | -2.292404
20.25 | -2.445297
20.26667 | -2.618485
20.28333 | -2.807388
20.3 | -3.062973
20.31667 | -3.336106
20.33333 | -3.640366
20.35 | -3.993607
20.36667 | -4.387131
20.38333 | -4.844895
20.4 | -5.342484
20.41667 | -5.872574
20.43333 | -6.458207
20.45 | -7.055283
20.46667 | -7.66716
20.48333 | -8.287125
20.5 | -8.936844
20.51667 | -9.578934
20.53333 | -10.17983
20.55 | -10.76454
20.56667 | -11.31874
20.58333 | -11.8261
20.6 | -12.24602
20.61667 | -12.59132
20.63333 | -12.88597
20.65 | -13.11913
20.66667 | -13.28743
20.68333 | -13.35777
20.7 | -13.35213
20.71667 | -13.28621
20.73333 | -13.16277
20.75 | -12.9969
20.76667 | -12.80968
20.78333 | -12.56371
20.8 | -12.28355
20.81667 | -12.00829
20.83333 | -11.71303
20.85 | -11.42006
20.86667 | -11.11137
20.88333 | -10.8242
20.9 | -10.56374
20.91667 | -10.28023
20.93333 | -10.02846
20.95 | -9.781418
20.96667 | -9.534073
20.98333 | -9.328995
21 | -9.104233
21.01667 | -8.899003
21.03333 | -8.680039
21.05 | -8.495865
21.06667 | -8.28682
21.08333 | -8.064499
21.1 | -7.868424
21.11667 | -7.67952
21.13333 | -7.468949
21.15 | -7.262345
21.16667 | -7.059708
21.18333 | -6.850205
21.2 | -6.65123
21.21667 | -6.452103
21.23333 | -6.267929
21.25 | -6.087418
21.26667 | -5.898819
21.28333 | -5.728836
21.3 | -5.564194
21.31667 | -5.401078
21.33333 | -5.247574
21.35 | -5.104599
21.36667 | -4.972763
21.38333 | -4.827805
21.4 | -4.713059
21.41667 | -4.592819
21.43333 | -4.483567
21.45 | -4.384232
21.46667 | -4.28917
21.48333 | -4.207993
21.5 | -4.132767
21.51667 | -4.059983
21.53333 | -3.98964
21.55 | -3.916245
21.56667 | -3.852616
21.58333 | -3.792496
21.6 | -3.737107
21.61667 | -3.6689
21.63333 | -3.647537
21.65 | -3.611374
21.66667 | -3.572617
21.68333 | -3.52623
21.7 | -3.475723
21.71667 | -3.423538
21.73333 | -3.393936
21.75 | -3.375321
21.76667 | -3.327713
21.78333 | -3.290329
21.8 | -3.267288
21.81667 | -3.250351
21.83333 | -3.221359
21.85 | -3.198166
21.86667 | -3.153
21.88333 | -3.134537
21.9 | -3.110733
21.91667 | -3.086014
21.93333 | -3.061905
21.95 | -3.035355
21.96667 | -3.021469
21.98333 | -3.010941
22 | -2.986527
22.01667 | -2.945481
22.03333 | -2.942734
22.05 | -2.933426
22.06667 | -2.918778
22.08333 | -2.907334
22.1 | -2.894058
22.11667 | -2.876816
22.13333 | -2.867813
22.15 | -2.843399
22.16667 | -2.825089
22.18333 | -2.817002
22.2 | -2.80922
22.21667 | -2.804794
22.23333 | -2.806626
22.25 | -2.788468
22.26667 | -2.779312
22.28333 | -2.764816
22.3 | -2.754135
22.31667 | -2.741776
22.33333 | -2.738724
22.35 | -2.724228
22.36667 | -2.697067
22.38333 | -2.700577
22.4 | -2.699509
22.41667 | -2.691269
22.43333 | -2.678757
22.45 | -2.683945
22.46667 | -2.674637
22.48333 | -2.664871
22.5 | -2.664261
22.51667 | -2.660752
22.53333 | -2.641068
22.55 | -2.651138
22.56667 | -2.646408
22.58333 | -2.634049
22.6 | -2.626267
22.61667 | -2.613907
22.63333 | -2.594376
22.65 | -2.586289
22.66667 | -2.581711
22.68333 | -2.582779
22.7 | -2.582932
22.71667 | -2.580795
22.73333 | -2.569657
22.75 | -2.564011
22.76667 | -2.552567
22.78333 | -2.535324
22.8 | -2.537003
22.81667 | -2.534409
22.83333 | -2.532883
22.85 | -2.520828
22.86667 | -2.526932
22.88333 | -2.520523
22.9 | -2.520218
22.91667 | -2.50267
22.93333 | -2.494278
22.95 | -2.498093
22.96667 | -2.505417
22.98333 | -2.501145
23 | -2.499924
23.01667 | -2.503586
23.03333 | -2.504044
23.05 | -2.502213
23.06667 | -2.501755
23.08333 | -2.491379
23.1 | -2.491074
23.11667 | -2.498551
23.13333 | -2.487412
23.15 | -2.490158
23.16667 | -2.48024
23.18333 | -2.486649
23.2 | -2.491837
23.21667 | -2.481766
23.23333 | -2.473831
23.25 | -2.468033
23.26667 | -2.475052
23.28333 | -2.482681
23.3 | -2.469101
23.31667 | -2.457352
23.33333 | -2.453995
23.35 | -2.470322
23.36667 | -2.465286
23.38333 | -2.463761
23.4 | -2.480545
23.41667 | -2.470322
23.43333 | -2.464829
23.45 | -2.472763
23.46667 | -2.465134
23.48333 | -2.462692
23.5 | -2.458573
23.51667 | -2.457352
23.53333 | -2.456436
23.55 | -2.450638
23.56667 | -2.463303
23.58333 | -2.473679
23.6 | -2.47139
23.61667 | -2.473526
23.63333 | -2.467117
23.65 | -2.481308
23.66667 | -2.470017
23.68333 | -2.476425
23.7 | -2.485733
23.71667 | -2.472
23.73333 | -2.468491
23.75 | -2.461167
23.76667 | -2.464218
23.78333 | -2.457352
23.8 | -2.452622
23.81667 | -2.4543
23.83333 | -2.445297
23.85 | -2.448044
23.86667 | -2.453079
23.88333 | -2.440262
23.9 | -2.439041
23.91667 | -2.440109
23.93333 | -2.445145
23.95 | -2.463455
23.96667 | -2.44957
23.98333 | -2.447739
24 | -2.445145
24.01667 | -2.425003
24.03333 | -2.427902
24.05 | -2.4366
24.06667 | -2.412796
24.08333 | -2.414322
24.1 | -2.426682
24.11667 | -2.410965
24.13333 | -2.403641
24.15 | -2.404709
24.16667 | -2.414017
24.18333 | -2.403793
24.2 | -2.411881
24.21667 | -2.423935
24.23333 | -2.421494
24.25 | -2.41539
24.26667 | -2.42363
24.28333 | -2.424393
24.3 | -2.417526
24.31667 | -2.397385
24.33333 | -2.38533
24.35 | -2.400131
24.36667 | -2.386246
24.38333 | -2.388992
24.4 | -2.385941
24.41667 | -2.387314
24.43333 | -2.386704
24.45 | -2.388382
24.46667 | -2.377548
24.48333 | -2.37175
24.5 | -2.37175
24.51667 | -2.37236
24.53333 | -2.372971
24.55 | -2.396927
24.56667 | -2.393265
24.58333 | -2.388535
24.6 | -2.394028
24.61667 | -2.395401
24.63333 | -2.402725
24.65 | -2.395249
24.66667 | -2.371903
24.68333 | -2.373428
24.7 | -2.390518
24.71667 | -2.378006
24.73333 | -2.380905
24.75 | -2.372055
24.76667 | -2.381973
24.78333 | -2.37587
24.8 | -2.366562
24.81667 | -2.371903
24.83333 | -2.378616
24.85 | -2.395401
24.86667 | -2.40181
24.88333 | -2.378922
24.9 | -2.386093
24.91667 | -2.368851
24.93333 | -2.388382
24.95 | -2.385636
24.96667 | -2.370834
24.98333 | -2.377548
25 | -2.36351
25.01667 | -2.370377
25.03333 | -2.380905
25.05 | -2.393723
25.06667 | -2.389145
25.08333 | -2.383804
25.1 | -2.376175
25.11667 | -2.376175
25.13333 | -2.376633
25.15 | -2.386704
25.16667 | -2.383499
25.18333 | -2.3629
25.2 | -2.361069
25.21667 | -2.356033
25.23333 | -2.366562
25.25 | -2.360611
25.26667 | -2.355881
25.28333 | -2.367172
25.3 | -2.379379
25.31667 | -2.387161
25.33333 | -2.380448
25.35 | -2.38121
25.36667 | -2.377396
25.38333 | -2.376175
25.4 | -2.369309
25.41667 | -2.352982
25.43333 | -2.363663
25.45 | -2.359238
25.46667 | -2.357865
25.48333 | -2.369919
25.5 | -2.384262
25.51667 | -2.374649
25.53333 | -2.363053
25.55 | -2.363968
25.56667 | -2.35939
25.58333 | -2.363205
25.6 | -2.373428
25.61667 | -2.381516
25.63333 | -2.390213
25.65 | -2.381516
25.66667 | -2.387314
25.68333 | -2.378922
25.7 | -2.386398
25.71667 | -2.376785
25.73333 | -2.361069
25.75 | -2.360001
25.76667 | -2.370987
25.78333 | -2.382126
25.8 | -2.357712
25.81667 | -2.350998
25.83333 | -2.357254
25.85 | -2.354202
25.86667 | -2.350083
25.88333 | -2.353287
25.9 | -2.34993
25.91667 | -2.354965
25.93333 | -2.35405
25.95 | -2.339554
25.96667 | -2.356949
25.98333 | -2.352677
26 | -2.35466
26.01667 | -2.370072
26.03333 | -2.354202
26.05 | -2.359238
26.06667 | -2.362747
26.08333 | -2.336197
26.1 | -2.342758
26.11667 | -2.345505
26.13333 | -2.34932
26.15 | -2.342301
26.16667 | -2.349472
26.18333 | -2.350693
26.2 | -2.33757
26.21667 | -2.348709
26.23333 | -2.349625
26.25 | -2.353897
26.26667 | -2.347641
26.28333 | -2.344589
26.3 | -2.344284
26.31667 | -2.357559
26.33333 | -2.330094
26.35 | -2.324753
26.36667 | -2.336197
26.38333 | -2.331009
26.4 | -2.337265
26.41667 | -2.33635
26.43333 | -2.327805
26.45 | -2.331314
26.46667 | -2.338791
26.48333 | -2.324295
26.5 | -2.339707
26.51667 | -2.326889
26.53333 | -2.325668
26.55 | -2.31926
26.56667 | -2.317734
26.58333 | -2.323532
26.6 | -2.332382
26.61667 | -2.321396
26.63333 | -2.329331
26.65 | -2.334213
26.66667 | -2.318344
26.68333 | -2.329025
26.7 | -2.323837
26.71667 | -2.320328
26.73333 | -2.324295
26.75 | -2.319718
26.76667 | -2.313767
26.78333 | -2.307816
26.8 | -2.292557
26.81667 | -2.282486
26.83333 | -2.287369
26.85 | -2.269516
26.86667 | -2.258835
26.88333 | -2.247696
26.9 | -2.241593
26.91667 | -2.218857
26.93333 | -2.208786
26.95 | -2.201157
26.96667 | -2.179032
26.98333 | -2.157364
27 | -2.125473
27.01667 | -2.093277
27.03333 | -2.065811
27.05 | -2.026444
27.06667 | -1.982346
27.08333 | -1.941147
27.1 | -1.874313
27.11667 | -1.81984
27.13333 | -1.75972
27.15 | -1.682053
27.16667 | -1.608658
27.18333 | -1.527176
27.2 | -1.460037
27.21667 | -1.366654
27.23333 | -1.283951
27.25 | -1.171799
27.26667 | -1.080856
27.28333 | -0.9889985
27.3 | -0.8690644
27.31667 | -0.7759858
27.33333 | -0.6789399
27.35 | -0.5506134
27.36667 | -0.4361725
27.38333 | -0.3409577
27.4 | -0.2167511
27.41667 | -0.09651185
27.43333 | 0.01045227
27.45 | 0.1280975
27.46667 | 0.2300263
27.48333 | 0.3243256
27.5 | 0.4111481
27.51667 | 0.5033112
27.53333 | 0.6006623
27.55 | 0.6678009
27.56667 | 0.7291413
27.58333 | 0.7891083
27.6 | 0.8467865
27.61667 | 0.884018
27.63333 | 0.9130097
27.65 | 0.9427643
27.66667 | 0.9488679
27.68333 | 0.9664155
27.7 | 0.9542084
27.71667 | 0.9285737
27.73333 | 0.8971406
27.75 | 0.8701325
27.76667 | 0.8412934
27.78333 | 0.7819367
27.8 | 0.7350922
27.81667 | 0.6812287
27.83333 | 0.6185151
27.85 | 0.5498505
27.86667 | 0.483017
27.88333 | 0.4294586
27.9 | 0.3595734
27.91667 | 0.2735138
27.93333 | 0.1786041
27.95 | 0.1052094
27.96667 | 0.0341034
27.98333 | -0.02449036
28 | -0.1067352
28.01667 | -0.1891327
28.03333 | -0.2651215
28.05 | -0.3243256
28.06667 | -0.3981781
28.08333 | -0.4575348
28.1 | -0.5252838
28.11667 | -0.6009674
28.13333 | -0.6551361
28.15 | -0.7135773
28.16667 | -0.7796479
28.18333 | -0.8199311
28.2 | -0.8576203
28.21667 | -0.8986664
28.23333 | -0.9468842
28.25 | -0.9912873
28.26667 | -1.027756
28.28333 | -1.076584
28.3 | -1.124802
28.31667 | -1.150436
28.33333 | -1.176834
28.35 | -1.20491
28.36667 | -1.261063
28.38333 | -1.265488
28.4 | -1.296768
28.41667 | -1.336594
28.43333 | -1.358414
28.45 | -1.388779
28.46667 | -1.404038
28.48333 | -1.44783
28.5 | -1.46843
28.51667 | -1.472244
28.53333 | -1.481552
28.55 | -1.500626
28.56667 | -1.513443
28.58333 | -1.541977
28.6 | -1.548996
28.61667 | -1.579666
28.63333 | -1.594467
28.65 | -1.617203
28.66667 | -1.614304
28.68333 | -1.63475
28.7 | -1.645889
28.71667 | -1.649704
28.73333 | -1.658402
28.75 | -1.667099
28.76667 | -1.692581
28.78333 | -1.706467
28.8 | -1.710434
28.81667 | -1.72966
28.83333 | -1.732712
28.85 | -1.73729
28.86667 | -1.758194
28.88333 | -1.773148
28.9 | -1.776962
28.91667 | -1.771622
28.93333 | -1.794357
28.95 | -1.804123
28.96667 | -1.806564
28.98333 | -1.8116
29 | -1.834793
29.01667 | -1.845627
29.03333 | -1.849899
29.05 | -1.867447
29.06667 | -1.857529
29.08333 | -1.863022
29.1 | -1.858139
29.11667 | -1.871567
29.13333 | -1.90361
29.15 | -1.913376
29.16667 | -1.895065
29.18333 | -1.899643
29.2 | -1.913223
29.21667 | -1.904984
29.23333 | -1.923142
29.25 | -1.910324
29.26667 | -1.92009
29.28333 | -1.935959
29.3 | -1.936112
29.31667 | -1.938706
29.33333 | -1.940994
29.35 | -1.951981
29.36667 | -1.950913
29.38333 | -1.956406
29.4 | -1.947403
29.41667 | -1.970444
29.43333 | -1.986771
29.45 | -1.979141
29.46667 | -1.981125
29.48333 | -2.007828
29.5 | -2.016525
29.51667 | -1.996384
29.53333 | -2.006607
29.55 | -2.011948
29.56667 | -2.009354
29.58333 | -2.024613
29.6 | -2.019119
29.61667 | -2.024002
29.63333 | -2.0327
29.65 | -2.046585
29.66667 | -2.056198
29.68333 | -2.057572
29.7 | -2.052536
29.71667 | -2.051621
29.73333 | -2.050095
29.75 | -2.061081
29.76667 | -2.063065
29.78333 | -2.079849
29.8 | -2.059097
29.81667 | -2.062607
29.83333 | -2.070389
29.85 | -2.081528
29.86667 | -2.091904
29.88333 | -2.08519
29.9 | -2.082749
29.91667 | -2.090988
29.93333 | -2.095871
29.95 | -2.101975
29.96667 | -2.092056
29.98333 | -2.1035
30 | -2.094956

## MW Results
Administrative Information
File name | ICF_04_12_2024-0010.sample
Analysed by | OBPC
Date of analysis | 09 December 2024 13:14:57
Analysis comments
Analysis Module | GPC Analysis
MW Averages
Peaks | Mp (g/mol) | Mn (g/mol) | Mw (g/mol) | Mz (g/mol) | Mz+1 (g/mol) | Mv (g/mol) | PD
Peak 1 | 185264 | 40479 | 257627 | 834725 | 1763502 | 729815 | 6.364461
Sample Parameters
Injection volume (µL) | 200
Concentration options | Undefined
Concentration (mg/mL) | 1
dn/dc (mL/g) | 0.1
UV extinction coefficient [(mg/mL)-¹][cm-¹] | 1
Mark-Houwink K ((10e-5) dL/g) | 14.1
Mark-Houwink Alpha | 0.7
Concentration Detector Used in Analysis | RI
Baseline regions | Start (mins) | End (mins)
Baseline region 1 | 5.933333 | 7.433333
Baseline region 2 | 23.48333 | 23.76667
Peaks | Start (mins) | End (mins)
Peak 1 | 10.48333 | 16.58333
| Trace | Peak Max RT (mins) | Peak Area (mV.s) | Peak Height (mV)
| RI | 12.93333 | 533.0174 | -3.771208
Flowrate region | Start (mins) | End (mins)
IDD
Reference detector | Undefined
IDD Undefined (secs) | 0
Last modified by | OBPC
Last modified date | 09 December 2024 13:14:57
Comments
System Calibration
Detector Constants
Entered Parameters For Concentration
Concentration (mg/mL) | 0
Injection volume (µL) | 0
dn/dc (mL/g) | 0
UV extinction coefficient [(mg/mL)-¹][cm-¹] | 0
Eluent refractive index | 0
Flow rate (mL/min) | 0
Comments
Entered Parameters For LS
Mp | 0
LS wavelength (nm) | 0
Comments
Entered Parameters For Viscometer
Known IV (dL/g) | 0
Use Constant Inlet Pressure | No
Comments
System Calibration Information
Created by | OBPC
Creation date | 29 October 2024 11:18:00
Last modified by | OBPC
Last modified date | 29 October 2024 11:18:00
Information
Sample file used for calibration
Concentration Regions
Baseline regions | Start (mins) | End (mins)
Peaks | Start (mins) | End (mins)
Flowrate region | Start (mins) | End (mins)
LS Regions
Baseline regions | Start (mins) | End (mins)
Peaks | Start (mins) | End (mins)
Flowrate region | Start (mins) | End (mins)
VS Regions
Baseline regions | Start (mins) | End (mins)
Peaks | Start (mins) | End (mins)
Flowrate region | Start (mins) | End (mins)
System Calibration Peak Information
Channel | Peak Max RT (mins) | Peak Height (mV) | Peak Area (mV.s)
Flowrate Information
FRM Name
FRM RT (mins) | 0
FRCF | 1
Column Calibration
Name | 2024-10-29-001
Created By | OBPC
Creation Date | 29/10/2024 16:43:21
Last Modified By | OBPC
Last Modified | 29/10/2024 16:46:00
High Limit RT (mins) | 10.31667
Low Limit RT (mins) | 17.05
High Limit MW | 6542896
Low Limit MW | 585
K (Input) ((10e-5) dL/g) | 14.1
Alpha (Input) | 0.7
Calibration Flow Marker Name
Calibration Flow Marker RT (mins) | 0
Calibration Comments | GPC Column Calibration created 29 October 2024 by OBPC GPC Column Calibration amended 29 October 2024 by OBPC GPC Column Calibration amended 29 October 2024 by OBPC
Calibration Type | GPC Narrow Standard
Curve Fit Type | Polynomial
Order Of Curve Fit | 5
Number Of Points | 11
Curve Fit Equation | y = - 0.0006266x^5 + 0.04142x^4 - 1.085x^3 + 14.06x^2 - 90.8x + 242.2
Coeff a | 242.1862
Coeff b | -90.79835
Coeff c | 14.05884
Coeff d | -1.084649
Coeff e | 0.04142321
Coeff f | -0.0006265692
Residual Sum Of Squares | 0.0005818195
Corrected Sum Of Squares | 18.69993
Coefficient Of Determination | 0.9999689
Standard Y Error Estimate | 0.01078721
Linear Correlation Coefficient | -0.9998684

## Slice Table
Slice Table
RT (mins) | RI | Norm Ht | Cum Ht | Mw (g/mol) | logM | dwdlogM | Outside Calib | Peak
10.48333 | -0.03470618 | 6.510829e-05 | 0.9999665 | 5217980 | 6.717502 | 0.006911611 | No | 1
10.5 | -0.03670283 | 6.885399e-05 | 0.9998876 | 5102961 | 6.707822 | 0.009402852 | No | 1
10.51667 | -0.06021438 | 0.0001129613 | 0.9997943 | 4990736 | 6.698165 | 0.009916495 | No | 1
10.53333 | -0.04176426 | 7.834916e-05 | 0.9997058 | 4881221 | 6.688528 | 0.008453691 | No | 1
10.55 | -0.04498162 | 8.438488e-05 | 0.9996312 | 4774335 | 6.678913 | 0.007058285 | No | 1
10.56667 | -0.02729444 | 5.120398e-05 | 0.9995656 | 4670001 | 6.669317 | 0.006597132 | No | 1
10.58333 | -0.04012484 | 7.527363e-05 | 0.9995024 | 4568143 | 6.65974 | 0.006612242 | No | 1
10.6 | -0.02732047 | 5.125281e-05 | 0.9994361 | 4468690 | 6.65018 | 0.007256214 | No | 1
10.61667 | -0.04655956 | 8.734507e-05 | 0.9993573 | 4371571 | 6.640638 | 0.009267906 | No | 1
10.63333 | -0.04764069 | 8.937326e-05 | 0.9992718 | 4276720 | 6.631111 | 0.008669071 | No | 1
10.65 | -0.04032949 | 7.565754e-05 | 0.9991983 | 4184073 | 6.621599 | 0.00678744 | No | 1
10.66667 | -0.02844065 | 5.335424e-05 | 0.999124 | 4093567 | 6.612102 | 0.00886611 | No | 1
10.68333 | -0.06126006 | 0.000114923 | 0.99903 | 4005142 | 6.602618 | 0.01096497 | No | 1
10.7 | -0.0495238 | 9.290595e-05 | 0.998936 | 3918740 | 6.593146 | 0.00886454 | No | 1
10.71667 | -0.03992378 | 7.489644e-05 | 0.9988546 | 3834305 | 6.583687 | 0.008362986 | No | 1
10.73333 | -0.04436184 | 8.322219e-05 | 0.9987689 | 3751785 | 6.574238 | 0.009769345 | No | 1
10.75 | -0.0539879 | 0.0001012805 | 0.9986675 | 3671126 | 6.564799 | 0.01170897 | No | 1
10.76667 | -0.06376654 | 0.0001196251 | 0.9985524 | 3592279 | 6.55537 | 0.0127099 | No | 1
10.78333 | -0.06393214 | 0.0001199358 | 0.9984319 | 3515195 | 6.545949 | 0.01287562 | No | 1
10.8 | -0.06531845 | 0.0001225365 | 0.9983058 | 3439827 | 6.536537 | 0.01392294 | No | 1
10.81667 | -0.07433415 | 0.0001394498 | 0.9981727 | 3366131 | 6.527131 | 0.01437707 | No | 1
10.83333 | -0.06976952 | 0.0001308866 | 0.9980392 | 3294063 | 6.517732 | 0.01402337 | No | 1
10.85 | -0.07069807 | 0.0001326286 | 0.9979022 | 3223580 | 6.508338 | 0.01514668 | No | 1
10.86667 | -0.08093447 | 0.0001518319 | 0.9977538 | 3154641 | 6.49895 | 0.01646835 | No | 1
10.88333 | -0.08384665 | 0.0001572951 | 0.9976028 | 3087208 | 6.489566 | 0.01571522 | No | 1
10.9 | -0.0733311 | 0.0001375681 | 0.9974515 | 3021243 | 6.480186 | 0.01653237 | No | 1
10.91667 | -0.09195984 | 0.0001725153 | 0.9972855 | 2956707 | 6.470808 | 0.01887556 | No | 1
10.93333 | -0.09670308 | 0.0001814136 | 0.9971036 | 2893567 | 6.461434 | 0.01993604 | No | 1
10.95 | -0.1025144 | 0.0001923156 | 0.9969161 | 2831786 | 6.45206 | 0.02007929 | No | 1
10.96667 | -0.0981024 | 0.0001840387 | 0.9967294 | 2771333 | 6.442689 | 0.01974782 | No | 1
10.98333 | -0.09918353 | 0.0001860669 | 0.9965395 | 2712173 | 6.433317 | 0.02078974 | No | 1
11 | -0.1085044 | 0.0002035527 | 0.9963353 | 2654277 | 6.423946 | 0.02279265 | No | 1
11.01667 | -0.1191986 | 0.0002236148 | 0.996109 | 2597613 | 6.414574 | 0.02549649 | No | 1
11.03333 | -0.1355385 | 0.0002542683 | 0.9958634 | 2542153 | 6.405202 | 0.02691552 | No | 1
11.05 | -0.1334153 | 0.0002502852 | 0.9956049 | 2487868 | 6.395827 | 0.02822565 | No | 1
11.06667 | -0.1486871 | 0.0002789348 | 0.9953236 | 2434729 | 6.386451 | 0.03177729 | No | 1
11.08333 | -0.1689943 | 0.0003170309 | 0.9950102 | 2382711 | 6.377071 | 0.03505053 | No | 1
11.1 | -0.1815195 | 0.000340528 | 0.994675 | 2331787 | 6.367689 | 0.03641309 | No | 1
11.11667 | -0.1827532 | 0.0003428424 | 0.9943271 | 2281933 | 6.358303 | 0.03771172 | No | 1
11.13333 | -0.1946681 | 0.0003651946 | 0.9939573 | 2233122 | 6.348912 | 0.04104938 | No | 1
11.15 | -0.2163486 | 0.0004058669 | 0.9935615 | 2185333 | 6.339518 | 0.04319369 | No | 1
11.16667 | -0.2163616 | 0.0004058913 | 0.9931609 | 2138541 | 6.330118 | 0.0420607 | No | 1
11.18333 | -0.2052357 | 0.0003850193 | 0.9927545 | 2092725 | 6.320712 | 0.04433495 | No | 1
11.2 | -0.2394284 | 0.0004491643 | 0.9923245 | 2047862 | 6.311301 | 0.04704523 | No | 1
11.21667 | -0.2327276 | 0.0004365936 | 0.9918767 | 2003932 | 6.301883 | 0.04806336 | No | 1
11.23333 | -0.249983 | 0.0004689645 | 0.9914085 | 1960914 | 6.292459 | 0.05129454 | No | 1
11.25 | -0.26556 | 0.0004981867 | 0.9909148 | 1918787 | 6.283027 | 0.05338094 | No | 1
11.26667 | -0.2713713 | 0.0005090888 | 0.9904008 | 1877533 | 6.273588 | 0.0555225 | No | 1
11.28333 | -0.2875587 | 0.000539456 | 0.9898585 | 1837132 | 6.26414 | 0.05929395 | No | 1
11.3 | -0.3098495 | 0.0005812733 | 0.9892823 | 1797566 | 6.254685 | 0.06257236 | No | 1
11.31667 | -0.321154 | 0.0006024804 | 0.9886708 | 1758818 | 6.245221 | 0.06665885 | No | 1
11.33333 | -0.3516846 | 0.0006597553 | 0.9880133 | 1720869 | 6.235748 | 0.0721549 | No | 1
11.35 | -0.3773324 | 0.0007078702 | 0.9873182 | 1683703 | 6.226265 | 0.0744392 | No | 1
11.36667 | -0.3755144 | 0.0007044596 | 0.9866096 | 1647303 | 6.216773 | 0.07487766 | No | 1
11.38333 | -0.3825464 | 0.0007176516 | 0.9858873 | 1611653 | 6.207272 | 0.07714966 | No | 1
11.4 | -0.3993441 | 0.0007491639 | 0.9851355 | 1576738 | 6.19776 | 0.08091841 | No | 1
11.41667 | -0.421635 | 0.0007909812 | 0.9843485 | 1542542 | 6.188237 | 0.08437602 | No | 1
11.43333 | -0.4353809 | 0.0008167683 | 0.9835219 | 1509050 | 6.178704 | 0.0890389 | No | 1
11.45 | -0.4700314 | 0.0008817721 | 0.9826389 | 1476247 | 6.169159 | 0.09598179 | No | 1
11.46667 | -0.5071232 | 0.0009513559 | 0.9816908 | 1444121 | 6.159604 | 0.1024417 | No | 1
11.48333 | -0.5370435 | 0.001007486 | 0.9806798 | 1412655 | 6.150036 | 0.1088985 | No | 1
11.5 | -0.5742879 | 0.001077356 | 0.9796064 | 1381838 | 6.140457 | 0.1152174 | No | 1
11.51667 | -0.6029875 | 0.001131196 | 0.9784812 | 1351656 | 6.130866 | 0.1194149 | No | 1
11.53333 | -0.618717 | 0.001160704 | 0.9773041 | 1322097 | 6.121263 | 0.1257293 | No | 1
11.55 | -0.6692367 | 0.001255478 | 0.9760583 | 1293146 | 6.111648 | 0.1333934 | No | 1
11.56667 | -0.6990043 | 0.001311322 | 0.974746 | 1264793 | 6.102019 | 0.1392076 | No | 1
11.58333 | -0.7307556 | 0.001370887 | 0.9733713 | 1237025 | 6.092378 | 0.1459533 | No | 1
11.6 | -0.7702889 | 0.001445051 | 0.9719313 | 1209831 | 6.082725 | 0.1523821 | No | 1
11.61667 | -0.7989884 | 0.001498891 | 0.9704233 | 1183199 | 6.073058 | 0.1595899 | No | 1
11.63333 | -0.8467615 | 0.001588512 | 0.9688452 | 1157118 | 6.063378 | 0.1664505 | No | 1
11.65 | -0.8721041 | 0.001636055 | 0.967198 | 1131576 | 6.053684 | 0.1734077 | No | 1
11.66667 | -0.9210978 | 0.001727966 | 0.9654707 | 1106564 | 6.043977 | 0.1824503 | No | 1
11.68333 | -0.9682605 | 0.001816443 | 0.9636662 | 1082071 | 6.034256 | 0.1888167 | No | 1
11.7 | -0.9897884 | 0.001856829 | 0.9618057 | 1058087 | 6.024521 | 0.193429 | No | 1
11.71667 | -1.018946 | 0.001911528 | 0.9598788 | 1034600 | 6.014772 | 0.2018703 | No | 1
11.73333 | -1.080452 | 0.002026912 | 0.9578612 | 1011603 | 6.00501 | 0.2114574 | No | 1
11.75 | -1.121816 | 0.002104511 | 0.9557567 | 989085 | 5.995234 | 0.2190547 | No | 1
11.76667 | -1.162875 | 0.002181537 | 0.9535726 | 967036 | 5.985443 | 0.2270957 | No | 1
11.78333 | -1.209122 | 0.002268296 | 0.9513067 | 945448 | 5.975638 | 0.2350826 | No | 1
11.8 | -1.249876 | 0.00234475 | 0.9489582 | 924311 | 5.965818 | 0.2432633 | No | 1
11.81667 | -1.298412 | 0.002435803 | 0.9465267 | 903617 | 5.955984 | 0.2512442 | No | 1
11.83333 | -1.337335 | 0.002508822 | 0.9440213 | 883357 | 5.946136 | 0.2575739 | No | 1
11.85 | -1.368781 | 0.002567814 | 0.941454 | 863523 | 5.936274 | 0.2630286 | No | 1
11.86667 | -1.398702 | 0.002623944 | 0.9388083 | 844105 | 5.926396 | 0.2726804 | No | 1
11.88333 | -1.474551 | 0.002766236 | 0.9360614 | 825097 | 5.916505 | 0.2827083 | No | 1
11.9 | -1.508743 | 0.002830381 | 0.9332393 | 806490 | 5.906599 | 0.2870609 | No | 1
11.91667 | -1.524931 | 0.002860748 | 0.9303569 | 788276 | 5.896678 | 0.2940246 | No | 1
11.93333 | -1.586894 | 0.002976991 | 0.9273944 | 770447 | 5.886743 | 0.3023356 | No | 1
11.95 | -1.617578 | 0.003034552 | 0.9243586 | 752997 | 5.876793 | 0.3078769 | No | 1
11.96667 | -1.650397 | 0.003096121 | 0.9212531 | 735917 | 5.866829 | 0.3154554 | No | 1
11.98333 | -1.7029 | 0.003194617 | 0.9180665 | 719201 | 5.85685 | 0.3231989 | No | 1
12 | -1.737703 | 0.003259907 | 0.9148036 | 702841 | 5.846857 | 0.329819 | No | 1
12.01667 | -1.778457 | 0.003336361 | 0.9114651 | 686830 | 5.836849 | 0.3373645 | No | 1
12.03333 | -1.823331 | 0.003420543 | 0.9080428 | 671161 | 5.826827 | 0.3455893 | No | 1
12.05 | -1.871562 | 0.003511024 | 0.9045408 | 655829 | 5.816791 | 0.3522532 | No | 1
12.06667 | -1.899956 | 0.003564291 | 0.9009766 | 640825 | 5.806739 | 0.3569791 | No | 1
12.08333 | -1.927588 | 0.003616127 | 0.8973486 | 626145 | 5.796675 | 0.3639394 | No | 1
12.1 | -1.980091 | 0.003714622 | 0.8936379 | 611781 | 5.786596 | 0.3723728 | No | 1
12.11667 | -2.023744 | 0.003796515 | 0.8898377 | 597726 | 5.776502 | 0.380644 | No | 1
12.13333 | -2.074722 | 0.003892148 | 0.8859471 | 583976 | 5.766395 | 0.3892068 | No | 1
12.15 | -2.121732 | 0.003980338 | 0.8819755 | 570524 | 5.756274 | 0.3956016 | No | 1
12.16667 | -2.149516 | 0.004032461 | 0.877932 | 557364 | 5.746139 | 0.4023356 | No | 1
12.18333 | -2.20034 | 0.004127807 | 0.8738082 | 544491 | 5.735991 | 0.4103382 | No | 1
12.2 | -2.24201 | 0.004205979 | 0.8695966 | 531898 | 5.725828 | 0.4185209 | No | 1
12.21667 | -2.294971 | 0.004305333 | 0.865292 | 519580 | 5.715652 | 0.4275443 | No | 1
12.23333 | -2.345948 | 0.004400966 | 0.8608998 | 507532 | 5.705463 | 0.4345837 | No | 1
12.25 | -2.377547 | 0.004460244 | 0.8564375 | 495748 | 5.695261 | 0.4401662 | No | 1
12.26667 | -2.412808 | 0.004526393 | 0.8519034 | 484223 | 5.685045 | 0.4475326 | No | 1
12.28333 | -2.463938 | 0.004622312 | 0.8472831 | 472952 | 5.674817 | 0.4558933 | No | 1
12.3 | -2.510185 | 0.004709071 | 0.8425664 | 461930 | 5.664576 | 0.4652034 | No | 1
12.31667 | -2.571843 | 0.004824742 | 0.8377508 | 451151 | 5.654322 | 0.4740648 | No | 1
12.33333 | -2.61336 | 0.004902627 | 0.8328441 | 440611 | 5.644055 | 0.4817971 | No | 1
12.35 | -2.662812 | 0.004995397 | 0.8278479 | 430305 | 5.633776 | 0.4903395 | No | 1
12.36667 | -2.713332 | 0.005090171 | 0.8227627 | 420229 | 5.623486 | 0.4979382 | No | 1
12.38333 | -2.75256 | 0.005163763 | 0.8175943 | 410377 | 5.613183 | 0.5053331 | No | 1
12.4 | -2.800943 | 0.005254529 | 0.8123314 | 400745 | 5.602868 | 0.5151051 | No | 1
12.41667 | -2.866416 | 0.005377356 | 0.8069635 | 391328 | 5.592541 | 0.5245177 | No | 1
12.43333 | -2.910985 | 0.005460966 | 0.8014947 | 382123 | 5.582203 | 0.5334621 | No | 1
12.45 | -2.971423 | 0.005574347 | 0.7959344 | 373124 | 5.571853 | 0.5410422 | No | 1
12.46667 | -3.001038 | 0.005629904 | 0.7903027 | 364328 | 5.561493 | 0.5461169 | No | 1
12.48333 | -3.033857 | 0.005691473 | 0.7845981 | 355731 | 5.551122 | 0.5539364 | No | 1
12.5 | -3.093837 | 0.005803994 | 0.7788041 | 347328 | 5.54074 | 0.5621916 | No | 1
12.51667 | -3.13154 | 0.005874723 | 0.7729318 | 339115 | 5.530347 | 0.5678947 | No | 1
12.53333 | -3.163291 | 0.005934288 | 0.7670003 | 331088 | 5.519943 | 0.5724429 | No | 1
12.55 | -3.188176 | 0.005980972 | 0.7610087 | 323244 | 5.50953 | 0.5783544 | No | 1
12.56667 | -3.235033 | 0.006068876 | 0.7549478 | 315579 | 5.499108 | 0.5846375 | No | 1
12.58333 | -3.264038 | 0.006123288 | 0.7488193 | 308088 | 5.488675 | 0.5902221 | No | 1
12.6 | -3.303113 | 0.006196593 | 0.7426248 | 300769 | 5.478233 | 0.5962343 | No | 1
12.61667 | -3.336848 | 0.00625988 | 0.736362 | 293617 | 5.467781 | 0.6022491 | No | 1
12.63333 | -3.375924 | 0.006333185 | 0.7300309 | 286630 | 5.457322 | 0.6082672 | No | 1
12.65 | -3.409659 | 0.006396471 | 0.7236278 | 279803 | 5.446852 | 0.6149998 | No | 1
12.66667 | -3.456669 | 0.006484661 | 0.7171556 | 273134 | 5.436376 | 0.6204657 | No | 1
12.68333 | -3.476213 | 0.006521326 | 0.7106298 | 266618 | 5.425889 | 0.6242455 | No | 1
12.7 | -3.504302 | 0.006574021 | 0.7040559 | 260253 | 5.415396 | 0.6287024 | No | 1
12.71667 | -3.531323 | 0.006624712 | 0.6974275 | 254036 | 5.404895 | 0.6336856 | No | 1
12.73333 | -3.565211 | 0.006688285 | 0.6907518 | 247963 | 5.394387 | 0.636798 | No | 1
12.75 | -3.571175 | 0.006699473 | 0.6840462 | 242030 | 5.383869 | 0.6385203 | No | 1
12.76667 | -3.589346 | 0.006733561 | 0.6773024 | 236237 | 5.373348 | 0.6432068 | No | 1
12.78333 | -3.628421 | 0.006806867 | 0.6705063 | 230578 | 5.362818 | 0.6476316 | No | 1
12.8 | -3.643541 | 0.00683523 | 0.6636601 | 225051 | 5.352281 | 0.6519315 | No | 1
12.81667 | -3.68109 | 0.006905673 | 0.6567625 | 219654 | 5.341739 | 0.6566094 | No | 1
12.83333 | -3.700329 | 0.006941765 | 0.649824 | 214383 | 5.33119 | 0.6589791 | No | 1
12.85 | -3.711786 | 0.006963258 | 0.6428677 | 209236 | 5.320636 | 0.6592481 | No | 1
12.86667 | -3.707222 | 0.006954695 | 0.6358979 | 204210 | 5.310077 | 0.6608892 | No | 1
12.88333 | -3.733938 | 0.007004814 | 0.6288968 | 199303 | 5.299514 | 0.6645373 | No | 1
12.9 | -3.751803 | 0.00703833 | 0.6218674 | 194511 | 5.288944 | 0.6656406 | No | 1
12.91667 | -3.74968 | 0.007034347 | 0.6148214 | 189832 | 5.278369 | 0.6670854 | No | 1
12.93333 | -3.771208 | 0.007074733 | 0.6077591 | 185264 | 5.267791 | 0.6682087 | No | 1
12.95 | -3.76527 | 0.007063593 | 0.6006976 | 180805 | 5.25721 | 0.6664279 | No | 1
12.96667 | -3.753839 | 0.007042149 | 0.5936433 | 176451 | 5.246624 | 0.6663969 | No | 1
12.98333 | -3.767433 | 0.00706765 | 0.5865897 | 172201 | 5.236036 | 0.6658568 | No | 1
13 | -3.750051 | 0.007035041 | 0.5795404 | 168052 | 5.225444 | 0.6651867 | No | 1
13.01667 | -3.761965 | 0.007057393 | 0.5724876 | 164002 | 5.214849 | 0.6661696 | No | 1
13.03333 | -3.763047 | 0.007059421 | 0.5654275 | 160048 | 5.20425 | 0.666252 | No | 1
13.05 | -3.764585 | 0.007062308 | 0.558367 | 156189 | 5.19365 | 0.6659613 | No | 1
13.06667 | -3.761241 | 0.007056035 | 0.551315 | 152423 | 5.183051 | 0.6644065 | No | 1
13.08333 | -3.748285 | 0.007031728 | 0.5442808 | 148746 | 5.172445 | 0.6624118 | No | 1
13.1 | -3.739753 | 0.007015722 | 0.5372629 | 145158 | 5.161841 | 0.6611514 | No | 1
13.11667 | -3.734883 | 0.007006587 | 0.5302589 | 141656 | 5.151235 | 0.6596398 | No | 1
13.13333 | -3.723299 | 0.006984856 | 0.523273 | 138239 | 5.140631 | 0.6576611 | No | 1
13.15 | -3.712936 | 0.006965415 | 0.5163135 | 134903 | 5.130022 | 0.6546214 | No | 1
13.16667 | -3.689145 | 0.006920784 | 0.50939 | 131649 | 5.119418 | 0.6508311 | No | 1
13.18333 | -3.670085 | 0.006885027 | 0.5025046 | 128472 | 5.108808 | 0.6474638 | No | 1
13.2 | -3.650872 | 0.006848984 | 0.4956511 | 125373 | 5.098204 | 0.6448702 | No | 1
13.21667 | -3.640356 | 0.006829257 | 0.4888238 | 122348 | 5.087597 | 0.6425914 | No | 1
13.23333 | -3.6245 | 0.006799511 | 0.4820311 | 119397 | 5.076993 | 0.6384945 | No | 1
13.25 | -3.593233 | 0.006740853 | 0.4752808 | 116517 | 5.066389 | 0.6347521 | No | 1
13.26667 | -3.581191 | 0.006718264 | 0.4685598 | 113707 | 5.055787 | 0.6331597 | No | 1
13.28333 | -3.574033 | 0.006704834 | 0.4618614 | 110965 | 5.045186 | 0.6307204 | No | 1
13.3 | -3.552226 | 0.006663925 | 0.4551982 | 108290 | 5.034588 | 0.6267713 | No | 1
13.31667 | -3.527825 | 0.006618149 | 0.4485765 | 105681 | 5.023997 | 0.6232028 | No | 1
13.33333 | -3.510137 | 0.006584968 | 0.441997 | 103134 | 5.013402 | 0.6191228 | No | 1
13.35 | -3.479785 | 0.006528028 | 0.4354605 | 100650 | 5.002814 | 0.6154499 | No | 1
13.36667 | -3.466523 | 0.006503148 | 0.4289644 | 98226 | 4.992226 | 0.6118999 | No | 1
13.38333 | -3.437392 | 0.006448498 | 0.4225199 | 95862 | 4.981646 | 0.6061188 | No | 1
13.4 | -3.3988 | 0.006376101 | 0.4161371 | 93555 | 4.971067 | 0.600702 | No | 1
13.41667 | -3.373636 | 0.006328894 | 0.4098057 | 91305 | 4.960495 | 0.5968817 | No | 1
13.43333 | -3.352897 | 0.006289988 | 0.4035172 | 89110 | 4.949926 | 0.5931017 | No | 1
13.45 | -3.328039 | 0.006243353 | 0.3972741 | 86968 | 4.939359 | 0.5888331 | No | 1
13.46667 | -3.301654 | 0.006193856 | 0.3910796 | 84879 | 4.9288 | 0.5844951 | No | 1
13.48333 | -3.27588 | 0.006145503 | 0.3849244 | 82842 | 4.918251 | 0.5819865 | No | 1
13.5 | -3.269942 | 0.006134364 | 0.3787995 | 80854 | 4.907702 | 0.5793689 | No | 1
13.51667 | -3.242794 | 0.006083435 | 0.3727119 | 78915 | 4.89716 | 0.5755959 | No | 1
13.53333 | -3.223734 | 0.006047678 | 0.3666769 | 77024 | 4.886626 | 0.5700672 | No | 1
13.55 | -3.176749 | 0.005959537 | 0.3607082 | 75179 | 4.876097 | 0.5637172 | No | 1
13.56667 | -3.148381 | 0.005906318 | 0.3548002 | 73379 | 4.865572 | 0.5592791 | No | 1
13.58333 | -3.122759 | 0.005858252 | 0.348938 | 71624 | 4.855059 | 0.5557893 | No | 1
13.6 | -3.10492 | 0.005824785 | 0.3431222 | 69912 | 4.844552 | 0.5512191 | No | 1
13.61667 | -3.067091 | 0.005753819 | 0.3373486 | 68242 | 4.834052 | 0.5485521 | No | 1
13.63333 | -3.070461 | 0.005760141 | 0.3316032 | 66613 | 4.823559 | 0.5467006 | No | 1
13.65 | -3.041635 | 0.005706063 | 0.3258973 | 65025 | 4.81308 | 0.5418824 | No | 1
13.66667 | -3.01174 | 0.005649982 | 0.3202461 | 63475 | 4.802603 | 0.537125 | No | 1
13.68333 | -2.983525 | 0.00559705 | 0.3146452 | 61964 | 4.792139 | 0.533194 | No | 1
13.7 | -2.962786 | 0.005558144 | 0.3090933 | 60489 | 4.781676 | 0.5286671 | No | 1
13.71667 | -2.927856 | 0.005492616 | 0.303596 | 59052 | 4.771235 | 0.5237066 | No | 1
13.73333 | -2.902234 | 0.00544455 | 0.2981599 | 57649 | 4.760792 | 0.5178992 | No | 1
13.75 | -2.857844 | 0.005361275 | 0.2927869 | 56282 | 4.75037 | 0.5125741 | No | 1
13.76667 | -2.837563 | 0.005323228 | 0.2874611 | 54948 | 4.739952 | 0.509849 | No | 1
13.78333 | -2.822012 | 0.005294055 | 0.2821718 | 53646 | 4.729537 | 0.5065803 | No | 1
13.8 | -2.795628 | 0.005244557 | 0.2769264 | 52377 | 4.719141 | 0.5024352 | No | 1
13.81667 | -2.770311 | 0.005197064 | 0.2717331 | 51140 | 4.708761 | 0.4975899 | No | 1
13.83333 | -2.736144 | 0.005132968 | 0.2665977 | 49932 | 4.698379 | 0.4923454 | No | 1
13.85 | -2.706403 | 0.005077173 | 0.2615229 | 48755 | 4.688019 | 0.4869901 | No | 1
13.86667 | -2.671015 | 0.005010786 | 0.2565107 | 47606 | 4.677662 | 0.4813292 | No | 1
13.88333 | -2.637917 | 0.004948694 | 0.2515651 | 46486 | 4.667322 | 0.475209 | No | 1
13.9 | -2.597494 | 0.004872862 | 0.2466881 | 45394 | 4.656998 | 0.4691542 | No | 1
13.91667 | -2.565158 | 0.0048122 | 0.2418734 | 44328 | 4.646678 | 0.4642473 | No | 1
13.93333 | -2.5374 | 0.004760127 | 0.2371221 | 43289 | 4.636378 | 0.4579899 | No | 1
13.95 | -2.490264 | 0.004671699 | 0.2324339 | 42275 | 4.626084 | 0.4530905 | No | 1
13.96667 | -2.477459 | 0.004647678 | 0.2277967 | 41286 | 4.615803 | 0.449233 | No | 1
13.98333 | -2.441767 | 0.00458072 | 0.2232166 | 40322 | 4.605542 | 0.4431003 | No | 1
14 | -2.404091 | 0.00451004 | 0.2187093 | 39381 | 4.595287 | 0.4361779 | No | 1
14.01667 | -2.359853 | 0.004427051 | 0.2142871 | 38464 | 4.585054 | 0.4276508 | No | 1
14.03333 | -2.304782 | 0.004323738 | 0.2099467 | 37569 | 4.57483 | 0.4213222 | No | 1
14.05 | -2.284653 | 0.004285977 | 0.2056625 | 36696 | 4.564619 | 0.4177894 | No | 1
14.06667 | -2.2601 | 0.004239915 | 0.2014335 | 35844 | 4.554416 | 0.4116417 | No | 1
14.08333 | -2.21159 | 0.004148911 | 0.1972811 | 35013 | 4.544229 | 0.4039084 | No | 1
14.1 | -2.169946 | 0.004070788 | 0.1931974 | 34203 | 4.534064 | 0.3992872 | No | 1
14.11667 | -2.155311 | 0.004043332 | 0.1891578 | 33413 | 4.523915 | 0.3963521 | No | 1
14.13333 | -2.131978 | 0.00399956 | 0.1851603 | 32642 | 4.513777 | 0.3921573 | No | 1
14.15 | -2.103762 | 0.003946628 | 0.1812219 | 31889 | 4.503641 | 0.3858199 | No | 1
14.16667 | -2.057388 | 0.003859631 | 0.1773594 | 31156 | 4.493542 | 0.3783075 | No | 1
14.18333 | -2.01666 | 0.003783226 | 0.1735766 | 30440 | 4.483445 | 0.3711753 | No | 1
14.2 | -1.974559 | 0.003704245 | 0.1698633 | 29742 | 4.47337 | 0.3656467 | No | 1
14.21667 | -1.951226 | 0.003660473 | 0.1662073 | 29060 | 4.463296 | 0.3609031 | No | 1
14.23333 | -1.91767 | 0.003597521 | 0.1626101 | 28396 | 4.453257 | 0.3550801 | No | 1
14.25 | -1.882893 | 0.00353228 | 0.1590693 | 27747 | 4.443216 | 0.3507996 | No | 1
14.26667 | -1.865969 | 0.003500531 | 0.1555795 | 27115 | 4.43321 | 0.3459804 | No | 1
14.28333 | -1.825546 | 0.003424698 | 0.1521469 | 26497 | 4.423197 | 0.3404765 | No | 1
14.3 | -1.80145 | 0.003379495 | 0.1487631 | 25895 | 4.413216 | 0.3373113 | No | 1
14.31667 | -1.786052 | 0.003350607 | 0.1454298 | 25307 | 4.403241 | 0.3314376 | No | 1
14.33333 | -1.733269 | 0.003251588 | 0.1421686 | 24734 | 4.393294 | 0.3239068 | No | 1
14.35 | -1.700476 | 0.003190068 | 0.1389782 | 24175 | 4.383366 | 0.3182716 | No | 1
14.36667 | -1.667988 | 0.003129121 | 0.1358497 | 23629 | 4.373445 | 0.3124903 | No | 1
14.38333 | -1.633821 | 0.003065025 | 0.1327762 | 23096 | 4.363537 | 0.3081964 | No | 1
14.4 | -1.617202 | 0.003033848 | 0.1297503 | 22576 | 4.353647 | 0.3039191 | No | 1
14.41667 | -1.58334 | 0.002970324 | 0.1267736 | 22069 | 4.343783 | 0.2992228 | No | 1
14.43333 | -1.562449 | 0.002931132 | 0.1238442 | 21574 | 4.333931 | 0.29537 | No | 1
14.45 | -1.53759 | 0.002884497 | 0.1209629 | 21091 | 4.324097 | 0.2904277 | No | 1
14.46667 | -1.505407 | 0.002824122 | 0.1181366 | 20619 | 4.314268 | 0.285178 | No | 1
14.48333 | -1.477497 | 0.002771762 | 0.115373 | 20159 | 4.304469 | 0.2786105 | No | 1
14.5 | -1.431733 | 0.002685911 | 0.1126878 | 19710 | 4.294687 | 0.2701329 | No | 1
14.51667 | -1.384139 | 0.002596624 | 0.1100784 | 19271 | 4.284904 | 0.2640312 | No | 1
14.53333 | -1.3634 | 0.002557719 | 0.1075165 | 18843 | 4.27515 | 0.2613165 | No | 1
14.55 | -1.351206 | 0.002534843 | 0.1049822 | 18425 | 4.265407 | 0.2592692 | No | 1
14.56667 | -1.337486 | 0.002509104 | 0.1024827 | 18018 | 4.255707 | 0.255048 | No | 1
14.58333 | -1.302861 | 0.002444149 | 0.1000414 | 17620 | 4.246006 | 0.2481835 | No | 1
14.6 | -1.261981 | 0.002367458 | 0.09766094 | 17231 | 4.23631 | 0.2433357 | No | 1
14.61667 | -1.248414 | 0.002342006 | 0.095326 | 16852 | 4.226651 | 0.239626 | No | 1
14.63333 | -1.219435 | 0.002287642 | 0.09303506 | 16481 | 4.216984 | 0.2350565 | No | 1
14.65 | -1.19717 | 0.002245874 | 0.09079325 | 16120 | 4.207365 | 0.2302469 | No | 1
14.66667 | -1.165903 | 0.002187217 | 0.08859451 | 15766 | 4.197722 | 0.2269088 | No | 1
14.68333 | -1.158897 | 0.002174073 | 0.08643289 | 15422 | 4.188141 | 0.2233039 | No | 1
14.7 | -1.125035 | 0.00211055 | 0.08431783 | 15085 | 4.178545 | 0.2179664 | No | 1
14.71667 | -1.100481 | 0.002064487 | 0.08225578 | 14756 | 4.168969 | 0.2129829 | No | 1
14.73333 | -1.070435 | 0.00200812 | 0.08023536 | 14435 | 4.159417 | 0.2099898 | No | 1
14.75 | -1.066328 | 0.002000416 | 0.07823896 | 14122 | 4.149896 | 0.2086666 | No | 1
14.76667 | -1.053371 | 0.001976109 | 0.07627525 | 13815 | 4.140351 | 0.2038308 | No | 1
14.78333 | -1.013711 | 0.001901707 | 0.07436318 | 13516 | 4.130848 | 0.198494 | No | 1
14.8 | -0.9958712 | 0.00186824 | 0.07249624 | 13224 | 4.121363 | 0.1949935 | No | 1
14.81667 | -0.9749797 | 0.001829048 | 0.07066629 | 12939 | 4.111901 | 0.1913425 | No | 1
14.83333 | -0.9557666 | 0.001793004 | 0.0688698 | 12660 | 4.102434 | 0.188555 | No | 1
14.85 | -0.9437252 | 0.001770415 | 0.06709275 | 12388 | 4.093001 | 0.187849 | No | 1
14.86667 | -0.9455693 | 0.001773874 | 0.06532727 | 12122 | 4.083574 | 0.1867119 | No | 1
14.88333 | -0.9292554 | 0.00174327 | 0.06358697 | 11862 | 4.074158 | 0.1831021 | No | 1
14.9 | -0.9063802 | 0.001700356 | 0.06189308 | 11608 | 4.064757 | 0.1774192 | No | 1
14.91667 | -0.8694669 | 0.001631108 | 0.06024855 | 11360 | 4.055378 | 0.17315 | No | 1
14.93333 | -0.860935 | 0.001615102 | 0.05863935 | 11118 | 4.046027 | 0.1704236 | No | 1
14.95 | -0.8395857 | 0.001575051 | 0.05706806 | 10881 | 4.036669 | 0.1655714 | No | 1
14.96667 | -0.8099967 | 0.001519542 | 0.05553976 | 10649 | 4.027309 | 0.1617282 | No | 1
14.98333 | -0.7988708 | 0.00149867 | 0.05404671 | 10423 | 4.017993 | 0.1584993 | No | 1
15 | -0.7755379 | 0.001454898 | 0.05258392 | 10202 | 4.008685 | 0.1557029 | No | 1
15.01667 | -0.768837 | 0.001442327 | 0.05115194 | 9986 | 3.999392 | 0.1523242 | No | 1
15.03333 | -0.7398583 | 0.001387964 | 0.04976167 | 9775 | 3.990117 | 0.1471574 | No | 1
15.05 | -0.7156099 | 0.001342474 | 0.04841366 | 9568 | 3.980821 | 0.1436249 | No | 1
15.06667 | -0.7029581 | 0.001318739 | 0.04708474 | 9366 | 3.971554 | 0.1434353 | No | 1
15.08333 | -0.7118212 | 0.001335366 | 0.04576575 | 9169 | 3.962322 | 0.141862 | No | 1
15.1 | -0.6855891 | 0.001286155 | 0.04447765 | 8976 | 3.953083 | 0.1371157 | No | 1
15.11667 | -0.6633243 | 0.001244387 | 0.04323253 | 8788 | 3.94389 | 0.1328962 | No | 1
15.13333 | -0.6424327 | 0.001205195 | 0.04201459 | 8603 | 3.93465 | 0.1315537 | No | 1
15.15 | -0.6485493 | 0.001216669 | 0.04081051 | 8423 | 3.925467 | 0.130203 | No | 1
15.16667 | -0.6276577 | 0.001177477 | 0.03963596 | 8246 | 3.916243 | 0.1254311 | No | 1
15.18333 | -0.6003575 | 0.001126262 | 0.03850196 | 8074 | 3.907089 | 0.1216575 | No | 1
15.2 | -0.5893842 | 0.001105676 | 0.03739786 | 7905 | 3.897902 | 0.1191828 | No | 1
15.21667 | -0.5749014 | 0.001078507 | 0.03631956 | 7740 | 3.888741 | 0.1162758 | No | 1
15.23333 | -0.5598082 | 0.001050192 | 0.03526701 | 7579 | 3.879612 | 0.113796 | No | 1
15.25 | -0.5495978 | 0.001031038 | 0.03424063 | 7421 | 3.870462 | 0.1107738 | No | 1
15.26667 | -0.5293166 | 0.0009929904 | 0.03324521 | 7267 | 3.861355 | 0.1072234 | No | 1
15.28333 | -0.5140709 | 0.0009643896 | 0.03227038 | 7116 | 3.852236 | 0.1064552 | No | 1
15.3 | -0.5209503 | 0.0009772954 | 0.03130697 | 6968 | 3.843108 | 0.1048952 | No | 1
15.31667 | -0.4980752 | 0.0009343819 | 0.0303633 | 6823 | 3.833975 | 0.1022902 | No | 1
15.33333 | -0.4948838 | 0.000928395 | 0.02943942 | 6682 | 3.824906 | 0.1006985 | No | 1
15.35 | -0.4819269 | 0.0009040879 | 0.02853284 | 6543 | 3.815777 | 0.09862712 | No | 1
15.36667 | -0.4741579 | 0.0008895134 | 0.02764291 | 6408 | 3.806723 | 0.09716206 | No | 1
15.38333 | -0.4671519 | 0.0008763702 | 0.02677435 | 6275 | 3.797614 | 0.09403527 | No | 1
15.4 | -0.4433612 | 0.0008317392 | 0.0259389 | 6145 | 3.788522 | 0.08996962 | No | 1
15.41667 | -0.4273525 | 0.0008017071 | 0.0251277 | 6018 | 3.779452 | 0.08878152 | No | 1
15.43333 | -0.4314854 | 0.0008094603 | 0.02432963 | 5894 | 3.77041 | 0.08714534 | No | 1
15.45 | -0.4112042 | 0.0007714132 | 0.02355509 | 5772 | 3.761326 | 0.08365591 | No | 1
15.46667 | -0.3974843 | 0.0007456748 | 0.02280729 | 5653 | 3.752279 | 0.08129603 | No | 1
15.48333 | -0.3881894 | 0.0007282378 | 0.02207743 | 5536 | 3.743196 | 0.0797353 | No | 1
15.5 | -0.3822515 | 0.0007170984 | 0.02136894 | 5422 | 3.73416 | 0.07660527 | No | 1
15.51667 | -0.3578505 | 0.0006713224 | 0.02069078 | 5310 | 3.725095 | 0.07305888 | No | 1
15.53333 | -0.3479453 | 0.0006527404 | 0.02003856 | 5200 | 3.716003 | 0.07088145 | No | 1
15.55 | -0.3368194 | 0.0006318683 | 0.01940572 | 5093 | 3.706974 | 0.06877823 | No | 1
15.56667 | -0.3276771 | 0.0006147176 | 0.01879097 | 4987 | 3.697839 | 0.06687589 | No | 1
15.58333 | -0.3185348 | 0.0005975668 | 0.018192 | 4884 | 3.688776 | 0.06526935 | No | 1
15.6 | -0.3122918 | 0.0005858549 | 0.0176056 | 4783 | 3.6797 | 0.06406917 | No | 1
15.61667 | -0.3071168 | 0.0005761467 | 0.01702927 | 4685 | 3.67071 | 0.06300694 | No | 1
15.63333 | -0.302247 | 0.000567011 | 0.01646187 | 4588 | 3.661623 | 0.06205112 | No | 1
15.65 | -0.2981401 | 0.0005593066 | 0.01589751 | 4493 | 3.652536 | 0.06227349 | No | 1
15.66667 | -0.3047144 | 0.0005716399 | 0.01532856 | 4400 | 3.643453 | 0.06299472 | No | 1
15.68333 | -0.3054904 | 0.0005730956 | 0.01476508 | 4309 | 3.634376 | 0.06098657 | No | 1
15.7 | -0.285667 | 0.0005359071 | 0.01422198 | 4219 | 3.62521 | 0.05842574 | No | 1
15.71667 | -0.2811023 | 0.000527344 | 0.01369296 | 4132 | 3.61616 | 0.05779721 | No | 1
15.73333 | -0.2800472 | 0.0005253646 | 0.01317107 | 4046 | 3.607026 | 0.0567566 | No | 1
15.75 | -0.2715153 | 0.0005093589 | 0.01266303 | 3962 | 3.597914 | 0.05464644 | No | 1
15.76667 | -0.2600843 | 0.0004879143 | 0.01216635 | 3880 | 3.588832 | 0.05414973 | No | 1
15.78333 | -0.2672689 | 0.0005013926 | 0.0116748 | 3799 | 3.579669 | 0.05339887 | No | 1
15.8 | -0.2533964 | 0.0004753681 | 0.01119425 | 3719 | 3.570426 | 0.05161345 | No | 1
15.81667 | -0.2505103 | 0.0004699537 | 0.01072491 | 3642 | 3.56134 | 0.05081125 | No | 1
15.83333 | -0.2462508 | 0.000461963 | 0.01026478 | 3566 | 3.552181 | 0.04946105 | No | 1
15.85 | -0.2380241 | 0.0004465298 | 0.009821867 | 3491 | 3.54295 | 0.04691206 | No | 1
15.86667 | -0.2220154 | 0.0004164977 | 0.009399759 | 3418 | 3.533772 | 0.04478613 | No | 1
15.88333 | -0.2179085 | 0.0004087932 | 0.009002962 | 3346 | 3.524526 | 0.04126742 | No | 1
15.9 | -0.1881669 | 0.0003529984 | 0.008632406 | 3276 | 3.515344 | 0.03894907 | No | 1
15.91667 | -0.1958093 | 0.0003673354 | 0.008262541 | 3206 | 3.505964 | 0.0409609 | No | 1
15.93333 | -0.2087923 | 0.0003916913 | 0.007877193 | 3139 | 3.496791 | 0.04212795 | No | 1
15.95 | -0.2081949 | 0.0003905707 | 0.007496902 | 3072 | 3.487421 | 0.03970151 | No | 1
15.96667 | -0.1856249 | 0.0003482297 | 0.007139488 | 3007 | 3.478133 | 0.03703597 | No | 1
15.98333 | -0.1825862 | 0.0003425291 | 0.006791926 | 2943 | 3.46879 | 0.03741042 | No | 1
16 | -0.1902286 | 0.0003568662 | 0.006444769 | 2880 | 3.459392 | 0.03677089 | No | 1
16.01667 | -0.1771191 | 0.0003322728 | 0.006114764 | 2819 | 3.450095 | 0.03357109 | No | 1
16.03333 | -0.1591267 | 0.0002985194 | 0.005804631 | 2758 | 3.440594 | 0.03235947 | No | 1
16.05 | -0.1658536 | 0.000311139 | 0.005496978 | 2699 | 3.431203 | 0.03286289 | No | 1
16.06667 | -0.1651037 | 0.0003097321 | 0.00518973 | 2641 | 3.421768 | 0.03209062 | No | 1
16.08333 | -0.1590132 | 0.0002983064 | 0.00488761 | 2584 | 3.412293 | 0.03159027 | No | 1
16.1 | -0.1610098 | 0.0003020521 | 0.004595414 | 2528 | 3.402777 | 0.02981292 | No | 1
16.11667 | -0.1419494 | 0.000266295 | 0.004324593 | 2473 | 3.393224 | 0.02692069 | No | 1
16.13333 | -0.1325019 | 0.0002485717 | 0.00408266 | 2419 | 3.383636 | 0.02359658 | No | 1
16.15 | -0.1088638 | 0.0002042269 | 0.003864893 | 2366 | 3.374015 | 0.02171919 | No | 1
16.16667 | -0.1140648 | 0.000213984 | 0.003654115 | 2314 | 3.364363 | 0.02198534 | No | 1
16.18333 | -0.1123994 | 0.0002108596 | 0.003442455 | 2263 | 3.354685 | 0.02174502 | No | 1
16.2 | -0.1124124 | 0.000210884 | 0.003232057 | 2213 | 3.344981 | 0.02156256 | No | 1
16.21667 | -0.1113573 | 0.0002089047 | 0.003031011 | 2164 | 3.335257 | 0.01966512 | No | 1
16.23333 | -0.0935175 | 0.0001754375 | 0.00284132 | 2116 | 3.325516 | 0.0190784 | No | 1
16.25 | -0.1060427 | 0.0001989346 | 0.002653894 | 2068 | 3.315551 | 0.01904601 | No | 1
16.26667 | -0.0940013 | 0.0001763451 | 0.002473744 | 2022 | 3.305781 | 0.01744902 | No | 1
16.28333 | -0.09004702 | 0.0001689269 | 0.002300297 | 1976 | 3.295787 | 0.01753419 | No | 1
16.3 | -0.09570579 | 0.0001795427 | 0.002125251 | 1931 | 3.285782 | 0.01761628 | No | 1
16.31667 | -0.09175152 | 0.0001721245 | 0.001957195 | 1887 | 3.275772 | 0.01598238 | No | 1
16.33333 | -0.07909974 | 0.00014839 | 0.001801996 | 1844 | 3.265761 | 0.01490126 | No | 1
16.35 | -0.08094381 | 0.0001518494 | 0.001647918 | 1802 | 3.255755 | 0.01560984 | No | 1
16.36667 | -0.0875181 | 0.0001641827 | 0.001480575 | 1760 | 3.245513 | 0.01736461 | No | 1
16.38333 | -0.1008063 | 0.0001891111 | 0.001302473 | 1719 | 3.235276 | 0.0175597 | No | 1
16.4 | -0.09059589 | 0.0001699566 | 0.001130143 | 1679 | 3.225051 | 0.01606521 | No | 1
16.41667 | -0.08542092 | 0.0001602484 | 0.0009731043 | 1640 | 3.214844 | 0.0144177 | No | 1
16.43333 | -0.07337949 | 0.0001376589 | 0.0008358656 | 1601 | 3.204391 | 0.01208285 | No | 1
16.45 | -0.06042253 | 0.0001133518 | 0.0007116994 | 1563 | 3.193959 | 0.01175858 | No | 1
16.46667 | -0.07050635 | 0.0001322689 | 0.0005885824 | 1526 | 3.183555 | 0.01174962 | No | 1
16.48333 | -0.06105891 | 0.0001145456 | 0.0004733849 | 1489 | 3.172895 | 0.01012669 | No | 1
16.5 | -0.05298477 | 9.939866e-05 | 0.0003692561 | 1453 | 3.162266 | 0.009531218 | No | 1
16.51667 | -0.05498142 | 0.0001031444 | 0.000269898 | 1418 | 3.151676 | 0.009115403 | No | 1
16.53333 | -0.04889092 | 9.171867e-05 | 0.0001779584 | 1384 | 3.141136 | 0.008037731 | No | 1
16.55 | -0.04325819 | 8.115174e-05 | 9.952085e-05 | 1350 | 3.130334 | 0.006509009 | No | 1
16.56667 | -0.03182711 | 5.97072e-05 | 3.215188e-05 | 1316 | 3.119256 | 0.005905231 | No | 1