## Overall table Amathus
|  |  | Major and minor elements derived from SEM-EDS | [18 empty] | Trace elements derived from LA-ICP-MS
Compositional group | Type of glass | Sample | Na2O | MgO | Al2O3 | SiO2 | P2O5 | SO3 | Cl | K2O | CaO | TiO2 | MnO | FeO | CoO | CuO | ZnO | SnO | BaO | PbO | Cr2O3 | Li | B | P | Ti | V | Cr | Mn | Co | Ni | Cu | Zn | Ga | As | Se | Rb | Sr | Y | Zr | Nb | Mo | Ag | Cd | In | Sn | Sb | Cs | Ba | La | Ce | Pr | Nd | Sm | Eu | Gd | Tb | Dy | Ho | Er | Tm | Yb | Lu | Hf | Ta | W | Pt | Au | Pb | Bi | Th | U
Objects
LEV | vessel with dec | AM77-28j | 15.03 | 0.796 | 3.106 | 70.778 | 0.004 | 0.06 | 0.924 | 0.502 | 8.326 | 0.09 | 0.026 | 0.382
LEV | vessel with dec | AM77-28j_dec | 14.94 | 0.6366667 | 3.02 | 68.69333 | 0.006666667 | 0.1333333 | 0.9366667 | 0.4733333 | 7.56 | 0.1 | 0.01333333 | 0.4 |  | 2.786667 | 0.2933333
LEV | foot base disc | AM77-38a1 | 14.676 | 0.626 | 3.036 | 70.21 | 0.072 | 0.048 | 0.832 | 0.686 | 9.334 | 0.072 | 0.018 | 0.392
LEV | vessel rim | AM77-38a2 | 14.8 | 0.578 | 3.16 | 70.448 | 0.022 | 0.076 | 0.794 | 0.426 | 9.198 | 0.078 | 0.016 | 0.4
LEV | foot base disc | AM77-38a3 | 16.19 | 0.612 | 2.972 | 68.722 | 0.11 | 0.074 | 0.812 | 0.646 | 9.422 | 0.056 | 0.024 | 0.354
LEV | stemmed lamp | AM77-38a4 | 14.604 | 0.576 | 3.168 | 70.59 | 0.018 | 0.08 | 0.824 | 0.436 | 9.158 | 0.11 | 0.03 | 0.408 | [7 empty] | 3.448612 | 53.78072 | 179.7049 | 432.9237 | 7.583572 | 18.73958 | 161.9888 | 1.260055 | 3.642671 | 2.166589 | 5.789582 | 3.614184 | 2.144644 |  | 6.940714 | 465.1106 | 6.853369 | 40.10459 | 1.508446 | 0.1509023 | 0.01842218 | 0.01723144 | 0.01709308 | 0.49606 |  | 0.04084706 | 217.4713 | 6.645973 | 12.75695 | 1.685946 | 6.506723 | 1.31948 | 0.4013895 | 1.17165 | 0.1851912 | 1.113981 | 0.2362912 | 0.6387164 | 0.08786639 | 0.6283049 | 0.08841156 | 1.035225 | 0.0872288 | 0.05854643 | 0.001479649 | 0 | 4.359706 | 0.001907005 | 0.857845 | 0.7478436
LEV | vessel body | AM77-38a5 | 14.358 | 0.708 | 3.272 | 70.244 | 0.016 | 0.048 | 0.94 | 0.388 | 9.504 | 0.088 | 0.02 | 0.412
LEV | aqua window | AM77-38b3 | 14.938 | 0.532 | 3.178 | 70.672 | 0.004 | 0.06 | 0.818 | 0.392 | 8.8 | 0.11 | 0.024 | 0.474 | [7 empty] | 0.583273 | 42.10344 | 162.491 | 529.9994 | 10.11169 | 20.49113 | 150.2554 | 1.322424 | 4.341099 | 2.168969 | 6.467219 | 3.763687 | 1.813077 | 0.02012742 | 6.327386 | 373.1032 | 6.517155 | 45.6709 | 1.774978 | 0.1813208 | 0.02038565 | 0.01689437 | 0 | 0.4626331 |  | 0.004942186 | 205.3426 | 6.546649 | 12.42617 | 1.505106 | 6.246424 | 1.274762 | 0.3734015 | 1.030982 | 0.1857313 | 1.101553 | 0.2266848 | 0.6208389 | 0.08893597 | 0.5993274 | 0.09058372 | 1.152191 | 0.1030586 | 0.05314035 | 0.001289832 | 0 | 3.437726 | 0.0001590285 | 0.9048696 | 0.6537431
LEV | aqua window | AM77-38b4 | 11.487 | 0.783 | 3.112 | 72.026 | 0.066 | 0.041 | 0.65 | 0.993 | 10.15 | 0.088 | 0.089 | 0.515 | [7 empty] | 0.9352875 | 65.92532 | 498.4591 | 450.9371 | 11.89238 | 28.62526 | 701.948 | 2.902492 | 9.601299 | 78.14835 | 18.63003 | 3.548269 | 2.183733 |  | 9.381991 | 485.3987 | 6.65019 | 38.73547 | 1.449593 | 0.4181146 | 0.1226984 | 0.008033388 | 0 | 22.04084 | 12.69907 | 0.04781535 | 225.4126 | 6.424026 | 11.89175 | 1.479475 | 6.077933 | 1.248598 | 0.3741713 | 1.023133 | 0.1823456 | 1.07139 | 0.2286174 | 0.618354 | 0.0854772 | 0.5919722 | 0.08598145 | 0.9701613 | 0.08668895 | 0.1008153 | 0.0008256859 | 2.455532 | 170.8156 | 0.02272732 | 0.8353826 | 0.8954726
LEV | foot base disc disc | AM77-39b1 | 15.627 | 0.55 | 3.144 | 70.246 | 0.004 | 0.05 | 0.934 | 0.76 | 8.195 | 0.088 | 0.024 | 0.378
LEV | vessel body | AM77-39b2 | 15.76 | 0.57 | 3.118 | 70.756 | 0.006 | 0.054 | 1.012 | 0.508 | 7.68 | 0.088 | 0.035 | 0.42
LEV | aqua window | AM77-39c2 | 15.39 | 0.858 | 2.956 | 69.34 | 0.09 | 0.068 | 0.928 | 0.782 | 8.964 | 0.088 | 0.038 | 0.49
LEV | aqua window | AM77-39c3 | 14.29 | 0.676 | 2.886 | 68.542 | 0.1175 | 0.06 | 0.638 | 0.748 | 11.454 | 0.126 | 0.0425 | 0.454
LEV | vessel with dec | AM77-42a | 13.826 | 0.61 | 3.154 | 70.602 | 0.078 | 0.07 | 0.696 | 0.776 | 9.624 | 0.102 | 0.014 | 0.448
LEV | vessel with dec | AM77-42a_dec | 12.97 | 0.6433333 | 3.173333 | 68.07333 | 0.08 | 0.1433333 | 0.6466667 | 0.9366667 | 9.736667 | 0.1133333 | 0.04333333 | 1.45 | 0.2466667 | 0.4333333 |  |  |  | 1.313333
LEV | vessel rim | AM77-53b2 | 13.09 | 0.5033333 | 2.965 | 74.95 | 0.01833333 | 0.025 | 0.8316667 | 0.5083333 | 6.655 | 0.08333333 | 0.02333333 | 0.3466667
LEV | vessel rim | AM77-53b3 | 13.002 | 0.498 | 2.964 | 75.05 | 0.012 | 0.03 | 0.856 | 0.488 | 6.65 | 0.084 | 0.028 | 0.338
LEV | stemmed lamp | AM77-60a1 | 13.596 | 0.694 | 2.994 | 72.124 | 0.034 | 0.062 | 0.852 | 0.668 | 8.01 | 0.124 | 0.026 | 0.814 | [7 empty] | 2.652669 | 79.48464 | 376.6231 | 574.458 | 14.00176 | 18.40935 | 153.7456 | 1.971471 | 5.539209 | 4.304304 | 11.34633 | 3.461471 | 2.322849 |  | 7.417858 | 373.4829 | 6.532073 | 52.12285 | 1.825016 | 0.2290366 | 0.02416735 | 0.009150108 | 0.0007066605 | 0.8041435 | 0.02464366 | 0.05530528 | 196.1517 | 6.410649 | 12.08743 | 1.466392 | 6.127006 | 1.236992 | 0.3729743 | 1.086869 | 0.1778232 | 1.088374 | 0.2232583 | 0.6019535 | 0.0846127 | 0.6051509 | 0.0836214 | 1.27911 | 0.09962737 | 0.04490441 | 0.003323432 | 0.00220639 | 5.936521 | 0.006702608 | 0.8921864 | 0.8248062
LEV | stemmed lamp | AM77-60a2_1 | 14.7125 | 0.79 | 3.13875 | 70.55125 | 0.01125 | 0.03 | 0.9375 | 0.44 | 8.895 | 0.08875 | 0.0175 | 0.38375
LEV | stemmed lamp | AM77-60a2_2 | 15.815 | 0.7775 | 3.01 | 68.4675 | 0.0075 | 0.0575 | 0.9725 | 0.425 | 9.945 | 0.085 | 0.0225 | 0.4175
LEV | vessel with dec | AM77-60a3 | 14.666 | 0.648 | 3.184 | 71.628 | 0.008 | 0.078 | 0.81 | 0.486 | 7.942 | 0.094 | 0.018 | 0.43
LEV | vessel with dec | AM77-60a3_dec | 13.56667 | 0.6444444 | 2.981111 | 67.30556 | 0.05333333 | 0.06222222 | 0.8311111 | 0.5255556 | 7.397778 | 0.09333333 | 0.02777778 | 0.6477778 | 0.01 | 4.422222 | 0.1822222 | 0.4811111 |  | 0.7688889
LEV | vessel with dec | AM77-60a4 | 15.862 | 0.674 | 3.236 | 69.016 | 0.004 | 0.074 | 0.85 | 0.47 | 9.188 | 0.106 | 0.026 | 0.498
LEV | vessel with dec | AM77-60a4_dec | 14.86333 | 0.6833333 | 3.138333 | 66.78833 | 0.05166667 | 0.1033333 | 0.8166667 | 0.5166667 | 8.765 | 0.115 | 0.02 | 0.9416667 | 0.01166667 | 2.715 | 0.02166667 | 0.1783333 |  | 0.2666667
LEV | tip of distiller | AM77-60a6 | 13.816 | 0.892 | 3.078 | 72.204 | 0.008 | 0.076 | 0.736 | 0.446 | 8.222 | 0.076 | 0.032 | 0.418 | [7 empty] | 3.206791 | 58.22948 | 164.612 | 457.9657 | 8.349307 | 13.43341 | 129.1717 | 1.275138 | 3.570273 | 2.029943 | 6.033397 | 3.435324 | 2.051787 |  | 7.008479 | 376.0173 | 6.026582 | 44.98155 | 1.533417 | 0.2152706 | 0.02646044 | 0.01693554 | 0 | 0.7814534 | 0.2719446 | 0.05630367 | 213.8636 | 6.165279 | 11.59379 | 1.414001 | 5.880114 | 1.190426 | 0.3673434 | 1.036488 | 0.168759 | 0.991515 | 0.2068006 | 0.5751804 | 0.07779789 | 0.5663999 | 0.08050664 | 1.129356 | 0.08754451 | 0.04909821 | 0.0008192192 | 0.06709418 | 3.650135 | 0.00279772 | 0.8153017 | 0.6627498
LEV | vessel with dec | AM77-62a1 | 14.51 | 0.808 | 3.176 | 68.974 | 0.072 | 0.042 | 0.788 | 0.878 | 10.078 | 0.114 | 0.014 | 0.544
LEV | vessel with dec | AM77-62a1_dec | 13.952 | 0.866 | 3.324 | 68.554 | 0.104 | 0.064 | 0.8 | 0.886 | 10.058 | 0.126 | 0.048 | 1.032 |  | 0.188
LEV | vessel with dec | AM77-62a2 | 15.772 | 0.728 | 3.062 | 69.602 | 0.038 | 0.048 | 0.968 | 0.514 | 8.612 | 0.12 | 0.018 | 0.516 | [7 empty] | 3.383936 | 93.77106 | 349.3336 | 519.8167 | 12.15881 | 16.57831 | 168.3879 | 1.952748 | 6.828885 | 6.247798 | 13.12555 | 3.524815 | 2.343867 |  | 7.113765 | 485.9215 | 6.854313 | 40.14157 | 1.642224 | 0.4903052 | 0.0221578 | 0.03442397 | 0 | 0.921788 | 0.2089998 | 0.03725726 | 299.9884 | 6.669095 | 12.34026 | 1.521161 | 6.402567 | 1.326837 | 0.3882036 | 1.168834 | 0.1857115 | 1.127478 | 0.2597719 | 0.647016 | 0.08942412 | 0.6199545 | 0.08660973 | 1.035729 | 0.1199605 | 0.05181373 | 0.0001661394 | 0.3013616 | 7.804418 |  | 0.8802368 | 0.8718558
LEV | vessel with dec | AM77-62a2_dec | 15.032 | 0.768 | 3.224 | 68.054 | 0.042 | 0.088 | 0.88 | 0.646 | 9.204 | 0.114 | 0.068 | 1.644 |  | 0.24 | [5 empty] | 3.404329 | 91.79088 | 367.2777 | 544.4286 | 15.14326 | 17.81391 | 448.5166 | 451.2545 | 140.5906 | 1635.795 | 28.10772 | 6.74395 | 12.46547 |  | 7.932476 | 482.5714 | 6.831127 | 40.09169 | 1.685944 | 3.874607 | 0.1690975 | 0.03863474 | 0.5496355 | 34.40023 | 2.524577 | 0.04710228 | 329.5246 | 6.682319 | 12.47187 | 1.537222 | 6.49115 | 1.317564 | 0.4031498 | 1.185373 | 0.1841846 | 1.148471 | 0.2394858 | 0.6325504 | 0.08868785 | 0.6151393 | 0.08772445 | 1.012275 | 0.09941766 | 0.07102623 | 0.0003962347 | 3.373981 | 3693.74 | 0.04573751 | 0.8763584 | 0.943395
LEV | vessel with dec | AM77-62a3 | 15.716 | 0.786 | 3.098 | 66.826 | 0.082 | 0.108 | 0.642 | 0.682 | 11.44 | 0.094 | 0.04 | 0.48
LEV | vessel with dec | AM77-62a3_dec | 15.486 | 0.816 | 3.216 | 66.572 | 0.058 | 0.126 | 0.672 | 0.766 | 10.944 | 0.118 | 0.068 | 1.098 |  | 0.062
LEV | vessel with dec | AM77-62a4 | 15.704 | 0.736 | 3.084 | 69.59 | 0.042 | 0.052 | 0.962 | 0.512 | 8.638 | 0.106 | 0.034 | 0.536 | [7 empty] | 2.439951 | 93.35013 | 341.7675 | 517.2423 | 12.13015 | 15.76664 | 167.1193 | 1.887945 | 5.650646 | 6.71883 | 12.71478 | 3.544222 | 2.384822 |  | 7.050919 | 486.2259 | 6.892771 | 40.60134 | 1.634008 | 0.5085577 | 0.02517563 | 0.02794271 | 0 | 0.8880343 | 4.760933 | 0.04115879 | 297.4725 | 6.691668 | 12.3442 | 1.519631 | 6.502099 | 1.304845 | 0.3823766 | 1.16925 | 0.193151 | 1.137874 | 0.2395093 | 0.648557 | 0.09092525 | 0.612738 | 0.08935144 | 1.033652 | 0.09748488 | 0.05090475 | 0.0001707856 | 0.04378583 | 7.806701 | 0.5048838 | 0.8772542 | 0.8667813
LEV | vessel with dec | AM77-62a4_dec | 15.05 | 0.762 | 3.192 | 67.978 | 0.058 | 0.08 | 0.89 | 0.626 | 9.21 | 0.114 | 0.066 | 1.782 |  | 0.196 | [5 empty] | 1.989524 | 90.24342 | 374.4729 | 542.5708 | 15.1361 | 16.99407 | 434.6025 | 515.3935 | 157.703 | 1636.74 | 32.07316 | 7.336625 | 13.93744 |  | 8.17123 | 485.8972 | 7.114387 | 41.62437 | 1.676461 | 4.074668 | 0.05482422 | 0.03983136 | 0.6114651 | 34.98162 | 2.946358 | 0.03766109 | 327.2331 | 6.786852 | 12.50972 | 1.553131 | 6.511097 | 1.3282 | 0.3952931 | 1.157771 | 0.1965953 | 1.149724 | 0.2479175 | 0.6561986 | 0.09145119 | 0.6416672 | 0.0867348 | 1.05856 | 0.09784114 | 0.06919036 | 0.001083404 | 0.4555013 | 4008.502 | 0.05046463 | 0.916003 | 0.9442902
LEV | foot base disc blue | AM77-62a5 | 13.82625 | 0.84125 | 3.27875 | 67.49 | 0.14875 | 0.06 | 0.61375 | 0.94875 | 11.3875 | 0.10375 | 0.12 | 1.0075 |  | 0.18 | [5 empty] | 5.711731 | 86.68226 | 752.6455 | 602.1647 | 15.36899 | 21.55796 | 966.5414 | 465.3279 | 127.8597 | 1193.889 | 30.05806 | 5.361615 | 5.991001 |  | 11.82492 | 545.4989 | 7.978535 | 49.43686 | 1.973764 | 4.757471 | 0.1465587 | 0.02612667 | 0.3323435 | 23.90971 | 3.053392 | 0.1086325 | 265.3409 | 7.715026 | 14.06125 | 1.730103 | 7.328657 | 1.481755 | 0.4296809 | 1.374691 | 0.2170541 | 1.299992 | 0.2753568 | 0.7395225 | 0.1038486 | 0.7022837 | 0.100869 | 1.264408 | 0.1169613 | 0.1096327 |  | 0.06669033 | 2272.813 | 0.03071494 | 1.062631 | 1.037476
LEV | stemmed lamp | AM77-62b1 | 14.506 | 0.748 | 3.0425 | 70.406 | 0.092 | 0.024 | 0.902 | 0.564 | 9.666 | 0.106 | 0.036 | 0.508
LEV | stemmed lamp | AM77-62b3 | 14.676 | 0.6675 | 3.02 | 70.268 | 0.026 | 0.086 | 0.936 | 0.656 | 9.198 | 0.09 | 0.06 | 0.468
LEV | vessel with dec | AM77-62c | 15.302 | 0.838 | 3.206 | 67.518 | 0.064 | 0.02 | 1.01 | 0.566 | 10.866 | 0.09 | 0.016 | 0.506
LEV | vessel with dec | AM77-62c_dec | 12.58889 | 0.7766667 | 2.917778 | 61.22556 | 0.17 | 0.003333333 | 0.7311111 | 0.4477778 | 10.15333 | 0.1088889 | 0.2377778 | 3.078889 |  | 1.471111 |  |  |  | 6.086667
LEV | handle | AM78-109 | 14.764 | 0.444 | 2.696 | 71.648 | 0.024 | 0.05 | 0.802 | 0.886 | 8.312 | 0.05 | 0.048 | 0.274
LEV | vessel with dec | AM78-604b | 12.814 | 0.618 | 3.342 | 69.31 | 0.124 | 0.028 | 0.81 | 0.75 | 11.654 | 0.114 | 0.03 | 0.568
LEV | vessel with dec | AM78-604b_dec | 12.88667 | 0.61 | 3.166667 | 69.19 | 0.08333333 | 0.07333333 | 0.8366667 | 0.7333333 | 9.49 | 0.1033333 | 0.1666667 | 1.366667 | 0.1166667 | 0.2733333 |  |  |  | 0.8966667
LEV | stemmed lamp | AM78-605 | 13.4 | 0.62 | 3.2 | 70.996 | 0.148 | 0.062 | 0.664 | 0.99 | 9.328 | 0.114 | 0.02 | 0.462 | [7 empty] | 3.545669 | 66.63425 | 637.1104 | 499.8531 | 10.83912 | 15.22612 | 158.1406 | 2.117071 | 4.851579 | 10.38644 | 11.01397 | 3.468322 | 2.619811 |  | 12.88737 | 442.1561 | 7.208238 | 48.76692 | 1.662954 | 0.4039579 | 0.01600232 | 0.04519046 | 0.0006033328 | 1.49508 | 0.6025454 | 0.1053303 | 243.0335 | 7.011155 | 12.75613 | 1.563747 | 6.637795 | 1.330672 | 0.397695 | 1.188882 | 0.2012946 | 1.182134 | 0.2519996 | 0.6536145 | 0.09313975 | 0.6436904 | 0.09524489 | 1.221106 | 0.09792122 | 0.07386655 | 0.002952887 | 0.1192269 | 17.15466 | 1.011638 | 0.9556536 | 0.9537895
LEV | foot base disc | AM78-608 | 14.354 | 0.676 | 3.236 | 70.62 | 0.0375 | 0.02 | 0.966 | 0.61 | 8.996 | 0.085 | 0.0175 | 0.422
LEV | vessel body | AM78-609a | 14.33 | 0.76 | 3.076 | 68.228 | 0.096 | 0.038 | 0.808 | 0.61 | 11.384 | 0.11 | 0.014 | 0.538
LEV | vessel body | AM78-609b | 14.298 | 0.766 | 3.078 | 68.244 | 0.11 | 0.028 | 0.814 | 0.618 | 11.408 | 0.094 | 0.036 | 0.504
LEV | handle | AM79-23a | 13.7 | 0.6444444 | 2.998889 | 69.92444 | 0.07777778 | 0.03 | 0.8755556 | 0.7022222 | 10.49667 | 0.08222222 | 0.02333333 | 0.4466667
LEV | handle | AM79-23b | 15.424 | 0.64 | 2.896 | 69.774 | 0.1 | 0.072 | 0.986 | 0.784 | 8.766 | 0.098 | 0.024 | 0.44
LEV | vessel rim | AM79-540a | 14.79 | 0.534 | 2.996 | 71.662 | 0.036 | 0.042 | 1.048 | 0.54 | 7.852 | 0.084 | 0.036 | 0.378
LEV | vessel | AM79-540b | 14.304 | 0.812 | 2.996 | 68.752 | 0.206 | 0.064 | 0.648 | 0.93 | 10.132 | 0.1 | 0.194 | 0.652 |  | 0.208
LEV | vessel body | AM79-552 | 16.56 | 0.498 | 2.856 | 70.276 | 0.06 | 0.184 | 0.704 | 0.676 | 7.776 | 0.066 | 0.042 | 0.3
LEV | foot base disc | AM83-16c | 12.892 | 0.63 | 3.17 | 74.086 | 0.04 | 0.03 | 0.848 | 0.49 | 7.372 | 0.064 | 0.022 | 0.352
LEV | vessel base | AM83-2th | 14.818 | 0.628 | 3.128 | 69.23 | 0.11 | 0.072 | 0.694 | 0.808 | 9.988 | 0.102 | 0.018 | 0.4
LEV | vessel with dec | AM83-34a | 14.698 | 0.78 | 3.09 | 68.476 | 0.174 | 0.022 | 0.79 | 0.854 | 10.45 | 0.116 | 0.022 | 0.538
LEV | vessel with dec | AM83-34a_dec | 14.4025 | 0.7775 | 3.1225 | 67.6675 | 0.215 | 0.08 | 0.735 | 0.7925 | 10.2325 | 0.1125 | 0.1 | 0.855 |  | 0.255 |  |  |  | 0.5575 | 0.19
LEV | vessel | AM83-56a | 15.208 | 0.744 | 2.816 | 71.052 | 0.116 | 0.05 | 0.964 | 0.824 | 7.726 | 0.078 | 0.026 | 0.394
LEV | vessel body | AM84-31a | 13.456 | 0.594 | 3.162 | 71.262 | 0.142 | 0.05 | 0.696 | 0.92 | 9.112 | 0.11 | 0.026 | 0.466 | [7 empty] | 2.946899 | 70.87001 | 586.8878 | 477.9011 | 10.45086 | 15.12967 | 157.929 | 1.879463 | 4.735476 | 8.415972 | 9.981805 | 3.616379 | 2.277544 |  | 11.66108 | 419.1442 | 6.999217 | 47.13909 | 1.586613 | 0.3882372 |  | 0.01490362 | 0.003577822 | 1.006727 | 0.03245684 | 0.08842973 | 232.2552 | 6.639573 | 12.02571 | 1.496012 | 6.405682 | 1.28527 | 0.3792704 | 1.140241 | 0.191582 | 1.129753 | 0.2391277 | 0.6439198 | 0.086826 | 0.6238595 | 0.09098053 | 1.187753 | 0.09640973 | 0.05213489 |  | 0.002710204 | 12.94118 |  | 0.924757 | 0.8949831
LEV | foot base disc | AM84-4a1 | 12.638 | 0.578 | 3.09 | 72.008 | 0.098 | 0.038 | 0.866 | 0.612 | 9.524 | 0.108 | 0.024 | 0.41
LEV | foot base disc | AM84-4a2 | 15.292 | 0.732 | 3.194 | 68.544 | 0.088 | 0.03 | 1.046 | 0.59 | 9.834 | 0.114 | 0.032 | 0.506
LEV | stemmed lamp | AM84-4b1 | 15.046 | 0.652 | 3.11 | 68.15 | 0.096 | 0.072 | 0.688 | 0.818 | 10.81 | 0.106 | 0.016 | 0.436
LEV | vessel base | AM84-4d | 15.144 | 0.796 | 3.304 | 68.218 | 0.142 | 0.06 | 0.738 | 1.03 | 9.828 | 0.122 | 0.048 | 0.582 | [7 empty] | 3.012881 | 100.8263 | 590.9967 | 538.7582 | 12.01838 | 16.20377 | 245.5947 | 3.137576 | 5.208913 | 17.14393 | 10.45231 | 3.929754 | 2.335783 |  | 13.52875 | 471.6705 | 7.546631 | 52.42447 | 1.879933 | 0.5373784 |  | 0.07848173 | 0.002757151 | 6.106634 | 1.092946 | 0.1092155 | 223.9571 | 7.159242 | 13.28158 | 1.625407 | 6.945888 | 1.4341 | 0.4038578 | 1.250647 | 0.2092354 | 1.274272 | 0.2655331 | 0.7167349 | 0.09711491 | 0.6762435 | 0.09788688 | 1.301776 | 0.1124458 | 0.06994031 |  | 0.2270647 | 58.00105 |  | 1.011623 | 0.9918572
LEV | vessel rim | AM84-4e1 | 13.742 | 0.658 | 3.022 | 69.52 | 0.122 | 0.018 | 0.844 | 0.698 | 10.882 | 0.074 | 0.016 | 0.398
LEV | vessel neck | AM84-4e2 | 15.108 | 0.642 | 2.904 | 69.714 | 0.102 | 0.048 | 0.978 | 0.842 | 9.122 | 0.096 | 0.024 | 0.41
LEV | non diagnostic vessel | AM84-4e3 | 15.122 | 0.63 | 2.89 | 69.85 | 0.104 | 0.058 | 0.998 | 0.842 | 8.978 | 0.088 | 0.03 | 0.41
LEV | vessel | AM84-4f2 | 15.146 | 0.642 | 2.928 | 69.74 | 0.084 | 0.058 | 0.966 | 0.852 | 9.03 | 0.098 | 0.028 | 0.432
LEV | vessel with dec | AM84-4f5 | 14.16 | 0.686 | 3.194 | 69.458 | 0.11 | 0.03 | 0.858 | 0.714 | 10.182 | 0.104 | 0.04 | 0.466
LEV | vessel with dec | AM84-4f5_dec | 13.7125 | 0.7275 | 3.2475 | 68.47 | 0.0775 | 0.15 | 0.8425 | 0.7775 | 10.1025 | 0.0825 | 0.09 | 1.52 |  | 0.205
LEV | vessel neck | AM84-66a | 13.144 | 0.812 | 2.856 | 74.038 | 0.056 | 0.044 | 0.81 | 0.514 | 7.25 | 0.08 | 0.02 | 0.37
LEV | vessel neck | AM84-66b | 15.17 | 0.538 | 3 | 72.228 | 0.044 | 0.074 | 0.812 | 0.56 | 7.07 | 0.094 | 0.026 | 0.382
LEV | vessel with dec | AM85-124c2 | 14.804 | 0.81 | 3.328 | 70.148 | 0.06 | 0.038 | 0.922 | 0.586 | 8.614 | 0.128 | 0.034 | 0.53
LEV | vessel with dec | AM85-124c2_dec | 12.0525 | 0.7425 | 2.7825 | 58.4625 | 0.1675 | 0.005 | 0.71 | 0.6025 | 9.0225 | 0.0875 | 0.08 | 2.8175 |  | 1.095 |  | 1.4175 |  | 9.9475
LEV | vessel with dec | AM85-125.1 | 15.638 | 0.746 | 3.17 | 68.306 | 0.054 | 0.066 | 0.91 | 0.888 | 9.664 | 0.1 | 0.024 | 0.43
LEV | vessel with dec | AM85-125.1_dec | 15.31 | 0.772 | 3.22 | 68.446 | 0.078 | 0.096 | 0.884 | 0.76 | 9.442 | 0.088 | 0.036 | 0.646 |  | 0.23
LEV | vessel base | AM85-125.2 | 14.684 | 0.754 | 3.062 | 68.144 | 0.106 | 0.038 | 0.832 | 0.518 | 11.19 | 0.106 | 0.028 | 0.532
LEV | vessel base | AM85-125.3 | 15.292 | 0.634 | 2.876 | 69.65 | 0.084 | 0.058 | 0.994 | 0.87 | 9.032 | 0.082 | 0.03 | 0.394
LEV | beaker | AM85-125a2 | 13.772 | 0.668 | 3.31 | 70.658 | 0.094 | 0.016 | 0.852 | 0.68 | 9.392 | 0.098 | 0.006 | 0.458
LEV | beaker | AM85-125a3 | 15.474 | 0.804 | 3.222 | 66.922 | 0.058 | 0.108 | 0.676 | 0.702 | 11.394 | 0.124 | 0.022 | 0.494
LEV | stemmed lamp | AM85-126-133-134.2 | 15.678 | 0.702 | 2.974 | 68.276 | 0.062 | 0.138 | 0.84 | 0.75 | 8.886 | 0.066 | 1.25 | 0.374
LEV | stemmed lamp | AM85-126-133-134.3 | 15.332 | 0.612 | 3.07 | 68.834 | 0.086 | 0.084 | 0.7 | 0.814 | 9.896 | 0.116 | 0.036 | 0.428
LEV | vessel body | AM85-149_1 | 14.522 | 0.746 | 3.14 | 68.894 | 0.112 | 0.026 | 0.864 | 0.712 | 10.228 | 0.12 | 0.074 | 0.562
LEV | vessel | AM85-149_3 | 15.14 | 0.922 | 2.884 | 68.718 | 0.074 | 0.076 | 0.842 | 0.85 | 9.218 | 0.11 | 0.534 | 0.638 | [7 empty] | 3.016328 | 119.5128 | 495.9945 | 558.0838 | 17.05151 | 16.70578 | 3890.181 | 4.98402 | 9.549101 | 30.69145 | 17.43963 | 3.653565 | 3.619519 |  | 9.59078 | 554.8866 | 6.942187 | 48.3208 | 1.829745 | 1.675832 | 0.1059174 | 0.03714827 | 0 | 5.630866 | 44.58437 | 0.07891014 | 245.084 | 6.939083 | 12.57344 | 1.581545 | 6.674215 | 1.330224 | 0.386745 | 1.11048 | 0.1926058 | 1.1381 | 0.2384151 | 0.6490167 | 0.09410707 | 0.6243232 | 0.09164964 | 1.169931 | 0.1004851 | 0.1058023 | 0.00169535 | 0.02556682 | 65.35 | 0.01951056 | 0.9399126 | 0.7835403
LEV | vessel | AM85-149_5 | 13.338 | 0.736 | 3.334 | 68.686 | 0.098 | 0.042 | 0.9 | 0.72 | 10.252 | 0.106 | 0.21 | 0.834 |  | 0.192 |  |  |  | 0.552
LEV | vessel blue | AM85-149_5 | 13.362 | 0.748 | 3.326 | 68.676 | 0.09 | 0.03 | 0.902 | 0.73 | 10.274 | 0.09 | 0.214 | 0.804 |  | 0.234 |  |  |  | 0.518
LEV | vessel handle | AM88-89_25.4 | 13.672 | 0.682 | 3.034 | 69.764 | 0.078 | 0.098 | 0.636 | 0.822 | 10.548 | 0.118 | 0.02 | 0.528
LEV | vessel amber | AM88-89_34a1 | 14.18 | 0.744 | 3.112 | 70.2 | 0.096 | 0.028 | 0.944 | 0.824 | 9.252 | 0.104 | 0.056 | 0.462 | [7 empty] | 2.623074 | 109.635 | 522.5309 | 414.1334 | 9.066963 | 14.15143 | 320.3006 | 2.170451 | 4.654615 | 13.02607 | 10.45686 | 3.707756 | 3.802631 |  | 10.33673 | 466.7073 | 6.990451 | 38.20947 | 1.45719 | 0.5235935 | 0.05247121 | 0.004002545 | 0.2502215 | 5.303828 | 4.155314 | 0.08337466 | 229.8769 | 6.574534 | 12.04485 | 1.537325 | 6.337384 | 1.279947 | 0.3809612 | 1.191431 | 0.1873078 | 1.146698 | 0.243924 | 0.6365207 | 0.08862373 | 0.6089805 | 0.08855499 | 0.9653012 | 0.08588814 | 0.07435105 | 0.003634713 | 0.2732947 | 46.40986 | 0.01151593 | 0.8283455 | 0.5995169
LEV | stemmed lamp | AM88-89_34a4 | 13.76 | 0.728 | 3.034 | 71.982 | 0.028 | 0.072 | 0.78 | 0.436 | 8.688 | 0.096 | 0.02 | 0.382
LEV | vessel | AM88-89_34b1 | 15.086 | 0.636 | 2.882 | 69.98 | 0.074 | 0.058 | 0.996 | 0.84 | 8.938 | 0.092 | 0.02 | 0.396
LEV | vessel | AM88-89_34b2 | 15.368 | 0.606 | 2.86 | 70.21 | 0.066 | 0.068 | 1.002 | 0.784 | 8.494 | 0.088 | 0.04 | 0.412
LEV | vessel body | AM88-89_39.1 | 15.06 | 0.69 | 3.132 | 69.386 | 0.128 | 0.044 | 0.868 | 0.944 | 9.096 | 0.12 | 0.04 | 0.486
LEV | vessel with dec | AM88-89_39.1_dec | 14.696 | 0.678 | 3.198 | 69.326 | 0.142 | 0.034 | 0.824 | 1.072 | 9.39 | 0.098 | 0.02 | 0.522
LEV | vessel body | AM88-89_39.2 | 15.228 | 0.76 | 3.134 | 66.696 | 0.112 | 0.058 | 0.784 | 0.754 | 11.838 | 0.094 | 0.042 | 0.5
LEV | non diagnostic vessel | ΑΜ81-576a | 13.8575 | 0.6925 | 3.1025 | 68.695 | 0.1025 | 0.075 | 0.6925 | 0.75 | 9.365 | 0.1175 | 0.0825 | 1.04 | 0.1375 | 0.305 |  |  |  | 0.9825 |  | 3.009499 | 76.29725 | 451.684 | 521.3845 | 13.26108 | 20.84797 | 463.1913 | 851.3364 | 234.8637 | 2128.872 | 45.83189 | 7.88088 | 28.55359 |  | 10.37849 | 431.3874 | 7.015024 | 48.11531 | 1.679012 | 7.945808 | 0.1499333 | 0.07474996 | 0.731748 | 170.1849 | 21.69886 | 0.07668276 | 224.5559 | 6.694689 | 12.41577 | 1.54483 | 6.471155 | 1.284931 | 0.3904531 | 1.147498 | 0.1868621 | 1.158906 | 0.2398597 | 0.6486948 | 0.09385077 | 0.8418861 | 0.09495511 | 1.20232 | 0.09858066 | 0.1436287 | 0.001090596 | 0.09486127 | 6438.166 | 0.1459956 | 0.9362701 | 1.146529
LEV | non diagnostic vessel | ΑΜ81-576b | 13.8275 | 0.68 | 3.0675 | 68.8325 | 0.125 | 0.0725 | 0.71 | 0.7425 | 9.41 | 0.1125 | 0.0575 | 1.0525 | 0.1 | 0.3 |  |  |  | 0.9175
LEV | non diagnostic vessel | ΑΜ81-576c | 13.91 | 0.695 | 3.11 | 68.795 | 0.1 | 0.0675 | 0.7025 | 0.755 | 9.3375 | 0.12 | 0.0675 | 1.05 | 0.1125 | 0.29 |  |  |  | 0.8875
LEV | big bowl/bottle | ΑΜ81-586a | 15.548 | 0.628 | 3.064 | 69.354 | 0.086 | 0.094 | 0.802 | 0.794 | 9.022 | 0.116 | 0.042 | 0.454 | [7 empty] | 3.070455 | 82.97722 | 432.5792 | 500.4463 | 9.867006 | 15.6012 | 224.124 | 3.594655 | 6.173014 | 18.93289 | 9.777201 | 3.509047 | 2.483468 | 0.6862458 | 9.811677 | 420.7141 | 7.051789 | 52.21373 | 1.675514 | 0.4792902 | 0.09052042 | 0.02338651 | 0.2619416 | 2.136285 | 0.9020898 | 0.06343631 | 225.55 | 6.689521 | 12.35348 | 1.523366 | 6.446067 | 1.348123 | 0.3833683 | 1.195946 | 0.1935602 | 1.166066 | 0.2464414 | 0.6557132 | 0.09277186 | 0.6476628 | 0.09456238 | 1.331192 | 0.1054759 | 0.0613476 |  | 0.000710625 | 34.1927 | 0.006133392 | 0.9355849 | 0.9469079
LEV | vessel body | ΑΜ81-591a | 14.548 | 0.596 | 3.11 | 69.758 | 0.092 | 0.078 | 0.756 | 0.776 | 9.786 | 0.094 | 0.018 | 0.394
LEV | vessel | ΑΜ81-593b | 12.742 | 0.604 | 2.974 | 70.716 | 0.11 | 0.068 | 0.932 | 0.614 | 10.672 | 0.1 | 0.038 | 0.426
LEV | foot base disc | ΑΜ82-114 | 14.612 | 0.6 | 3.098 | 69.75 | 0.098 | 0.032 | 0.916 | 0.572 | 9.716 | 0.098 | 0.032 | 0.474
LEV | vessel body | ΑΜ82-119 | 14.446 | 0.676 | 2.892 | 68.62 | 0.124 | 0.056 | 0.62 | 0.74 | 11.206 | 0.112 | 0.022 | 0.488
LEV | Objects | Mean | 14.48428 | 0.6904334 | 3.084221 | 69.4521 | 0.07864399 | 0.06086111 | 0.8326772 | 0.6927412 | 9.414091 | 0.09900454 | 0.06101077 | 0.6173376 | 0.105 | 0.7753175 | 0.1657407 | 0.6923148 |  | 1.97456 | 0.19 | 2.88123 | 81.30084 | 428.5395 | 510.7687 | 12.02535 | 17.78092 | 525.9846 | 136.104 | 43.25669 | 399.7457 | 16.42938 | 4.358816 | 5.490061 | 0.3531866 | 9.256742 | 456.8173 | 6.941414 | 45.21771 | 1.674989 | 1.579668 | 0.06965283 | 0.03018043 | 0.1624761 | 18.32652 | 6.637234 | 0.06367088 | 247.1832 | 6.732078 | 12.46673 | 1.546141 | 6.470115 | 1.313102 | 0.3888432 | 1.154716 | 0.1905291 | 1.142722 | 0.2417055 | 0.6460648 | 0.09032125 | 0.6382108 | 0.09024874 | 1.138238 | 0.09958943 | 0.07294964 | 0.001455994 | 0.4417405 | 991.2401 | 0.1329206 | 0.9088362 | 0.868561
Glassworking debris
LEV | test drop | AM77-36a | 14.726 | 0.9 | 2.74 | 72.302 | 0.016 | 0.056 | 0.814 | 0.578 | 7.386 | 0.088 | 0.014 | 0.382
LEV | test drop | AM77-36b | 13.572 | 1.618 | 2.666 | 71.066 | 0.014 | 0.042 | 0.61 | 0.514 | 9.376 | 0.108 | 0.008 | 0.406 | [7 empty] | 4.076934 | 83.35419 | 200.9481 | 496.9434 | 9.134631 | 23.91513 | 133.3776 | 1.426849 | 3.784493 | 2.416138 | 5.735228 | 3.123178 | 2.136516 |  | 7.600898 | 349.0398 | 6.004395 | 51.3547 | 1.550051 | 0.3855043 | 0.03958156 | 0.02218088 | 0.003176056 | 0.6428073 |  | 0.07173855 | 191.7249 | 6.000852 | 10.92247 | 1.362422 | 5.665559 | 1.112999 | 0.336988 | 1.065327 | 0.167953 | 1.014804 | 0.2075455 | 0.5760698 | 0.07871624 | 0.5419133 | 0.08266678 | 1.244622 | 0.09137643 | 0.06639128 | 0.002003267 |  | 3.127708 | 0.001601774 | 0.8243869 | 0.8316128
LEV | moil | AM77-37b | 14.57 | 0.914 | 2.734 | 72.638 | 0.016 | 0.06 | 0.822 | 0.516 | 7.232 | 0.116 | 0.01 | 0.364
LEV | cullet | AM77-37d | 12.1 | 0.81 | 3.096667 | 71.34667 | 0.06666667 | 0.02333333 | 0.6866667 | 0.96 | 10.14333 | 0.11 | 0.1233333 | 0.53
LEV | moil | AM77-42b1 | 14.41 | 0.99 | 2.72 | 72.488 | 0.01 | 0.052 | 0.788 | 0.526 | 7.528 | 0.102 | 0.012 | 0.378
LEV | moil | AM77-42b2 | 13.88 | 1.402 | 2.696 | 71.618 | 0.012 | 0.048 | 0.706 | 0.518 | 8.6 | 0.116 | 0.022 | 0.394 | [7 empty] | 4.447441 | 84.37321 | 167.5946 | 488.2751 | 8.913534 | 23.29807 | 128.5481 | 1.32967 | 3.718614 | 2.385228 | 5.907131 | 3.053568 | 1.354875 |  | 7.620424 | 359.5824 | 6.08073 | 50.73465 | 1.512352 | 0.3921697 | 0.4594479 | 0.01729668 | 0.02926173 | 0.6328923 |  | 0.06885926 | 196.4436 | 5.932447 | 10.84383 | 1.358918 | 5.786863 | 1.163467 | 0.5891858 | 1.043696 | 0.1700732 | 1.032425 | 0.2149588 | 0.5877131 | 0.081592 | 0.5623143 | 0.08366364 | 1.298932 | 0.09234137 | 0.06556369 | 0.0001599626 | 0.001856648 | 3.162788 | 0.0004462698 | 0.8445112 | 0.853134
LEV | moil | AM77-42b3 | 14.054 | 1.18 | 2.702 | 72.152 | 0.018 | 0.048 | 0.744 | 0.53 | 8.054 | 0.114 | 0.024 | 0.378
LEV | test drop | AM77-42c1 | 12.84833 | 1.686667 | 2.693333 | 71.025 | 0.01333333 | 0.04166667 | 0.6633333 | 0.5083333 | 10.01333 | 0.09166667 | 0.01833333 | 0.4 | [7 empty] | 5.390958 | 80.05351 | 183.9939 | 522.5897 | 9.313148 | 22.19243 | 134.2026 | 1.367097 | 3.925155 | 3.168661 | 6.096749 | 3.029365 | 1.323104 |  | 7.693861 | 344.2792 | 6.102536 | 53.93023 | 1.597514 | 0.3437994 | 0.03638933 | 0.02071 | 0.0007048768 | 0.6427443 |  | 0.06691273 | 191.2696 | 5.965213 | 10.90679 | 1.360777 | 5.745126 | 1.190297 | 0.3420384 | 1.087492 | 0.1769532 | 1.0285 | 0.2119756 | 0.593844 | 0.08275818 | 0.5677387 | 0.08601823 | 1.346485 | 0.09500657 | 0.06695345 | 0.0004063566 | 0.002722435 | 3.197336 |  | 0.8531006 | 0.8362898
LEV | test drop | AM77-42c2 | 15.23 | 0.76 | 2.754 | 72.196 | 0.03 | 0.072 | 0.884 | 0.592 | 7.02 | 0.082 | 0.012 | 0.37 | [7 empty] | 2.681532 | 92.87487 | 183.0096 | 459.5589 | 8.61244 | 17.67869 | 133.1458 | 1.170884 | 3.466492 | 4.573067 | 7.937061 | 3.034413 | 1.487171 |  | 8.485986 | 383.5181 | 6.155583 | 48.70514 | 1.444639 | 0.5698864 | 0.05482873 | 0.04003661 | 0 | 0.7421137 | 0.03900098 | 0.1170339 | 203.9033 | 5.947993 | 11.62008 | 1.354596 | 5.752462 | 1.177417 | 0.3577469 | 1.052101 | 0.1684127 | 1.012531 | 0.2208931 | 0.5684366 | 0.08325182 | 0.5600002 | 0.08059205 | 1.190867 | 0.08587233 | 0.04734275 | 0.00176797 | 0.7382826 | 4.853156 |  | 0.8170224 | 0.8029736
LEV | test drop | AM77-42c3 | 14.228 | 0.816 | 2.836 | 71.86 | 0.012 | 0.058 | 0.818 | 0.762 | 8.008 | 0.092 | 0.052 | 0.458 | [7 empty] | 5.15396 | 89.06629 | 238.5904 | 486.6198 | 9.769247 | 19.22309 | 347.1161 | 1.833964 | 4.753519 | 8.421375 | 9.505403 | 3.190516 | 1.599835 |  | 4.826223 | 407.058 | 6.316553 | 49.32869 | 1.534843 | 0.4187832 | 0.04757312 | 0.04182125 | 0.0004344599 | 2.075315 | 3.221291 | 0.05183587 | 212.5088 | 6.160034 | 11.24662 | 1.396206 | 5.919504 | 1.202494 | 0.366934 | 1.073967 | 0.1731486 | 1.043636 | 0.2202804 | 0.601933 | 0.08239065 | 0.5753695 | 0.08297172 | 1.201244 | 0.09158709 | 0.05538093 | 0.0009824218 | 0.003899834 | 13.02349 | 0.001654492 | 0.8444894 | 0.7904312
LEV | stick / drip | AM77-60a5 | 14.864 | 1.148 | 3.194 | 67.504 | 0.014 | 0.064 | 0.926 | 0.414 | 11.288 | 0.11 | 0.024 | 0.45
LEV | cullet | AM84-4f1 | 11.406 | 0.764 | 3.124 | 72.57 | 0.092 | 0.036 | 0.662 | 1.006 | 9.666 | 0.1 | 0.074 | 0.508
LEV | moil | AM84-55a | 12.44 | 0.764 | 3.188 | 73.74 | 0.042 | 0.028 | 0.758 | 0.504 | 7.994 | 0.092 | 0.022 | 0.428 | [7 empty] | 3.706983 | 42.10793 | 210.4076 | 450.9944 | 8.354514 | 15.52559 | 139.7652 | 1.283666 | 3.780385 | 2.691817 | 8.104297 | 3.543813 | 1.576519 |  | 8.115722 | 382.6608 | 6.522514 | 43.77115 | 1.5842 | 0.2478093 |  | 0.09228643 | 0.005000427 | 0.5981049 |  | 0.08048307 | 224.9281 | 6.461199 | 11.8344 | 1.476298 | 6.447412 | 1.276053 | 0.3839688 | 1.127016 | 0.1822157 | 1.081769 | 0.2303567 | 0.6268708 | 0.08891881 | 0.605357 | 0.08608742 | 1.101983 | 0.0935458 | 0.05758807 |  | 0.03568465 | 4.415966 |  | 0.8551896 | 0.7416145
LEV | moil | AM84-55b | 12.456 | 0.682 | 3.19 | 73.98 | 0.042 | 0.026 | 0.75 | 0.48 | 7.862 | 0.098 | 0.024 | 0.406 | [7 empty] | 3.578551 | 41.4262 | 212.9795 | 455.1291 | 8.294419 | 15.28702 | 138.6081 | 1.300193 | 3.620196 | 2.229714 | 6.20864 | 3.538198 | 1.560384 |  | 7.949471 | 388.6507 | 6.511455 | 43.77816 | 1.543565 | 0.2576101 |  | 0.03443215 | 0.002111884 | 0.5749358 |  | 0.07651966 | 230.561 | 6.489239 | 12.00959 | 1.464285 | 6.290636 | 1.297581 | 0.3824168 | 1.083477 | 0.1824188 | 1.097421 | 0.2282205 | 0.6158657 | 0.08652418 | 0.6053709 | 0.09170728 | 1.115571 | 0.09274688 | 0.06152529 |  | 0.001584353 | 4.043272 |  | 0.8599529 | 0.868129
LEV | amorphus glass | AM84-55d | 14.088 | 0.486 | 3.02 | 73.112 | 0.04 | 0.04 | 0.838 | 0.62 | 7.29 | 0.066 | 0.036 | 0.366
LEV | amorphus glass | AM84-55e | 14.2 | 0.698 | 3.064 | 70.3 | 0.134 | 0.062 | 0.702 | 0.73 | 9.128 | 0.108 | 0.224 | 0.656
LEV | amorphus glass | AM84-55e | 14.2 | 0.698 | 3.064 | 70.3 | 0.134 | 0.062 | 0.702 | 0.73 | 9.128 | 0.108 | 0.224 | 0.656
LEV | test drop | AM84-66c | 14.628 | 0.448 | 3.184 | 73.268 | 0.06 | 0.056 | 0.882 | 0.56 | 6.38 | 0.074 | 0.016 | 0.446
LEV | stick / drip? | AM88-89_103 | 15.016 | 1.138 | 3.188 | 67.482 | 0.03 | 0.052 | 0.918 | 0.404 | 11.19 | 0.108 | 0.024 | 0.456
LEV | Glassworking debris | Mean | 13.8377 | 0.9422456 | 2.939684 | 71.62882 | 0.04189474 | 0.04878947 | 0.7723158 | 0.6027544 | 8.594035 | 0.09914035 | 0.0507193 | 0.4437895 | [7 empty] | 4.148051 | 73.32231 | 199.6463 | 480.0158 | 8.913133 | 19.58857 | 164.9662 | 1.387475 | 3.864122 | 3.698 | 7.070644 | 3.21615 | 1.576915 | #DIV/0! | 7.470369 | 373.5413 | 6.241967 | 48.80039 | 1.538166 | 0.3736518 | 0.1275641 | 0.03839486 | 0.005812776 | 0.8441305 | 1.630146 | 0.07619758 | 207.3342 | 6.136711 | 11.34054 | 1.396214 | 5.943937 | 1.202901 | 0.3941827 | 1.076154 | 0.1744536 | 1.044441 | 0.2191758 | 0.595819 | 0.08345027 | 0.5740091 | 0.0848153 | 1.214243 | 0.09178235 | 0.0601065 | 0.001063996 | 0.1306718 | 5.117674 | 0.001234179 | 0.8426647 | 0.8177407
LEV | chunk and furnace wall | AM77-38d1_FW | 12.03 | 0.795 | 3.06 | 71.58 | 0.125 | 0.075 | 0.725 | 0.95 | 9.98 | 0.065 | 0.115 | 0.505 | [7 empty] | 0.4274592 | 66.59067 | 437.1459 | 442.3338 | 11.31467 | 27.94694 | 693.413 | 3.039956 | 8.433418 | 74.69478 | 16.54818 | 3.503882 | 2.294323 | 0.2814219 | 9.37879 | 481.3717 | 6.628344 | 38.96175 | 1.397006 | 0.387132 | 0.1216727 | 0.02428204 | 0 | 19.83091 | 12.6692 | 0.03293767 | 226.8099 | 6.257455 | 11.60801 | 1.448953 | 6.17389 | 1.229158 | 0.3721282 | 1.023357 | 0.1813762 | 1.097051 | 0.2265387 | 0.6116613 | 0.08629203 | 0.5877682 | 0.0855393 | 0.9888131 | 0.08645167 | 0.07114611 | 0.002476729 | 0.1836152 | 156.2475 | 0.1433695 | 0.8253016 | 0.8883749
LEV | chunk and furnace wall | AM77-38d2_FW | 11.805 | 0.855 | 3.125 | 71.205 | 0.08 | 0.07 | 0.69 | 0.91 | 10.475 | 0.125 | 0.095 | 0.545 | [7 empty] | 0.2890921 | 65.44211 | 433.7509 | 438.2641 | 11.18543 | 27.1879 | 660.6394 | 2.63939 | 8.107814 | 81.68563 | 18.24516 | 3.56573 | 2.395404 | 2.366626 | 9.463607 | 485.1183 | 6.684495 | 39.16004 | 1.404037 | 0.3891517 | 0.1234068 | 0.360438 | 0 | 18.18092 | 12.01985 | 0.03929075 | 228.6247 | 6.361625 | 11.59582 | 1.449349 | 6.142193 | 1.255066 | 0.3623779 | 1.01933 | 0.1832877 | 1.11094 | 0.2259282 | 0.6598932 | 0.08406606 | 0.5904773 | 0.08919229 | 0.9829396 | 0.08193425 | 0.06757802 | 0.001309201 | 0.07738391 | 146.7741 | 0.01826159 | 0.8140494 | 0.8739303
LEV | chunk and furnace wall | AM77-38d3_FW | 11.285 | 0.7725 | 3.105 | 72.38 | 0.1 | 0.06 | 0.6875 | 0.985 | 9.955 | 0.0725 | 0.115 | 0.485
LEV | chunk and furnace wall | AM77-38d4_FW | 12.7775 | 0.8475 | 3.17 | 70.6675 | 0.085 | 0.0575 | 0.6625 | 1.06 | 9.8225 | 0.11 | 0.1125 | 0.6325
LEV | chunk and furnace wall | AM77-39_FW | 11.42333 | 0.73 | 3.13 | 72.35 | 0.06666667 | 0.07 | 0.7 | 1.003333 | 9.843333 | 0.08 | 0.08333333 | 0.5133333
LEV | chunk and furnace wall | AM77-39d1_FW | 12.26333 | 0.79 | 3.126667 | 71.24667 | 0.06333333 | 0.08 | 0.7233333 | 0.9133333 | 10.05 | 0.11 | 0.1166667 | 0.52 | [7 empty] | 4.735424 | 67.3793 | 452.4973 | 453.6714 | 11.59449 | 25.05494 | 735.4015 | 3.294154 | 8.435454 | 80.72044 | 17.02945 | 3.471727 | 2.457517 |  | 9.321323 | 486.6557 | 6.882846 | 41.06956 | 1.466502 | 0.4273675 | 0.1457013 | 0.01464111 | 0 | 22.07361 | 13.41294 | 0.2674743 | 229.0692 | 6.506617 | 11.7888 | 1.482337 | 6.154092 | 1.262032 | 0.3791975 | 1.12505 | 0.1902318 | 1.13349 | 0.2338725 | 0.6299271 | 0.09092496 | 0.6063799 | 0.08992814 | 1.040252 | 0.08577105 | 0.08377825 | 0.002312693 | 0.08645958 | 176.3636 | 0.02664521 | 0.8493026 | 0.90923
LEV | chunk and furnace wall | AM77-39d2_FW | 12.18333 | 0.8166667 | 3.103333 | 71.37667 | 0.09333333 | 0.05666667 | 0.7333333 | 0.9133333 | 9.993333 | 0.11 | 0.09333333 | 0.5333333 | [7 empty] | 0.3858165 | 67.95843 | 439.9067 | 460.8595 | 11.73558 | 29.1728 | 745.8179 | 2.865777 | 9.499761 | 80.04986 | 16.96475 | 3.518506 | 2.266441 |  | 9.112705 | 490.7693 | 6.929564 | 41.29431 | 1.459159 | 0.4122808 | 0.1442857 | 0.02256738 | 0 | 22.68613 | 13.02316 | 0.02945139 | 230.5327 | 6.501192 | 11.85097 | 1.471944 | 6.318477 | 1.251981 | 0.5572059 | 1.056223 | 0.1856614 | 1.140938 | 0.2357476 | 0.6544199 | 0.09304676 | 0.605882 | 0.09073345 | 1.041088 | 0.08993466 | 0.07822807 | 0.001191514 | 0.08994033 | 177.7662 | 0.02156527 | 0.8604463 | 0.9169139
LEV | chunk and furnace wall | AM77-39d3_FW | 12.42667 | 0.8133333 | 3.086667 | 71.13333 | 0.07 | 0.1033333 | 0.7333333 | 0.8866667 | 10.02 | 0.07333333 | 0.11 | 0.5566667 | [7 empty] | 4.800346 | 70.64395 | 451.2698 | 453.3336 | 11.59434 | 27.40403 | 753.173 | 3.300326 | 8.830227 | 82.4636 | 17.15291 | 3.5747 | 2.547401 |  | 9.188488 | 482.7704 | 6.764211 | 40.77599 | 1.458482 | 0.4051136 | 0.1575798 | 0.03172735 | 0 | 23.43832 | 13.51613 | 0.115568 | 226.1365 | 6.380244 | 11.63249 | 1.446952 | 6.209404 | 1.255571 | 0.3699395 | 1.131426 | 0.181147 | 1.114478 | 0.2296575 | 0.6287202 | 0.08905997 | 0.6103184 | 0.08855551 | 1.049587 | 0.08855427 | 0.08621177 | 0.0005040237 | 0.09473544 | 186.868 | 0.02822891 | 0.839253 | 0.9046124
LEV | chunk and furnace wall | AM77-40-1_FW | 13.72 | 0.688 | 3.008 | 70.87 | 0.046 | 0.158 | 0.872 | 0.738 | 9.314 | 0.08 | 0.048 | 0.458
LEV | chunk and furnace wall | AM77-40-2_FW | 10.6 | 0.7633333 | 2.943333 | 72.72 | 0.1133333 | 0.1433333 | 0.5333333 | 1.666667 | 9.966667 | 0.08333333 | 0.05333333 | 0.4166667
LEV | chunk and furnace wall | AM77-40-3_FW | 11.94 | 0.81 | 3.076 | 70.738 | 0.066 | 0.058 | 0.636 | 1.002 | 10.922 | 0.102 | 0.108 | 0.544
LEV | chunk and furnace wall | AM77-40c_FW | 11.8 | 0.746 | 3.132 | 71.968 | 0.08 | 0.076 | 0.724 | 0.908 | 9.9 | 0.082 | 0.092 | 0.488
LEV | chunk and furnace wall | AVERAGE | 12.02118 | 0.7856111 | 3.088833 | 71.5196 | 0.08238889 | 0.08398611 | 0.7016944 | 0.9946944 | 10.02015 | 0.09109722 | 0.09518056 | 0.5164583 | #DIV/0! | [6 empty] | 2.127628 | 67.60289 | 442.9141 | 449.6925 | 11.4849 | 27.35332 | 717.6889 | 3.027921 | 8.661335 | 79.92286 | 17.18809 | 3.526909 | 2.392217 | 1.324024 | 9.292983 | 485.3371 | 6.777892 | 40.25233 | 1.437037 | 0.4042091 | 0.1385293 | 0.09073117 | 0 | 21.24198 | 12.92826 | 0.09694442 | 228.2346 | 6.401427 | 11.69522 | 1.459907 | 6.199611 | 1.250762 | 0.4081698 | 1.071077 | 0.1843408 | 1.11938 | 0.2303489 | 0.6369243 | 0.08867796 | 0.6001652 | 0.08878974 | 1.020536 | 0.08652918 | 0.07738844 | 0.001558832 | 0.1064269 | 168.8039 | 0.0476141 | 0.8376706 | 0.8986123
Objects
Serie 2.1 | ? | AM77-28n | 18.396 | 0.956 | 2.188 | 65.526 | 0.076 | 0.182 | 0.874 | 0.624 | 8.248 | 0.138 | 1.938 | 0.86
Serie 2.1 | brown window | AM77-38b1 | 18.674 | 0.904 | 2.254 | 66.062 | 0.056 | 0.184 | 0.884 | 0.622 | 8.13 | 0.132 | 1.45 | 0.65 | [7 empty] | 2.804334 | 183.5259 | 305.2072 | 680.6212 | 22.01134 | 18.86305 | 10303.89 | 4.256847 | 6.641281 | 29.35303 | 15.29989 | 3.268786 | 3.986297 |  | 7.183077 | 578.5699 | 6.929111 | 70.29656 | 2.184249 | 1.899825 | 0.06827188 | 0.0401877 | 0 | 5.417919 | 117.3649 |  | 220.8619 | 6.834291 | 11.77071 | 1.517443 | 6.381833 | 1.323085 | 0.3304149 | 1.1256 | 0.187214 | 1.137425 | 0.2372449 | 0.65219 | 0.09495273 | 0.6687424 | 0.08963646 | 1.737866 | 0.1374906 | 0.103778 | 0.003475341 | 0.001100987 | 32.61413 | 0.007404401 | 1.160091 | 1.287605
Serie 2.1 | brown window | AM77-38b2 | 17.98 | 1.036 | 2.51 | 66.428 | 0.104 | 0.17 | 0.85 | 0.782 | 7.242 | 0.198 | 1.926 | 0.778 | [8 empty] | 143.8423 | 541.1371 | 863.6118 | 29.00209 | 23.65013 | 13994.24 | 6.895297 | 14.3893 | 45.52099 | 24.70392 | 3.899024 | 4.829969 | 16.83134 | 7.821849 | 645.2464 | 7.034061 | 90.756 | 2.620618 | 8.965816 | 2.468644 | 0.1708136 | 0 | 4.654863 | 74.34821 |  | 295.9032 | 7.323486 | 12.38192 | 1.608709 | 6.736199 | 1.3568 | 0.328942 | 1.027042 | 0.1971861 | 1.170551 | 0.2485327 | 0.6760839 | 0.1027551 | 0.6793704 | 0.2039994 | 2.1755 | 0.154447 | 0.2653585 | 0.008055357 |  | 44.94738 | 0.008061274 | 1.299873 | 0.978587
Serie 2.1 | vessel base | AM77-39a | 18.17 | 0.95 | 2.16 | 65.752 | 0.054 | 0.176 | 0.88 | 0.626 | 8.288 | 0.152 | 1.946 | 0.85
Serie 2.1 | foot base disc | AM77-39b3 | 17.416 | 1.156 | 2.436 | 66.334 | 0.072 | 0.152 | 0.924 | 0.636 | 7.932 | 0.154 | 1.9 | 0.886
Serie 2.1 | aqua window | AM77-39c1 | 16.968 | 0.988 | 2.424 | 67.434 | 0.04 | 0.142 | 0.858 | 0.65 | 8.2 | 0.162 | 1.326 | 0.818 | [7 empty] | 8.00937 | 145.1446 | 349.1796 | 756.0055 | 24.86491 | 11.41118 | 10040.12 | 6.10552 | 12.75525 | 53.57161 | 22.1615 | 3.609848 | 5.089205 |  | 7.986231 | 678.2947 | 7.834781 | 75.68022 | 2.451243 | 2.638636 | 0.5995064 | 0.05968075 | 0 | 8.324039 | 257.4848 | 0.1374645 | 292.424 | 7.906324 | 13.197 | 1.749708 | 7.324528 | 1.488173 | 0.3981476 | 1.415291 | 0.2254232 | 1.376113 | 0.2881345 | 0.7684375 | 0.1095124 | 0.7426857 | 0.110381 | 1.868735 | 0.1567863 | 0.2816802 | 0.004686317 | 0.397967 | 65.91061 | 0.02822953 | 1.318997 | 1.089516
Serie 2.1 | foot base disc | AM77-53b1 | 17.706 | 1.134 | 2.554 | 66.652 | 0.138 | 0.178 | 0.83 | 0.864 | 7.326 | 0.162 | 1.598 | 0.864
Serie 2.1 | vessel base | AM77-53d | 18.302 | 0.954 | 2.168 | 65.616 | 0.054 | 0.176 | 0.892 | 0.638 | 8.238 | 0.164 | 1.928 | 0.87
Serie 2.1 | vessel neck | AM77-62b2 | 16.948 | 1.076 | 2.448 | 67.882 | 0.124 | 0.162 | 0.784 | 0.876 | 6.932 | 0.156 | 1.806 | 0.808
Serie 2.1 | vessel rim | AM77-62b4 | 16.944 | 1.24 | 2.65 | 64.978 | 0.18 | 0.178 | 0.696 | 0.866 | 8.95 | 0.172 | 1.724 | 1.428
Serie 2.1 | vessel rim | AM77-62b5 | 18.316 | 1.078 | 2.382 | 65.272 | 0.092 | 0.168 | 0.814 | 0.784 | 8.56 | 0.156 | 1.496 | 0.888
Serie 2.1 | handle | AM77-62b6 | 17.354 | 1.164 | 2.496 | 65.556 | 0.128 | 0.1675 | 0.758 | 0.876 | 8.868 | 0.176 | 1.542 | 0.958
Serie 2.1 | star shaped profile | AM78-205 | 18.08 | 0.884 | 2.184 | 68.808 | 0.036 | 0.128 | 1.086 | 0.434 | 6.462 | 0.144 | 0.774 | 0.982 | [7 empty] | 3.857988 | 162.1975 | 256.2792 | 738.7482 | 25.42609 | 15.20609 | 5632.642 | 6.042844 | 14.15052 | 34.03905 | 37.03842 | 3.060865 | 32.20345 |  | 4.876626 | 479.8112 | 7.64209 | 71.85924 | 2.297346 | 2.223403 | 0.1550245 | 0.07683721 | 0.009139208 | 1.846846 | 1377.092 | 0.04573622 | 167.7946 | 8.234285 | 11.98361 | 1.750722 | 7.404168 | 1.502014 | 0.3950356 | 1.347366 | 0.2259956 | 1.308427 | 0.2793469 | 0.7585727 | 0.1097331 | 0.7454621 | 0.1069089 | 1.70947 | 0.1291786 | 0.1159226 | 0.00116691 | 0.0320515 | 17.98088 | 0.07052413 | 1.173471 | 0.9594981
Serie 2.1 | vessel with dec | AM78-604a | 19.68 | 0.828 | 2.192 | 65.298 | 0.084 | 0.168 | 0.984 | 0.566 | 7.154 | 0.218 | 1.43 | 1.392 | [7 empty] | 6.048915 | 155.391 | 443.3524 | 1011.147 | 45.65236 | 23.49616 | 10762.35 | 21.02551 | 16.61836 | 71.20408 | 29.57084 | 3.313934 | 9.173729 |  | 6.197921 | 527.668 | 8.931936 | 99.85911 | 2.465836 | 2.183397 | 0.1175697 | 0.06213186 | 0.3678822 | 9.765044 | 15.52205 | 0.0608922 | 276.6337 | 8.866852 | 12.42903 | 1.928994 | 8.025375 | 1.709185 | 0.4358549 | 1.5528 | 0.2546071 | 1.522183 | 0.3172689 | 0.8799149 | 0.1360327 | 0.912041 | 0.1322989 | 2.365588 | 0.1421186 | 0.2562193 | 0.001162557 | 54.18336 | 89.90938 | 0.01727804 | 1.287669 | 1.271322
Serie 2.1 | vessel base | AM79-541 | 16.722 | 0.88 | 2.728 | 67.68 | 0.048 | 0.084 | 1.022 | 0.784 | 7.736 | 0.206 | 1.338 | 0.77
Serie 2.1 | stemmed lamp | AM83-2i1 | 19.312 | 1.21 | 2.512 | 64.43 | 0.114 | 0.178 | 0.912 | 0.692 | 7.858 | 0.146 | 1.656 | 0.988
Serie 2.1 | foot base disc | AM83-2i2 | 19.012 | 1.046 | 2.39 | 65.846 | 0.112 | 0.146 | 1.074 | 0.618 | 7.476 | 0.144 | 1.446 | 0.684
Serie 2.1 | vessel body | AM83-39 | 16.502 | 0.856 | 3.062 | 67.318 | 0.108 | 0.09 | 0.95 | 0.794 | 7.898 | 0.248 | 0.86 | 1.31
Serie 2.1 | stemmed lamp | AM83-56c | 18.094 | 1.17 | 2.71 | 64.912 | 0.094 | 0.176 | 0.64 | 0.728 | 8.904 | 0.18 | 1.458 | 0.93
Serie 2.1 | handle | AM84-31b | 17.452 | 0.938 | 2.456 | 66.826 | 0.118 | 0.156 | 0.842 | 0.774 | 8.202 | 0.164 | 1.15 | 0.92
Serie 2.1 | small vessel | AM84-4b2 | 17.158 | 1.066 | 2.576 | 66.022 | 0.136 | 0.128 | 0.786 | 0.928 | 8.678 | 0.16 | 1.512 | 0.85
Serie 2.1 | vessel | AM84-4f4 | 17.344 | 1.098 | 2.476 | 66.6 | 0.098 | 0.154 | 0.804 | 0.638 | 8.23 | 0.16 | 1.62 | 0.78
Serie 2.1 | beaker | AM85-125a1 | 17.658 | 1.146 | 2.536 | 65.714 | 0.124 | 0.14 | 0.8 | 0.844 | 8.514 | 0.14 | 1.444 | 0.93
Serie 2.1 | stemmed lamp | AM85-126-133-134.1 | 17.296 | 1.096 | 2.556 | 67.348 | 0.16 | 0.136 | 0.846 | 0.91 | 8.014 | 0.152 | 0.572 | 0.91 | [7 empty] | 3.005344 | 141.5324 | 743.825 | 749.5921 | 22.34102 | 20.34252 | 4328.63 | 13.15764 | 13.14571 | 71.54314 | 25.14195 | 3.484325 | 5.565704 |  | 8.451545 | 537.5847 | 7.015809 | 68.28296 | 2.222531 | 1.608489 | 0.3063466 | 0.04491774 | 0 | 9.759953 | 56.77835 | 0.0720238 | 227.9881 | 7.187306 | 12.1449 | 1.598448 | 6.77504 | 1.37357 | 0.3614658 | 1.167039 | 0.2003478 | 1.184992 | 0.2520308 | 0.6760906 | 0.09613343 | 0.6694759 | 0.1038438 | 1.647911 | 0.1240703 | 0.1954226 | 0.0005479147 | 0.08940051 | 127.5842 | 0.207513 | 1.107238 | 1.093292
Serie 2.1 | green window | AM85-135 | 17.962 | 1.188 | 2.608 | 66.564 | 0.148 | 0.166 | 0.872 | 0.812 | 6.51 | 0.164 | 1.062 | 1.948 | [7 empty] | 4.089732 | 185.819 | 784.0049 | 829.617 | 47.42679 | 17.78039 | 7712.656 | 18.53662 | 23.22047 | 75.47151 | 35.83368 | 3.903389 | 13.05048 |  | 8.209059 | 532.6446 | 9.488819 | 81.48637 | 2.532853 | 2.55302 | 0.1290742 | 0.04425193 | 0 | 4.003073 | 30.84621 | 0.1197624 | 203.3613 | 10.51556 | 13.26623 | 2.275724 | 9.522383 | 1.908452 | 0.5162523 | 1.747374 | 0.2867723 | 1.725706 | 0.3624909 | 0.9615211 | 0.1350124 | 0.9505875 | 0.1391664 | 1.963623 | 0.1490782 | 0.1916501 | 0.001479681 | 0.1429052 | 76.02179 | 0.0354651 | 1.294767 | 1.161639
Serie 2.1 | foot base disc | AM85-149_2 | 17.15 | 1.074 | 2.448 | 67.84 | 0.134 | 0.162 | 0.782 | 0.84 | 6.794 | 0.17 | 1.828 | 0.79 | [8 empty] | 173.9201 | 644.8245 | 746.1554 | 28.10365 | 17.81599 | 13249.84 | 5.82963 | 15.77655 | 37.20874 | 23.93762 | 3.625811 | 5.760232 | 10.81004 | 8.275872 | 599.3398 | 6.78074 | 79.27693 | 2.310473 | 5.004549 | 0.04158398 | 0.09795043 | 0 | 3.60966 | 109.1496 | 0.01073454 | 298.3381 | 7.006851 | 11.53841 | 1.542708 | 6.352729 | 1.25319 | 0.3213631 | 1.000932 | 0.1925234 | 1.139147 | 0.2340063 | 0.6558551 | 0.09771566 | 0.6826519 | 0.09779948 | 1.907208 | 0.1309814 | 0.2333504 | 0.002900645 | 0.003380223 | 31.69159 | 0.01366798 | 1.187478 | 1.064184
Serie 2.1 | foot base disc | AM85-149_4 | 17.572 | 1.434 | 2.586 | 64.308 | 0.11 | 0.158 | 0.79 | 0.776 | 9.066 | 0.176 | 1.846 | 1.172 | [7 empty] | 0.312619 | 193.2225 | 589.6966 | 837.9844 | 39.16497 | 20.22657 | 13543.54 | 13.61561 | 27.19847 | 59.5803 | 37.24112 | 4.047229 | 9.736916 | 12.97839 | 7.231132 | 825.2486 | 8.284129 | 79.67904 | 2.727435 | 4.95283 | 0.06520007 | 0.06974155 | 0 | 6.34987 | 257.3418 |  | 289.7167 | 8.560139 | 13.20924 | 1.847458 | 7.830158 | 1.580825 | 0.3910274 | 1.224301 | 0.2374849 | 1.44587 | 0.3007073 | 0.7875993 | 0.1177863 | 0.8119298 | 0.1168884 | 1.903848 | 0.1554991 | 0.2167806 | 0.004398178 | 0.008309186 | 78.22246 | 0.02683967 | 1.359852 | 1.116564
Serie 2.1 | vessel base | AM88-89_25.1 | 18.208 | 1.186 | 2.538 | 65.092 | 0.16 | 0.174 | 0.734 | 0.87 | 8.556 | 0.178 | 1.328 | 0.974 | [7 empty] | 7.274506 | 164.512 | 703.6985 | 826.2817 | 29.93677 | 18.11028 | 9556.432 | 15.06285 | 19.85522 | 90.3464 | 38.08124 | 3.721583 | 7.105621 |  | 6.993611 | 743.0712 | 7.761004 | 78.8505 | 2.627119 | 4.062929 | 0.4559886 | 0.04117962 | 0 | 25.68476 | 116.0507 | 0.09354922 | 264.9636 | 7.987931 | 13.07755 | 1.759896 | 7.294256 | 1.509897 | 0.3794574 | 1.405509 | 0.2228357 | 1.300336 | 0.2718286 | 0.7419339 | 0.1071123 | 0.7687145 | 0.1092934 | 1.936578 | 0.1500694 | 0.2939351 | 0.002573521 | 0.008514371 | 371.9926 | 0.1151628 | 1.313005 | 1.04947
Serie 2.1 | vessel neck | AM88-89_25.2 | 17.236 | 1.352 | 2.674 | 64.292 | 0.158 | 0.16 | 0.836 | 0.774 | 8.92 | 0.178 | 1.808 | 1.612 | [7 empty] | 7.319706 | 175.5251 | 821.5604 | 927.4727 | 46.42119 | 20.49611 | 13281.23 | 9.097939 | 24.97254 | 60.46782 | 35.9493 | 4.114541 | 11.61522 |  | 8.294649 | 709.7386 | 9.516821 | 91.91496 | 3.052655 | 5.676308 | 0.096762 | 0.05321894 | 0 | 5.351256 | 154.3766 | 0.1508732 | 245.5212 | 10.19099 | 14.32 | 2.198043 | 9.185707 | 1.941821 | 0.5002344 | 1.772765 | 0.2898385 | 1.630674 | 0.3463154 | 0.9290183 | 0.1279685 | 0.9581138 | 0.1260626 | 2.287028 | 0.1778227 | 0.2308216 | 0.006035699 |  | 60.50088 | 0.03188184 | 1.477684 | 1.213146
Serie 2.1 | beaker | AM88-89_25.3 | 17.574 | 1.056 | 2.36 | 66.2 | 0.122 | 0.148 | 0.892 | 0.688 | 8.146 | 0.164 | 1.524 | 1.122
Serie 2.1 | foot base disc | AM88-89_34a3 | 17.736 | 1.079 | 2.411 | 65.888 | 0.099 | 0.16 | 0.911 | 0.686 | 8.225 | 0.163 | 1.483 | 1.157
Serie 2.1 | vessel base | ΑΜ81-587a | 16.248 | 1.288 | 2.466 | 69.28 | 0.032 | 0.1 | 1.014 | 0.458 | 6.108 | 0.19 | 1.79 | 1.02
Serie 2.1 | vessel body | ΑΜ81-593a | 16.582 | 1.25 | 2.684 | 65.592 | 0.158 | 0.162 | 0.804 | 0.904 | 8.89 | 0.206 | 1.69 | 1.08
Serie 2.1 | vessel body | ΑΜ82-95b | 18.648 | 0.986 | 2.442 | 67.558 | 0.074 | 0.132 | 1.11 | 0.622 | 6.474 | 0.174 | 0.962 | 0.82
Serie 2.1 | Objects | Mean | 17.71765 | 1.080794 | 2.478382 | 66.262 | 0.1042647 | 0.1541618 | 0.8686765 | 0.7348235 | 7.933206 | 0.1690294 | 1.504735 | 0.9940882 | [7 empty] | 4.746946 | 165.8757 | 562.0696 | 815.2033 | 32.7592 | 18.85441 | 10218.69 | 10.87512 | 17.1567 | 57.11879 | 29.54177 | 3.640849 | 9.828803 | 13.53992 | 7.411052 | 623.3834 | 7.929027 | 80.72199 | 2.499305 | 3.7972 | 0.409452 | 0.06917376 | 0.03427467 | 7.706117 | 233.305 | 0.0863795 | 253.046 | 8.237638 | 12.66533 | 1.797987 | 7.530216 | 1.540637 | 0.3961996 | 1.344184 | 0.2291117 | 1.358311 | 0.2852643 | 0.7715652 | 0.1122468 | 0.7808886 | 0.1214799 | 1.95485 | 0.1461402 | 0.2168108 | 0.003316557 | 6.096332 | 90.67054 | 0.05109343 | 1.27092 | 1.116802
Glass chunks
Serie 2.1 | cullet | AM83-16b | 16.958 | 1.102 | 2.654 | 66.47 | 0.17 | 0.156 | 0.732 | 0.964 | 8.288 | 0.13 | 1.136 | 1.078 |  | 0.154 | [5 empty] | 2.332279 | 135.2583 | 757.1054 | 769.252 | 29.50052 | 16.17028 | 8365.276 | 14.42944 | 17.91185 | 947.4179 | 105.5644 | 3.584864 | 8.91106 |  | 7.694202 | 603.0901 | 8.086842 | 73.67282 | 2.302808 | 2.44053 | 10.80925 | 0.1104661 | 0 | 464.5088 | 68.60768 | 0.05246082 | 267.5814 | 8.252891 | 12.76467 | 1.769894 | 7.577891 | 1.536705 | 0.3985122 | 1.389872 | 0.2292285 | 1.375063 | 0.2860492 | 0.8036112 | 0.113675 | 0.7721361 | 0.1114025 | 1.778658 | 0.1401048 | 0.66907 | 0.002355177 | 14.01023 | 3367.255 | 0.8980444 | 1.22134 | 1.117923
Serie 2.1 | cullet | AM84-55c | 14.996 | 1.032 | 2.428 | 61.208 | 0.156 | 0.046 | 0.734 | 0.746 | 8.686 | 0.134 | 0.708 | 0.93 |  | 0.348 |  | 0.746 |  | 7.094 |  | 4.365605 | 117.0212 | 695.4512 | 799.2863 | 33.20555 | 23.8311 | 5499.33 | 12.44595 | 20.13689 | 2412.674 | 198.3266 | 3.780517 | 19.63354 |  | 6.45548 | 589.2871 | 8.554659 | 62.98013 | 2.448459 | 2.717503 | 5.654807 | 0.07755464 | 0 | 4340.251 | 81.21957 | 0.07675234 | 227.8285 | 7.578591 | 12.58595 | 1.733084 | 7.456784 | 1.55431 | 0.4185975 | 1.442599 | 0.237873 | 1.45758 | 0.3053734 | 0.8377735 | 0.1234252 | 0.8417421 | 0.1256692 | 1.577906 | 0.1675495 | 6.482055 | 0.0018269 | 6.972004 | 43366.09 | 7.06678 | 1.318144 | 1.605486
Serie 2.1 | cullet | AM83-16a | 16.932 | 1.124 | 2.494 | 65.41 | 0.17 | 0.12 | 0.814 | 0.776 | 8.164 | 0.158 | 0.984 | 1.018 |  | 0.236 |  |  |  | 1.602 |  | 2.704947 | 137.9775 | 683.1568 | 770.149 | 26.83421 | 17.47174 | 7253.025 | 13.30697 | 17.56028 | 1606.84 | 184.2268 | 3.579161 | 11.36382 |  | 7.488031 | 583.2236 | 7.783024 | 140.6982 | 2.277102 | 2.189957 | 10.02894 | 0.08382952 | 0 | 1348.831 | 70.06032 | 0.06023761 | 251.228 | 7.850415 | 12.42147 | 1.728422 | 7.284266 | 1.468841 | 0.3845397 | 1.372243 | 0.2174378 | 1.375408 | 0.2798281 | 0.7730601 | 0.1107225 | 0.7606924 | 0.1139724 | 3.690852 | 0.1479847 | 2.515596 | 0.06278348 | 16.37059 | 10554.97 | 2.489254 | 1.205031 | 1.112998
Serie 2.1 | Glassworking debris | Mean | 16.29533 | 1.086 | 2.525333 | 64.36267 | 0.1653333 | 0.1073333 | 0.76 | 0.8286667 | 8.379333 | 0.1406667 | 0.9426667 | 1.008667 |  | 0.246 |  | 0.746 |  | 4.348 |  | 3.134277 | 130.0857 | 711.9045 | 779.5624 | 29.84676 | 19.15771 | 7039.21 | 13.39412 | 18.53634 | 1655.644 | 162.7059 | 3.648181 | 13.30281 | #DIV/0! | 7.212571 | 591.8669 | 8.141508 | 92.45038 | 2.34279 | 2.44933 | 8.831 | 0.09061675 | 0 | 2051.197 | 73.29586 | 0.06315026 | 248.8793 | 7.893966 | 12.5907 | 1.7438 | 7.439647 | 1.519952 | 0.4005498 | 1.401572 | 0.2281798 | 1.402684 | 0.2904169 | 0.804815 | 0.1159409 | 0.7915235 | 0.1170147 | 2.349139 | 0.1518797 | 3.222241 | 0.02232185 | 12.45094 | 19096.10695 | 3.484693 | 1.248171 | 1.278802
Serie 2.1 ? | vessel rim | AM79-540c | 17.68 | 1.274 | 2.294 | 67.562 | 0.118 | 0.172 | 0.626 | 1.052 | 7.79 | 0.268 | 0.18 | 0.988
Plant ash | foot base disc | AM84-4a3 | 15.504 | 1.496 | 2.898 | 66.95 | 0.274 | 0.134 | 0.728 | 1.122 | 7.348 | 0.208 | 1.792 | 1.548
Plant ash | small vessel | AM84-4b3 | 16.742 | 1.976 | 1.708 | 67.528 | 0.876 | 0.116 | 1.064 | 1.978 | 5.734 | 0.152 | 1.274 | 0.854 | [7 empty] | 3.755007 | 180.4586 | 3576.56 | 807.2177 | 23.11806 | 12.39232 | 9336.568 | 12.93667 | 15.29415 | 116.9116 | 47.91875 | 2.663089 | 3.862268 |  | 6.464536 | 466.7983 | 5.033495 | 68.64157 | 2.361302 | 2.241952 |  | 0.07304583 | 0.002392571 | 9.278459 | 207.3464 | 0.05913361 | 257.7504 | 5.400254 | 9.588355 | 1.169989 | 4.85019 | 0.9928873 | 0.2355561 | 0.8544145 | 0.1425518 | 0.8602134 | 0.1811994 | 0.5086781 | 0.07543424 | 0.5220542 | 0.08325347 | 1.661397 | 0.1419783 | 0.07639737 |  | 0.01170233 | 141.0007 |  | 1.12751 | 0.8006231
Plant ash | vessel | AM84-4c | 18.082 | 1.41 | 2.39 | 64.416 | 0.212 | 0.182 | 0.75 | 1.074 | 8.754 | 0.17 | 1.72 | 0.848 | [7 empty] | 4.666831 | 178.8577 | 863.0216 | 784.6338 | 33.11177 | 16.46234 | 12384.24 | 8.639096 | 16.26931 | 56.43541 | 28.20996 | 3.648431 | 3.919394 |  | 7.184653 | 751.7486 | 7.28466 | 78.27393 | 2.456159 | 4.750848 |  | 0.1133918 | 0.02023474 | 5.174689 | 35.23697 | 0.07076817 | 253.5809 | 7.363043 | 12.42365 | 1.618334 | 6.878955 | 1.369206 | 0.3573214 | 1.231229 | 0.2077769 | 1.226089 | 0.2583835 | 0.7189159 | 0.09601621 | 0.6928276 | 0.1010016 | 1.948997 | 0.1407827 | 0.153949 |  | 0.003425162 | 79.09324 |  | 1.24924 | 1.341229
Plant ash | vessel rim | AM84-4f3 | 15.92 | 1.412 | 2.724 | 66.194 | 0.226 | 0.162 | 0.734 | 0.98 | 8.25 | 0.186 | 2.158 | 1.054
Plant Ash (PA) | Objects | Mean | 16.7856 | 1.5136 | 2.4028 | 66.53 | 0.3412 | 0.1532 | 0.7804 | 1.2412 | 7.5752 | 0.1968 | 1.4248 | 1.0584 | [7 empty] | 4.210919 | 179.6581 | 2219.791 | 795.9258 | 28.11492 | 14.42733 | 10860.4 | 10.78788 | 15.78173 | 86.67349 | 38.06436 | 3.15576 | 3.890831 | #DIV/0! | 6.824595 | 609.2734 | 6.159077 | 73.45775 | 2.40873 | 3.4964 | #DIV/0! | 0.0932188 | 0.01131366 | 7.226574 | 121.2917 | 0.06495089 | 255.6657 | 6.381649 | 11.006 | 1.394161 | 5.864572 | 1.181047 | 0.2964387 | 1.042822 | 0.1751643 | 1.043151 | 0.2197915 | 0.613797 | 0.08572523 | 0.6074409 | 0.09212755 | 1.805197 | 0.1413805 | 0.1151732 | #DIV/0! | 0.007563748 | 110.047 | #DIV/0! | 1.188375 | 1.070926
HIMT | vessel rim | AM79-534d | 17.988 | 1.122 | 2.964 | 65.45 | 0.048 | 0.122 | 0.942 | 0.614 | 6.482 | 0.548 | 2.096 | 1.622
HIMT | vessel base | AM79-539 | 16.388 | 1.276 | 3.49 | 65.168 | 0.164 | 0.122 | 0.814 | 0.516 | 5.098 | 0.688 | 1.92 | 4.356
HIMT | handle | ΑΜ81-587b | 18.642 | 1.292 | 2.828 | 63.656 | 0.19 | 0.118 | 1.084 | 0.58 | 5.976 | 0.552 | 1.804 | 3.28
HIMT | vessel with dec | AM83-34b | 17.818 | 0.904 | 2.934 | 66.65 | 0.16 | 0.122 | 0.936 | 0.422 | 4.94 | 0.378 | 1.724 | 3.018 | [7 empty] | 4.938974 | 186.5368 | 646.651 | 1837.769 | 94.35592 | 46.67238 | 12789.57 | 11.613 | 30.03847 | 76.3004 | 38.59998 | 4.695962 | 19.51696 |  | 6.171566 | 387.5934 | 12.82904 | 159.6979 | 3.877999 | 3.075934 |  | 0.09958354 | 0.1463842 | 1.38696 | 0.3602185 | 0.07923755 | 249.7189 | 13.63889 | 15.00798 | 2.913103 | 12.48512 | 2.635306 | 0.6598389 | 2.405319 | 0.3852285 | 2.363801 | 0.4752355 | 1.277524 | 0.189093 | 1.281533 | 0.1923009 | 3.661436 | 0.2223368 | 0.2581636 |  | 0.001420102 | 15.62652 |  | 1.592984 | 1.918867
HIMT | vessel with dec | AM83-34b_dec | 17.79 | 0.885 | 2.895 | 66.59 | 0.095 | 0.26 | 0.955 | 0.405 | 4.97 | 0.375 | 1.745 | 3 | [6 empty] | 0.03 | 5.08413 | 185.9138 | 639.2762 | 1817.209 | 92.8046 | 46.68863 | 12370.09 | 11.28329 | 29.10856 | 98.50944 | 37.7476 | 4.624856 | 18.98091 |  | 6.014892 | 385.2701 | 12.4685 | 157.2804 | 3.775135 | 3.09593 |  | 0.06364842 | 0.02875173 | 1.912649 | 0.2444702 | 0.08107728 | 242.5027 | 13.16308 | 14.61416 | 2.870398 | 12.23149 | 2.464797 | 0.6563322 | 2.302827 | 0.3808968 | 2.257354 | 0.4647672 | 1.273398 | 0.1797089 | 1.276719 | 0.1847048 | 3.662959 | 0.2167738 | 0.2393456 |  | 0.001761115 | 14.59406 |  | 1.570639 | 1.899917
HIMT | vessel green | AM83-47 | 16.49 | 0.918 | 3.158 | 66.892 | 0.086 | 0.088 | 0.928 | 0.792 | 7.922 | 0.316 | 0.992 | 1.412
HIMT | Objects | Mean | 17.51933 | 1.066167 | 3.044833 | 65.73433 | 0.1238333 | 0.1386667 | 0.9431667 | 0.5548333 | 5.898 | 0.4761667 | 1.7135 | 2.781333 | [6 empty] | 0.03 | 5.011552 | 186.2253 | 642.9636 | 1827.489 | 93.58026 | 46.68051 | 12579.83 | 11.44814 | 29.57351 | 87.40492 | 38.17379 | 4.660409 | 19.24894 | #DIV/0! | 6.093229 | 386.4317 | 12.64877 | 158.4892 | 3.826567 | 3.085932 | #DIV/0! | 0.08161598 | 0.08756796 | 1.649804 | 0.3023443 | 0.08015742 | 246.1108 | 13.40098 | 14.81107 | 2.891751 | 12.3583 | 2.550052 | 0.6580855 | 2.354073 | 0.3830627 | 2.310578 | 0.4700014 | 1.275461 | 0.184401 | 1.279126 | 0.1885028 | 3.662197 | 0.2195553 | 0.2487546 | #DIV/0! | 0.001590608 | 15.11029 | #DIV/0! | 1.581812 | 1.909392
Roman Mn decol | vessel base | AM79-534a | 17.172 | 0.592 | 2.248 | 69.278 | 0.068 | 0.108 | 1.006 | 0.674 | 6.944 | 0.102 | 1.4 | 0.414 | [7 empty] | 1.421824 | 168.8566 | 383.0687 | 383.3791 | 27.83358 | 16.12957 | 10354.03 | 7.483695 | 11.47398 | 21.6075 | 23.90056 | 2.977691 | 14.5873 |  | 6.838909 | 477.476 | 6.232773 | 40.12147 | 1.293563 | 2.91925 | 0.8916354 | 0.09536084 | 0 | 2.434528 | 2662.958 | 0.02397537 | 389.1118 | 6.0509 | 9.7748 | 1.31143 | 5.668946 | 1.166815 | 0.3200463 | 1.059366 | 0.1909981 | 1.035207 | 0.2243678 | 0.5826044 | 0.08326393 | 0.5921109 | 0.08786314 | 0.9987168 | 0.07841224 | 0.2611777 |  | 3.281911 | 48.43105 | 0.02698785 | 0.8043806 | 1.593034
Roman Mn decol | vessel rim | AM79-534c | 16.058 | 0.536 | 2.43 | 69.866 | 0.12 | 0.074 | 0.994 | 0.604 | 7.276 | 0.072 | 1.604 | 0.358
Roman Mn decol | vessel | AM79-544a | 15.264 | 0.548 | 2.97 | 69.246 | 0.064 | 0.056 | 1.2 | 0.46 | 8.138 | 0.09 | 1.532 | 0.43
Roman Mn decol | vessel rim | AM79-544b | 16.05 | 0.676 | 2.822 | 68.506 | 0.068 | 0.086 | 1.066 | 0.578 | 8.318 | 0.116 | 1.172 | 0.548
Roman Mn decol | vessel | AM79-553 | 14.636 | 0.542 | 2.674 | 69.96 | 0.09 | 0.058 | 1.028 | 0.484 | 8.17 | 0.07 | 1.898 | 0.384
Roman Mn decol | hollow foot ring | AM79-555 | 18.588 | 0.758 | 2.308 | 67.074 | 0.046 | 0.118 | 1.086 | 0.582 | 7.2 | 0.098 | 1.616 | 0.524
Roman Mn decol | vessel neck with handle | ΑΜ82-95a | 17.404 | 0.638 | 2.838 | 68.074 | 0.1 | 0.068 | 1.208 | 0.496 | 7.452 | 0.092 | 1.158 | 0.468 | [7 empty] | 1.297241 | 152.121 | 405.1471 | 439.9026 | 26.16472 | 20.53257 | 8370.521 | 7.857923 | 10.72123 | 14.39908 | 12.25273 | 3.58463 | 2.497918 | 4.831276 | 6.661038 | 418.6216 | 6.997739 | 38.43661 | 1.397953 | 2.29294 |  | 0.021062 | 0 | 0.6185699 |  | 0.005613133 | 307.6247 | 6.578526 | 11.15973 | 2.187693 | 6.319955 | 1.341424 | 0.3740356 | 1.178592 | 0.1915337 | 1.159615 | 0.245835 | 0.6615803 | 0.09799597 | 0.6260343 | 0.09256092 | 0.9672382 | 0.08771334 | 0.1431972 |  | 0.2367721 | 5.521694 | 0.002032579 | 0.8128764 | 1.169636
Roman Mn decol | stemmed lamp | AM83-56b | 18.208 | 0.848 | 2.228 | 67.532 | 0.076 | 0.166 | 0.89 | 0.554 | 7.144 | 0.122 | 1.51 | 0.724 | [7 empty] | 5.757381 | 166.3543 | 233.8952 | 684.4988 | 25.0453 | 13.79321 | 10213.31 | 5.342076 | 10.32512 | 44.19586 | 19.83787 | 3.536029 | 3.596796 |  | 6.639467 | 535.9484 | 6.996725 | 69.59955 | 2.057543 | 2.072116 |  | 0.09174262 | 0 | 14.19043 | 9.049332 | 0.08520068 | 282.1588 | 7.006544 | 11.51193 | 1.526998 | 6.387613 | 1.345762 | 0.339105 | 1.179082 | 0.1893535 | 1.151991 | 0.2507121 | 0.6895968 | 0.09647095 | 0.6863574 | 0.1035422 | 1.675941 | 0.1221998 | 0.1437676 |  | 0.003728265 | 63.28844 |  | 1.107421 | 1.306618
Roman Mn decol | small vessel | AM88-89_7-8-9.1 | 17.442 | 0.648 | 2.146 | 70.064 | 0.008 | 0.108 | 1.12 | 0.418 | 5.906 | 0.128 | 1.224 | 0.792 | [7 empty] | 2.655729 | 195.5483 | 173.266 | 594.6639 | 24.13587 | 15.2811 | 8812.508 | 4.556254 | 12.36904 | 26.07134 | 18.73726 | 3.189616 | 5.793385 |  | 5.325752 | 386.36 | 6.661065 | 54.36316 | 1.712757 | 2.187499 | 0.041851 | 0.01541792 | 0.001311144 | 0.5891991 | 1.245223 | 0.03549348 | 149.9552 | 6.756181 | 10.13693 | 1.513456 | 6.416192 | 1.328931 | 0.3366674 | 1.229753 | 0.1908448 | 1.114816 | 0.2361975 | 0.63429 | 0.0884501 | 0.6201813 | 0.0891643 | 1.308731 | 0.09848625 | 0.1126045 | 0.02607837 | 0.4469818 | 5.415566 | 0.007347392 | 0.910355 | 1.413541
Roman Mn decol | small vessel | AM88-89_7-8-9.2 | 17.474 | 0.65 | 2.15 | 70.032 | 0.018 | 0.114 | 1.13 | 0.412 | 5.866 | 0.118 | 1.208 | 0.818
Roman Mn decol | Objects | Mean | 16.8296 | 0.6436 | 2.4814 | 68.9632 | 0.0658 | 0.0956 | 1.0728 | 0.5262 | 7.2414 | 0.1008 | 1.4322 | 0.546 | [7 empty] | 2.783044 | 170.72 | 298.8443 | 525.6111 | 25.79487 | 16.43411 | 9437.592 | 6.309987 | 11.22234 | 26.56844 | 18.68211 | 3.321991 | 6.618851 | 4.831276 | 6.366292 | 454.6015 | 6.722075 | 50.6302 | 1.615454 | 2.367952 | 0.4667432 | 0.05589585 | 0.000327786 | 4.458183 | 891.0841 | 0.03757067 | 282.2126 | 6.598038 | 10.64585 | 1.634894 | 6.198177 | 1.295733 | 0.3424636 | 1.161698 | 0.1906825 | 1.115407 | 0.2392781 | 0.6420179 | 0.09154524 | 0.631171 | 0.09328265 | 1.237657 | 0.0967029 | 0.1651868 | 0.02607837 | 0.9923482 | 30.66419 | 0.01212261 | 0.9087583 | 1.370707
Unassigned | vessel | AM79-534b | 18.694 | 0.62 | 1.984 | 69.32 | 0.028 | 0.148 | 1.074 | 0.624 | 6.822 | 0.072 | 0.17 | 0.444
Unassigned | ring base | ΑΜ81-587c | 15.612 | 0.444 | 2.368 | 71.884 | 0.112 | 0.062 | 1.06 | 0.564 | 7.52 | 0.066 | 0.032 | 0.274
Unassigned | vessel | AM83-45 | 17.434 | 0.388 | 1.696 | 73.17 | 0.016 | 0.102 | 1.142 | 0.416 | 5.29 | 0.064 | 0.016 | 0.274
Unassigned | ribbed bowl | AM85-178 | 17.702 | 0.532 | 2.408 | 68.394 | 0.066 | 0.104 | 1.112 | 0.612 | 7.916 | 0.08 | 0.67 | 0.408 | [7 empty] | 0.5993829 | 201.7089 | 392.0531 | 306.8932 | 12.90311 | 12.01722 | 4995.823 | 69.54899 | 9.171735 | 71.60775 | 16.14309 | 3.143149 | 2.475531 | 0.6921458 | 7.940625 | 449.3555 | 6.034404 | 31.41406 | 1.103988 | 2.372046 | 10.4572 | 0.04404152 | 0.03083011 | 2.552263 | 88.89685 | 0.04791442 | 262.4679 | 5.758584 | 10.32308 | 1.315102 | 5.513464 | 1.108799 | 0.3411958 | 0.9440928 | 0.1634719 | 0.9991511 | 0.205424 | 0.5558584 | 0.07827414 | 0.5388072 | 0.07725521 | 0.7937452 | 0.06379609 | 0.04890654 | 0.002066293 | 0.001786755 | 22.27882 | 0.004188067 | 0.7060434 | 0.8986691
Unassigned | vessel base | AM88-89_34a2 | 15.074 | 0.596 | 2.618 | 70.796 | 0.112 | 0.046 | 0.878 | 0.876 | 8.48 | 0.09 | 0.032 | 0.404
Unassigned | small vessel | AM88-89_7-8-9.3 | 18.832 | 0.87 | 2.054 | 68.658 | 0.016 | 0.162 | 1.134 | 0.428 | 7.04 | 0.114 | 0.112 | 0.578 | [7 empty] | 3.811074 | 147.8809 | 167.549 | 608.0013 | 12.61854 | 14.36925 | 764.3883 | 2.333068 | 4.957215 | 21.27625 | 30.12048 | 2.793324 | 41.10227 |  | 4.404499 | 508.6073 | 6.188611 | 60.91678 | 2.035132 | 0.302767 | 0.2414369 | 0.09785876 | 0 | 2.392111 | 3472.208 | 0.05009338 | 135.703 | 6.39078 | 11.18023 | 1.426124 | 6.046508 | 1.213511 | 0.3162337 | 1.181955 | 0.178668 | 1.027221 | 0.2232624 | 0.5885636 | 0.08604788 | 0.5719665 | 0.08976768 | 1.478406 | 0.1183064 | 0.09320361 | 0.003790868 | 0.01523428 | 30.06382 | 0.1281681 | 1.048642 | 0.8811424
Unassigned | Objects | Mean | 17.22467 | 0.575 | 2.188 | 70.37033 | 0.05833333 | 0.104 | 1.066667 | 0.5866667 | 7.178 | 0.081 | 0.172 | 0.397 | [7 empty] | 2.205229 | 174.7949 | 279.8011 | 457.4473 | 12.76082 | 13.19324 | 2880.105 | 35.94103 | 7.064475 | 46.442 | 23.13179 | 2.968237 | 21.7889 | 0.6921458 | 6.172562 | 478.9814 | 6.111508 | 46.16542 | 1.56956 | 1.337407 | 5.349321 | 0.07095014 | 0.01541505 | 2.472187 | 1780.553 | 0.0490039 | 199.0854 | 6.074682 | 10.75165 | 1.370613 | 5.779986 | 1.161155 | 0.3287147 | 1.063024 | 0.17107 | 1.013186 | 0.2143432 | 0.572211 | 0.08216101 | 0.5553869 | 0.08351145 | 1.136076 | 0.09105124 | 0.07105508 | 0.002928581 | 0.008510517 | 26.17132 | 0.0661781 | 0.8773425 | 0.8899058
Early Modern | vessel | AM79-545 | 15.432 | 1.562 | 1.71 | 73.982 | 0.016 | 0.032 | 0.116 | 0.072 | 6.452 | 0.148 | 0.008 | 0.028 |  |  |  |  | 0.442
Early Modern | vessel | AM79-547-a1 | 15.024 | 1.41 | 0.96 | 73.668 | 0 | 0.174 | 0.224 | 3.082 | 5.15 | 0.056 | 0.02 | 0.06 |  |  | 0.172
Early Modern | vessel | AM79-547-a2 | 14.796 | 1.39 | 0.952 | 73.774 | 0 | 0.19 | 0.218 | 3.124 | 5.234 | 0.05 | 0.01 | 0.07 |  |  | 0.19
Early Modern | handle? vessel? | AM79-547b | 13.462 | 0.88 | 1.054 | 75.114 | 0 | 0.19 | 0.118 | 4.15 | 4.588 | 0.044 | 0.014 | 0.096 |  |  | 0.288
Early Modern | Objects | Mean | 14.6785 | 1.3105 | 1.169 | 74.1345 | 0.004 | 0.1465 | 0.169 | 2.607 | 5.356 | 0.0745 | 0.013 | 0.0635

## Corn A
Fe2O3
1.09
|  |  | 14.3 | 2.66 | 1 | 66.56 | 0.14 | 2.87 | 5.03 | 0.79 | 1 | 0.980019 | 0.17 | 1.17 | 0.1 | 0.19 | 1.75 | 0.46
| Spectrum Label | Project Path | Na2O | MgO | Al2O3 | SiO2 | SO3 | K2O | CaO | TiO2 | MnO | FeO | CoO | CuO | SrO | SnO | Sb2O5 | BaO | Na2O | MgO | Al2O3 | SiO2 | SO3 | K2O | CaO | TiO2 | MnO | FeO | CoO | CuO | SrO | SnO | Sb2O5 | BaO
2021-01-28 | Spectrum 1 | AM77-28j, 28n, 36a-b, 37b, 37d/Corn A/Site 1 | 13.6 | 2.57 | 1 | 67.17 | 0.06 | 2.9 | 5.22 | 0.89 | 1.03 | 1.05 | 0.24 | 1.28 | 0.69 | 0.13 | 1.72 | 0.46 | 1.065814e-14 | 0.01006803 | 0.00292517 | 0.05108844 | 0.0114966 | 0.03244898 | 0.0247619 | 0.03557823 | 0.05312925 | 0.04108844 | 0.05472603 | 0.02238095 | 0.69 | 0.13 | 0.0114966 | 0.04993197
| Spectrum 2 | AM77-28j, 28n, 36a-b, 37b, 37d/Corn A/Site 1 | 13.61 | 2.56 | 1.04 | 67.26 | 0.09 | 2.91 | 5.23 | 0.88 | 1.17 | 0.99 | 0.18 | 1.25 | 0.62 | 0.06 | 1.72 | 0.44 | 0.01 | 0.02006803 | 0.03707483 | 0.03891156 | 0.0185034 | 0.02244898 | 0.0347619 | 0.02557823 | 0.08687075 | 0.01891156 | 0.005273973 | 0.007619048 | 0.62 | 0.06 | 0.0114966 | 0.06993197
| Spectrum 3 | AM77-28j, 28n, 36a-b, 37b, 37d/Corn A/Site 1 | 13.64 | 2.52 | 0.97 | 67.05 | 0.07 | 2.99 | 5.16 | 0.92 | 1.13 | 1.05 | 0.22 | 1.29 | 0.57 | 0.18 | 1.81 | 0.44 | 0.04 | 0.06006803 | 0.03292517 | 0.1710884 | 0.001496599 | 0.05755102 | 0.0352381 | 0.06557823 | 0.04687075 | 0.04108844 | 0.03472603 | 0.03238095 | 0.57 | 0.18 | 0.1014966 | 0.06993197
| Spectrum 4 | AM77-28j, 28n, 36a-b, 37b, 37d/Corn A/Site 1 | 13.66 | 2.56 | 1 | 67.08 | 0.06 | 2.97 | 5.17 | 0.86 | 1.14 | 1.04 | 0.2 | 1.28 | 0.62 | 0.19 | 1.74 | 0.45 | 0.06 | 0.02006803 | 0.00292517 | 0.1410884 | 0.0114966 | 0.03755102 | 0.0252381 | 0.005578231 | 0.05687075 | 0.03108844 | 0.01472603 | 0.02238095 | 0.62 | 0.19 | 0.0314966 | 0.05993197
| Spectrum 5 | AM77-28j, 28n, 36a-b, 37b, 37d/Corn A/Site 1 | 13.65 | 2.54 | 0.94 | 67.2 | 0.08 | 2.96 | 5.18 | 0.85 | 1 | 1.05 | 0.19 | 1.21 | 0.6 | 0.24 | 1.77 | 0.54 | 0.05 | 0.04006803 | 0.06292517 | 0.02108844 | 0.008503401 | 0.02755102 | 0.0152381 | 0.004421769 | 0.08312925 | 0.04108844 | 0.004726027 | 0.04761905 | 0.6 | 0.24 | 0.0614966 | 0.03006803
| Spectrum 81 | AM77-28j, 28n, 36a-b, 37b, 37d/Corn A/Site 1 | 13.69 | 2.6 | 1 | 67.19 | 0.07 | 2.95 | 5.16 | 0.81 | 1.08 | 1.02 | 0.21 | 1.19 | 0.6 | 0.17 | 1.67 | 0.58 | 0.09 | 0.01993197 | 0.00292517 | 0.03108844 | 0.001496599 | 0.01755102 | 0.0352381 | 0.04442177 | 0.003129252 | 0.01108844 | 0.02472603 | 0.06761905 | 0.6 | 0.17 | 0.0385034 | 0.07006803
| Spectrum 82 | AM77-28j, 28n, 36a-b, 37b, 37d/Corn A/Site 1 | 13.56 | 2.63 | 1 | 67.13 | 0.05 | 2.96 | 5.13 | 0.86 | 1.12 | 0.97 | 0.2 | 1.22 | 0.69 | 0.26 | 1.67 | 0.55 | 0.04 | 0.04993197 | 0.00292517 | 0.09108844 | 0.0214966 | 0.02755102 | 0.0652381 | 0.005578231 | 0.03687075 | 0.03891156 | 0.01472603 | 0.03761905 | 0.69 | 0.26 | 0.0385034 | 0.04006803
| Spectrum 83 | AM77-28j, 28n, 36a-b, 37b, 37d/Corn A/Site 1 | 13.65 | 2.57 | 0.99 | 67.42 | 0.06 | 2.98 | 5.15 | 0.94 | 1.08 | 1.06 | 0.14 | 1.25 | 0.63 | 0.07 | 1.56 | 0.43 | 0.05 | 0.01006803 | 0.01292517 | 0.1989116 | 0.0114966 | 0.04755102 | 0.0452381 | 0.08557823 | 0.003129252 | 0.05108844 | 0.04527397 | 0.007619048 | 0.63 | 0.07 | 0.1485034 | 0.07993197
| Spectrum 84 | AM77-28j, 28n, 36a-b, 37b, 37d/Corn A/Site 1 | 13.79 | 2.62 | 1 | 67.24 | 0.08 | 2.92 | 5.16 | 0.81 | 1.08 | 0.97 | 0.19 | 1.31 | 0.58 | 0.05 | 1.71 | 0.49 | 0.19 | 0.03993197 | 0.00292517 | 0.01891156 | 0.008503401 | 0.01244898 | 0.0352381 | 0.04442177 | 0.003129252 | 0.03891156 | 0.004726027 | 0.05238095 | 0.58 | 0.05 | 0.001496599 | 0.01993197
| Spectrum 85 | AM77-28j, 28n, 36a-b, 37b, 37d/Corn A/Site 1 | 13.65 | 2.59 | 0.97 | 67.02 | 0.07 | 2.93 | 5.17 | 0.92 | 1.05 | 0.97 | 0.17 | 1.33 | 0.62 | 0.26 | 1.81 | 0.48 | 0.05 | 0.009931973 | 0.03292517 | 0.2010884 | 0.001496599 | 0.00244898 | 0.0252381 | 0.06557823 | 0.03312925 | 0.03891156 | 0.01527397 | 0.07238095 | 0.62 | 0.26 | 0.1014966 | 0.02993197
2021-02-02 | Spectrum 1 | AM77-38a1-5, 39b1-4/Corn A/Site 1 | 13.52 | 2.54 | 1.05 | 67.21 | 0.06 | 2.91 | 5.19 | 0.87 | 1.08 | 1 | 0.16 | 1.36 | 0.59 | 0.14 | 1.77 | 0.55 | 0.08 | 0.04006803 | 0.04707483 | 0.01108844 | 0.0114966 | 0.02244898 | 0.005238095 | 0.01557823 | 0.003129252 | 0.008911565 | 0.02527397 | 0.102381 | 0.59 | 0.14 | 0.0614966 | 0.04006803
| Spectrum 2 | AM77-38a1-5, 39b1-4/Corn A/Site 1 | 13.5 | 2.55 | 1.01 | 67.25 | 0.08 | 2.99 | 5.27 | 0.89 | 1.07 | 1.05 | 0.19 | 1.28 | 0.59 | 0.11 | 1.75 | 0.43 | 0.1 | 0.03006803 | 0.00707483 | 0.02891156 | 0.008503401 | 0.05755102 | 0.0747619 | 0.03557823 | 0.01312925 | 0.04108844 | 0.004726027 | 0.02238095 | 0.59 | 0.11 | 0.0414966 | 0.07993197
| Spectrum 3 | AM77-38a1-5, 39b1-4/Corn A/Site 1 | 13.42 | 2.62 | 0.97 | 67.34 | 0.07 | 2.93 | 5.22 | 0.84 | 1.14 | 1.09 | 0.15 | 1.22 | 0.51 | 0.17 | 1.8 | 0.53 | 0.18 | 0.03993197 | 0.03292517 | 0.1189116 | 0.001496599 | 0.00244898 | 0.0247619 | 0.01442177 | 0.05687075 | 0.08108844 | 0.03527397 | 0.03761905 | 0.51 | 0.17 | 0.0914966 | 0.02006803
| Spectrum 4 | AM77-38a1-5, 39b1-4/Corn A/Site 1 | 13.51 | 2.52 | 0.98 | 67.3 | 0.07 | 2.94 | 5.26 | 0.88 | 1.07 | 1 | 0.21 | 1.27 | 0.57 | 0.18 | 1.68 | 0.54 | 0.09 | 0.06006803 | 0.02292517 | 0.07891156 | 0.001496599 | 0.00755102 | 0.0647619 | 0.02557823 | 0.01312925 | 0.008911565 | 0.02472603 | 0.01238095 | 0.57 | 0.18 | 0.0285034 | 0.03006803
| Spectrum 5 | AM77-38a1-5, 39b1-4/Corn A/Site 1 | 13.58 | 2.53 | 0.98 | 67.15 | 0.07 | 2.92 | 5.21 | 0.87 | 1.09 | 0.99 | 0.21 | 1.28 | 0.59 | 0.16 | 1.83 | 0.53 | 0.02 | 0.05006803 | 0.02292517 | 0.07108844 | 0.001496599 | 0.01244898 | 0.0147619 | 0.01557823 | 0.006870748 | 0.01891156 | 0.02472603 | 0.02238095 | 0.59 | 0.16 | 0.1214966 | 0.02006803
| Spectrum 87 | AM77-38a1-5, 39b1-4/Corn A/Site 1 | 13.6 | 2.47 | 1.02 | 67.22 | 0.07 | 2.94 | 5.28 | 0.88 | 1.11 | 1.05 | 0.16 | 1.29 | 0.62 | 0.11 | 1.7 | 0.48 | 1.065814e-14 | 0.110068 | 0.01707483 | 0.001088435 | 0.001496599 | 0.00755102 | 0.0847619 | 0.02557823 | 0.02687075 | 0.04108844 | 0.02527397 | 0.03238095 | 0.62 | 0.11 | 0.008503401 | 0.02993197
| Spectrum 88 | AM77-38a1-5, 39b1-4/Corn A/Site 1 | 13.54 | 2.53 | 1.01 | 67.39 | 0.06 | 2.96 | 5.21 | 0.83 | 1.09 | 1.04 | 0.19 | 1.26 | 0.51 | 0.06 | 1.83 | 0.49 | 0.06 | 0.05006803 | 0.00707483 | 0.1689116 | 0.0114966 | 0.02755102 | 0.0147619 | 0.02442177 | 0.006870748 | 0.03108844 | 0.004726027 | 0.002380952 | 0.51 | 0.06 | 0.1214966 | 0.01993197
| Spectrum 89 | AM77-38a1-5, 39b1-4/Corn A/Site 1 | 13.53 | 2.55 | 0.99 | 67.22 | 0.07 | 2.92 | 5.25 | 0.88 | 1.08 | 1.02 | 0.23 | 1.24 | 0.6 | 0.22 | 1.72 | 0.48 | 0.07 | 0.03006803 | 0.01292517 | 0.001088435 | 0.001496599 | 0.01244898 | 0.0547619 | 0.02557823 | 0.003129252 | 0.01108844 | 0.04472603 | 0.01761905 | 0.6 | 0.22 | 0.0114966 | 0.02993197
| Spectrum 90 | AM77-38a1-5, 39b1-4/Corn A/Site 1 | 13.54 | 2.58 | 1.01 | 67.12 | 0.07 | 2.95 | 5.2 | 0.91 | 1.05 | 1.03 | 0.2 | 1.35 | 0.63 | 0.1 | 1.78 | 0.46 | 0.06 | 6.802721e-05 | 0.00707483 | 0.1010884 | 0.001496599 | 0.01755102 | 0.004761905 | 0.05557823 | 0.03312925 | 0.02108844 | 0.01472603 | 0.09238095 | 0.63 | 0.1 | 0.0714966 | 0.04993197
| Spectrum 91 | AM77-38a1-5, 39b1-4/Corn A/Site 1 | 13.49 | 2.57 | 0.98 | 67.41 | 0.08 | 2.89 | 5.23 | 0.81 | 1.07 | 1.04 | 0.14 | 1.25 | 0.63 | 0.02 | 1.76 | 0.63 | 0.11 | 0.01006803 | 0.02292517 | 0.1889116 | 0.008503401 | 0.04244898 | 0.0347619 | 0.04442177 | 0.01312925 | 0.03108844 | 0.04527397 | 0.007619048 | 0.63 | 0.02 | 0.0514966 | 0.120068
2021-02-04 | Spectrum 1 | AM77-39a, 39b1-3, 39c1-3/Corn A/Site 1 | 13.52 | 2.56 | 0.96 | 67.32 | 0.07 | 2.94 | 5.24 | 0.84 | 1.11 | 1.05 | 0.18 | 1.28 | 0.59 | 0.08 | 1.77 | 0.5 | 0.08 | 0.02006803 | 0.04292517 | 0.09891156 | 0.001496599 | 0.00755102 | 0.0447619 | 0.01442177 | 0.02687075 | 0.04108844 | 0.005273973 | 0.02238095 | 0.59 | 0.08 | 0.0614966 | 0.009931973
| Spectrum 2 | AM77-39a, 39b1-3, 39c1-3/Corn A/Site 1 | 13.54 | 2.55 | 0.99 | 67.15 | 0.07 | 2.97 | 5.23 | 0.83 | 1.12 | 1.05 | 0.2 | 1.25 | 0.47 | 0.19 | 1.79 | 0.58 | 0.06 | 0.03006803 | 0.01292517 | 0.07108844 | 0.001496599 | 0.03755102 | 0.0347619 | 0.02442177 | 0.03687075 | 0.04108844 | 0.01472603 | 0.007619048 | 0.47 | 0.19 | 0.0814966 | 0.07006803
| Spectrum 3 | AM77-39a, 39b1-3, 39c1-3/Corn A/Site 1 | 13.61 | 2.53 | 1.05 | 67.45 | 0.09 | 2.98 | 5.12 | 0.85 | 1.09 | 1.02 | 0.18 | 1.28 | 0.49 | 0.13 | 1.59 | 0.55 | 0.01 | 0.05006803 | 0.04707483 | 0.2289116 | 0.0185034 | 0.04755102 | 0.0752381 | 0.004421769 | 0.006870748 | 0.01108844 | 0.005273973 | 0.02238095 | 0.49 | 0.13 | 0.1185034 | 0.04006803
| Spectrum 4 | AM77-39a, 39b1-3, 39c1-3/Corn A/Site 1 | 13.5 | 2.61 | 0.99 | 67.46 | 0.05 | 2.94 | 5.18 | 0.82 | 1.09 | 1.03 | 0.16 | 1.27 | 0.51 | 0.05 | 1.77 | 0.56 | 0.1 | 0.02993197 | 0.01292517 | 0.2389116 | 0.0214966 | 0.00755102 | 0.0152381 | 0.03442177 | 0.006870748 | 0.02108844 | 0.02527397 | 0.01238095 | 0.51 | 0.05 | 0.0614966 | 0.05006803
| Spectrum 5 | AM77-39a, 39b1-3, 39c1-3/Corn A/Site 1 | 13.56 | 2.55 | 1.01 | 67.07 | 0.07 | 2.97 | 5.23 | 0.86 | 1.08 | 1.03 | 0.18 | 1.26 | 0.49 | 0.3 | 1.88 | 0.48 | 0.04 | 0.03006803 | 0.00707483 | 0.1510884 | 0.001496599 | 0.03755102 | 0.0347619 | 0.005578231 | 0.003129252 | 0.02108844 | 0.005273973 | 0.002380952 | 0.49 | 0.3 | 0.1714966 | 0.02993197
| Spectrum 64 | AM77-39a, 39b1-3, 39c1-3/Corn A/Site 1 | 13.55 | 2.56 | 0.97 | 67.23 | 0.09 | 2.86 | 5.29 | 0.81 | 1.08 | 0.99 | 0.18 | 1.29 | 0.63 | 0.15 | 1.79 | 0.55 | 0.05 | 0.02006803 | 0.03292517 | 0.008911565 | 0.0185034 | 0.07244898 | 0.0947619 | 0.04442177 | 0.003129252 | 0.01891156 | 0.005273973 | 0.03238095 | 0.63 | 0.15 | 0.0814966 | 0.04006803
| Spectrum 65 | AM77-39a, 39b1-3, 39c1-3/Corn A/Site 1 | 13.52 | 2.56 | 1 | 67.54 | 0.08 | 2.97 | 5.26 | 0.81 | 1.08 | 1.02 | 0.14 | 1.24 | 0.59 | 0.05 | 1.61 | 0.54 | 0.08 | 0.02006803 | 0.00292517 | 0.3189116 | 0.008503401 | 0.03755102 | 0.0647619 | 0.04442177 | 0.003129252 | 0.01108844 | 0.04527397 | 0.01761905 | 0.59 | 0.05 | 0.0985034 | 0.03006803
| Spectrum 66 | AM77-39a, 39b1-3, 39c1-3/Corn A/Site 1 | 13.42 | 2.62 | 0.99 | 67.16 | 0.06 | 2.94 | 5.29 | 0.9 | 1.14 | 1 | 0.22 | 1.27 | 0.56 | 0.11 | 1.78 | 0.52 | 0.18 | 0.03993197 | 0.01292517 | 0.06108844 | 0.0114966 | 0.00755102 | 0.0947619 | 0.04557823 | 0.05687075 | 0.008911565 | 0.03472603 | 0.01238095 | 0.56 | 0.11 | 0.0714966 | 0.01006803
| Spectrum 67 | AM77-39a, 39b1-3, 39c1-3/Corn A/Site 1 | 13.51 | 2.58 | 1.02 | 67.15 | 0.06 | 2.96 | 5.22 | 0.87 | 1.08 | 1.06 | 0.21 | 1.26 | 0.71 | 0.09 | 1.71 | 0.52 | 0.09 | 6.802721e-05 | 0.01707483 | 0.07108844 | 0.0114966 | 0.02755102 | 0.0247619 | 0.01557823 | 0.003129252 | 0.05108844 | 0.02472603 | 0.002380952 | 0.71 | 0.09 | 0.001496599 | 0.01006803
| Spectrum 68 | AM77-39a, 39b1-3, 39c1-3/Corn A/Site 1 | 13.47 | 2.55 | 0.98 | 67.36 | 0.07 | 2.93 | 5.28 | 0.92 | 1.15 | 1 | 0.18 | 1.3 | 0.6 | 0.05 | 1.71 | 0.46 | 0.13 | 0.03006803 | 0.02292517 | 0.1389116 | 0.001496599 | 0.00244898 | 0.0847619 | 0.06557823 | 0.06687075 | 0.008911565 | 0.005273973 | 0.04238095 | 0.6 | 0.05 | 0.001496599 | 0.04993197
2021-02-04 | Spectrum 1 | AM77-42a, 42b1-3, 42c1-3/Corn A/Site 1 | 13.59 | 2.57 | 0.99 | 67.15 | 0.05 | 2.96 | 5.18 | 0.82 | 1.12 | 1.02 | 0.21 | 1.32 | 0.63 | 0.17 | 1.69 | 0.54 | 0.01 | 0.01006803 | 0.01292517 | 0.07108844 | 0.0214966 | 0.02755102 | 0.0152381 | 0.03442177 | 0.03687075 | 0.01108844 | 0.02472603 | 0.06238095 | 0.63 | 0.17 | 0.0185034 | 0.03006803
| Spectrum 2 | AM77-42a, 42b1-3, 42c1-3/Corn A/Site 1 | 13.52 | 2.54 | 1 | 67.54 | 0.08 | 2.96 | 5.25 | 0.81 | 1.07 | 0.97 | 0.21 | 1.33 | 0.62 | 0.03 | 1.48 | 0.59 | 0.08 | 0.04006803 | 0.00292517 | 0.3189116 | 0.008503401 | 0.02755102 | 0.0547619 | 0.04442177 | 0.01312925 | 0.03891156 | 0.02472603 | 0.07238095 | 0.62 | 0.03 | 0.2285034 | 0.08006803
| Spectrum 89 | AM77-42a, 42b1-3, 42c1-3/Corn A/Site 1 | 13.6 | 2.51 | 0.99 | 67.6 | 0.05 | 2.99 | 5.2 | 0.88 | 1.1 | 0.98 | 0.15 | 1.2 | 0.5 | 0.1 | 1.66 | 0.5 | 1.065814e-14 | 0.07006803 | 0.01292517 | 0.3789116 | 0.0214966 | 0.05755102 | 0.004761905 | 0.02557823 | 0.01687075 | 0.02891156 | 0.03527397 | 0.05761905 | 0.5 | 0.1 | 0.0485034 | 0.009931973
| Spectrum 90 | AM77-42a, 42b1-3, 42c1-3/Corn A/Site 1 | 13.57 | 2.61 | 0.99 | 67.42 | 0.05 | 2.94 | 5.25 | 0.87 | 1.08 | 1.08 | 0.21 | 1.15 | 0.53 | 0.07 | 1.72 | 0.46 | 0.03 | 0.02993197 | 0.01292517 | 0.1989116 | 0.0214966 | 0.00755102 | 0.0547619 | 0.01557823 | 0.003129252 | 0.07108844 | 0.02472603 | 0.107619 | 0.53 | 0.07 | 0.0114966 | 0.04993197
| Spectrum 91 | AM77-42a, 42b1-3, 42c1-3/Corn A/Site 1 | 13.55 | 2.62 | 0.96 | 67.11 | 0.07 | 2.91 | 5.24 | 0.84 | 1.05 | 1.06 | 0.21 | 1.23 | 0.66 | 0.23 | 1.69 | 0.56 | 0.05 | 0.03993197 | 0.04292517 | 0.1110884 | 0.001496599 | 0.02244898 | 0.0447619 | 0.01442177 | 0.03312925 | 0.05108844 | 0.02472603 | 0.02761905 | 0.66 | 0.23 | 0.0185034 | 0.05006803
| Spectrum 92 | AM77-42a, 42b1-3, 42c1-3/Corn A/Site 1 | 13.44 | 2.59 | 1.02 | 67.17 | 0.09 | 2.99 | 5.26 | 0.89 | 1.09 | 0.96 | 0.17 | 1.27 | 0.63 | 0.26 | 1.69 | 0.5 | 0.16 | 0.009931973 | 0.01707483 | 0.05108844 | 0.0185034 | 0.05755102 | 0.0647619 | 0.03557823 | 0.006870748 | 0.04891156 | 0.01527397 | 0.01238095 | 0.63 | 0.26 | 0.0185034 | 0.009931973
| Spectrum 93 | AM77-42a, 42b1-3, 42c1-3/Corn A/Site 1 | 13.48 | 2.52 | 1 | 67.14 | 0.08 | 2.99 | 5.23 | 0.82 | 1.08 | 1.03 | 0.25 | 1.25 | 0.67 | 0.22 | 1.67 | 0.57 | 0.12 | 0.06006803 | 0.00292517 | 0.08108844 | 0.008503401 | 0.05755102 | 0.0347619 | 0.03442177 | 0.003129252 | 0.02108844 | 0.06472603 | 0.007619048 | 0.67 | 0.22 | 0.0385034 | 0.06006803
2021-02-09 | Spectrum 2 | AM77-53b1-3, 53d, 60a1-6/Corn A/Site 1 | 13.63 | 2.59 | 1.01 | 67.36 | 0.06 | 2.98 | 5.24 | 0.85 | 1 | 1.03 | 0.18 | 1.25 | 0.55 | 0.13 | 1.59 | 0.56 | 0.03 | 0.009931973 | 0.00707483 | 0.1389116 | 0.0114966 | 0.04755102 | 0.0447619 | 0.004421769 | 0.08312925 | 0.02108844 | 0.005273973 | 0.007619048 | 0.55 | 0.13 | 0.1185034 | 0.05006803
| Spectrum 3 | AM77-53b1-3, 53d, 60a1-6/Corn A/Site 1 | 13.55 | 2.61 | 0.96 | 67.11 | 0.08 | 2.96 | 5.18 | 0.86 | 1.12 | 0.96 | 0.16 | 1.29 | 0.7 | 0.15 | 1.73 | 0.57 | 0.05 | 0.02993197 | 0.04292517 | 0.1110884 | 0.008503401 | 0.02755102 | 0.0152381 | 0.005578231 | 0.03687075 | 0.04891156 | 0.02527397 | 0.03238095 | 0.7 | 0.15 | 0.0214966 | 0.06006803
| Spectrum 4 | AM77-53b1-3, 53d, 60a1-6/Corn A/Site 1 | 13.48 | 2.52 | 1.09 | 67.41 | 0.06 | 2.95 | 5.24 | 0.85 | 1.11 | 1 | 0.2 | 1.25 | 0.63 | 0.05 | 1.62 | 0.54 | 0.12 | 0.06006803 | 0.08707483 | 0.1889116 | 0.0114966 | 0.01755102 | 0.0447619 | 0.004421769 | 0.02687075 | 0.008911565 | 0.01472603 | 0.007619048 | 0.63 | 0.05 | 0.0885034 | 0.03006803
| Spectrum 5 | AM77-53b1-3, 53d, 60a1-6/Corn A/Site 1 | 13.64 | 2.53 | 0.99 | 67.35 | 0.08 | 2.9 | 5.21 | 0.9 | 1.06 | 1.04 | 0.21 | 1.31 | 0.7 | 0.03 | 1.62 | 0.44 | 0.04 | 0.05006803 | 0.01292517 | 0.1289116 | 0.008503401 | 0.03244898 | 0.0147619 | 0.04557823 | 0.02312925 | 0.03108844 | 0.02472603 | 0.05238095 | 0.7 | 0.03 | 0.0885034 | 0.06993197
| Spectrum 6 | AM77-53b1-3, 53d, 60a1-6/Corn A/Site 1 | 13.48 | 2.57 | 0.98 | 67.21 | 0.08 | 2.96 | 5.25 | 0.85 | 1.17 | 1.01 | 0.13 | 1.32 | 0.59 | 0.2 | 1.7 | 0.51 | 0.12 | 0.01006803 | 0.02292517 | 0.01108844 | 0.008503401 | 0.02755102 | 0.0547619 | 0.004421769 | 0.08687075 | 0.001088435 | 0.05527397 | 0.06238095 | 0.59 | 0.2 | 0.008503401 | 6.802721e-05
| Spectrum 116 | AM77-53b1-3, 53d, 60a1-6/Corn A/Site 1 | 13.51 | 2.58 | 0.98 | 67.21 | 0.08 | 2.94 | 5.21 | 0.9 | 1.11 | 0.98 | 0.23 | 1.28 | 0.58 | 0.12 | 1.83 | 0.45 | 0.09 | 6.802721e-05 | 0.02292517 | 0.01108844 | 0.008503401 | 0.00755102 | 0.0147619 | 0.04557823 | 0.02687075 | 0.02891156 | 0.04472603 | 0.02238095 | 0.58 | 0.12 | 0.1214966 | 0.05993197
| Spectrum 117 | AM77-53b1-3, 53d, 60a1-6/Corn A/Site 1 | 13.6 | 2.52 | 0.97 | 67.19 | 0.06 | 2.92 | 5.31 | 0.87 | 1.12 | 1 | 0.19 | 1.29 | 0.64 | 0.01 | 1.83 | 0.47 | 1.065814e-14 | 0.06006803 | 0.03292517 | 0.03108844 | 0.0114966 | 0.01244898 | 0.1147619 | 0.01557823 | 0.03687075 | 0.008911565 | 0.004726027 | 0.03238095 | 0.64 | 0.01 | 0.1214966 | 0.03993197
| Spectrum 118 | AM77-53b1-3, 53d, 60a1-6/Corn A/Site 1 | 13.59 | 2.6 | 1 | 67.36 | 0.07 | 2.88 | 5.18 | 0.82 | 1.07 | 1.01 | 0.13 | 1.33 | 0.52 | 0.11 | 1.77 | 0.56 | 0.01 | 0.01993197 | 0.00292517 | 0.1389116 | 0.001496599 | 0.05244898 | 0.0152381 | 0.03442177 | 0.01312925 | 0.001088435 | 0.05527397 | 0.07238095 | 0.52 | 0.11 | 0.0614966 | 0.05006803
| Spectrum 119 | AM77-53b1-3, 53d, 60a1-6/Corn A/Site 1 | 13.48 | 2.63 | 0.98 | 67.11 | 0.06 | 2.95 | 5.22 | 0.88 | 1.08 | 1.01 | 0.19 | 1.24 | 0.62 | 0.26 | 1.75 | 0.54 | 0.12 | 0.04993197 | 0.02292517 | 0.1110884 | 0.0114966 | 0.01755102 | 0.0247619 | 0.02557823 | 0.003129252 | 0.001088435 | 0.004726027 | 0.01761905 | 0.62 | 0.26 | 0.0414966 | 0.03006803
| Spectrum 120 | AM77-53b1-3, 53d, 60a1-6/Corn A/Site 1 | 13.54 | 2.58 | 1 | 67.17 | 0.07 | 2.98 | 5.22 | 0.83 | 1.1 | 1.03 | 0.23 | 1.38 | 0.65 | 0.1 | 1.57 | 0.55 | 0.06 | 6.802721e-05 | 0.00292517 | 0.05108844 | 0.001496599 | 0.04755102 | 0.0247619 | 0.02442177 | 0.01687075 | 0.02108844 | 0.04472603 | 0.122381 | 0.65 | 0.1 | 0.1385034 | 0.04006803
2021-02-16 | Spectrum 1 | AM77-62a1-5, 62b1-6, 62c_NEW/Corn A/Site 1 | 13.76 | 2.58 | 1.03 | 67.47 | 0.05 | 2.88 | 5.17 | 0.86 | 1.05 | 1.01 | 0.12 | 1.24 | 0.58 | 0.04 | 1.67 | 0.48 | 0.16 | 6.802721e-05 | 0.02707483 | 0.2489116 | 0.0214966 | 0.05244898 | 0.0252381 | 0.005578231 | 0.03312925 | 0.001088435 | 0.06527397 | 0.01761905 | 0.58 | 0.04 | 0.0385034 | 0.02993197
| Spectrum 2 | AM77-62a1-5, 62b1-6, 62c_NEW/Corn A/Site 1 | 13.65 | 2.54 | 1.04 | 67.32 | 0.07 | 2.86 | 5.25 | 0.82 | 1.02 | 1 | 0.19 | 1.22 | 0.55 | 0.13 | 1.82 | 0.5 | 0.05 | 0.04006803 | 0.03707483 | 0.09891156 | 0.001496599 | 0.07244898 | 0.0547619 | 0.03442177 | 0.06312925 | 0.008911565 | 0.004726027 | 0.03761905 | 0.55 | 0.13 | 0.1114966 | 0.009931973
| Spectrum 3 | AM77-62a1-5, 62b1-6, 62c_NEW/Corn A/Site 1 | 13.77 | 2.6 | 1.01 | 67.16 | 0.08 | 2.86 | 5.14 | 0.9 | 1.04 | 0.98 | 0.19 | 1.21 | 0.66 | 0.13 | 1.76 | 0.52 | 0.17 | 0.01993197 | 0.00707483 | 0.06108844 | 0.008503401 | 0.07244898 | 0.0552381 | 0.04557823 | 0.04312925 | 0.02891156 | 0.004726027 | 0.04761905 | 0.66 | 0.13 | 0.0514966 | 0.01006803
| Spectrum 4 | AM77-62a1-5, 62b1-6, 62c_NEW/Corn A/Site 1 | 13.63 | 2.55 | 1.02 | 67.28 | 0.07 | 2.92 | 5.13 | 0.85 | 1.05 | 0.97 | 0.18 | 1.37 | 0.57 | 0.13 | 1.79 | 0.51 | 0.03 | 0.03006803 | 0.01707483 | 0.05891156 | 0.001496599 | 0.01244898 | 0.0652381 | 0.004421769 | 0.03312925 | 0.03891156 | 0.005273973 | 0.112381 | 0.57 | 0.13 | 0.0814966 | 6.802721e-05
| Spectrum 5 | AM77-62a1-5, 62b1-6, 62c_NEW/Corn A/Site 1 | 13.73 | 2.6 | 0.97 | 67.04 | 0.07 | 2.95 | 5.21 | 0.85 | 1.08 | 1 | 0.21 | 1.27 | 0.59 | 0.11 | 1.78 | 0.53 | 0.13 | 0.01993197 | 0.03292517 | 0.1810884 | 0.001496599 | 0.01755102 | 0.0147619 | 0.004421769 | 0.003129252 | 0.008911565 | 0.02472603 | 0.01238095 | 0.59 | 0.11 | 0.0714966 | 0.02006803
| Spectrum 133 | AM77-62a1-5, 62b1-6, 62c_NEW/Corn A/Site 1 | 13.69 | 2.57 | 1.04 | 67.26 | 0.06 | 2.89 | 5.19 | 0.89 | 1.08 | 1.03 | 0.2 | 1.23 | 0.69 | 0.1 | 1.72 | 0.37 | 0.09 | 0.01006803 | 0.03707483 | 0.03891156 | 0.0114966 | 0.04244898 | 0.005238095 | 0.03557823 | 0.003129252 | 0.02108844 | 0.01472603 | 0.02761905 | 0.69 | 0.1 | 0.0114966 | 0.139932
| Spectrum 134 | AM77-62a1-5, 62b1-6, 62c_NEW/Corn A/Site 1 | 13.66 | 2.61 | 1.02 | 67.45 | 0.07 | 2.94 | 5.16 | 0.87 | 1.09 | 1.01 | 0.14 | 1.22 | 0.56 | 0.04 | 1.61 | 0.55 | 0.06 | 0.02993197 | 0.01707483 | 0.2289116 | 0.001496599 | 0.00755102 | 0.0352381 | 0.01557823 | 0.006870748 | 0.001088435 | 0.04527397 | 0.03761905 | 0.56 | 0.04 | 0.0985034 | 0.04006803
| Spectrum 135 | AM77-62a1-5, 62b1-6, 62c_NEW/Corn A/Site 1 | 13.73 | 2.59 | 0.99 | 67.24 | 0.07 | 2.91 | 5.17 | 0.83 | 1.05 | 0.96 | 0.18 | 1.33 | 0.66 | 0.01 | 1.77 | 0.52 | 0.13 | 0.009931973 | 0.01292517 | 0.01891156 | 0.001496599 | 0.02244898 | 0.0252381 | 0.02442177 | 0.03312925 | 0.04891156 | 0.005273973 | 0.07238095 | 0.66 | 0.01 | 0.0614966 | 0.01006803
| Spectrum 136 | AM77-62a1-5, 62b1-6, 62c_NEW/Corn A/Site 1 | 13.72 | 2.56 | 1.02 | 67 | 0.06 | 2.92 | 5.14 | 0.88 | 1.12 | 1.02 | 0.19 | 1.31 | 0.7 | 0.08 | 1.76 | 0.52 | 0.12 | 0.02006803 | 0.01707483 | 0.2210884 | 0.0114966 | 0.01244898 | 0.0552381 | 0.02557823 | 0.03687075 | 0.01108844 | 0.004726027 | 0.05238095 | 0.7 | 0.08 | 0.0514966 | 0.01006803
| Spectrum 137 | AM77-62a1-5, 62b1-6, 62c_NEW/Corn A/Site 1 | 13.71 | 2.59 | 0.98 | 67.35 | 0.1 | 2.98 | 5.14 | 0.89 | 1.08 | 0.99 | 0.18 | 1.3 | 0.65 | 0.03 | 1.59 | 0.43 | 0.11 | 0.009931973 | 0.02292517 | 0.1289116 | 0.0285034 | 0.04755102 | 0.0552381 | 0.03557823 | 0.003129252 | 0.01891156 | 0.005273973 | 0.04238095 | 0.65 | 0.03 | 0.1185034 | 0.07993197
2021-02-18 | Spectrum 1 | AM78-109, 205, 604a-b, 605, 608, 609a-b/Corn A/Site 1 | 13.66 | 2.6 | 0.98 | 67.29 | 0.04 | 2.97 | 5.16 | 0.87 | 1.11 | 0.96 | 0.17 | 1.25 | 0.68 | 0.17 | 1.65 | 0.45 | 0.06 | 0.01993197 | 0.02292517 | 0.06891156 | 0.0314966 | 0.03755102 | 0.0352381 | 0.01557823 | 0.02687075 | 0.04891156 | 0.01527397 | 0.007619048 | 0.68 | 0.17 | 0.0585034 | 0.05993197
| Spectrum 2 | AM78-109, 205, 604a-b, 605, 608, 609a-b/Corn A/Site 1 | 13.74 | 2.59 | 1 | 67.1 | 0.07 | 2.91 | 5.14 | 0.81 | 1.15 | 0.97 | 0.25 | 1.34 | 0.66 | 0.05 | 1.74 | 0.47 | 0.14 | 0.009931973 | 0.00292517 | 0.1210884 | 0.001496599 | 0.02244898 | 0.0552381 | 0.04442177 | 0.06687075 | 0.03891156 | 0.06472603 | 0.08238095 | 0.66 | 0.05 | 0.0314966 | 0.03993197
| Spectrum 3 | AM78-109, 205, 604a-b, 605, 608, 609a-b/Corn A/Site 1 | 13.76 | 2.54 | 1.06 | 67.31 | 0.06 | 2.92 | 5.13 | 0.81 | 1.12 | 1.06 | 0.19 | 1.29 | 0.48 | 0.09 | 1.64 | 0.56 | 0.16 | 0.04006803 | 0.05707483 | 0.08891156 | 0.0114966 | 0.01244898 | 0.0652381 | 0.04442177 | 0.03687075 | 0.05108844 | 0.004726027 | 0.03238095 | 0.48 | 0.09 | 0.0685034 | 0.05006803
| Spectrum 4 | AM78-109, 205, 604a-b, 605, 608, 609a-b/Corn A/Site 1 | 13.69 | 2.6 | 1 | 67.35 | 0.05 | 2.92 | 5.17 | 0.85 | 1.08 | 1.01 | 0.11 | 1.31 | 0.62 | 0.06 | 1.75 | 0.41 | 0.09 | 0.01993197 | 0.00292517 | 0.1289116 | 0.0214966 | 0.01244898 | 0.0252381 | 0.004421769 | 0.003129252 | 0.001088435 | 0.07527397 | 0.05238095 | 0.62 | 0.06 | 0.0414966 | 0.09993197
| Spectrum 5 | AM78-109, 205, 604a-b, 605, 608, 609a-b/Corn A/Site 1 | 13.71 | 2.57 | 1.02 | 67.24 | 0.05 | 2.91 | 5.23 | 0.86 | 1.05 | 1.02 |  | 1.23 | 0.64 | 0.16 | 1.79 | 0.51 | 0.11 | 0.01006803 | 0.01707483 | 0.01891156 | 0.0214966 | 0.02244898 | 0.0347619 | 0.005578231 | 0.03312925 | 0.01108844 | 0.185274 | 0.02761905 | 0.64 | 0.16 | 0.0814966 | 6.802721e-05
| Spectrum 78 | AM78-109, 205, 604a-b, 605, 608, 609a-b/Corn A/Site 1 | 13.72 | 2.58 | 1.01 | 67.52 | 0.07 | 2.88 | 5.21 | 0.77 | 1.08 | 0.9 | 0.24 | 1.2 | 0.68 | 0 | 1.53 | 0.59 | 0.12 | 6.802721e-05 | 0.00707483 | 0.2989116 | 0.001496599 | 0.05244898 | 0.0147619 | 0.08442177 | 0.003129252 | 0.1089116 | 0.05472603 | 0.05761905 | 0.68 | 0 | 0.1785034 | 0.08006803
| Spectrum 79 | AM78-109, 205, 604a-b, 605, 608, 609a-b/Corn A/Site 1 | 13.59 | 2.6 | 1.01 | 67.29 | 0.08 | 2.94 | 5.19 | 0.9 | 1.06 | 0.99 | 0.17 | 1.28 | 0.59 | 0.14 | 1.73 | 0.45 | 0.01 | 0.01993197 | 0.00707483 | 0.06891156 | 0.008503401 | 0.00755102 | 0.005238095 | 0.04557823 | 0.02312925 | 0.01891156 | 0.01527397 | 0.02238095 | 0.59 | 0.14 | 0.0214966 | 0.05993197
| Spectrum 80 | AM78-109, 205, 604a-b, 605, 608, 609a-b/Corn A/Site 1 | 13.76 | 2.6 | 1 | 67.43 | 0.04 | 2.92 | 5.16 | 0.83 | 1.06 | 0.98 | 0.2 | 1.25 | 0.56 | 0.09 | 1.65 | 0.47 | 0.16 | 0.01993197 | 0.00292517 | 0.2089116 | 0.0314966 | 0.01244898 | 0.0352381 | 0.02442177 | 0.02312925 | 0.02891156 | 0.01472603 | 0.007619048 | 0.56 | 0.09 | 0.0585034 | 0.03993197
| Spectrum 81 | AM78-109, 205, 604a-b, 605, 608, 609a-b/Corn A/Site 1 | 13.69 | 2.59 | 0.96 | 67.36 | 0.07 | 2.9 | 5.18 | 0.84 | 1.1 | 1 | 0.17 | 1.18 | 0.56 | 0.14 | 1.76 | 0.49 | 0.09 | 0.009931973 | 0.04292517 | 0.1389116 | 0.001496599 | 0.03244898 | 0.0152381 | 0.01442177 | 0.01687075 | 0.008911565 | 0.01527397 | 0.07761905 | 0.56 | 0.14 | 0.0514966 | 0.01993197
| Spectrum 82 | AM78-109, 205, 604a-b, 605, 608, 609a-b/Corn A/Site 1 | 13.67 | 2.61 | 0.98 | 67.04 | 0.09 | 2.92 | 5.22 | 0.84 | 1.09 | 1.01 | 0.19 | 1.24 | 0.68 | 0.17 | 1.73 | 0.51 | 0.07 | 0.02993197 | 0.02292517 | 0.1810884 | 0.0185034 | 0.01244898 | 0.0247619 | 0.01442177 | 0.006870748 | 0.001088435 | 0.004726027 | 0.01761905 | 0.68 | 0.17 | 0.0214966 | 6.802721e-05
2021-02-23 | Spectrum 1 | AM79-23a-b, 534a-d, 539, 540a-c, 541, 544a-b/Corn A/Site 1 | 13.61 | 2.65 | 0.98 | 67.12 | 0.08 | 2.9 | 5.11 | 0.84 | 1.02 | 1.04 | 0.15 | 1.23 | 0.68 | 0.24 | 1.74 | 0.61 | 0.01 | 0.06993197 | 0.02292517 | 0.1010884 | 0.008503401 | 0.03244898 | 0.0852381 | 0.01442177 | 0.06312925 | 0.03108844 | 0.03527397 | 0.02761905 | 0.68 | 0.24 | 0.0314966 | 0.100068
| Spectrum 2 | AM79-23a-b, 534a-d, 539, 540a-c, 541, 544a-b/Corn A/Site 1 | 13.55 | 2.66 | 0.98 | 67.63 | 0.09 | 2.94 | 5.26 | 0.85 | 1.01 | 0.99 | 0.14 | 1.28 | 0.52 | 0 | 1.58 | 0.51 | 0.05 | 0.07993197 | 0.02292517 | 0.4089116 | 0.0185034 | 0.00755102 | 0.0647619 | 0.004421769 | 0.07312925 | 0.01891156 | 0.04527397 | 0.02238095 | 0.52 | 0 | 0.1285034 | 6.802721e-05
| Spectrum 3 | AM79-23a-b, 534a-d, 539, 540a-c, 541, 544a-b/Corn A/Site 1 | 13.76 | 2.58 | 1 | 66.94 | 0.07 | 2.93 | 5.23 | 0.83 | 1.08 | 1.04 | 0.19 | 1.27 | 0.67 | 0.24 | 1.75 | 0.41 | 0.16 | 6.802721e-05 | 0.00292517 | 0.2810884 | 0.001496599 | 0.00244898 | 0.0347619 | 0.02442177 | 0.003129252 | 0.03108844 | 0.004726027 | 0.01238095 | 0.67 | 0.24 | 0.0414966 | 0.09993197
| Spectrum 4 | AM79-23a-b, 534a-d, 539, 540a-c, 541, 544a-b/Corn A/Site 1 | 13.71 | 2.61 | 1.02 | 67.31 | 0.07 | 2.9 | 5.14 | 0.77 | 1.08 | 0.9 | 0.17 | 1.28 | 0.64 | 0.09 | 1.69 | 0.63 | 0.11 | 0.02993197 | 0.01707483 | 0.08891156 | 0.001496599 | 0.03244898 | 0.0552381 | 0.08442177 | 0.003129252 | 0.1089116 | 0.01527397 | 0.02238095 | 0.64 | 0.09 | 0.0185034 | 0.120068
| Spectrum 5 | AM79-23a-b, 534a-d, 539, 540a-c, 541, 544a-b/Corn A/Site 1 | 13.64 | 2.66 | 0.98 | 67.22 | 0.04 | 2.89 | 5.26 | 0.82 | 1.14 | 0.98 | 0.24 | 1.28 | 0.54 | 0 | 1.73 | 0.57 | 0.04 | 0.07993197 | 0.02292517 | 0.001088435 | 0.0314966 | 0.04244898 | 0.0647619 | 0.03442177 | 0.05687075 | 0.02891156 | 0.05472603 | 0.02238095 | 0.54 | 0 | 0.0214966 | 0.06006803
| Spectrum 106 | AM79-23a-b, 534a-d, 539, 540a-c, 541, 544a-b/Corn A/Site 1 | 13.66 | 2.6 | 1.05 | 67.21 | 0.06 | 2.89 | 5.18 | 0.81 | 1.07 | 1 | 0.22 | 1.19 | 0.6 | 0.07 | 1.76 | 0.63 | 0.06 | 0.01993197 | 0.04707483 | 0.01108844 | 0.0114966 | 0.04244898 | 0.0152381 | 0.04442177 | 0.01312925 | 0.008911565 | 0.03472603 | 0.06761905 | 0.6 | 0.07 | 0.0514966 | 0.120068
| Spectrum 107 | AM79-23a-b, 534a-d, 539, 540a-c, 541, 544a-b/Corn A/Site 1 | 13.81 | 2.58 | 0.96 | 67.43 | 0.07 | 2.88 | 5.18 | 0.83 | 1.11 | 0.99 | 0.15 | 1.25 | 0.63 | 0.01 | 1.68 | 0.44 | 0.21 | 6.802721e-05 | 0.04292517 | 0.2089116 | 0.001496599 | 0.05244898 | 0.0152381 | 0.02442177 | 0.02687075 | 0.01891156 | 0.03527397 | 0.007619048 | 0.63 | 0.01 | 0.0285034 | 0.06993197
| Spectrum 108 | AM79-23a-b, 534a-d, 539, 540a-c, 541, 544a-b/Corn A/Site 1 | 13.65 | 2.6 | 1.05 | 67.24 | 0.04 | 2.89 | 5.17 | 0.94 | 1.08 | 0.99 | 0.21 | 1.27 | 0.62 | 0.13 | 1.68 | 0.43 | 0.05 | 0.01993197 | 0.04707483 | 0.01891156 | 0.0314966 | 0.04244898 | 0.0252381 | 0.08557823 | 0.003129252 | 0.01891156 | 0.02472603 | 0.01238095 | 0.62 | 0.13 | 0.0285034 | 0.07993197
| Spectrum 109 | AM79-23a-b, 534a-d, 539, 540a-c, 541, 544a-b/Corn A/Site 1 | 13.71 | 2.6 | 0.97 | 67.28 | 0.05 | 2.98 | 5.19 | 0.88 | 1.08 | 0.97 | 0.2 | 1.19 | 0.65 | 0.19 | 1.65 | 0.41 | 0.11 | 0.01993197 | 0.03292517 | 0.05891156 | 0.0214966 | 0.04755102 | 0.005238095 | 0.02557823 | 0.003129252 | 0.03891156 | 0.01472603 | 0.06761905 | 0.65 | 0.19 | 0.0585034 | 0.09993197
| Spectrum 110 | AM79-23a-b, 534a-d, 539, 540a-c, 541, 544a-b/Corn A/Site 1 | 13.63 | 2.65 | 1.01 | 67.2 | 0.07 | 2.9 | 5.18 | 0.93 | 1.05 | 0.92 | 0.2 | 1.28 | 0.61 | 0.15 | 1.78 | 0.44 | 0.03 | 0.06993197 | 0.00707483 | 0.02108844 | 0.001496599 | 0.03244898 | 0.0152381 | 0.07557823 | 0.03312925 | 0.08891156 | 0.01472603 | 0.02238095 | 0.61 | 0.15 | 0.0714966 | 0.06993197
2021-02-25 | Spectrum 1 | AM79-545, 547, 547b, 552, 553, 555/Corn A/Site 1 | 13.53 | 2.62 | 0.99 | 67.05 | 0.09 | 2.95 | 5.19 | 0.89 | 1.08 | 0.98 | 0.18 | 1.3 | 0.7 | 0.23 | 1.74 | 0.49 | 0.07 | 0.03993197 | 0.01292517 | 0.1710884 | 0.0185034 | 0.01755102 | 0.005238095 | 0.03557823 | 0.003129252 | 0.02891156 | 0.005273973 | 0.04238095 | 0.7 | 0.23 | 0.0314966 | 0.01993197
| Spectrum 2 | AM79-545, 547, 547b, 552, 553, 555/Corn A/Site 1 | 13.68 | 2.57 | 0.98 | 67.11 | 0.07 | 2.87 | 5.29 | 0.83 | 1.09 | 0.97 | 0.23 | 1.17 | 0.59 | 0.1 | 1.92 | 0.52 | 0.08 | 0.01006803 | 0.02292517 | 0.1110884 | 0.001496599 | 0.06244898 | 0.0947619 | 0.02442177 | 0.006870748 | 0.03891156 | 0.04472603 | 0.08761905 | 0.59 | 0.1 | 0.2114966 | 0.01006803
| Spectrum 3 | AM79-545, 547, 547b, 552, 553, 555/Corn A/Site 1 | 13.58 | 2.54 | 1.03 | 67.31 | 0.05 | 2.96 | 5.2 | 0.81 | 1.06 | 1.06 | 0.17 | 1.24 | 0.65 | 0.05 | 1.72 | 0.56 | 0.02 | 0.04006803 | 0.02707483 | 0.08891156 | 0.0214966 | 0.02755102 | 0.004761905 | 0.04442177 | 0.02312925 | 0.05108844 | 0.01527397 | 0.01761905 | 0.65 | 0.05 | 0.0114966 | 0.05006803
| Spectrum 4 | AM79-545, 547, 547b, 552, 553, 555/Corn A/Site 1 | 13.58 | 2.54 | 1 | 67.44 | 0.08 | 2.94 | 5.21 | 0.93 | 1.11 | 0.99 | 0.15 | 1.29 | 0.55 | 0.06 | 1.67 | 0.45 | 0.02 | 0.04006803 | 0.00292517 | 0.2189116 | 0.008503401 | 0.00755102 | 0.0147619 | 0.07557823 | 0.02687075 | 0.01891156 | 0.03527397 | 0.03238095 | 0.55 | 0.06 | 0.0385034 | 0.05993197
| Spectrum 5 | AM79-545, 547, 547b, 552, 553, 555/Corn A/Site 1 | 13.62 | 2.6 | 0.98 | 67.16 | 0.08 | 2.91 | 5.24 | 0.87 | 1.07 | 1.02 | 0.19 | 1.3 | 0.57 | 0.05 | 1.84 | 0.51 | 0.02 | 0.01993197 | 0.02292517 | 0.06108844 | 0.008503401 | 0.02244898 | 0.0447619 | 0.01557823 | 0.01312925 | 0.01108844 | 0.004726027 | 0.04238095 | 0.57 | 0.05 | 0.1314966 | 6.802721e-05
| Spectrum 74 | AM81-82_576a-c, 586a, 587a-c, 591a, 593a-b, 95a-b, 114, 119/Corn A/Site 1 | 13.53 | 2.59 | 0.97 | 66.95 | 0.06 | 2.9 | 5.22 | 0.83 | 1.05 | 1.05 | 0.17 | 1.4 | 0.85 | 0.12 | 1.76 | 0.56 | 0.07 | 0.009931973 | 0.03292517 | 0.2710884 | 0.0114966 | 0.03244898 | 0.0247619 | 0.02442177 | 0.03312925 | 0.04108844 | 0.01527397 | 0.142381 | 0.85 | 0.12 | 0.0514966 | 0.05006803
| Spectrum 75 | AM81-82_576a-c, 586a, 587a-c, 591a, 593a-b, 95a-b, 114, 119/Corn A/Site 1 | 13.53 | 2.55 | 1.03 | 67.03 | 0.08 | 2.92 | 5.21 | 0.81 | 1.1 | 1.02 | 0.23 | 1.2 | 0.86 | 0.16 | 1.68 | 0.59 | 0.07 | 0.03006803 | 0.02707483 | 0.1910884 | 0.008503401 | 0.01244898 | 0.0147619 | 0.04442177 | 0.01687075 | 0.01108844 | 0.04472603 | 0.05761905 | 0.86 | 0.16 | 0.0285034 | 0.08006803
| Spectrum 76 | AM81-82_576a-c, 586a, 587a-c, 591a, 593a-b, 95a-b, 114, 119/Corn A/Site 1 | 13.57 | 2.62 | 1.03 | 67.16 | 0.08 | 2.94 | 5.14 | 0.85 | 1.12 | 0.99 | 0.16 | 1.24 | 0.91 | 0.06 | 1.62 | 0.52 | 0.03 | 0.03993197 | 0.02707483 | 0.06108844 | 0.008503401 | 0.00755102 | 0.0552381 | 0.004421769 | 0.03687075 | 0.01891156 | 0.02527397 | 0.01761905 | 0.91 | 0.06 | 0.0885034 | 0.01006803
| Spectrum 77 | AM81-82_576a-c, 586a, 587a-c, 591a, 593a-b, 95a-b, 114, 119/Corn A/Site 1 | 13.57 | 2.56 | 1.01 | 67.1 | 0.08 | 2.88 | 5.19 | 0.87 | 1.08 | 0.96 | 0.21 | 1.2 | 0.88 | 0.11 | 1.7 | 0.57 | 0.03 | 0.02006803 | 0.00707483 | 0.1210884 | 0.008503401 | 0.05244898 | 0.005238095 | 0.01557823 | 0.003129252 | 0.04891156 | 0.02472603 | 0.05761905 | 0.88 | 0.11 | 0.008503401 | 0.06006803
| Spectrum 78 | AM81-82_576a-c, 586a, 587a-c, 591a, 593a-b, 95a-b, 114, 119/Corn A/Site 1 | 13.52 | 2.51 | 1.03 | 67.08 | 0.07 | 2.9 | 5.17 | 0.9 | 1.1 | 1 | 0.2 | 1.26 | 0.96 | 0.07 | 1.76 | 0.46 | 0.08 | 0.07006803 | 0.02707483 | 0.1410884 | 0.001496599 | 0.03244898 | 0.0252381 | 0.04557823 | 0.01687075 | 0.008911565 | 0.01472603 | 0.002380952 | 0.96 | 0.07 | 0.0514966 | 0.04993197
2021-03-02 | Spectrum 2 | AM83-2i1-2, 2th, 16a-c, 34a-b, 39, 45, 47, 56a-c/Corn A/Site 1 | 13.62 | 2.55 | 0.98 | 66.97 | 0.06 | 2.96 | 5.09 | 0.91 | 1.12 | 0.95 | 0.15 | 1.25 | 0.82 | 0.27 | 1.81 | 0.49 | 0.02 | 0.03006803 | 0.02292517 | 0.2510884 | 0.0114966 | 0.02755102 | 0.1052381 | 0.05557823 | 0.03687075 | 0.05891156 | 0.03527397 | 0.007619048 | 0.82 | 0.27 | 0.1014966 | 0.01993197
| Spectrum 3 | AM83-2i1-2, 2th, 16a-c, 34a-b, 39, 45, 47, 56a-c/Corn A/Site 1 | 13.64 | 2.56 | 1.06 | 67.07 | 0.07 | 2.95 | 5.21 | 0.72 | 1.01 | 0.98 | 0.21 | 1.27 | 0.92 | 0.05 | 1.68 | 0.62 | 0.04 | 0.02006803 | 0.05707483 | 0.1510884 | 0.001496599 | 0.01755102 | 0.0147619 | 0.1344218 | 0.07312925 | 0.02891156 | 0.02472603 | 0.01238095 | 0.92 | 0.05 | 0.0285034 | 0.110068
| Spectrum 4 | AM83-2i1-2, 2th, 16a-c, 34a-b, 39, 45, 47, 56a-c/Corn A/Site 1 | 13.62 | 2.61 | 1.03 | 67.07 | 0.08 | 2.92 | 5.16 | 0.82 | 1.11 | 0.94 | 0.19 | 1.32 | 0.85 | 0.15 | 1.68 | 0.47 | 0.02 | 0.02993197 | 0.02707483 | 0.1510884 | 0.008503401 | 0.01244898 | 0.0352381 | 0.03442177 | 0.02687075 | 0.06891156 | 0.004726027 | 0.06238095 | 0.85 | 0.15 | 0.0285034 | 0.03993197
| Spectrum 5 | AM83-2i1-2, 2th, 16a-c, 34a-b, 39, 45, 47, 56a-c/Corn A/Site 1 | 13.54 | 2.59 | 0.95 | 67.09 | 0.08 | 2.92 | 5.15 | 0.85 | 1.01 | 1.11 | 0.19 | 1.29 | 0.83 | 0.2 | 1.79 | 0.42 | 0.06 | 0.009931973 | 0.05292517 | 0.1310884 | 0.008503401 | 0.01244898 | 0.0452381 | 0.004421769 | 0.07312925 | 0.1010884 | 0.004726027 | 0.03238095 | 0.83 | 0.2 | 0.0814966 | 0.08993197
| Spectrum 6 | AM83-2i1-2, 2th, 16a-c, 34a-b, 39, 45, 47, 56a-c/Corn A/Site 1 | 13.57 | 2.67 | 1.12 | 66.94 | 0.08 | 2.88 | 5.12 | 0.81 | 1.09 | 1.11 | 0.15 | 1.33 | 0.86 | 0.19 | 1.63 | 0.45 | 0.03 | 0.08993197 | 0.1170748 | 0.2810884 | 0.008503401 | 0.05244898 | 0.0752381 | 0.04442177 | 0.006870748 | 0.1010884 | 0.03527397 | 0.07238095 | 0.86 | 0.19 | 0.0785034 | 0.05993197
| Spectrum 112 | AM83-2i1-2, 2th, 16a-c, 34a-b, 39, 45, 47, 56a-c/Corn A/Site 1 | 13.6 | 2.56 | 0.97 | 67.19 | 0.06 | 2.92 | 5.23 | 0.93 | 1.06 | 1 | 0.15 | 1.2 | 0.91 | 0.08 | 1.73 | 0.42 | 1.065814e-14 | 0.02006803 | 0.03292517 | 0.03108844 | 0.0114966 | 0.01244898 | 0.0347619 | 0.07557823 | 0.02312925 | 0.008911565 | 0.03527397 | 0.05761905 | 0.91 | 0.08 | 0.0214966 | 0.08993197
| Spectrum 113 | AM83-2i1-2, 2th, 16a-c, 34a-b, 39, 45, 47, 56a-c/Corn A/Site 1 | 13.55 | 2.62 | 1 | 67.05 | 0.06 | 2.9 | 5.17 | 0.84 | 1.09 | 1.07 | 0.17 | 1.23 | 0.87 | 0.14 | 1.7 | 0.55 | 0.05 | 0.03993197 | 0.00292517 | 0.1710884 | 0.0114966 | 0.03244898 | 0.0252381 | 0.01442177 | 0.006870748 | 0.06108844 | 0.01527397 | 0.02761905 | 0.87 | 0.14 | 0.008503401 | 0.04006803
| Spectrum 114 | AM83-2i1-2, 2th, 16a-c, 34a-b, 39, 45, 47, 56a-c/Corn A/Site 1 | 13.54 | 2.56 | 1 | 67.21 | 0.09 | 2.96 | 5.15 | 0.9 | 1.12 | 1 | 0.24 | 1.25 | 0.88 | 0.04 | 1.62 | 0.44 | 0.06 | 0.02006803 | 0.00292517 | 0.01108844 | 0.0185034 | 0.02755102 | 0.0452381 | 0.04557823 | 0.03687075 | 0.008911565 | 0.05472603 | 0.007619048 | 0.88 | 0.04 | 0.0885034 | 0.06993197
| Spectrum 115 | AM83-2i1-2, 2th, 16a-c, 34a-b, 39, 45, 47, 56a-c/Corn A/Site 1 | 13.59 | 2.58 | 1.02 | 67.12 | 0.08 | 2.93 | 5.15 | 0.84 | 1.11 | 1.03 | 0.22 | 1.25 | 0.91 | 0.07 | 1.58 | 0.52 | 0.01 | 6.802721e-05 | 0.01707483 | 0.1010884 | 0.008503401 | 0.00244898 | 0.0452381 | 0.01442177 | 0.02687075 | 0.02108844 | 0.03472603 | 0.007619048 | 0.91 | 0.07 | 0.1285034 | 0.01006803
| Spectrum 116 | AM83-2i1-2, 2th, 16a-c, 34a-b, 39, 45, 47, 56a-c/Corn A/Site 1 | 13.59 | 2.57 | 1.02 | 67.26 | 0.1 | 2.91 | 5.23 | 0.84 | 1.12 | 1.01 | 0.18 | 1.23 | 0.83 | 0.03 | 1.63 | 0.46 | 0.01 | 0.01006803 | 0.01707483 | 0.03891156 | 0.0285034 | 0.02244898 | 0.0347619 | 0.01442177 | 0.03687075 | 0.001088435 | 0.005273973 | 0.02761905 | 0.83 | 0.03 | 0.0785034 | 0.04993197
2021-03-09 | Spectrum 1 | AM84-4a1-3, 4b1-3, 4c, 4d, 4e1-3, 4f1-5/Corn A/Site 1 | 13.68 | 2.55 | 1.01 | 67.07 | 0.07 | 2.88 | 5.13 | 0.87 | 1.08 | 1 | 0.11 | 1.26 | 0.83 | 0.14 | 1.77 | 0.54 | 0.08 | 0.03006803 | 0.00707483 | 0.1510884 | 0.001496599 | 0.05244898 | 0.0652381 | 0.01557823 | 0.003129252 | 0.008911565 | 0.07527397 | 0.002380952 | 0.83 | 0.14 | 0.0614966 | 0.03006803
| Spectrum 2 | AM84-4a1-3, 4b1-3, 4c, 4d, 4e1-3, 4f1-5/Corn A/Site 1 | 13.7 | 2.57 | 1.01 | 67.03 | 0.05 | 2.91 | 5.11 | 0.84 | 1.12 | 1.02 | 0.15 | 1.25 | 0.9 | 0.13 | 1.7 | 0.53 | 0.1 | 0.01006803 | 0.00707483 | 0.1910884 | 0.0214966 | 0.02244898 | 0.0852381 | 0.01442177 | 0.03687075 | 0.01108844 | 0.03527397 | 0.007619048 | 0.9 | 0.13 | 0.008503401 | 0.02006803
| Spectrum 3 | AM84-4a1-3, 4b1-3, 4c, 4d, 4e1-3, 4f1-5/Corn A/Site 1 | 13.63 | 2.59 | 0.98 | 66.88 | 0.09 | 3.03 | 5.07 | 0.88 | 1.03 | 1.01 | 0.23 | 1.25 | 0.94 | 0.23 | 1.64 | 0.52 | 0.03 | 0.009931973 | 0.02292517 | 0.3410884 | 0.0185034 | 0.09755102 | 0.1252381 | 0.02557823 | 0.05312925 | 0.001088435 | 0.04472603 | 0.007619048 | 0.94 | 0.23 | 0.0685034 | 0.01006803
| Spectrum 4 | AM84-4a1-3, 4b1-3, 4c, 4d, 4e1-3, 4f1-5/Corn A/Site 1 | 13.63 | 2.58 | 1.02 | 66.9 | 0.08 | 2.93 | 5.16 | 0.8 | 1.02 | 1.04 | 0.2 | 1.3 | 0.83 | 0.17 | 1.83 | 0.52 | 0.03 | 6.802721e-05 | 0.01707483 | 0.3210884 | 0.008503401 | 0.00244898 | 0.0352381 | 0.05442177 | 0.06312925 | 0.03108844 | 0.01472603 | 0.04238095 | 0.83 | 0.17 | 0.1214966 | 0.01006803
| Spectrum 5 | AM84-4a1-3, 4b1-3, 4c, 4d, 4e1-3, 4f1-5/Corn A/Site 1 | 13.66 | 2.57 | 1 | 67.04 | 0.08 | 2.94 | 5.14 | 0.84 | 1.07 | 0.99 | 0.14 | 1.27 | 0.77 | 0.19 | 1.73 | 0.56 | 0.06 | 0.01006803 | 0.00292517 | 0.1810884 | 0.008503401 | 0.00755102 | 0.0552381 | 0.01442177 | 0.01312925 | 0.01891156 | 0.04527397 | 0.01238095 | 0.77 | 0.19 | 0.0214966 | 0.05006803
| Spectrum 113 | AM84-4a1-3, 4b1-3, 4c, 4d, 4e1-3, 4f1-5/Corn A/Site 1 | 13.67 | 2.59 | 0.99 | 66.94 | 0.07 | 2.91 | 5.12 | 0.89 | 1.12 | 1.04 | 0.18 | 1.18 | 0.85 | 0.26 | 1.73 | 0.46 | 0.07 | 0.009931973 | 0.01292517 | 0.2810884 | 0.001496599 | 0.02244898 | 0.0752381 | 0.03557823 | 0.03687075 | 0.03108844 | 0.005273973 | 0.07761905 | 0.85 | 0.26 | 0.0214966 | 0.04993197
| Spectrum 114 | AM84-4a1-3, 4b1-3, 4c, 4d, 4e1-3, 4f1-5/Corn A/Site 1 | 13.63 | 2.56 | 1 | 66.9 | 0.09 | 2.93 | 5.15 | 0.84 | 1.05 | 1.01 | 0.22 | 1.18 | 0.89 | 0.21 | 1.78 | 0.57 | 0.03 | 0.02006803 | 0.00292517 | 0.3210884 | 0.0185034 | 0.00244898 | 0.0452381 | 0.01442177 | 0.03312925 | 0.001088435 | 0.03472603 | 0.07761905 | 0.89 | 0.21 | 0.0714966 | 0.06006803
| Spectrum 115 | AM84-4a1-3, 4b1-3, 4c, 4d, 4e1-3, 4f1-5/Corn A/Site 1 | 13.65 | 2.58 | 1.07 | 67.18 | 0.08 | 2.89 | 5.23 | 0.92 | 1.04 | 0.99 | 0.18 | 1.21 | 0.86 | 0 | 1.72 | 0.41 | 0.05 | 6.802721e-05 | 0.06707483 | 0.04108844 | 0.008503401 | 0.04244898 | 0.0347619 | 0.06557823 | 0.04312925 | 0.01891156 | 0.005273973 | 0.04761905 | 0.86 | 0 | 0.0114966 | 0.09993197
| Spectrum 116 | AM84-4a1-3, 4b1-3, 4c, 4d, 4e1-3, 4f1-5/Corn A/Site 1 | 13.61 | 2.57 | 1.03 | 67.2 | 0.06 | 2.95 | 5.15 | 0.82 | 1.09 | 1 | 0.19 | 1.25 | 0.75 | 0.23 | 1.58 | 0.51 | 0.01 | 0.01006803 | 0.02707483 | 0.02108844 | 0.0114966 | 0.01755102 | 0.0452381 | 0.03442177 | 0.006870748 | 0.008911565 | 0.004726027 | 0.007619048 | 0.75 | 0.23 | 0.1285034 | 6.802721e-05
| Spectrum 117 | AM84-4a1-3, 4b1-3, 4c, 4d, 4e1-3, 4f1-5/Corn A/Site 1 | 13.61 | 2.64 | 1.01 | 67.12 | 0.09 | 2.93 | 5.1 | 0.9 | 1.09 | 1.01 | 0.2 | 1.29 | 0.91 | 0 | 1.68 | 0.43 | 0.01 | 0.05993197 | 0.00707483 | 0.1010884 | 0.0185034 | 0.00244898 | 0.0952381 | 0.04557823 | 0.006870748 | 0.001088435 | 0.01472603 | 0.03238095 | 0.91 | 0 | 0.0285034 | 0.07993197
2021-03-18 |  | AM84-31a-b, 55a-e, 66a-c/Corn A/Site 1 | 13.55 | 2.56 | 1.07 | 67.21 | 0.05 | 2.97 | 5.17 | 0.87 | 1 | 1.06 | 0.19 | 1.27 | 0.87 | 0.01 | 1.71 | 0.45 | 0.05 | 0.02006803 | 0.06707483 | 0.01108844 | 0.0214966 | 0.03755102 | 0.0252381 | 0.01557823 | 0.08312925 | 0.05108844 | 0.004726027 | 0.01238095 | 0.87 | 0.01 | 0.001496599 | 0.05993197
|  | AM84-31a-b, 55a-e, 66a-c/Corn A/Site 1 | 13.48 | 2.59 | 1.01 | 67.05 | 0.05 | 2.97 | 5.27 | 0.86 | 1.03 | 1.02 | 0.17 | 1.21 | 0.9 | 0.13 | 1.75 | 0.52 | 0.12 | 0.009931973 | 0.00707483 | 0.1710884 | 0.0214966 | 0.03755102 | 0.0747619 | 0.005578231 | 0.05312925 | 0.01108844 | 0.01527397 | 0.04761905 | 0.9 | 0.13 | 0.0414966 | 0.01006803
|  | AM84-31a-b, 55a-e, 66a-c/Corn A/Site 1 | 13.45 | 2.53 | 0.98 | 67.25 | 0.06 | 2.96 | 5.17 | 0.86 | 1.09 | 1.02 | 0.18 | 1.21 | 0.75 | 0.24 | 1.7 | 0.55 | 0.15 | 0.05006803 | 0.02292517 | 0.02891156 | 0.0114966 | 0.02755102 | 0.0252381 | 0.005578231 | 0.006870748 | 0.01108844 | 0.005273973 | 0.04761905 | 0.75 | 0.24 | 0.008503401 | 0.04006803
|  | AM84-31a-b, 55a-e, 66a-c/Corn A/Site 1 | 13.53 | 2.55 | 1.07 | 67.09 | 0.07 | 2.95 | 5.16 | 0.84 | 1.04 | 1.04 | 0.15 | 1.28 | 0.84 | 0.21 | 1.66 | 0.52 | 0.07 | 0.03006803 | 0.06707483 | 0.1310884 | 0.001496599 | 0.01755102 | 0.0352381 | 0.01442177 | 0.04312925 | 0.03108844 | 0.03527397 | 0.02238095 | 0.84 | 0.21 | 0.0485034 | 0.01006803
|  | AM84-31a-b, 55a-e, 66a-c/Corn A/Site 1 | 13.52 | 2.53 | 0.99 | 67.2 | 0.06 | 2.97 | 5.24 | 0.83 | 1.07 | 0.93 | 0.15 | 1.27 | 0.91 | 0.15 | 1.61 | 0.55 | 0.08 | 0.05006803 | 0.01292517 | 0.02108844 | 0.0114966 | 0.03755102 | 0.0447619 | 0.02442177 | 0.01312925 | 0.07891156 | 0.03527397 | 0.01238095 | 0.91 | 0.15 | 0.0985034 | 0.04006803
|  | AM84-31a-b, 55a-e, 66a-c/Corn A/Site 1 | 13.53 | 2.55 | 1.02 | 67.17 | 0.08 | 2.89 | 5.22 | 0.86 | 1.05 | 1.02 | 0.21 | 1.26 | 0.87 | 0.04 | 1.72 | 0.48 | 0.07 | 0.03006803 | 0.01707483 | 0.05108844 | 0.008503401 | 0.04244898 | 0.0247619 | 0.005578231 | 0.03312925 | 0.01108844 | 0.02472603 | 0.002380952 | 0.87 | 0.04 | 0.0114966 | 0.02993197
|  | AM84-31a-b, 55a-e, 66a-c/Corn A/Site 1 | 13.47 | 2.57 | 1.01 | 67.06 | 0.07 | 2.91 | 5.19 | 0.93 | 1.06 | 0.99 | 0.18 | 1.24 | 0.95 | 0.24 | 1.73 | 0.4 | 0.13 | 0.01006803 | 0.00707483 | 0.1610884 | 0.001496599 | 0.02244898 | 0.005238095 | 0.07557823 | 0.02312925 | 0.01891156 | 0.005273973 | 0.01761905 | 0.95 | 0.24 | 0.0214966 | 0.109932
|  | AM84-31a-b, 55a-e, 66a-c/Corn A/Site 1 | 13.51 | 2.6 | 0.99 | 67.12 | 0.08 | 2.94 | 5.18 | 0.86 | 1.09 | 0.99 | 0.22 | 1.31 | 0.84 | 0.06 | 1.69 | 0.51 | 0.09 | 0.01993197 | 0.01292517 | 0.1010884 | 0.008503401 | 0.00755102 | 0.0152381 | 0.005578231 | 0.006870748 | 0.01891156 | 0.03472603 | 0.05238095 | 0.84 | 0.06 | 0.0185034 | 6.802721e-05
|  | AM84-31a-b, 55a-e, 66a-c/Corn A/Site 1 | 13.61 | 2.61 | 0.95 | 66.94 | 0.06 | 2.97 | 5.18 | 0.89 | 1.08 | 1.01 | 0.19 | 1.26 | 0.94 | 0.21 | 1.65 | 0.45 | 0.01 | 0.02993197 | 0.05292517 | 0.2810884 | 0.0114966 | 0.03755102 | 0.0152381 | 0.03557823 | 0.003129252 | 0.001088435 | 0.004726027 | 0.002380952 | 0.94 | 0.21 | 0.0585034 | 0.05993197
|  | AM84-31a-b, 55a-e, 66a-c/Corn A/Site 1 | 13.55 | 2.56 | 1.01 | 67.16 | 0.05 | 2.92 | 5.26 | 0.78 | 1.08 | 0.93 | 0.16 | 1.13 | 0.87 | 0.19 | 1.75 | 0.6 | 0.05 | 0.02006803 | 0.00707483 | 0.06108844 | 0.0214966 | 0.01244898 | 0.0647619 | 0.07442177 | 0.003129252 | 0.07891156 | 0.02527397 | 0.127619 | 0.87 | 0.19 | 0.0414966 | 0.09006803
2021-03-23 | Spectrum 2 | AM85-124c1-2, 125.1-3, 125a1-3/Corn A/Site 1 | 13.61 | 2.62 | 0.97 | 66.99 | 0.07 | 2.93 | 5.18 | 0.86 | 1.08 | 1.03 | 0.21 | 1.29 | 0.6 | 0.18 | 1.86 | 0.51 | 0.01 | 0.03993197 | 0.03292517 | 0.2310884 | 0.001496599 | 0.00244898 | 0.0152381 | 0.005578231 | 0.003129252 | 0.02108844 | 0.02472603 | 0.03238095 | 0.6 | 0.18 | 0.1514966 | 6.802721e-05
| Spectrum 3 | AM85-124c1-2, 125.1-3, 125a1-3/Corn A/Site 1 | 13.6 | 2.53 | 1.06 | 67.24 | 0.07 | 2.95 | 5.17 | 0.82 | 1.08 | 0.95 | 0.2 | 1.23 | 0.58 | 0.18 | 1.7 | 0.63 | 1.065814e-14 | 0.05006803 | 0.05707483 | 0.01891156 | 0.001496599 | 0.01755102 | 0.0252381 | 0.03442177 | 0.003129252 | 0.05891156 | 0.01472603 | 0.02761905 | 0.58 | 0.18 | 0.008503401 | 0.120068
| Spectrum 4 | AM85-124c1-2, 125.1-3, 125a1-3/Corn A/Site 1 | 13.7 | 2.6 | 0.96 | 67.66 | 0.07 | 2.92 | 5.22 | 0.85 | 1.11 | 1 | 0.19 | 1.18 | 0.51 | 0 | 1.58 | 0.44 | 0.1 | 0.01993197 | 0.04292517 | 0.4389116 | 0.001496599 | 0.01244898 | 0.0247619 | 0.004421769 | 0.02687075 | 0.008911565 | 0.004726027 | 0.07761905 | 0.51 | 0 | 0.1285034 | 0.06993197
| Spectrum 5 | AM85-124c1-2, 125.1-3, 125a1-3/Corn A/Site 1 | 13.69 | 2.62 | 1.04 | 67.31 | 0.06 | 2.98 | 5.14 | 0.8 | 1.12 | 0.98 | 0.17 | 1.2 | 0.48 | 0.21 | 1.65 | 0.54 | 0.09 | 0.03993197 | 0.03707483 | 0.08891156 | 0.0114966 | 0.04755102 | 0.0552381 | 0.05442177 | 0.03687075 | 0.02891156 | 0.01527397 | 0.05761905 | 0.48 | 0.21 | 0.0585034 | 0.03006803
| Spectrum 6 | AM85-124c1-2, 125.1-3, 125a1-3/Corn A/Site 1 | 13.56 | 2.64 | 1.01 | 67.47 | 0.07 | 2.95 | 5.16 | 0.79 | 1.07 | 1.02 | 0.19 | 1.28 | 0.52 | 0.07 | 1.61 | 0.58 | 0.04 | 0.05993197 | 0.00707483 | 0.2489116 | 0.001496599 | 0.01755102 | 0.0352381 | 0.06442177 | 0.01312925 | 0.01108844 | 0.004726027 | 0.02238095 | 0.52 | 0.07 | 0.0985034 | 0.07006803
| Spectrum 76 | AM85-124c1-2, 125.1-3, 125a1-3/Corn A/Site 1 | 13.57 | 2.59 | 1 | 67.27 | 0.08 | 2.93 | 5.23 | 0.85 | 1.09 | 0.98 | 0.19 | 1.19 | 0.61 | 0.13 | 1.79 | 0.49 | 0.03 | 0.009931973 | 0.00292517 | 0.04891156 | 0.008503401 | 0.00244898 | 0.0347619 | 0.004421769 | 0.006870748 | 0.02891156 | 0.004726027 | 0.06761905 | 0.61 | 0.13 | 0.0814966 | 0.01993197
| Spectrum 77 | AM85-124c1-2, 125.1-3, 125a1-3/Corn A/Site 1 | 13.54 | 2.61 | 1.02 | 67.23 | 0.07 | 2.94 | 5.19 | 0.86 | 1.06 | 1 | 0.23 | 1.15 | 0.63 | 0.15 | 1.83 | 0.48 | 0.06 | 0.02993197 | 0.01707483 | 0.008911565 | 0.001496599 | 0.00755102 | 0.005238095 | 0.005578231 | 0.02312925 | 0.008911565 | 0.04472603 | 0.107619 | 0.63 | 0.15 | 0.1214966 | 0.02993197
| Spectrum 78 | AM85-124c1-2, 125.1-3, 125a1-3/Corn A/Site 1 | 13.59 | 2.55 | 0.98 | 67.62 | 0.04 | 2.91 | 5.2 | 0.84 | 1.08 | 1.05 | 0.17 | 1.18 | 0.58 | 0 | 1.69 | 0.51 | 0.01 | 0.03006803 | 0.02292517 | 0.3989116 | 0.0314966 | 0.02244898 | 0.004761905 | 0.01442177 | 0.003129252 | 0.04108844 | 0.01527397 | 0.07761905 | 0.58 | 0 | 0.0185034 | 6.802721e-05
| Spectrum 79 | AM85-124c1-2, 125.1-3, 125a1-3/Corn A/Site 1 | 13.62 | 2.59 | 1.01 | 67.05 | 0.07 | 2.93 | 5.21 | 0.8 | 1.06 | 1.02 | 0.17 | 1.19 | 0.7 | 0.22 | 1.85 | 0.52 | 0.02 | 0.009931973 | 0.00707483 | 0.1710884 | 0.001496599 | 0.00244898 | 0.0147619 | 0.05442177 | 0.02312925 | 0.01108844 | 0.01527397 | 0.06761905 | 0.7 | 0.22 | 0.1414966 | 0.01006803
| Spectrum 80 | AM85-124c1-2, 125.1-3, 125a1-3/Corn A/Site 1 | 13.56 | 2.67 | 0.98 | 67.41 | 0.06 | 2.93 | 5.25 | 0.84 | 1.07 | 1.06 | 0.16 | 1.23 | 0.56 | 0 | 1.68 | 0.55 | 0.04 | 0.08993197 | 0.02292517 | 0.1889116 | 0.0114966 | 0.00244898 | 0.0547619 | 0.01442177 | 0.01312925 | 0.05108844 | 0.02527397 | 0.02761905 | 0.56 | 0 | 0.0285034 | 0.04006803
2021-03-30 | Spectrum 1 | AM85-126-133-134.1-3, 135, 149.1-5, 178/Corn A/Site 1 | 13.69 | 2.6 | 0.99 | 67.2 | 0.07 | 2.92 | 5.23 | 0.82 | 1.08 | 1.01 | 0.13 | 1.29 | 0.59 | 0.06 | 1.76 | 0.57 | 0.09 | 0.01993197 | 0.01292517 | 0.02108844 | 0.001496599 | 0.01244898 | 0.0347619 | 0.03442177 | 0.003129252 | 0.001088435 | 0.05527397 | 0.03238095 | 0.59 | 0.06 | 0.0514966 | 0.06006803
| Spectrum 2 | AM85-126-133-134.1-3, 135, 149.1-5, 178/Corn A/Site 1 | 13.69 | 2.58 | 1.01 | 67.3 | 0.07 | 2.93 | 5.2 | 0.82 | 1.12 | 1 | 0.2 | 1.27 | 0.57 | 0.09 | 1.63 | 0.53 | 0.09 | 6.802721e-05 | 0.00707483 | 0.07891156 | 0.001496599 | 0.00244898 | 0.004761905 | 0.03442177 | 0.03687075 | 0.008911565 | 0.01472603 | 0.01238095 | 0.57 | 0.09 | 0.0785034 | 0.02006803
| Spectrum 3 | AM85-126-133-134.1-3, 135, 149.1-5, 178/Corn A/Site 1 | 13.6 | 2.57 | 1.01 | 67.34 | 0.08 | 2.94 | 5.22 | 0.82 | 1.07 | 1.01 | 0.17 | 1.24 | 0.56 | 0.13 | 1.69 | 0.55 | 1.065814e-14 | 0.01006803 | 0.00707483 | 0.1189116 | 0.008503401 | 0.00755102 | 0.0247619 | 0.03442177 | 0.01312925 | 0.001088435 | 0.01527397 | 0.01761905 | 0.56 | 0.13 | 0.0185034 | 0.04006803
| Spectrum 4 | AM85-126-133-134.1-3, 135, 149.1-5, 178/Corn A/Site 1 | 13.66 | 2.56 | 1.02 | 67.31 | 0.06 | 2.87 | 5.18 | 0.89 | 1.07 | 1 | 0.19 | 1.21 | 0.61 | 0.06 | 1.77 | 0.54 | 0.06 | 0.02006803 | 0.01707483 | 0.08891156 | 0.0114966 | 0.06244898 | 0.0152381 | 0.03557823 | 0.01312925 | 0.008911565 | 0.004726027 | 0.04761905 | 0.61 | 0.06 | 0.0614966 | 0.03006803
| Spectrum 5 | AM85-126-133-134.1-3, 135, 149.1-5, 178/Corn A/Site 1 | 13.58 | 2.62 | 0.99 | 67.11 | 0.08 | 2.98 | 5.19 | 0.88 | 1.12 | 1.04 | 0.21 | 1.26 | 0.58 | 0.16 | 1.7 | 0.49 | 0.02 | 0.03993197 | 0.01292517 | 0.1110884 | 0.008503401 | 0.04755102 | 0.005238095 | 0.02557823 | 0.03687075 | 0.03108844 | 0.02472603 | 0.002380952 | 0.58 | 0.16 | 0.008503401 | 0.01993197
| Spectrum 86 | AM85-126-133-134.1-3, 135, 149.1-5, 178/Corn A/Site 1 | 13.61 | 2.59 | 1 | 67.36 | 0.08 | 2.91 | 5.2 | 0.88 | 1.04 | 1.05 | 0.18 | 1.23 | 0.59 | 0.14 | 1.66 | 0.48 | 0.01 | 0.009931973 | 0.00292517 | 0.1389116 | 0.008503401 | 0.02244898 | 0.004761905 | 0.02557823 | 0.04312925 | 0.04108844 | 0.005273973 | 0.02761905 | 0.59 | 0.14 | 0.0485034 | 0.02993197
| Spectrum 87 | AM85-126-133-134.1-3, 135, 149.1-5, 178/Corn A/Site 1 | 13.62 | 2.63 | 0.98 | 67.33 | 0.09 | 2.96 | 5.19 | 0.85 | 1.1 | 1.02 | 0.14 | 1.26 | 0.68 | 0.09 | 1.53 | 0.53 | 0.02 | 0.04993197 | 0.02292517 | 0.1089116 | 0.0185034 | 0.02755102 | 0.005238095 | 0.004421769 | 0.01687075 | 0.01108844 | 0.04527397 | 0.002380952 | 0.68 | 0.09 | 0.1785034 | 0.02006803
| Spectrum 88 | AM85-126-133-134.1-3, 135, 149.1-5, 178/Corn A/Site 1 | 13.6 | 2.56 | 0.99 | 67.16 | 0.05 | 2.96 | 5.19 | 0.91 | 1.1 | 1.05 | 0.2 | 1.33 | 0.55 | 0.17 | 1.72 | 0.46 | 1.065814e-14 | 0.02006803 | 0.01292517 | 0.06108844 | 0.0214966 | 0.02755102 | 0.005238095 | 0.05557823 | 0.01687075 | 0.04108844 | 0.01472603 | 0.07238095 | 0.55 | 0.17 | 0.0114966 | 0.04993197
| Spectrum 89 | AM85-126-133-134.1-3, 135, 149.1-5, 178/Corn A/Site 1 | 13.65 | 2.57 | 0.98 | 67.2 | 0.07 | 2.98 | 5.13 | 0.91 | 1.08 | 1.03 | 0.2 | 1.24 | 0.76 | 0.17 | 1.61 | 0.43 | 0.05 | 0.01006803 | 0.02292517 | 0.02108844 | 0.001496599 | 0.04755102 | 0.0652381 | 0.05557823 | 0.003129252 | 0.02108844 | 0.01472603 | 0.01761905 | 0.76 | 0.17 | 0.0985034 | 0.07993197
| Spectrum 90 | AM85-126-133-134.1-3, 135, 149.1-5, 178/Corn A/Site 1 | 13.51 | 2.58 | 0.96 | 67.31 | 0.06 | 2.92 | 5.27 | 0.82 | 1.15 | 0.95 | 0.22 | 1.23 | 0.61 | 0.09 | 1.7 | 0.62 | 0.09 | 6.802721e-05 | 0.04292517 | 0.08891156 | 0.0114966 | 0.01244898 | 0.0747619 | 0.03442177 | 0.06687075 | 0.05891156 | 0.03472603 | 0.02761905 | 0.61 | 0.09 | 0.008503401 | 0.110068
2021-04-05 | Spectrum 1 | AM89-89_7-8-9.1-3, 25.1-4, 34a1-4, 34b1-2, 39.1-2, 103/Corn A/Site 1 | 13.57 | 2.58 | 1.02 | 67.37 | 0.08 | 2.9 | 5.28 | 0.81 | 1.14 | 0.98 | 0.13 | 1.22 | 0.5 | 0.08 | 1.75 | 0.59 | 0.03 | 6.802721e-05 | 0.01707483 | 0.1489116 | 0.008503401 | 0.03244898 | 0.0847619 | 0.04442177 | 0.05687075 | 0.02891156 | 0.05527397 | 0.03761905 | 0.5 | 0.08 | 0.0414966 | 0.08006803
| Spectrum 2 | AM89-89_7-8-9.1-3, 25.1-4, 34a1-4, 34b1-2, 39.1-2, 103/Corn A/Site 1 | 13.62 | 2.56 | 1.07 | 67.33 | 0.04 | 2.9 | 5.22 | 0.87 | 1.13 | 1.02 | 0.17 | 1.2 | 0.59 | 0.13 | 1.69 | 0.45 | 0.02 | 0.02006803 | 0.06707483 | 0.1089116 | 0.0314966 | 0.03244898 | 0.0247619 | 0.01557823 | 0.04687075 | 0.01108844 | 0.01527397 | 0.05761905 | 0.59 | 0.13 | 0.0185034 | 0.05993197
| Spectrum 3 | AM89-89_7-8-9.1-3, 25.1-4, 34a1-4, 34b1-2, 39.1-2, 103/Corn A/Site 1 | 13.54 | 2.62 | 1.03 | 67.56 | 0.05 | 2.94 | 5.14 | 0.8 | 1.09 | 1.01 | 0.18 | 1.19 | 0.64 | 0.13 | 1.55 | 0.52 | 0.06 | 0.03993197 | 0.02707483 | 0.3389116 | 0.0214966 | 0.00755102 | 0.0552381 | 0.05442177 | 0.006870748 | 0.001088435 | 0.005273973 | 0.06761905 | 0.64 | 0.13 | 0.1585034 | 0.01006803
| Spectrum 4 | AM89-89_7-8-9.1-3, 25.1-4, 34a1-4, 34b1-2, 39.1-2, 103/Corn A/Site 1 | 13.52 | 2.57 | 1.02 | 67.44 | 0.05 | 2.93 | 5.22 | 0.86 | 1.1 | 1.01 | 0.15 | 1.25 | 0.59 | 0.08 | 1.6 | 0.59 | 0.08 | 0.01006803 | 0.01707483 | 0.2189116 | 0.0214966 | 0.00244898 | 0.0247619 | 0.005578231 | 0.01687075 | 0.001088435 | 0.03527397 | 0.007619048 | 0.59 | 0.08 | 0.1085034 | 0.08006803
| Spectrum 5 | AM89-89_7-8-9.1-3, 25.1-4, 34a1-4, 34b1-2, 39.1-2, 103/Corn A/Site 1 | 13.48 | 2.6 | 1.07 | 67.15 | 0.07 | 2.93 | 5.23 | 0.91 | 1.07 | 0.95 | 0.21 | 1.34 | 0.57 | 0.24 | 1.71 | 0.48 | 0.12 | 0.01993197 | 0.06707483 | 0.07108844 | 0.001496599 | 0.00244898 | 0.0347619 | 0.05557823 | 0.01312925 | 0.05891156 | 0.02472603 | 0.08238095 | 0.57 | 0.24 | 0.001496599 | 0.02993197
| Spectrum 110 | AM89-89_7-8-9.1-3, 25.1-4, 34a1-4, 34b1-2, 39.1-2, 103/Corn A/Site 1 | 13.71 | 2.58 | 1.01 | 67.06 | 0.14 | 2.96 | 5.12 | 0.87 | 1.11 | 1.01 | 0.23 | 1.3 | 0.59 | 0.1 | 1.7 | 0.51 | 0.11 | 6.802721e-05 | 0.00707483 | 0.1610884 | 0.0685034 | 0.02755102 | 0.0752381 | 0.01557823 | 0.02687075 | 0.001088435 | 0.04472603 | 0.04238095 | 0.59 | 0.1 | 0.008503401 | 6.802721e-05
| Spectrum 111 | AM89-89_7-8-9.1-3, 25.1-4, 34a1-4, 34b1-2, 39.1-2, 103/Corn A/Site 1 | 13.56 | 2.63 | 0.95 | 67.29 | 0.14 | 2.95 | 5.23 | 0.86 | 1.09 | 1.06 | 0.2 | 1.18 | 0.64 | 0.11 | 1.59 | 0.52 | 0.04 | 0.04993197 | 0.05292517 | 0.06891156 | 0.0685034 | 0.01755102 | 0.0347619 | 0.005578231 | 0.006870748 | 0.05108844 | 0.01472603 | 0.07761905 | 0.64 | 0.11 | 0.1185034 | 0.01006803
| Spectrum 112 | AM89-89_7-8-9.1-3, 25.1-4, 34a1-4, 34b1-2, 39.1-2, 103/Corn A/Site 1 | 13.56 | 2.58 | 0.98 | 67.28 | 0.15 | 2.92 | 5.2 | 0.85 | 1.06 | 1.02 | 0.16 | 1.26 | 0.64 | 0.1 | 1.63 | 0.61 | 0.04 | 6.802721e-05 | 0.02292517 | 0.05891156 | 0.0785034 | 0.01244898 | 0.004761905 | 0.004421769 | 0.02312925 | 0.01108844 | 0.02527397 | 0.002380952 | 0.64 | 0.1 | 0.0785034 | 0.100068
| Spectrum 113 | AM89-89_7-8-9.1-3, 25.1-4, 34a1-4, 34b1-2, 39.1-2, 103/Corn A/Site 1 | 13.58 | 2.61 | 0.98 | 67.17 | 0.15 | 2.94 | 5.16 | 0.85 | 1.02 | 1.05 | 0.17 | 1.27 | 0.58 | 0.18 | 1.74 | 0.55 | 0.02 | 0.02993197 | 0.02292517 | 0.05108844 | 0.0785034 | 0.00755102 | 0.0352381 | 0.004421769 | 0.06312925 | 0.04108844 | 0.01527397 | 0.01238095 | 0.58 | 0.18 | 0.0314966 | 0.04006803
| Spectrum 114 | AM89-89_7-8-9.1-3, 25.1-4, 34a1-4, 34b1-2, 39.1-2, 103/Corn A/Site 1 | 13.62 | 2.6 | 1 | 67.16 | 0.15 | 2.95 | 5.18 | 0.81 | 1.1 | 1 | 0.18 | 1.29 | 0.61 | 0.17 | 1.7 | 0.47 | 0.02 | 0.01993197 | 0.00292517 | 0.06108844 | 0.0785034 | 0.01755102 | 0.0152381 | 0.04442177 | 0.01687075 | 0.008911565 | 0.005273973 | 0.03238095 | 0.61 | 0.17 | 0.008503401 | 0.03993197
|  | Corn A (n=147) | Na2O | MgO | Al2O3 | SiO2 | SO3 | K2O | CaO | TiO2 | MnO | FeO | CoO | CuO | SrO | SnO | Sb2O5 | BaO
|  | Measured | 13.6 | 2.580068 | 1.002925 | 67.22109 | 0.0714966 | 2.932449 | 5.195238 | 0.8544218 | 1.083129 | 1.008912 | 0.185274 | 1.257619 |  |  | 1.708503 | 0.509932
|  | Published | 14.3 | 2.66 | 1 | 66.56 | 0.14 | 2.87 | 5.03 | 0.79 | 1 | 0.98 | 0.17 | 1.17 |  |  | 1.75 | 0.46
|  | Error | -4.895105 | -3.004961 | 0.292517 | 0.9932218 | -48.931 | 2.175923 | 3.285052 | 8.154654 | 8.312925 | 2.95016 | 8.98469 | 7.488807 |  |  | -2.371234 | 10.85478
|  | Presicion | 0.06530612 | 0.02755889 | 0.02293489 | 0.1276089 | 0.01268268 | 0.02623907 | 0.03847749 | 0.03075478 | 0.02594012 | 0.02798741 | 0.02471484 | 0.03756398 |  |  | 0.06156787 | 0.04606414

## Corn B
Fe203
0.34
|  |  | 17 | 1.03 | 4.36 | 61.55 | 0.82 | 0.49 | 0.16 | 1 | 8.56 | 0.25 | 0.305694 | 2.66 | 0.19 | 0.46 | 0.61
| Spectrum Label | Project Path | Na2O | MgO | Al2O3 | SiO2 | P2O5 | SO3 | Cl | K2O | CaO | MnO | FeO | CuO | ZnO | Sb2O5 | PbO | Na2O | MgO | Al2O3 | SiO2 | P2O5 | SO3 | Cl | K2O | CaO | MnO | FeO | CuO | ZnO | Sb2O5 | PbO
2021-01-28 | Spectrum 6 | AM77-28j, 28n, 36a-b, 37b, 37d/Corn B/Site 1 | 16.13 | 1.04 | 4.25 | 62.44 | 0.78 | 0.22 | 0.13 | 1.08 | 8.88 | 0.32 | 0.34 | 3.03 | 0.21 | 0.54 | 0.6 | 0.004041096 | 0.009178082 | 0.01047945 | 0.2211644 | 0.01931507 | 0.02972603 | 0.03294521 | 0.01883562 | 0.05917808 | 0.05657534 | 0.0160274 | 0.1019178 | 0.01055172 | 0.08938356 | 0.07356164
| Spectrum 7 | AM77-28j, 28n, 36a-b, 37b, 37d/Corn B/Site 1 | 16.22 | 1.06 | 4.21 | 62.66 | 0.73 | 0.24 | 0.15 | 1.05 | 8.97 | 0.28 | 0.34 | 2.94 | 0.16 | 0.38 | 0.59 | 0.0940411 | 0.01082192 | 0.02952055 | 0.001164384 | 0.06931507 | 0.009726027 | 0.01294521 | 0.01116438 | 0.03082192 | 0.01657534 | 0.0160274 | 0.01191781 | 0.06055172 | 0.07061644 | 0.06356164
| Spectrum 8 | AM77-28j, 28n, 36a-b, 37b, 37d/Corn B/Site 1 | 16.08 | 1.02 | 4.26 | 62.82 | 0.78 | 0.23 | 0.19 | 1.07 | 8.93 | 0.28 | 0.28 | 2.96 | 0.11 | 0.47 | 0.51 | 0.0459589 | 0.02917808 | 0.02047945 | 0.1588356 | 0.01931507 | 0.01972603 | 0.02705479 | 0.008835616 | 0.009178082 | 0.01657534 | 0.0439726 | 0.03191781 | 0.1105517 | 0.01938356 | 0.01643836
| Spectrum 9 | AM77-28j, 28n, 36a-b, 37b, 37d/Corn B/Site 1 | 16.17 | 1.06 | 4.27 | 62.56 | 0.79 | 0.24 | 0.19 | 1.06 | 8.98 | 0.26 | 0.34 | 2.94 | 0.24 | 0.4 | 0.5 | 0.0440411 | 0.01082192 | 0.03047945 | 0.1011644 | 0.009315068 | 0.009726027 | 0.02705479 | 0.001164384 | 0.04082192 | 0.003424658 | 0.0160274 | 0.01191781 | 0.01944828 | 0.05061644 | 0.02643836
| Spectrum 10 | AM77-28j, 28n, 36a-b, 37b, 37d/Corn B/Site 1 | 16.25 | 1.06 | 4.22 | 62.62 | 0.85 | 0.23 | 0.17 | 1.03 | 8.89 | 0.29 | 0.32 | 2.85 | 0.26 | 0.42 | 0.52 | 0.1240411 | 0.01082192 | 0.01952055 | 0.04116438 | 0.05068493 | 0.01972603 | 0.007054795 | 0.03116438 | 0.04917808 | 0.02657534 | 0.003972603 | 0.07808219 | 0.03944828 | 0.03061644 | 0.006438356
| Spectrum 76 | AM77-28j, 28n, 36a-b, 37b, 37d/Corn B/Site 1 | 16.24 | 1.05 | 4.19 | 62.77 | 0.8 | 0.23 | 0.16 | 1.06 | 8.94 | 0.24 | 0.31 | 2.9 | 0.15 | 0.38 | 0.58 | 0.1140411 | 0.0008219178 | 0.04952055 | 0.1088356 | 0.0006849315 | 0.01972603 | 0.002945205 | 0.001164384 | 0.0008219178 | 0.02342466 | 0.0139726 | 0.02808219 | 0.07055172 | 0.07061644 | 0.05356164
| Spectrum 77 | AM77-28j, 28n, 36a-b, 37b, 37d/Corn B/Site 1 | 16.15 | 1.07 | 4.22 | 62.76 | 0.8 | 0.25 | 0.16 | 1.06 | 8.93 | 0.24 | 0.26 | 2.96 | 0.2 | 0.44 | 0.5 | 0.0240411 | 0.02082192 | 0.01952055 | 0.09883562 | 0.0006849315 | 0.0002739726 | 0.002945205 | 0.001164384 | 0.009178082 | 0.02342466 | 0.0639726 | 0.03191781 | 0.02055172 | 0.01061644 | 0.02643836
| Spectrum 78 | AM77-28j, 28n, 36a-b, 37b, 37d/Corn B/Site 1 | 16.25 | 1.01 | 4.23 | 62.69 | 0.81 | 0.23 | 0.16 | 1.07 | 8.91 | 0.25 | 0.34 | 2.88 | 0.25 | 0.4 | 0.53 | 0.1240411 | 0.03917808 | 0.009520548 | 0.02883562 | 0.01068493 | 0.01972603 | 0.002945205 | 0.008835616 | 0.02917808 | 0.01342466 | 0.0160274 | 0.04808219 | 0.02944828 | 0.05061644 | 0.003561644
| Spectrum 79 | AM77-28j, 28n, 36a-b, 37b, 37d/Corn B/Site 1 | 16.16 | 1.08 | 4.22 | 62.57 | 0.75 | 0.27 | 0.16 | 1.07 | 8.91 | 0.29 | 0.31 | 2.93 | 0.2 | 0.46 | 0.61 | 0.0340411 | 0.03082192 | 0.01952055 | 0.09116438 | 0.04931507 | 0.02027397 | 0.002945205 | 0.008835616 | 0.02917808 | 0.02657534 | 0.0139726 | 0.001917808 | 0.02055172 | 0.009383562 | 0.08356164
| Spectrum 80 | AM77-28j, 28n, 36a-b, 37b, 37d/Corn B/Site 1 | 16.16 | 1.03 | 4.27 | 62.71 | 0.77 | 0.23 | 0.18 | 1.08 | 9.01 | 0.3 | 0.3 | 2.85 | 0.26 | 0.35 | 0.51 | 0.0340411 | 0.01917808 | 0.03047945 | 0.04883562 | 0.02931507 | 0.01972603 | 0.01705479 | 0.01883562 | 0.07082192 | 0.03657534 | 0.0239726 | 0.07808219 | 0.03944828 | 0.1006164 | 0.01643836
2021-02-02 | Spectrum 6 | AM77-38a1-5, 39b1-4/Corn B/Site 1 | 16.11 | 1 | 4.25 | 62.9 | 0.79 | 0.23 | 0.17 | 1.06 | 8.87 | 0.28 | 0.3 | 2.83 | 0.19 | 0.46 | 0.55 | 0.0159589 | 0.04917808 | 0.01047945 | 0.2388356 | 0.009315068 | 0.01972603 | 0.007054795 | 0.001164384 | 0.06917808 | 0.01657534 | 0.0239726 | 0.09808219 | 0.03055172 | 0.009383562 | 0.02356164
| Spectrum 7 | AM77-38a1-5, 39b1-4/Corn B/Site 1 | 15.89 | 1.02 | 4.24 | 62.84 | 0.81 | 0.22 | 0.2 | 1.02 | 8.96 | 0.22 | 0.29 | 2.95 | 0.28 | 0.53 | 0.53 | 0.2359589 | 0.02917808 | 0.0004794521 | 0.1788356 | 0.01068493 | 0.02972603 | 0.03705479 | 0.04116438 | 0.02082192 | 0.04342466 | 0.0339726 | 0.02191781 | 0.05944828 | 0.07938356 | 0.003561644
| Spectrum 8 | AM77-38a1-5, 39b1-4/Corn B/Site 1 | 16.04 | 1.04 | 4.24 | 62.84 | 0.77 | 0.25 | 0.17 | 1.07 | 8.93 | 0.26 | 0.36 | 3.02 | 0.21 | 0.33 | 0.47 | 0.0859589 | 0.009178082 | 0.0004794521 | 0.1788356 | 0.02931507 | 0.0002739726 | 0.007054795 | 0.008835616 | 0.009178082 | 0.003424658 | 0.0360274 | 0.09191781 | 0.01055172 | 0.1206164 | 0.05643836
| Spectrum 9 | AM77-38a1-5, 39b1-4/Corn B/Site 1 | 16.11 | 1.04 | 4.25 | 62.58 | 0.74 | 0.24 | 0.17 | 1.09 | 8.99 | 0.29 | 0.28 | 2.95 | 0.22 | 0.54 | 0.5 | 0.0159589 | 0.009178082 | 0.01047945 | 0.08116438 | 0.05931507 | 0.009726027 | 0.007054795 | 0.02883562 | 0.05082192 | 0.02657534 | 0.0439726 | 0.02191781 | 0.0005517241 | 0.08938356 | 0.02643836
| Spectrum 10 | AM77-38a1-5, 39b1-4/Corn B/Site 1 | 16.07 | 1.07 | 4.18 | 62.7 | 0.74 | 0.24 | 0.17 | 1.06 | 8.98 | 0.27 | 0.38 | 2.92 | 0.18 | 0.57 | 0.48 | 0.0559589 | 0.02082192 | 0.05952055 | 0.03883562 | 0.05931507 | 0.009726027 | 0.007054795 | 0.001164384 | 0.04082192 | 0.006575342 | 0.0560274 | 0.008082192 | 0.04055172 | 0.1193836 | 0.04643836
| Spectrum 82 | AM77-38a1-5, 39b1-4/Corn B/Site 1 | 16.08 | 1.04 | 4.25 | 62.49 | 0.86 | 0.24 | 0.17 | 1.04 | 9.04 | 0.31 | 0.31 | 2.97 | 0.23 | 0.47 | 0.51 | 0.0459589 | 0.009178082 | 0.01047945 | 0.1711644 | 0.06068493 | 0.009726027 | 0.007054795 | 0.02116438 | 0.1008219 | 0.04657534 | 0.0139726 | 0.04191781 | 0.009448276 | 0.01938356 | 0.01643836
| Spectrum 83 | AM77-38a1-5, 39b1-4/Corn B/Site 1 | 15.99 | 1.03 | 4.26 | 62.62 | 0.8 | 0.21 | 0.11 | 1.07 | 9.08 | 0.29 | 0.34 | 2.98 | 0.31 | 0.49 | 0.42 | 0.1359589 | 0.01917808 | 0.02047945 | 0.04116438 | 0.0006849315 | 0.03972603 | 0.05294521 | 0.008835616 | 0.1408219 | 0.02657534 | 0.0160274 | 0.05191781 | 0.08944828 | 0.03938356 | 0.1064384
| Spectrum 84 | AM77-38a1-5, 39b1-4/Corn B/Site 1 | 16.1 | 1.09 | 4.26 | 62.63 | 0.82 | 0.22 | 0.15 | 1.06 | 8.94 | 0.26 | 0.32 | 2.94 | 0.21 | 0.45 | 0.54 | 0.0259589 | 0.04082192 | 0.02047945 | 0.03116438 | 0.02068493 | 0.02972603 | 0.01294521 | 0.001164384 | 0.0008219178 | 0.003424658 | 0.003972603 | 0.01191781 | 0.01055172 | 0.0006164384 | 0.01356164
| Spectrum 85 | AM77-38a1-5, 39b1-4/Corn B/Site 1 | 16.02 | 1.03 | 4.24 | 62.73 | 0.8 | 0.21 | 0.12 | 1.04 | 9 | 0.29 | 0.31 | 2.91 | 0.27 | 0.45 | 0.59 | 0.1059589 | 0.01917808 | 0.0004794521 | 0.06883562 | 0.0006849315 | 0.03972603 | 0.04294521 | 0.02116438 | 0.06082192 | 0.02657534 | 0.0139726 | 0.01808219 | 0.04944828 | 0.0006164384 | 0.06356164
| Spectrum 86 | AM77-38a1-5, 39b1-4/Corn B/Site 1 | 15.85 | 1.06 | 4.23 | 62.7 | 0.83 | 0.2 | 0.14 | 1.08 | 9.05 | 0.27 | 0.31 | 2.97 | 0.22 | 0.58 | 0.5 | 0.2759589 | 0.01082192 | 0.009520548 | 0.03883562 | 0.03068493 | 0.04972603 | 0.02294521 | 0.01883562 | 0.1108219 | 0.006575342 | 0.0139726 | 0.04191781 | 0.0005517241 | 0.1293836 | 0.02643836
2021-02-04 | Spectrum 6 | AM77-39a, 39b1-3, 39c1-3/Corn B/Site 1 | 16 | 1.07 | 4.27 | 62.66 | 0.77 | 0.27 | 0.16 | 1.07 | 9 | 0.27 | 0.33 | 2.95 | 0.18 | 0.51 | 0.51 | 0.1259589 | 0.02082192 | 0.03047945 | 0.001164384 | 0.02931507 | 0.02027397 | 0.002945205 | 0.008835616 | 0.06082192 | 0.006575342 | 0.006027397 | 0.02191781 | 0.04055172 | 0.05938356 | 0.01643836
| Spectrum 7 | AM77-39a, 39b1-3, 39c1-3/Corn B/Site 1 | 16.12 | 1.07 | 4.18 | 62.67 | 0.8 | 0.23 | 0.18 | 1.06 | 8.97 | 0.27 | 0.37 | 2.9 | 0.15 | 0.48 | 0.55 | 0.005958904 | 0.02082192 | 0.05952055 | 0.008835616 | 0.0006849315 | 0.01972603 | 0.01705479 | 0.001164384 | 0.03082192 | 0.006575342 | 0.0460274 | 0.02808219 | 0.07055172 | 0.02938356 | 0.02356164
| Spectrum 8 | AM77-39a, 39b1-3, 39c1-3/Corn B/Site 1 | 16.06 | 1.04 | 4.26 | 62.52 | 0.8 | 0.25 | 0.18 | 1.08 | 8.97 | 0.31 | 0.35 | 2.91 | 0.19 | 0.47 | 0.61 | 0.0659589 | 0.009178082 | 0.02047945 | 0.1411644 | 0.0006849315 | 0.0002739726 | 0.01705479 | 0.01883562 | 0.03082192 | 0.04657534 | 0.0260274 | 0.01808219 | 0.03055172 | 0.01938356 | 0.08356164
| Spectrum 9 | AM77-39a, 39b1-3, 39c1-3/Corn B/Site 1 | 16.05 | 1.03 | 4.2 | 62.6 | 0.76 | 0.24 | 0.16 | 1.02 | 9 | 0.21 | 0.29 | 3.09 | 0.27 | 0.63 | 0.47 | 0.0759589 | 0.01917808 | 0.03952055 | 0.06116438 | 0.03931507 | 0.009726027 | 0.002945205 | 0.04116438 | 0.06082192 | 0.05342466 | 0.0339726 | 0.1619178 | 0.04944828 | 0.1793836 | 0.05643836
| Spectrum 10 | AM77-39a, 39b1-3, 39c1-3/Corn B/Site 1 | 16 | 1.09 | 4.17 | 62.51 | 0.78 | 0.25 | 0.19 | 1.05 | 8.94 | 0.28 | 0.34 | 3.08 | 0.23 | 0.54 | 0.57 | 0.1259589 | 0.04082192 | 0.06952055 | 0.1511644 | 0.01931507 | 0.0002739726 | 0.02705479 | 0.01116438 | 0.0008219178 | 0.01657534 | 0.0160274 | 0.1519178 | 0.009448276 | 0.08938356 | 0.04356164
| Spectrum 59 | AM77-39a, 39b1-3, 39c1-3/Corn B/Site 1 | 16.03 | 1.02 | 4.23 | 62.64 | 0.78 | 0.23 | 0.2 | 1.07 | 8.95 | 0.26 | 0.27 | 2.95 | 0.31 | 0.54 | 0.52 | 0.0959589 | 0.02917808 | 0.009520548 | 0.02116438 | 0.01931507 | 0.01972603 | 0.03705479 | 0.008835616 | 0.01082192 | 0.003424658 | 0.0539726 | 0.02191781 | 0.08944828 | 0.08938356 | 0.006438356
| Spectrum 60 | AM77-39a, 39b1-3, 39c1-3/Corn B/Site 1 | 15.8 | 1.1 | 4.25 | 62.73 | 0.78 | 0.24 | 0.16 | 1.07 | 9.14 | 0.27 | 0.32 | 2.89 | 0.29 | 0.44 | 0.52 | 0.3259589 | 0.05082192 | 0.01047945 | 0.06883562 | 0.01931507 | 0.009726027 | 0.002945205 | 0.008835616 | 0.2008219 | 0.006575342 | 0.003972603 | 0.03808219 | 0.06944828 | 0.01061644 | 0.006438356
| Spectrum 61 | AM77-39a, 39b1-3, 39c1-3/Corn B/Site 1 | 16.04 | 1.02 | 4.22 | 62.52 | 0.77 | 0.22 | 0.16 | 1.06 | 9.01 | 0.23 | 0.32 | 2.99 | 0.22 | 0.62 | 0.6 | 0.0859589 | 0.02917808 | 0.01952055 | 0.1411644 | 0.02931507 | 0.02972603 | 0.002945205 | 0.001164384 | 0.07082192 | 0.03342466 | 0.003972603 | 0.06191781 | 0.0005517241 | 0.1693836 | 0.07356164
| Spectrum 62 | AM77-39a, 39b1-3, 39c1-3/Corn B/Site 1 | 16.08 | 1.03 | 4.23 | 62.66 | 0.77 | 0.25 | 0.18 | 1.06 | 9 | 0.27 | 0.34 | 2.91 | 0.23 | 0.51 | 0.49 | 0.0459589 | 0.01917808 | 0.009520548 | 0.001164384 | 0.02931507 | 0.0002739726 | 0.01705479 | 0.001164384 | 0.06082192 | 0.006575342 | 0.0160274 | 0.01808219 | 0.009448276 | 0.05938356 | 0.03643836
| Spectrum 63 | AM77-39a, 39b1-3, 39c1-3/Corn B/Site 1 | 15.97 | 1.08 | 4.2 | 62.67 | 0.79 | 0.23 | 0.14 | 1.04 | 9.04 | 0.2 | 0.32 | 2.98 | 0.23 | 0.56 | 0.54 | 0.1559589 | 0.03082192 | 0.03952055 | 0.008835616 | 0.009315068 | 0.01972603 | 0.02294521 | 0.02116438 | 0.1008219 | 0.06342466 | 0.003972603 | 0.05191781 | 0.009448276 | 0.1093836 | 0.01356164
2021-02-04 | Spectrum 3 | AM77-42a, 42b1-3, 42c1-3/Corn B/Site 1 | 16.2 | 1.02 | 4.19 | 62.57 | 0.79 | 0.24 | 0.18 | 1.06 | 8.99 | 0.26 | 0.31 | 2.94 | 0.19 | 0.47 | 0.58 | 0.0740411 | 0.02917808 | 0.04952055 | 0.09116438 | 0.009315068 | 0.009726027 | 0.01705479 | 0.001164384 | 0.05082192 | 0.003424658 | 0.0139726 | 0.01191781 | 0.03055172 | 0.01938356 | 0.05356164
| Spectrum 4 | AM77-42a, 42b1-3, 42c1-3/Corn B/Site 1 | 16.06 | 1.04 | 4.23 | 62.78 | 0.79 | 0.24 | 0.18 | 1.09 | 9 | 0.23 | 0.33 | 2.94 | 0.14 | 0.43 | 0.52 | 0.0659589 | 0.009178082 | 0.009520548 | 0.1188356 | 0.009315068 | 0.009726027 | 0.01705479 | 0.02883562 | 0.06082192 | 0.03342466 | 0.006027397 | 0.01191781 | 0.08055172 | 0.02061644 | 0.006438356
| Spectrum 85 | AM77-42a, 42b1-3, 42c1-3/Corn B/Site 1 | 16.12 | 1.03 | 4.22 | 62.54 | 0.82 | 0.25 | 0.21 | 1.08 | 9.04 | 0.28 | 0.29 | 2.98 | 0.18 | 0.41 | 0.54 | 0.005958904 | 0.01917808 | 0.01952055 | 0.1211644 | 0.02068493 | 0.0002739726 | 0.04705479 | 0.01883562 | 0.1008219 | 0.01657534 | 0.0339726 | 0.05191781 | 0.04055172 | 0.04061644 | 0.01356164
| Spectrum 86 | AM77-42a, 42b1-3, 42c1-3/Corn B/Site 1 | 16.07 | 1.05 | 4.22 | 62.68 | 0.77 | 0.25 | 0.18 | 1.07 | 9.03 | 0.23 | 0.33 | 2.97 | 0.27 | 0.45 | 0.43 | 0.0559589 | 0.0008219178 | 0.01952055 | 0.01883562 | 0.02931507 | 0.0002739726 | 0.01705479 | 0.008835616 | 0.09082192 | 0.03342466 | 0.006027397 | 0.04191781 | 0.04944828 | 0.0006164384 | 0.09643836
| Spectrum 87 | AM77-42a, 42b1-3, 42c1-3/Corn B/Site 1 | 16.16 | 1.07 | 4.2 | 62.47 | 0.85 | 0.27 | 0.18 | 1.06 | 8.98 | 0.23 | 0.37 | 2.92 | 0.28 | 0.46 | 0.5 | 0.0340411 | 0.02082192 | 0.03952055 | 0.1911644 | 0.05068493 | 0.02027397 | 0.01705479 | 0.001164384 | 0.04082192 | 0.03342466 | 0.0460274 | 0.008082192 | 0.05944828 | 0.009383562 | 0.02643836
| Spectrum 88 | AM77-42a, 42b1-3, 42c1-3/Corn B/Site 1 | 16.01 | 1.02 | 4.18 | 62.69 | 0.78 | 0.25 | 0.18 | 1.06 | 9 | 0.27 | 0.38 | 3.02 | 0.17 | 0.47 | 0.52 | 0.1159589 | 0.02917808 | 0.05952055 | 0.02883562 | 0.01931507 | 0.0002739726 | 0.01705479 | 0.001164384 | 0.06082192 | 0.006575342 | 0.0560274 | 0.09191781 | 0.05055172 | 0.01938356 | 0.006438356
2021-02-09 | Spectrum 7 | AM77-53b1-3, 53d, 60a1-6/Corn B/Site 1 | 16.01 | 1.03 | 4.25 | 62.67 | 0.76 | 0.22 | 0.19 | 1.07 | 8.98 | 0.25 | 0.32 | 2.88 | 0.22 | 0.57 | 0.58 | 0.1159589 | 0.01917808 | 0.01047945 | 0.008835616 | 0.03931507 | 0.02972603 | 0.02705479 | 0.008835616 | 0.04082192 | 0.01342466 | 0.003972603 | 0.04808219 | 0.0005517241 | 0.1193836 | 0.05356164
| Spectrum 8 | AM77-53b1-3, 53d, 60a1-6/Corn B/Site 1 | 16.03 | 1.07 | 4.21 | 62.77 | 0.78 | 0.25 | 0.17 | 1.04 | 8.93 | 0.3 | 0.3 | 3 | 0.19 | 0.46 | 0.5 | 0.0959589 | 0.02082192 | 0.02952055 | 0.1088356 | 0.01931507 | 0.0002739726 | 0.007054795 | 0.02116438 | 0.009178082 | 0.03657534 | 0.0239726 | 0.07191781 | 0.03055172 | 0.009383562 | 0.02643836
| Spectrum 9 | AM77-53b1-3, 53d, 60a1-6/Corn B/Site 1 | 16.2 | 1.04 | 4.17 | 62.66 | 0.88 | 0.25 | 0.17 | 1.04 | 8.98 | 0.24 | 0.31 | 2.88 | 0.19 | 0.56 | 0.42 | 0.0740411 | 0.009178082 | 0.06952055 | 0.001164384 | 0.08068493 | 0.0002739726 | 0.007054795 | 0.02116438 | 0.04082192 | 0.02342466 | 0.0139726 | 0.04808219 | 0.03055172 | 0.1093836 | 0.1064384
| Spectrum 10 | AM77-53b1-3, 53d, 60a1-6/Corn B/Site 1 | 16.07 | 1.03 | 4.29 | 62.56 | 0.79 | 0.24 | 0.16 | 1.07 | 8.93 | 0.27 | 0.31 | 2.98 | 0.26 | 0.47 | 0.58 | 0.0559589 | 0.01917808 | 0.05047945 | 0.1011644 | 0.009315068 | 0.009726027 | 0.002945205 | 0.008835616 | 0.009178082 | 0.006575342 | 0.0139726 | 0.05191781 | 0.03944828 | 0.01938356 | 0.05356164
| Spectrum 11 | AM77-53b1-3, 53d, 60a1-6/Corn B/Site 1 | 16.37 | 1.05 | 4.23 | 62.61 | 0.8 | 0.24 | 0.17 | 1.07 | 8.96 | 0.26 | 0.33 | 2.98 |  | 0.41 | 0.53 | 0.2440411 | 0.0008219178 | 0.009520548 | 0.05116438 | 0.0006849315 | 0.009726027 | 0.007054795 | 0.008835616 | 0.02082192 | 0.003424658 | 0.006027397 | 0.05191781 | 0.2205517 | 0.04061644 | 0.003561644
| Spectrum 111 | AM77-53b1-3, 53d, 60a1-6/Corn B/Site 1 | 16.14 | 1.06 | 4.24 | 62.47 | 0.83 | 0.23 | 0.18 | 1.09 | 8.95 | 0.26 | 0.29 | 2.9 | 0.29 | 0.46 | 0.59 | 0.0140411 | 0.01082192 | 0.0004794521 | 0.1911644 | 0.03068493 | 0.01972603 | 0.01705479 | 0.02883562 | 0.01082192 | 0.003424658 | 0.0339726 | 0.02808219 | 0.06944828 | 0.009383562 | 0.06356164
| Spectrum 112 | AM77-53b1-3, 53d, 60a1-6/Corn B/Site 1 | 16 | 1.04 | 4.21 | 62.93 | 0.78 | 0.19 | 0.11 | 1.05 | 8.99 | 0.29 | 0.34 | 2.95 | 0.21 | 0.42 | 0.5 | 0.1259589 | 0.009178082 | 0.02952055 | 0.2688356 | 0.01931507 | 0.05972603 | 0.05294521 | 0.01116438 | 0.05082192 | 0.02657534 | 0.0160274 | 0.02191781 | 0.01055172 | 0.03061644 | 0.02643836
| Spectrum 113 | AM77-53b1-3, 53d, 60a1-6/Corn B/Site 1 | 16.13 | 1.07 | 4.22 | 62.68 | 0.81 | 0.25 | 0.17 | 1.07 | 8.97 | 0.27 | 0.31 | 2.98 | 0.16 | 0.42 | 0.5 | 0.004041096 | 0.02082192 | 0.01952055 | 0.01883562 | 0.01068493 | 0.0002739726 | 0.007054795 | 0.008835616 | 0.03082192 | 0.006575342 | 0.0139726 | 0.05191781 | 0.06055172 | 0.03061644 | 0.02643836
| Spectrum 114 | AM77-53b1-3, 53d, 60a1-6/Corn B/Site 1 | 16.01 | 1.04 | 4.21 | 62.82 | 0.77 | 0.21 | 0.12 | 1.04 | 9.01 | 0.25 | 0.33 | 2.93 | 0.24 | 0.51 | 0.51 | 0.1159589 | 0.009178082 | 0.02952055 | 0.1588356 | 0.02931507 | 0.03972603 | 0.04294521 | 0.02116438 | 0.07082192 | 0.01342466 | 0.006027397 | 0.001917808 | 0.01944828 | 0.05938356 | 0.01643836
| Spectrum 115 | AM77-53b1-3, 53d, 60a1-6/Corn B/Site 1 | 16.05 | 1.06 | 4.23 | 62.76 | 0.81 | 0.2 | 0.12 | 1.1 | 8.93 | 0.29 | 0.34 | 3.05 | 0.27 | 0.3 | 0.49 | 0.0759589 | 0.01082192 | 0.009520548 | 0.09883562 | 0.01068493 | 0.04972603 | 0.04294521 | 0.03883562 | 0.009178082 | 0.02657534 | 0.0160274 | 0.1219178 | 0.04944828 | 0.1506164 | 0.03643836
2021-02-16 | Spectrum 6 | AM77-62a1-5, 62b1-6, 62c_NEW/Corn B/Site 1 | 16.22 | 1.07 | 4.3 | 62.53 | 0.88 | 0.21 | 0.16 | 1.04 | 8.84 | 0.22 | 0.3 | 2.89 | 0.29 | 0.49 | 0.54 | 0.0940411 | 0.02082192 | 0.06047945 | 0.1311644 | 0.08068493 | 0.03972603 | 0.002945205 | 0.02116438 | 0.09917808 | 0.04342466 | 0.0239726 | 0.03808219 | 0.06944828 | 0.03938356 | 0.01356164
| Spectrum 7 | AM77-62a1-5, 62b1-6, 62c_NEW/Corn B/Site 1 | 16.07 | 1.06 | 4.27 | 62.68 | 0.78 | 0.24 | 0.17 | 1.05 | 8.86 | 0.31 | 0.31 | 2.97 | 0.21 | 0.55 | 0.47 | 0.0559589 | 0.01082192 | 0.03047945 | 0.01883562 | 0.01931507 | 0.009726027 | 0.007054795 | 0.01116438 | 0.07917808 | 0.04657534 | 0.0139726 | 0.04191781 | 0.01055172 | 0.09938356 | 0.05643836
| Spectrum 8 | AM77-62a1-5, 62b1-6, 62c_NEW/Corn B/Site 1 | 16.11 | 1.08 | 4.22 | 62.67 | 0.74 | 0.25 | 0.17 | 1.05 | 8.91 | 0.32 | 0.33 | 2.92 | 0.17 | 0.48 | 0.56 | 0.0159589 | 0.03082192 | 0.01952055 | 0.008835616 | 0.05931507 | 0.0002739726 | 0.007054795 | 0.01116438 | 0.02917808 | 0.05657534 | 0.006027397 | 0.008082192 | 0.05055172 | 0.02938356 | 0.03356164
| Spectrum 9 | AM77-62a1-5, 62b1-6, 62c_NEW/Corn B/Site 1 | 16.19 | 1.08 | 4.3 | 62.59 | 0.81 | 0.24 | 0.18 | 1.07 | 8.88 | 0.27 | 0.31 | 2.88 | 0.24 | 0.35 | 0.61 | 0.0640411 | 0.03082192 | 0.06047945 | 0.07116438 | 0.01068493 | 0.009726027 | 0.01705479 | 0.008835616 | 0.05917808 | 0.006575342 | 0.0139726 | 0.04808219 | 0.01944828 | 0.1006164 | 0.08356164
| Spectrum 10 | AM77-62a1-5, 62b1-6, 62c_NEW/Corn B/Site 1 | 16.26 | 1.06 | 4.2 | 62.72 | 0.8 | 0.23 | 0.18 | 1.09 | 8.88 | 0.23 | 0.31 | 2.92 | 0.18 | 0.42 | 0.52 | 0.1340411 | 0.01082192 | 0.03952055 | 0.05883562 | 0.0006849315 | 0.01972603 | 0.01705479 | 0.02883562 | 0.05917808 | 0.03342466 | 0.0139726 | 0.008082192 | 0.04055172 | 0.03061644 | 0.006438356
| Spectrum 129 | AM77-62a1-5, 62b1-6, 62c_NEW/Corn B/Site 1 | 16.14 | 1.06 | 4.27 | 62.77 | 0.82 | 0.23 | 0.11 | 1.09 | 8.97 | 0.27 | 0.34 | 2.87 | 0.28 | 0.36 | 0.42 | 0.0140411 | 0.01082192 | 0.03047945 | 0.1088356 | 0.02068493 | 0.01972603 | 0.05294521 | 0.02883562 | 0.03082192 | 0.006575342 | 0.0160274 | 0.05808219 | 0.05944828 | 0.09061644 | 0.1064384
| Spectrum 130 | AM77-62a1-5, 62b1-6, 62c_NEW/Corn B/Site 1 | 16.27 | 1.07 | 4.22 | 62.62 | 0.72 | 0.24 | 0.15 | 1.05 | 8.98 | 0.26 | 0.32 | 2.89 | 0.16 | 0.43 | 0.62 | 0.1440411 | 0.02082192 | 0.01952055 | 0.04116438 | 0.07931507 | 0.009726027 | 0.01294521 | 0.01116438 | 0.04082192 | 0.003424658 | 0.003972603 | 0.03808219 | 0.06055172 | 0.02061644 | 0.09356164
| Spectrum 131 | AM77-62a1-5, 62b1-6, 62c_NEW/Corn B/Site 1 | 16.11 | 1.06 | 4.24 | 62.76 | 0.78 | 0.19 | 0.12 | 1.06 | 8.93 | 0.26 | 0.33 | 2.88 | 0.18 | 0.51 | 0.61 | 0.0159589 | 0.01082192 | 0.0004794521 | 0.09883562 | 0.01931507 | 0.05972603 | 0.04294521 | 0.001164384 | 0.009178082 | 0.003424658 | 0.006027397 | 0.04808219 | 0.04055172 | 0.05938356 | 0.08356164
| Spectrum 132 | AM77-62a1-5, 62b1-6, 62c_NEW/Corn B/Site 1 | 16.12 | 1.05 | 4.2 | 62.86 | 0.72 | 0.21 | 0.11 | 1.06 | 9 | 0.24 | 0.32 | 2.87 | 0.28 | 0.45 | 0.49 | 0.005958904 | 0.0008219178 | 0.03952055 | 0.1988356 | 0.07931507 | 0.03972603 | 0.05294521 | 0.001164384 | 0.06082192 | 0.02342466 | 0.003972603 | 0.05808219 | 0.05944828 | 0.0006164384 | 0.03643836
| Spectrum 128 | AM77-62a1-5, 62b1-6, 62c_NEW/Corn B/Site 1 | 16.18 | 1.04 | 4.18 | 62.71 | 0.81 | 0.23 | 0.16 | 1.04 | 8.92 | 0.28 | 0.34 | 2.98 | 0.24 | 0.37 | 0.53 | 0.0540411 | 0.009178082 | 0.05952055 | 0.04883562 | 0.01068493 | 0.01972603 | 0.002945205 | 0.02116438 | 0.01917808 | 0.01657534 | 0.0160274 | 0.05191781 | 0.01944828 | 0.08061644 | 0.003561644
2021-02-18 | Spectrum 6 | AM78-109, 205, 604a-b, 605, 608, 609a-b/Corn B/Site 1 | 16.26 | 1.06 | 4.23 | 62.68 | 0.81 | 0.22 | 0.17 | 1.07 | 8.84 | 0.27 | 0.32 | 2.9 | 0.23 | 0.51 | 0.43 | 0.1340411 | 0.01082192 | 0.009520548 | 0.01883562 | 0.01068493 | 0.02972603 | 0.007054795 | 0.008835616 | 0.09917808 | 0.006575342 | 0.003972603 | 0.02808219 | 0.009448276 | 0.05938356 | 0.09643836
| Spectrum 7 | AM78-109, 205, 604a-b, 605, 608, 609a-b/Corn B/Site 1 | 16.3 | 1.09 | 4.23 | 62.61 | 0.79 | 0.26 | 0.16 | 1.07 | 8.83 | 0.26 | 0.29 | 2.93 | 0.21 | 0.5 | 0.49 | 0.1740411 | 0.04082192 | 0.009520548 | 0.05116438 | 0.009315068 | 0.01027397 | 0.002945205 | 0.008835616 | 0.1091781 | 0.003424658 | 0.0339726 | 0.001917808 | 0.01055172 | 0.04938356 | 0.03643836
| Spectrum 8 | AM78-109, 205, 604a-b, 605, 608, 609a-b/Corn B/Site 1 | 16.26 | 1.03 | 4.23 | 62.59 | 0.79 | 0.24 | 0.15 | 1.06 | 8.85 | 0.26 | 0.33 | 2.9 | 0.25 | 0.46 | 0.58 | 0.1340411 | 0.01917808 | 0.009520548 | 0.07116438 | 0.009315068 | 0.009726027 | 0.01294521 | 0.001164384 | 0.08917808 | 0.003424658 | 0.006027397 | 0.02808219 | 0.02944828 | 0.009383562 | 0.05356164
| Spectrum 9 | AM78-109, 205, 604a-b, 605, 608, 609a-b/Corn B/Site 1 | 16.22 | 1.06 | 4.29 | 62.53 | 0.8 | 0.24 | 0.18 | 1.08 | 8.85 | 0.26 | 0.35 | 2.91 | 0.2 | 0.52 | 0.51 | 0.0940411 | 0.01082192 | 0.05047945 | 0.1311644 | 0.0006849315 | 0.009726027 | 0.01705479 | 0.01883562 | 0.08917808 | 0.003424658 | 0.0260274 | 0.01808219 | 0.02055172 | 0.06938356 | 0.01643836
| Spectrum 10 | AM78-109, 205, 604a-b, 605, 608, 609a-b/Corn B/Site 1 | 16.36 | 1.05 | 4.24 | 62.56 | 0.83 | 0.24 | 0.16 | 1.03 | 8.89 | 0.26 | 0.32 | 2.9 | 0.21 | 0.43 | 0.51 | 0.2340411 | 0.0008219178 | 0.0004794521 | 0.1011644 | 0.03068493 | 0.009726027 | 0.002945205 | 0.03116438 | 0.04917808 | 0.003424658 | 0.003972603 | 0.02808219 | 0.01055172 | 0.02061644 | 0.01643836
| Spectrum 73 | AM78-109, 205, 604a-b, 605, 608, 609a-b/Corn B/Site 1 | 16.35 | 1.04 | 4.27 | 62.6 | 0.79 | 0.23 | 0.17 | 1.03 | 8.8 | 0.22 | 0.3 | 2.89 | 0.29 | 0.46 | 0.54 | 0.2240411 | 0.009178082 | 0.03047945 | 0.06116438 | 0.009315068 | 0.01972603 | 0.007054795 | 0.03116438 | 0.1391781 | 0.04342466 | 0.0239726 | 0.03808219 | 0.06944828 | 0.009383562 | 0.01356164
| Spectrum 74 | AM78-109, 205, 604a-b, 605, 608, 609a-b/Corn B/Site 1 | 16.19 | 1.07 | 4.34 | 62.45 | 0.74 | 0.24 | 0.19 | 1.05 | 8.85 | 0.29 | 0.34 | 2.87 | 0.29 | 0.44 | 0.63 | 0.0640411 | 0.02082192 | 0.1004795 | 0.2111644 | 0.05931507 | 0.009726027 | 0.02705479 | 0.01116438 | 0.08917808 | 0.02657534 | 0.0160274 | 0.05808219 | 0.06944828 | 0.01061644 | 0.1035616
| Spectrum 75 | AM78-109, 205, 604a-b, 605, 608, 609a-b/Corn B/Site 1 | 16.24 | 1.03 | 4.29 | 62.66 | 0.78 | 0.26 | 0.18 | 1.05 | 8.86 | 0.26 | 0.31 | 2.88 | 0.2 | 0.47 | 0.54 | 0.1140411 | 0.01917808 | 0.05047945 | 0.001164384 | 0.01931507 | 0.01027397 | 0.01705479 | 0.01116438 | 0.07917808 | 0.003424658 | 0.0139726 | 0.04808219 | 0.02055172 | 0.01938356 | 0.01356164
| Spectrum 76 | AM78-109, 205, 604a-b, 605, 608, 609a-b/Corn B/Site 1 | 16.3 | 1.09 | 4.26 | 62.51 | 0.84 | 0.24 | 0.2 | 1.06 | 8.88 | 0.3 | 0.28 | 2.9 | 0.23 | 0.45 | 0.47 | 0.1740411 | 0.04082192 | 0.02047945 | 0.1511644 | 0.04068493 | 0.009726027 | 0.03705479 | 0.001164384 | 0.05917808 | 0.03657534 | 0.0439726 | 0.02808219 | 0.009448276 | 0.0006164384 | 0.05643836
| Spectrum 77 | AM78-109, 205, 604a-b, 605, 608, 609a-b/Corn B/Site 1 | 16.37 | 1.04 | 4.19 | 62.73 | 0.77 | 0.23 | 0.16 | 1.01 | 8.86 | 0.29 | 0.34 | 2.9 | 0.2 | 0.46 | 0.44 | 0.2440411 | 0.009178082 | 0.04952055 | 0.06883562 | 0.02931507 | 0.01972603 | 0.002945205 | 0.05116438 | 0.07917808 | 0.02657534 | 0.0160274 | 0.02808219 | 0.02055172 | 0.009383562 | 0.08643836
2021-02-23 | Spectrum 6 | AM79-23a-b, 534a-d, 539, 540a-c, 541, 544a-b/Corn B/Site 1 | 16.17 | 1.03 | 4.31 | 62.67 | 0.85 | 0.24 | 0.15 | 1.04 | 9.01 | 0.29 | 0.35 | 2.77 | 0.21 | 0.57 | 0.35 | 0.0440411 | 0.01917808 | 0.07047945 | 0.008835616 | 0.05068493 | 0.009726027 | 0.01294521 | 0.02116438 | 0.07082192 | 0.02657534 | 0.0260274 | 0.1580822 | 0.01055172 | 0.1193836 | 0.1764384
| Spectrum 7 | AM79-23a-b, 534a-d, 539, 540a-c, 541, 544a-b/Corn B/Site 1 | 16.17 | 1.11 | 4.28 | 62.6 | 0.75 | 0.23 | 0.2 | 1.08 | 8.77 | 0.27 | 0.29 | 2.89 | 0.27 | 0.46 | 0.65 | 0.0440411 | 0.06082192 | 0.04047945 | 0.06116438 | 0.04931507 | 0.01972603 | 0.03705479 | 0.01883562 | 0.1691781 | 0.006575342 | 0.0339726 | 0.03808219 | 0.04944828 | 0.009383562 | 0.1235616
| Spectrum 8 | AM79-23a-b, 534a-d, 539, 540a-c, 541, 544a-b/Corn B/Site 1 | 16.17 | 1.01 | 4.31 | 62.62 | 0.86 | 0.23 | 0.17 | 1.03 | 8.89 | 0.25 | 0.38 | 2.89 | 0.22 | 0.56 | 0.4 | 0.0440411 | 0.03917808 | 0.07047945 | 0.04116438 | 0.06068493 | 0.01972603 | 0.007054795 | 0.03116438 | 0.04917808 | 0.01342466 | 0.0560274 | 0.03808219 | 0.0005517241 | 0.1093836 | 0.1264384
| Spectrum 9 | AM79-23a-b, 534a-d, 539, 540a-c, 541, 544a-b/Corn B/Site 1 | 16.23 | 1.07 | 4.27 | 62.52 | 0.79 | 0.25 | 0.16 | 1 | 8.89 | 0.24 | 0.36 | 2.92 | 0.34 | 0.42 | 0.53 | 0.1040411 | 0.02082192 | 0.03047945 | 0.1411644 | 0.009315068 | 0.0002739726 | 0.002945205 | 0.06116438 | 0.04917808 | 0.02342466 | 0.0360274 | 0.008082192 | 0.1194483 | 0.03061644 | 0.003561644
| Spectrum 10 | AM79-23a-b, 534a-d, 539, 540a-c, 541, 544a-b/Corn B/Site 1 | 16.32 | 1.02 | 4.19 | 62.73 | 0.83 | 0.22 | 0.16 | 1.08 | 8.79 | 0.23 | 0.3 | 2.91 | 0.23 | 0.33 | 0.65 | 0.1940411 | 0.02917808 | 0.04952055 | 0.06883562 | 0.03068493 | 0.02972603 | 0.002945205 | 0.01883562 | 0.1491781 | 0.03342466 | 0.0239726 | 0.01808219 | 0.009448276 | 0.1206164 | 0.1235616
| Spectrum 101 | AM79-23a-b, 534a-d, 539, 540a-c, 541, 544a-b/Corn B/Site 1 | 16.26 | 1.07 | 4.24 | 62.67 | 0.76 | 0.23 | 0.16 | 1.08 | 8.86 | 0.24 | 0.28 | 2.93 | 0.21 | 0.52 | 0.5 | 0.1340411 | 0.02082192 | 0.0004794521 | 0.008835616 | 0.03931507 | 0.01972603 | 0.002945205 | 0.01883562 | 0.07917808 | 0.02342466 | 0.0439726 | 0.001917808 | 0.01055172 | 0.06938356 | 0.02643836
| Spectrum 102 | AM79-23a-b, 534a-d, 539, 540a-c, 541, 544a-b/Corn B/Site 1 | 16.24 | 1.04 | 4.2 | 62.64 | 0.75 | 0.24 | 0.17 | 1.07 | 8.91 | 0.29 | 0.35 | 2.93 | 0.19 | 0.48 | 0.51 | 0.1140411 | 0.009178082 | 0.03952055 | 0.02116438 | 0.04931507 | 0.009726027 | 0.007054795 | 0.008835616 | 0.02917808 | 0.02657534 | 0.0260274 | 0.001917808 | 0.03055172 | 0.02938356 | 0.01643836
| Spectrum 103 | AM79-23a-b, 534a-d, 539, 540a-c, 541, 544a-b/Corn B/Site 1 | 16.21 | 1.03 | 4.25 | 62.78 | 0.77 | 0.21 | 0.16 | 1.04 | 8.94 | 0.22 | 0.35 | 2.91 | 0.16 | 0.42 | 0.55 | 0.0840411 | 0.01917808 | 0.01047945 | 0.1188356 | 0.02931507 | 0.03972603 | 0.002945205 | 0.02116438 | 0.0008219178 | 0.04342466 | 0.0260274 | 0.01808219 | 0.06055172 | 0.03061644 | 0.02356164
| Spectrum 104 | AM79-23a-b, 534a-d, 539, 540a-c, 541, 544a-b/Corn B/Site 1 | 16.35 | 1.05 | 4.2 | 62.68 | 0.79 | 0.24 | 0.14 | 1.06 | 8.96 | 0.25 | 0.3 | 2.91 | 0.13 | 0.37 | 0.56 | 0.2240411 | 0.0008219178 | 0.03952055 | 0.01883562 | 0.009315068 | 0.009726027 | 0.02294521 | 0.001164384 | 0.02082192 | 0.01342466 | 0.0239726 | 0.01808219 | 0.09055172 | 0.08061644 | 0.03356164
| Spectrum 105 | AM79-23a-b, 534a-d, 539, 540a-c, 541, 544a-b/Corn B/Site 1 | 16.12 | 1.05 | 4.21 | 62.78 | 0.8 | 0.21 | 0.11 | 1.05 | 8.94 | 0.29 | 0.3 | 2.89 | 0.23 | 0.4 | 0.62 | 0.005958904 | 0.0008219178 | 0.02952055 | 0.1188356 | 0.0006849315 | 0.03972603 | 0.05294521 | 0.01116438 | 0.0008219178 | 0.02657534 | 0.0239726 | 0.03808219 | 0.009448276 | 0.05061644 | 0.09356164
2021-02-25 | Spectrum 6 | AM79-545, 547, 547b, 552, 553, 555/Corn B/Site 1 | 16.16 | 1.06 | 4.22 | 62.66 | 0.79 | 0.25 | 0.18 | 1.06 | 8.93 | 0.24 | 0.34 | 2.91 | 0.24 | 0.41 | 0.55 | 0.0340411 | 0.01082192 | 0.01952055 | 0.001164384 | 0.009315068 | 0.0002739726 | 0.01705479 | 0.001164384 | 0.009178082 | 0.02342466 | 0.0160274 | 0.01808219 | 0.01944828 | 0.04061644 | 0.02356164
| Spectrum 7 | AM79-545, 547, 547b, 552, 553, 555/Corn B/Site 1 | 16.23 | 1.05 | 4.2 | 62.74 | 0.79 | 0.23 | 0.16 | 1.09 | 8.93 | 0.26 | 0.3 | 2.92 | 0.19 | 0.37 | 0.54 | 0.1040411 | 0.0008219178 | 0.03952055 | 0.07883562 | 0.009315068 | 0.01972603 | 0.002945205 | 0.02883562 | 0.009178082 | 0.003424658 | 0.0239726 | 0.008082192 | 0.03055172 | 0.08061644 | 0.01356164
| Spectrum 8 | AM79-545, 547, 547b, 552, 553, 555/Corn B/Site 1 | 16.16 | 1.02 | 4.21 | 62.8 | 0.81 | 0.23 | 0.16 | 1.07 | 8.96 | 0.24 | 0.31 | 2.93 | 0.2 | 0.42 | 0.49 | 0.0340411 | 0.02917808 | 0.02952055 | 0.1388356 | 0.01068493 | 0.01972603 | 0.002945205 | 0.008835616 | 0.02082192 | 0.02342466 | 0.0139726 | 0.001917808 | 0.02055172 | 0.03061644 | 0.03643836
| Spectrum 9 | AM79-545, 547, 547b, 552, 553, 555/Corn B/Site 1 | 16.14 | 1.06 | 4.25 | 62.66 | 0.85 | 0.24 | 0.19 | 1.05 | 8.92 | 0.29 | 0.31 | 2.91 | 0.23 | 0.44 | 0.46 | 0.0140411 | 0.01082192 | 0.01047945 | 0.001164384 | 0.05068493 | 0.009726027 | 0.02705479 | 0.01116438 | 0.01917808 | 0.02657534 | 0.0139726 | 0.01808219 | 0.009448276 | 0.01061644 | 0.06643836
| Spectrum 10 | AM79-545, 547, 547b, 552, 553, 555/Corn B/Site 1 | 16.14 | 1 | 4.27 | 62.49 | 0.77 | 0.25 | 0.17 | 1.05 | 8.95 | 0.28 | 0.37 | 2.92 | 0.27 | 0.56 | 0.52 | 0.0140411 | 0.04917808 | 0.03047945 | 0.1711644 | 0.02931507 | 0.0002739726 | 0.007054795 | 0.01116438 | 0.01082192 | 0.01657534 | 0.0460274 | 0.008082192 | 0.04944828 | 0.1093836 | 0.006438356
| Spectrum 69 | AM81-82_576a-c, 586a, 587a-c, 591a, 593a-b, 95a-b, 114, 119/Corn B/Site 1 | 16.08 | 1.03 | 4.2 | 62.63 | 0.85 | 0.25 | 0.19 | 1.08 | 8.98 | 0.32 | 0.31 | 2.88 | 0.25 | 0.36 | 0.57 | 0.0459589 | 0.01917808 | 0.03952055 | 0.03116438 | 0.05068493 | 0.0002739726 | 0.02705479 | 0.01883562 | 0.04082192 | 0.05657534 | 0.0139726 | 0.04808219 | 0.02944828 | 0.09061644 | 0.04356164
| Spectrum 70 | AM81-82_576a-c, 586a, 587a-c, 591a, 593a-b, 95a-b, 114, 119/Corn B/Site 1 | 16.03 | 1.02 | 4.22 | 62.5 | 0.79 | 0.25 | 0.17 | 1.07 | 8.97 | 0.28 | 0.35 | 2.94 | 0.31 | 0.54 | 0.55 | 0.0959589 | 0.02917808 | 0.01952055 | 0.1611644 | 0.009315068 | 0.0002739726 | 0.007054795 | 0.008835616 | 0.03082192 | 0.01657534 | 0.0260274 | 0.01191781 | 0.08944828 | 0.08938356 | 0.02356164
| Spectrum 71 | AM81-82_576a-c, 586a, 587a-c, 591a, 593a-b, 95a-b, 114, 119/Corn B/Site 1 | 15.92 | 0.99 | 4.25 | 62.74 | 0.84 | 0.22 | 0.12 | 1.06 | 9.05 | 0.28 | 0.34 | 2.96 | 0.26 | 0.34 | 0.62 | 0.2059589 | 0.05917808 | 0.01047945 | 0.07883562 | 0.04068493 | 0.02972603 | 0.04294521 | 0.001164384 | 0.1108219 | 0.01657534 | 0.0160274 | 0.03191781 | 0.03944828 | 0.1106164 | 0.09356164
| Spectrum 72 | AM81-82_576a-c, 586a, 587a-c, 591a, 593a-b, 95a-b, 114, 119/Corn B/Site 1 | 15.98 | 1.06 | 4.23 | 62.72 | 0.82 | 0.22 | 0.18 | 1.07 | 8.93 | 0.29 | 0.33 | 3.01 | 0.24 | 0.39 | 0.54 | 0.1459589 | 0.01082192 | 0.009520548 | 0.05883562 | 0.02068493 | 0.02972603 | 0.01705479 | 0.008835616 | 0.009178082 | 0.02657534 | 0.006027397 | 0.08191781 | 0.01944828 | 0.06061644 | 0.01356164
| Spectrum 73 | AM81-82_576a-c, 586a, 587a-c, 591a, 593a-b, 95a-b, 114, 119/Corn B/Site 1 | 15.87 | 1.03 | 4.23 | 62.78 | 0.85 | 0.19 | 0.11 | 1.07 | 9.11 | 0.24 | 0.36 | 2.9 | 0.23 | 0.47 | 0.55 | 0.2559589 | 0.01917808 | 0.009520548 | 0.1188356 | 0.05068493 | 0.05972603 | 0.05294521 | 0.008835616 | 0.1708219 | 0.02342466 | 0.0360274 | 0.02808219 | 0.009448276 | 0.01938356 | 0.02356164
2021-03-02 | Spectrum 7 | AM83-2i1-2, 2th, 16a-c, 34a-b, 39, 45, 47, 56a-c/Corn B/Site 1 | 16.18 | 1.07 | 4.19 | 63 | 0.8 | 0.26 | 0.18 | 1.09 | 8.88 | 0.2 | 0.28 | 2.85 | 0.15 | 0.38 | 0.48 | 0.0540411 | 0.02082192 | 0.04952055 | 0.3388356 | 0.0006849315 | 0.01027397 | 0.01705479 | 0.02883562 | 0.05917808 | 0.06342466 | 0.0439726 | 0.07808219 | 0.07055172 | 0.07061644 | 0.04643836
| Spectrum 8 | AM83-2i1-2, 2th, 16a-c, 34a-b, 39, 45, 47, 56a-c/Corn B/Site 1 | 16.1 | 1.06 | 4.25 | 62.72 | 0.89 | 0.24 | 0.17 | 1.09 | 8.79 | 0.28 | 0.37 | 2.85 | 0.2 | 0.46 | 0.51 | 0.0259589 | 0.01082192 | 0.01047945 | 0.05883562 | 0.09068493 | 0.009726027 | 0.007054795 | 0.02883562 | 0.1491781 | 0.01657534 | 0.0460274 | 0.07808219 | 0.02055172 | 0.009383562 | 0.01643836
| Spectrum 9 | AM83-2i1-2, 2th, 16a-c, 34a-b, 39, 45, 47, 56a-c/Corn B/Site 1 | 16.1 | 1.08 | 4.14 | 62.86 | 0.91 | 0.2 | 0.17 | 1.14 | 8.89 | 0.29 | 0.37 | 2.94 | 0.14 | 0.21 | 0.55 | 0.0259589 | 0.03082192 | 0.09952055 | 0.1988356 | 0.1106849 | 0.04972603 | 0.007054795 | 0.07883562 | 0.04917808 | 0.02657534 | 0.0460274 | 0.01191781 | 0.08055172 | 0.2406164 | 0.02356164
| Spectrum 10 | AM83-2i1-2, 2th, 16a-c, 34a-b, 39, 45, 47, 56a-c/Corn B/Site 1 | 16.08 | 1.06 | 4.32 | 62.55 | 0.9 | 0.22 | 0.19 | 1.01 | 8.89 | 0.22 | 0.32 | 2.86 | 0.3 | 0.54 | 0.54 | 0.0459589 | 0.01082192 | 0.08047945 | 0.1111644 | 0.1006849 | 0.02972603 | 0.02705479 | 0.05116438 | 0.04917808 | 0.04342466 | 0.003972603 | 0.06808219 | 0.07944828 | 0.08938356 | 0.01356164
| Spectrum 11 | AM83-2i1-2, 2th, 16a-c, 34a-b, 39, 45, 47, 56a-c/Corn B/Site 1 | 16.12 | 1.13 | 4.25 | 62.45 | 0.86 | 0.21 | 0.15 | 1.09 | 8.92 | 0.31 | 0.29 | 2.97 | 0.19 | 0.5 | 0.56 | 0.005958904 | 0.08082192 | 0.01047945 | 0.2111644 | 0.06068493 | 0.03972603 | 0.01294521 | 0.02883562 | 0.01917808 | 0.04657534 | 0.0339726 | 0.04191781 | 0.03055172 | 0.04938356 | 0.03356164
| Spectrum 107 | AM83-2i1-2, 2th, 16a-c, 34a-b, 39, 45, 47, 56a-c/Corn B/Site 1 | 16.1 | 1.08 | 4.27 | 62.54 | 0.83 | 0.22 | 0.19 | 1.07 | 8.91 | 0.29 | 0.32 | 3.04 | 0.24 | 0.4 | 0.51 | 0.0259589 | 0.03082192 | 0.03047945 | 0.1211644 | 0.03068493 | 0.02972603 | 0.02705479 | 0.008835616 | 0.02917808 | 0.02657534 | 0.003972603 | 0.1119178 | 0.01944828 | 0.05061644 | 0.01643836
| Spectrum 108 | AM83-2i1-2, 2th, 16a-c, 34a-b, 39, 45, 47, 56a-c/Corn B/Site 1 | 16.08 | 1.01 | 4.23 | 62.73 | 0.83 | 0.24 | 0.18 | 1.05 | 9.02 | 0.22 | 0.34 | 2.9 | 0.17 | 0.55 | 0.46 | 0.0459589 | 0.03917808 | 0.009520548 | 0.06883562 | 0.03068493 | 0.009726027 | 0.01705479 | 0.01116438 | 0.08082192 | 0.04342466 | 0.0160274 | 0.02808219 | 0.05055172 | 0.09938356 | 0.06643836
| Spectrum 109 | AM83-2i1-2, 2th, 16a-c, 34a-b, 39, 45, 47, 56a-c/Corn B/Site 1 | 16.13 | 1.06 | 4.21 | 62.6 | 0.83 | 0.23 | 0.18 | 1.08 | 8.94 | 0.29 | 0.32 | 2.9 | 0.28 | 0.39 | 0.57 | 0.004041096 | 0.01082192 | 0.02952055 | 0.06116438 | 0.03068493 | 0.01972603 | 0.01705479 | 0.01883562 | 0.0008219178 | 0.02657534 | 0.003972603 | 0.02808219 | 0.05944828 | 0.06061644 | 0.04356164
| Spectrum 110 | AM83-2i1-2, 2th, 16a-c, 34a-b, 39, 45, 47, 56a-c/Corn B/Site 1 | 15.99 | 1.04 | 4.25 | 62.75 | 0.78 | 0.23 | 0.18 | 1.08 | 8.95 | 0.26 | 0.36 | 2.91 | 0.2 | 0.42 | 0.61 | 0.1359589 | 0.009178082 | 0.01047945 | 0.08883562 | 0.01931507 | 0.01972603 | 0.01705479 | 0.01883562 | 0.01082192 | 0.003424658 | 0.0360274 | 0.01808219 | 0.02055172 | 0.03061644 | 0.08356164
| Spectrum 111 | AM83-2i1-2, 2th, 16a-c, 34a-b, 39, 45, 47, 56a-c/Corn B/Site 1 | 16.1 | 1.09 | 4.17 | 62.64 | 0.8 | 0.24 | 0.17 | 1.05 | 8.97 | 0.3 | 0.3 | 2.93 | 0.26 | 0.52 | 0.47 | 0.0259589 | 0.04082192 | 0.06952055 | 0.02116438 | 0.0006849315 | 0.009726027 | 0.007054795 | 0.01116438 | 0.03082192 | 0.03657534 | 0.0239726 | 0.001917808 | 0.03944828 | 0.06938356 | 0.05643836
2021-03-09 |  | AM84-4a1-3, 4b1-3, 4c, 4d, 4e1-3, 4f1-5/Corn B/Site 1 | 16.19 | 1.07 | 4.28 | 62.6 | 0.78 | 0.22 | 0.18 | 1.06 | 8.86 | 0.25 | 0.32 | 2.9 | 0.23 | 0.42 | 0.62 | 0.0640411 | 0.02082192 | 0.04047945 | 0.06116438 | 0.01931507 | 0.02972603 | 0.01705479 | 0.001164384 | 0.07917808 | 0.01342466 | 0.003972603 | 0.02808219 | 0.009448276 | 0.03061644 | 0.09356164
|  | AM84-4a1-3, 4b1-3, 4c, 4d, 4e1-3, 4f1-5/Corn B/Site 1 | 16.33 | 1.02 | 4.24 | 62.68 | 0.81 | 0.25 | 0.17 | 1.09 | 8.8 | 0.21 | 0.27 | 2.91 | 0.21 | 0.46 | 0.54 | 0.2040411 | 0.02917808 | 0.0004794521 | 0.01883562 | 0.01068493 | 0.0002739726 | 0.007054795 | 0.02883562 | 0.1391781 | 0.05342466 | 0.0539726 | 0.01808219 | 0.01055172 | 0.009383562 | 0.01356164
|  | AM84-4a1-3, 4b1-3, 4c, 4d, 4e1-3, 4f1-5/Corn B/Site 1 | 16.21 | 1.04 | 4.22 | 62.53 | 0.83 | 0.23 | 0.17 | 1.05 | 8.95 | 0.24 | 0.28 | 2.96 | 0.23 | 0.48 | 0.59 | 0.0840411 | 0.009178082 | 0.01952055 | 0.1311644 | 0.03068493 | 0.01972603 | 0.007054795 | 0.01116438 | 0.01082192 | 0.02342466 | 0.0439726 | 0.03191781 | 0.009448276 | 0.02938356 | 0.06356164
|  | AM84-4a1-3, 4b1-3, 4c, 4d, 4e1-3, 4f1-5/Corn B/Site 1 | 16.18 | 1.06 | 4.21 | 62.8 | 0.73 | 0.25 | 0.17 | 1.07 | 8.84 | 0.28 | 0.3 | 2.96 | 0.18 | 0.46 | 0.49 | 0.0540411 | 0.01082192 | 0.02952055 | 0.1388356 | 0.06931507 | 0.0002739726 | 0.007054795 | 0.008835616 | 0.09917808 | 0.01657534 | 0.0239726 | 0.03191781 | 0.04055172 | 0.009383562 | 0.03643836
|  | AM84-4a1-3, 4b1-3, 4c, 4d, 4e1-3, 4f1-5/Corn B/Site 1 | 16.17 | 1.07 | 4.27 | 62.68 | 0.86 | 0.24 | 0.18 | 1.07 | 8.88 | 0.31 | 0.34 | 2.85 | 0.19 | 0.35 | 0.55 | 0.0440411 | 0.02082192 | 0.03047945 | 0.01883562 | 0.06068493 | 0.009726027 | 0.01705479 | 0.008835616 | 0.05917808 | 0.04657534 | 0.0160274 | 0.07808219 | 0.03055172 | 0.1006164 | 0.02356164
|  | AM84-4a1-3, 4b1-3, 4c, 4d, 4e1-3, 4f1-5/Corn B/Site 1 | 16.13 | 1.05 | 4.29 | 62.62 | 0.86 | 0.25 | 0.15 | 1.06 | 8.88 | 0.27 | 0.35 | 2.93 | 0.18 | 0.46 | 0.52 | 0.004041096 | 0.0008219178 | 0.05047945 | 0.04116438 | 0.06068493 | 0.0002739726 | 0.01294521 | 0.001164384 | 0.05917808 | 0.006575342 | 0.0260274 | 0.001917808 | 0.04055172 | 0.009383562 | 0.006438356
|  | AM84-4a1-3, 4b1-3, 4c, 4d, 4e1-3, 4f1-5/Corn B/Site 1 | 16.28 | 1.05 | 4.27 | 62.58 | 0.81 | 0.22 | 0.16 | 1.07 | 8.91 | 0.22 | 0.34 | 2.94 | 0.17 | 0.42 | 0.55 | 0.1540411 | 0.0008219178 | 0.03047945 | 0.08116438 | 0.01068493 | 0.02972603 | 0.002945205 | 0.008835616 | 0.02917808 | 0.04342466 | 0.0160274 | 0.01191781 | 0.05055172 | 0.03061644 | 0.02356164
|  | AM84-4a1-3, 4b1-3, 4c, 4d, 4e1-3, 4f1-5/Corn B/Site 1 | 16.1 | 1.1 | 4.26 | 62.85 | 0.78 | 0.23 | 0.13 | 1.05 | 8.98 | 0.26 | 0.32 | 2.86 | 0.18 | 0.37 | 0.53 | 0.0259589 | 0.05082192 | 0.02047945 | 0.1888356 | 0.01931507 | 0.01972603 | 0.03294521 | 0.01116438 | 0.04082192 | 0.003424658 | 0.003972603 | 0.06808219 | 0.04055172 | 0.08061644 | 0.003561644
|  | AM84-4a1-3, 4b1-3, 4c, 4d, 4e1-3, 4f1-5/Corn B/Site 1 | 16.16 | 1.04 | 4.27 | 62.72 | 0.8 | 0.24 | 0.17 | 1.04 | 8.86 | 0.25 | 0.31 | 3.02 | 0.19 | 0.48 | 0.46 | 0.0340411 | 0.009178082 | 0.03047945 | 0.05883562 | 0.0006849315 | 0.009726027 | 0.007054795 | 0.02116438 | 0.07917808 | 0.01342466 | 0.0139726 | 0.09191781 | 0.03055172 | 0.02938356 | 0.06643836
|  | AM84-4a1-3, 4b1-3, 4c, 4d, 4e1-3, 4f1-5/Corn B/Site 1 | 16.2 | 1.04 | 4.23 | 62.74 | 0.8 | 0.22 | 0.14 | 1.06 | 8.98 | 0.28 | 0.29 | 2.92 | 0.19 | 0.38 | 0.53 | 0.0740411 | 0.009178082 | 0.009520548 | 0.07883562 | 0.0006849315 | 0.02972603 | 0.02294521 | 0.001164384 | 0.04082192 | 0.01657534 | 0.0339726 | 0.008082192 | 0.03055172 | 0.07061644 | 0.003561644
2021-03-18 |  | AM84-31a-b, 55a-e, 66a-c/Corn B/Site 1 | 16.06 | 1.02 | 4.24 | 62.68 | 0.83 | 0.23 | 0.17 | 1.05 | 8.94 | 0.24 | 0.28 | 2.89 | 0.22 | 0.63 | 0.51 | 0.0659589 | 0.02917808 | 0.0004794521 | 0.01883562 | 0.03068493 | 0.01972603 | 0.007054795 | 0.01116438 | 0.0008219178 | 0.02342466 | 0.0439726 | 0.03808219 | 0.0005517241 | 0.1793836 | 0.01643836
|  | AM84-31a-b, 55a-e, 66a-c/Corn B/Site 1 | 16.09 | 1.11 | 4.18 | 62.6 | 0.81 | 0.23 | 0.18 | 1.06 | 8.94 | 0.19 | 0.35 | 2.96 | 0.22 | 0.5 | 0.58 | 0.0359589 | 0.06082192 | 0.05952055 | 0.06116438 | 0.01068493 | 0.01972603 | 0.01705479 | 0.001164384 | 0.0008219178 | 0.07342466 | 0.0260274 | 0.03191781 | 0.0005517241 | 0.04938356 | 0.05356164
|  | AM84-31a-b, 55a-e, 66a-c/Corn B/Site 1 | 16.14 | 1.1 | 4.29 | 62.57 | 0.8 | 0.23 | 0.17 | 1.06 | 8.85 | 0.25 | 0.29 | 2.96 | 0.28 | 0.46 | 0.53 | 0.0140411 | 0.05082192 | 0.05047945 | 0.09116438 | 0.0006849315 | 0.01972603 | 0.007054795 | 0.001164384 | 0.08917808 | 0.01342466 | 0.0339726 | 0.03191781 | 0.05944828 | 0.009383562 | 0.003561644
|  | AM84-31a-b, 55a-e, 66a-c/Corn B/Site 1 | 15.99 | 1.08 | 4.26 | 62.46 | 0.79 | 0.24 | 0.16 | 1.09 | 9 | 0.25 | 0.34 | 2.93 | 0.25 | 0.55 | 0.61 | 0.1359589 | 0.03082192 | 0.02047945 | 0.2011644 | 0.009315068 | 0.009726027 | 0.002945205 | 0.02883562 | 0.06082192 | 0.01342466 | 0.0160274 | 0.001917808 | 0.02944828 | 0.09938356 | 0.08356164
|  | AM84-31a-b, 55a-e, 66a-c/Corn B/Site 1 | 16.2 | 1.03 | 4.22 | 62.59 | 0.82 | 0.23 | 0.17 | 1.05 | 8.88 | 0.27 | 0.34 | 2.96 | 0.23 | 0.43 | 0.58 | 0.0740411 | 0.01917808 | 0.01952055 | 0.07116438 | 0.02068493 | 0.01972603 | 0.007054795 | 0.01116438 | 0.05917808 | 0.006575342 | 0.0160274 | 0.03191781 | 0.009448276 | 0.02061644 | 0.05356164
|  | AM84-31a-b, 55a-e, 66a-c/Corn B/Site 1 | 16.06 | 1.06 | 4.32 | 62.68 | 0.87 | 0.22 | 0.12 | 1.07 | 9.08 | 0.24 | 0.3 | 2.91 | 0.19 | 0.4 | 0.48 | 0.0659589 | 0.01082192 | 0.08047945 | 0.01883562 | 0.07068493 | 0.02972603 | 0.04294521 | 0.008835616 | 0.1408219 | 0.02342466 | 0.0239726 | 0.01808219 | 0.03055172 | 0.05061644 | 0.04643836
|  | AM84-31a-b, 55a-e, 66a-c/Corn B/Site 1 | 15.99 | 1.03 | 4.28 | 62.68 | 0.78 | 0.21 | 0.1 | 1.04 | 8.95 | 0.32 | 0.35 | 3.02 | 0.25 | 0.46 | 0.54 | 0.1359589 | 0.01917808 | 0.04047945 | 0.01883562 | 0.01931507 | 0.03972603 | 0.06294521 | 0.02116438 | 0.01082192 | 0.05657534 | 0.0260274 | 0.09191781 | 0.02944828 | 0.009383562 | 0.01356164
|  | AM84-31a-b, 55a-e, 66a-c/Corn B/Site 1 | 15.92 | 1.06 | 4.23 | 62.77 | 0.84 | 0.23 | 0.13 | 1.04 | 9.11 | 0.23 | 0.36 | 2.88 | 0.19 | 0.47 | 0.52 | 0.2059589 | 0.01082192 | 0.009520548 | 0.1088356 | 0.04068493 | 0.01972603 | 0.03294521 | 0.02116438 | 0.1708219 | 0.03342466 | 0.0360274 | 0.04808219 | 0.03055172 | 0.01938356 | 0.006438356
|  | AM84-31a-b, 55a-e, 66a-c/Corn B/Site 1 | 16.01 | 1.04 | 4.29 | 62.85 | 0.76 | 0.19 | 0.13 | 1.08 | 8.87 | 0.26 | 0.32 | 3.02 | 0.26 | 0.34 | 0.59 | 0.1159589 | 0.009178082 | 0.05047945 | 0.1888356 | 0.03931507 | 0.05972603 | 0.03294521 | 0.01883562 | 0.06917808 | 0.003424658 | 0.003972603 | 0.09191781 | 0.03944828 | 0.1106164 | 0.06356164
|  | AM84-31a-b, 55a-e, 66a-c/Corn B/Site 1 | 16.05 | 1.03 | 4.28 | 62.78 | 0.83 | 0.23 | 0.11 | 1.07 | 9.05 | 0.23 | 0.3 | 2.95 | 0.24 | 0.35 | 0.5 | 0.0759589 | 0.01917808 | 0.04047945 | 0.1188356 | 0.03068493 | 0.01972603 | 0.05294521 | 0.008835616 | 0.1108219 | 0.03342466 | 0.0239726 | 0.02191781 | 0.01944828 | 0.1006164 | 0.02643836
2021-03-23 | Spectrum 7 | AM85-124c1-2, 125.1-3, 125a1-3/Corn B/Site 1 | 16.2 | 1.09 | 4.2 | 62.76 | 0.78 | 0.23 | 0.16 | 1.08 | 8.87 | 0.25 | 0.31 | 2.92 | 0.17 | 0.44 | 0.55 | 0.0740411 | 0.04082192 | 0.03952055 | 0.09883562 | 0.01931507 | 0.01972603 | 0.002945205 | 0.01883562 | 0.06917808 | 0.01342466 | 0.0139726 | 0.008082192 | 0.05055172 | 0.01061644 | 0.02356164
| Spectrum 8 | AM85-124c1-2, 125.1-3, 125a1-3/Corn B/Site 1 | 16.14 | 1.05 | 4.19 | 62.71 | 0.8 | 0.22 | 0.18 | 1.07 | 8.94 | 0.24 | 0.33 | 2.93 | 0.18 | 0.51 | 0.52 | 0.0140411 | 0.0008219178 | 0.04952055 | 0.04883562 | 0.0006849315 | 0.02972603 | 0.01705479 | 0.008835616 | 0.0008219178 | 0.02342466 | 0.006027397 | 0.001917808 | 0.04055172 | 0.05938356 | 0.006438356
| Spectrum 9 | AM85-124c1-2, 125.1-3, 125a1-3/Corn B/Site 1 | 16.11 | 1.07 | 4.2 | 62.7 | 0.89 | 0.24 | 0.18 | 1.04 | 8.92 | 0.26 | 0.35 | 2.86 | 0.18 | 0.5 | 0.5 | 0.0159589 | 0.02082192 | 0.03952055 | 0.03883562 | 0.09068493 | 0.009726027 | 0.01705479 | 0.02116438 | 0.01917808 | 0.003424658 | 0.0260274 | 0.06808219 | 0.04055172 | 0.04938356 | 0.02643836
| Spectrum 10 | AM85-124c1-2, 125.1-3, 125a1-3/Corn B/Site 1 | 16.12 | 1.04 | 4.24 | 62.62 | 0.82 | 0.25 | 0.18 | 1.07 | 8.9 | 0.28 | 0.33 | 2.95 | 0.16 | 0.53 | 0.52 | 0.005958904 | 0.009178082 | 0.0004794521 | 0.04116438 | 0.02068493 | 0.0002739726 | 0.01705479 | 0.008835616 | 0.03917808 | 0.01657534 | 0.006027397 | 0.02191781 | 0.06055172 | 0.07938356 | 0.006438356
| Spectrum 11 | AM85-124c1-2, 125.1-3, 125a1-3/Corn B/Site 1 | 16.16 | 1 | 4.21 | 62.85 | 0.72 | 0.25 | 0.16 | 1.05 | 9.01 | 0.27 | 0.35 | 2.85 | 0.28 | 0.38 | 0.46 | 0.0340411 | 0.04917808 | 0.02952055 | 0.1888356 | 0.07931507 | 0.0002739726 | 0.002945205 | 0.01116438 | 0.07082192 | 0.006575342 | 0.0260274 | 0.07808219 | 0.05944828 | 0.07061644 | 0.06643836
| Spectrum 71 | AM85-124c1-2, 125.1-3, 125a1-3/Corn B/Site 1 | 16.23 | 1.01 | 4.25 | 62.84 | 0.79 | 0.24 | 0.17 | 1.07 | 8.86 | 0.24 | 0.31 | 2.87 | 0.21 | 0.46 | 0.44 | 0.1040411 | 0.03917808 | 0.01047945 | 0.1788356 | 0.009315068 | 0.009726027 | 0.007054795 | 0.008835616 | 0.07917808 | 0.02342466 | 0.0139726 | 0.05808219 | 0.01055172 | 0.009383562 | 0.08643836
| Spectrum 72 | AM85-124c1-2, 125.1-3, 125a1-3/Corn B/Site 1 | 16.1 | 1.04 | 4.25 | 62.8 | 0.76 | 0.25 | 0.17 | 1.04 | 8.99 | 0.26 | 0.3 | 2.9 | 0.25 | 0.39 | 0.5 | 0.0259589 | 0.009178082 | 0.01047945 | 0.1388356 | 0.03931507 | 0.0002739726 | 0.007054795 | 0.02116438 | 0.05082192 | 0.003424658 | 0.0239726 | 0.02808219 | 0.02944828 | 0.06061644 | 0.02643836
| Spectrum 73 | AM85-124c1-2, 125.1-3, 125a1-3/Corn B/Site 1 | 16.24 | 1.05 | 4.21 | 62.64 | 0.77 | 0.23 | 0.17 | 1.06 | 8.95 | 0.25 | 0.36 | 2.98 | 0.15 | 0.4 | 0.53 | 0.1140411 | 0.0008219178 | 0.02952055 | 0.02116438 | 0.02931507 | 0.01972603 | 0.007054795 | 0.001164384 | 0.01082192 | 0.01342466 | 0.0360274 | 0.05191781 | 0.07055172 | 0.05061644 | 0.003561644
| Spectrum 74 | AM85-124c1-2, 125.1-3, 125a1-3/Corn B/Site 1 | 16.11 | 1.03 | 4.27 | 62.71 | 0.8 | 0.23 | 0.18 | 1.05 | 8.95 | 0.23 | 0.3 | 2.91 | 0.18 | 0.5 | 0.56 | 0.0159589 | 0.01917808 | 0.03047945 | 0.04883562 | 0.0006849315 | 0.01972603 | 0.01705479 | 0.01116438 | 0.01082192 | 0.03342466 | 0.0239726 | 0.01808219 | 0.04055172 | 0.04938356 | 0.03356164
| Spectrum 75 | AM85-124c1-2, 125.1-3, 125a1-3/Corn B/Site 1 | 16.02 | 1.03 | 4.29 | 62.65 | 0.81 | 0.24 | 0.16 | 1.07 | 8.97 | 0.29 | 0.32 | 2.91 | 0.25 | 0.49 | 0.5 | 0.1059589 | 0.01917808 | 0.05047945 | 0.01116438 | 0.01068493 | 0.009726027 | 0.002945205 | 0.008835616 | 0.03082192 | 0.02657534 | 0.003972603 | 0.01808219 | 0.02944828 | 0.03938356 | 0.02643836
2021-03-30 | Spectrum 6 | AM85-126-133-134.1-3, 135, 149.1-5, 178/Corn B/Site 1 | 16.14 | 1.05 | 4.27 | 62.6 | 0.81 | 0.25 | 0.17 | 1.05 | 8.95 | 0.22 | 0.31 | 2.98 | 0.29 | 0.43 | 0.47 | 0.0140411 | 0.0008219178 | 0.03047945 | 0.06116438 | 0.01068493 | 0.0002739726 | 0.007054795 | 0.01116438 | 0.01082192 | 0.04342466 | 0.0139726 | 0.05191781 | 0.06944828 | 0.02061644 | 0.05643836
| Spectrum 7 | AM85-126-133-134.1-3, 135, 149.1-5, 178/Corn B/Site 1 | 16.12 | 1.05 | 4.25 | 62.67 | 0.81 | 0.24 | 0.18 | 1.05 | 8.91 | 0.28 | 0.38 | 2.92 | 0.25 | 0.39 | 0.51 | 0.005958904 | 0.0008219178 | 0.01047945 | 0.008835616 | 0.01068493 | 0.009726027 | 0.01705479 | 0.01116438 | 0.02917808 | 0.01657534 | 0.0560274 | 0.008082192 | 0.02944828 | 0.06061644 | 0.01643836
| Spectrum 8 | AM85-126-133-134.1-3, 135, 149.1-5, 178/Corn B/Site 1 | 16.22 | 0.99 | 4.25 | 62.6 | 0.78 | 0.26 | 0.17 | 1.05 | 8.98 | 0.26 | 0.34 | 3 | 0.21 | 0.38 | 0.51 | 0.0940411 | 0.05917808 | 0.01047945 | 0.06116438 | 0.01931507 | 0.01027397 | 0.007054795 | 0.01116438 | 0.04082192 | 0.003424658 | 0.0160274 | 0.07191781 | 0.01055172 | 0.07061644 | 0.01643836
| Spectrum 9 | AM85-126-133-134.1-3, 135, 149.1-5, 178/Corn B/Site 1 | 16.18 | 1.05 | 4.28 | 62.7 | 0.76 | 0.24 | 0.16 | 1.05 | 8.94 | 0.31 | 0.3 | 2.85 | 0.18 | 0.45 | 0.55 | 0.0540411 | 0.0008219178 | 0.04047945 | 0.03883562 | 0.03931507 | 0.009726027 | 0.002945205 | 0.01116438 | 0.0008219178 | 0.04657534 | 0.0239726 | 0.07808219 | 0.04055172 | 0.0006164384 | 0.02356164
| Spectrum 10 | AM85-126-133-134.1-3, 135, 149.1-5, 178/Corn B/Site 1 | 16.2 | 1.02 | 4.23 | 62.69 | 0.82 | 0.22 | 0.16 | 1.05 | 8.92 | 0.32 | 0.35 | 2.86 | 0.2 | 0.39 | 0.57 | 0.0740411 | 0.02917808 | 0.009520548 | 0.02883562 | 0.02068493 | 0.02972603 | 0.002945205 | 0.01116438 | 0.01917808 | 0.05657534 | 0.0260274 | 0.06808219 | 0.02055172 | 0.06061644 | 0.04356164
| Spectrum 81 | AM85-126-133-134.1-3, 135, 149.1-5, 178/Corn B/Site 1 | 16.09 | 1.04 | 4.27 | 62.65 | 0.78 | 0.23 | 0.15 | 1.07 | 8.96 | 0.3 | 0.32 | 2.93 | 0.21 | 0.47 | 0.54 | 0.0359589 | 0.009178082 | 0.03047945 | 0.01116438 | 0.01931507 | 0.01972603 | 0.01294521 | 0.008835616 | 0.02082192 | 0.03657534 | 0.003972603 | 0.001917808 | 0.01055172 | 0.01938356 | 0.01356164
| Spectrum 82 | AM85-126-133-134.1-3, 135, 149.1-5, 178/Corn B/Site 1 | 16.11 | 1.05 | 4.32 | 62.74 | 0.75 | 0.21 | 0.11 | 1.04 | 8.98 | 0.28 | 0.27 | 2.95 | 0.31 | 0.39 | 0.51 | 0.0159589 | 0.0008219178 | 0.08047945 | 0.07883562 | 0.04931507 | 0.03972603 | 0.05294521 | 0.02116438 | 0.04082192 | 0.01657534 | 0.0539726 | 0.02191781 | 0.08944828 | 0.06061644 | 0.01643836
| Spectrum 83 | AM85-126-133-134.1-3, 135, 149.1-5, 178/Corn B/Site 1 | 16.02 | 1.03 | 4.21 | 63.15 | 0.73 | 0.17 | 0.12 | 1.08 | 9 | 0.22 | 0.37 | 2.92 | 0.2 | 0.28 | 0.51 | 0.1059589 | 0.01917808 | 0.02952055 | 0.4888356 | 0.06931507 | 0.07972603 | 0.04294521 | 0.01883562 | 0.06082192 | 0.04342466 | 0.0460274 | 0.008082192 | 0.02055172 | 0.1706164 | 0.01643836
| Spectrum 84 | AM85-126-133-134.1-3, 135, 149.1-5, 178/Corn B/Site 1 | 16.17 | 1.05 | 4.24 | 62.74 | 0.79 | 0.24 | 0.17 | 1.06 | 8.97 | 0.21 | 0.34 | 2.87 | 0.24 | 0.41 | 0.49 | 0.0440411 | 0.0008219178 | 0.0004794521 | 0.07883562 | 0.009315068 | 0.009726027 | 0.007054795 | 0.001164384 | 0.03082192 | 0.05342466 | 0.0160274 | 0.05808219 | 0.01944828 | 0.04061644 | 0.03643836
| Spectrum 85 | AM85-126-133-134.1-3, 135, 149.1-5, 178/Corn B/Site 1 | 16.02 | 1.01 | 4.26 | 62.87 | 0.84 | 0.21 | 0.12 | 1.04 | 8.98 | 0.25 | 0.32 | 3.01 | 0.23 | 0.3 | 0.54 | 0.1059589 | 0.03917808 | 0.02047945 | 0.2088356 | 0.04068493 | 0.03972603 | 0.04294521 | 0.02116438 | 0.04082192 | 0.01342466 | 0.003972603 | 0.08191781 | 0.009448276 | 0.1506164 | 0.01356164
2021-04-05 | Spectrum 6 | AM89-89_7-8-9.1-3, 25.1-4, 34a1-4, 34b1-2, 39.1-2, 103/Corn B/Site 1 | 16.2 | 1.01 | 4.27 | 62.37 | 0.82 | 0.49 | 0.18 | 1.1 | 8.97 | 0.24 | 0.31 | 2.92 | 0.16 | 0.46 | 0.5 | 0.0740411 | 0.03917808 | 0.03047945 | 0.2911644 | 0.02068493 | 0.240274 | 0.01705479 | 0.03883562 | 0.03082192 | 0.02342466 | 0.0139726 | 0.008082192 | 0.06055172 | 0.009383562 | 0.02643836
| Spectrum 7 | AM89-89_7-8-9.1-3, 25.1-4, 34a1-4, 34b1-2, 39.1-2, 103/Corn B/Site 1 | 16 | 1.06 | 4.26 | 62.55 | 0.78 | 0.5 | 0.17 | 1.06 | 8.89 | 0.3 | 0.32 | 2.88 | 0.25 | 0.52 | 0.47 | 0.1259589 | 0.01082192 | 0.02047945 | 0.1111644 | 0.01931507 | 0.250274 | 0.007054795 | 0.001164384 | 0.04917808 | 0.03657534 | 0.003972603 | 0.04808219 | 0.02944828 | 0.06938356 | 0.05643836
| Spectrum 8 | AM89-89_7-8-9.1-3, 25.1-4, 34a1-4, 34b1-2, 39.1-2, 103/Corn B/Site 1 | 16 | 1.03 | 4.29 | 62.59 | 0.77 | 0.47 | 0.18 | 1.06 | 8.96 | 0.25 | 0.32 | 2.96 | 0.21 | 0.4 | 0.49 | 0.1259589 | 0.01917808 | 0.05047945 | 0.07116438 | 0.02931507 | 0.220274 | 0.01705479 | 0.001164384 | 0.02082192 | 0.01342466 | 0.003972603 | 0.03191781 | 0.01055172 | 0.05061644 | 0.03643836
| Spectrum 9 | AM89-89_7-8-9.1-3, 25.1-4, 34a1-4, 34b1-2, 39.1-2, 103/Corn B/Site 1 | 16.19 | 1.05 | 4.26 | 62.49 | 0.79 | 0.46 | 0.18 | 1.01 | 8.88 | 0.28 | 0.36 | 2.9 | 0.23 | 0.5 | 0.44 | 0.0640411 | 0.0008219178 | 0.02047945 | 0.1711644 | 0.009315068 | 0.210274 | 0.01705479 | 0.05116438 | 0.05917808 | 0.01657534 | 0.0360274 | 0.02808219 | 0.009448276 | 0.04938356 | 0.08643836
| Spectrum 10 | AM89-89_7-8-9.1-3, 25.1-4, 34a1-4, 34b1-2, 39.1-2, 103/Corn B/Site 1 | 16.16 | 1.07 | 4.18 | 62.35 | 0.81 | 0.51 | 0.19 | 1.04 | 8.95 | 0.26 | 0.36 | 2.92 | 0.24 | 0.41 | 0.55 | 0.0340411 | 0.02082192 | 0.05952055 | 0.3111644 | 0.01068493 | 0.260274 | 0.02705479 | 0.02116438 | 0.01082192 | 0.003424658 | 0.0360274 | 0.008082192 | 0.01944828 | 0.04061644 | 0.02356164
| Spectrum 105 | AM89-89_7-8-9.1-3, 25.1-4, 34a1-4, 34b1-2, 39.1-2, 103/Corn B/Site 1 | 16.06 | 1.08 | 4.27 | 62.46 | 0.78 | 0.47 | 0.17 | 1.06 | 8.86 | 0.26 | 0.33 | 3.04 | 0.2 | 0.51 | 0.47 | 0.0659589 | 0.03082192 | 0.03047945 | 0.2011644 | 0.01931507 | 0.220274 | 0.007054795 | 0.001164384 | 0.07917808 | 0.003424658 | 0.006027397 | 0.1119178 | 0.02055172 | 0.05938356 | 0.05643836
| Spectrum 106 | AM89-89_7-8-9.1-3, 25.1-4, 34a1-4, 34b1-2, 39.1-2, 103/Corn B/Site 1 | 16.06 | 1.07 | 4.22 | 62.48 | 0.83 | 0.46 | 0.16 | 1.09 | 8.95 | 0.24 | 0.34 | 2.93 | 0.22 | 0.41 | 0.55 | 0.0659589 | 0.02082192 | 0.01952055 | 0.1811644 | 0.03068493 | 0.210274 | 0.002945205 | 0.02883562 | 0.01082192 | 0.02342466 | 0.0160274 | 0.001917808 | 0.0005517241 | 0.04061644 | 0.02356164
| Spectrum 107 | AM89-89_7-8-9.1-3, 25.1-4, 34a1-4, 34b1-2, 39.1-2, 103/Corn B/Site 1 | 16.05 | 1.03 | 4.2 | 62.43 | 0.8 | 0.47 | 0.18 | 1.06 | 8.91 | 0.3 | 0.3 | 2.97 | 0.23 | 0.49 | 0.58 | 0.0759589 | 0.01917808 | 0.03952055 | 0.2311644 | 0.0006849315 | 0.220274 | 0.01705479 | 0.001164384 | 0.02917808 | 0.03657534 | 0.0239726 | 0.04191781 | 0.009448276 | 0.03938356 | 0.05356164
| Spectrum 108 | AM89-89_7-8-9.1-3, 25.1-4, 34a1-4, 34b1-2, 39.1-2, 103/Corn B/Site 1 | 16.13 | 1.01 | 4.28 | 62.61 | 0.75 | 0.5 | 0.15 | 1.08 | 8.88 | 0.26 | 0.39 | 2.9 | 0.21 | 0.34 | 0.52 | 0.004041096 | 0.03917808 | 0.04047945 | 0.05116438 | 0.04931507 | 0.250274 | 0.01294521 | 0.01883562 | 0.05917808 | 0.003424658 | 0.0660274 | 0.02808219 | 0.01055172 | 0.1106164 | 0.006438356
| Spectrum 109 | AM89-89_7-8-9.1-3, 25.1-4, 34a1-4, 34b1-2, 39.1-2, 103/Corn B/Site 1 | 16.08 | 1.08 | 4.28 | 62.5 | 0.8 | 0.48 | 0.15 | 1.08 | 8.9 | 0.28 | 0.34 | 2.92 | 0.22 | 0.4 | 0.5 | 0.0459589 | 0.03082192 | 0.04047945 | 0.1611644 | 0.0006849315 | 0.230274 | 0.01294521 | 0.01883562 | 0.03917808 | 0.01657534 | 0.0160274 | 0.008082192 | 0.0005517241 | 0.05061644 | 0.02643836
|  | Corn B (n=146) | Na2O | MgO | Al2O3 | SiO2 | P2O5 | SO3 | Cl | K2O | CaO | MnO | FeO | CuO | ZnO | Sb2O5 | PbO
|  | Measured | 16.12596 | 1.049178 | 4.239521 | 62.66116 | 0.7993151 | 0.249726 | 0.1629452 | 1.061164 | 8.939178 | 0.2634247 | 0.3239726 | 2.928082 | 0.2205517 | 0.4506164 | 0.5264384
|  | Published | 17 | 1.03 | 4.36 | 61.55 | 0.82 | 0.49 | 0.16 | 1 | 8.56 | 0.25 | 0.31 | 2.66 | 0.19 | 0.46 | 0.61
|  | Error | -5.141418 | 1.86195 | -2.76329 | 1.805304 | -2.522553 | -49.0355 | 1.840753 | 6.116438 | 4.42965 | 5.369863 | 4.507291 | 10.07828 | 16.07985 | -2.039905 | -13.69863
|  | Presicion | 0.08193094 | 0.0206155 | 0.02995778 | 0.09525802 | 0.02837493 | 0.03316757 | 0.01733627 | 0.01514355 | 0.05185964 | 0.02306436 | 0.02224432 | 0.03959467 | 0.03621729 | 0.056079 | 0.04031338

## Bulk analysis (1)
Spectrum Label | Project Path | Na | Mg | Al | Si | P | S | Cl | K | Ca | Ti | Mn | Fe | Project Path | Na2O | MgO | Al2O3 | SiO2 | P2O5 | SO3 | Cl | K2O | CaO | TiO2 | MnO | FeO
[14 empty] | AM77-42a | 13.826 | 0.61 | 3.154 | 70.602 | 0.078 | 0.07 | 0.696 | 0.776 | 9.624 | 0.102 | 0.014 | 0.448
Spectrum 5 | AM77-42a/Site 1 | 13.8 | 0.6 | 3.23 | 70.73 | 0.11 | 0.06 | 0.7 | 0.78 | 9.44 | 0.11 | 0.01 | 0.44 | AM77-42b1 | 14.41 | 0.99 | 2.72 | 72.488 | 0.01 | 0.052 | 0.788 | 0.526 | 7.528 | 0.102 | 0.012 | 0.378
Spectrum 6 | AM77-42a/Site 1 | 13.92 | 0.63 | 3.12 | 70.46 | 0.07 | 0.08 | 0.67 | 0.75 | 9.75 | 0.09 | 0.01 | 0.44 | AM77-42b2 | 13.88 | 1.402 | 2.696 | 71.618 | 0.012 | 0.048 | 0.706 | 0.518 | 8.6 | 0.116 | 0.022 | 0.394
Spectrum 7 | AM77-42a/Site 1 | 13.75 | 0.58 | 3.16 | 70.81 | 0.05 | 0.06 | 0.75 | 0.79 | 9.51 | 0.07 | 0 | 0.47 | AM77-42b3 | 14.054 | 1.18 | 2.702 | 72.152 | 0.018 | 0.048 | 0.744 | 0.53 | 8.054 | 0.114 | 0.024 | 0.378
Spectrum 8 | AM77-42a/Site 1 | 13.88 | 0.6 | 3.14 | 70.49 | 0.08 | 0.07 | 0.68 | 0.79 | 9.7 | 0.13 | 0.02 | 0.42 | AM77-42c1 | 12.84833 | 1.686667 | 2.693333 | 71.025 | 0.01333333 | 0.04166667 | 0.6633333 | 0.5083333 | 10.01333 | 0.09166667 | 0.01833333 | 0.4
Spectrum 9 | AM77-42a/Site 1 | 13.78 | 0.64 | 3.12 | 70.52 | 0.08 | 0.08 | 0.68 | 0.77 | 9.72 | 0.11 | 0.03 | 0.47 | AM77-42c2 | 15.23 | 0.76 | 2.754 | 72.196 | 0.03 | 0.072 | 0.884 | 0.592 | 7.02 | 0.082 | 0.012 | 0.37
[14 empty] | AM77-42c3 | 14.228 | 0.816 | 2.836 | 71.86 | 0.012 | 0.058 | 0.818 | 0.762 | 8.008 | 0.092 | 0.052 | 0.458
| AM77-42a | 13.826 | 0.61 | 3.154 | 70.602 | 0.078 | 0.07 | 0.696 | 0.776 | 9.624 | 0.102 | 0.014 | 0.448
Spectrum 41 | AM77-42b1/Site 1 | 14.42 | 0.95 | 2.7 | 72.65 | 0.02 | 0.05 | 0.8 | 0.5 | 7.44 | 0.1 | 0 | 0.37
Spectrum 42 | AM77-42b1/Site 1 | 14.46 | 0.99 | 2.71 | 72.42 | 0 | 0.07 | 0.78 | 0.53 | 7.56 | 0.07 | 0 | 0.41
Spectrum 43 | AM77-42b1/Site 1 | 14.34 | 0.95 | 2.71 | 72.67 | 0 | 0.05 | 0.79 | 0.55 | 7.41 | 0.13 | 0 | 0.4
Spectrum 44 | AM77-42b1/Site 1 | 14.43 | 1.01 | 2.72 | 72.4 | 0.03 | 0.06 | 0.78 | 0.54 | 7.56 | 0.09 | 0.04 | 0.33
Spectrum 45 | AM77-42b1/Site 1 | 14.4 | 1.05 | 2.76 | 72.3 | 0 | 0.03 | 0.79 | 0.51 | 7.67 | 0.12 | 0.02 | 0.38
| AM77-42b1 | 14.41 | 0.99 | 2.72 | 72.488 | 0.01 | 0.052 | 0.788 | 0.526 | 7.528 | 0.102 | 0.012 | 0.378
Spectrum 46 | AM77-42b2/Site 1 | 13.9 | 1.41 | 2.65 | 71.57 | 0.02 | 0.06 | 0.72 | 0.52 | 8.57 | 0.12 | 0.06 | 0.41
Spectrum 47 | AM77-42b2/Site 1 | 13.83 | 1.39 | 2.74 | 71.69 | 0.02 | 0.03 | 0.69 | 0.51 | 8.58 | 0.11 | 0.02 | 0.4
Spectrum 48 | AM77-42b2/Site 1 | 13.91 | 1.42 | 2.68 | 71.54 | 0.02 | 0.05 | 0.7 | 0.5 | 8.67 | 0.14 | 0.01 | 0.38
Spectrum 49 | AM77-42b2/Site 1 | 13.89 | 1.34 | 2.71 | 71.73 | 0 | 0.05 | 0.7 | 0.54 | 8.53 | 0.13 | 0 | 0.39
Spectrum 50 | AM77-42b2/Site 1 | 13.87 | 1.45 | 2.7 | 71.56 | 0 | 0.05 | 0.72 | 0.52 | 8.65 | 0.08 | 0.02 | 0.39
| AM77-42b2 | 13.88 | 1.402 | 2.696 | 71.618 | 0.012 | 0.048 | 0.706 | 0.518 | 8.6 | 0.116 | 0.022 | 0.394
Spectrum 51 | AM77-42b3/Site 1 | 14.08 | 1.15 | 2.77 | 72.08 | 0.01 | 0.04 | 0.72 | 0.52 | 8.08 | 0.09 | 0.03 | 0.43
Spectrum 52 | AM77-42b3/Site 1 | 13.98 | 1.26 | 2.68 | 72.04 | 0.02 | 0.06 | 0.74 | 0.53 | 8.18 | 0.11 | 0.02 | 0.38
Spectrum 53 | AM77-42b3/Site 1 | 14.05 | 1.19 | 2.71 | 72.18 | 0.02 | 0.04 | 0.75 | 0.54 | 8 | 0.12 | 0.01 | 0.38
Spectrum 54 | AM77-42b3/Site 1 | 14.12 | 1.12 | 2.68 | 72.16 | 0 | 0.04 | 0.75 | 0.55 | 8.05 | 0.15 | 0 | 0.37
Spectrum 55 | AM77-42b3/Site 1 | 14.04 | 1.18 | 2.67 | 72.3 | 0.04 | 0.06 | 0.76 | 0.51 | 7.96 | 0.1 | 0.06 | 0.33
| AM77-42b3 | 14.054 | 1.18 | 2.702 | 72.152 | 0.018 | 0.048 | 0.744 | 0.53 | 8.054 | 0.114 | 0.024 | 0.378
Spectrum 65 | AM77-42c1/Site 1 | 13.3 | 1.62 | 2.71 | 70.92 | 0.02 | 0.04 | 0.67 | 0.5 | 9.71 | 0.1 | 0.04 | 0.38
Spectrum 66 | AM77-42c1/Site 1 | 13.19 | 1.66 | 2.68 | 70.95 | 0 | 0.04 | 0.67 | 0.5 | 9.87 | 0.09 | 0 | 0.36
Spectrum 67 | AM77-42c1/Site 1 | 13 | 1.73 | 2.72 | 70.69 | 0 | 0.06 | 0.65 | 0.5 | 10.13 | 0.06 | 0.02 | 0.44
Spectrum 68 | AM77-42c1/Site 1 | 13.33 | 1.55 | 2.69 | 70.91 | 0 | 0.03 | 0.67 | 0.5 | 9.81 | 0.12 | 0.02 | 0.38
Spectrum 69 | AM77-42c1/Site 1 | 11.37 | 1.78 | 2.67 | 71.96 | 0.01 | 0.04 | 0.67 | 0.51 | 10.41 | 0.09 | 0.02 | 0.45
Spectrum 70 | AM77-42c1/Site 1 | 12.9 | 1.78 | 2.69 | 70.72 | 0.05 | 0.04 | 0.65 | 0.54 | 10.15 | 0.09 | 0.01 | 0.39
| AM77-42c1 | 12.84833 | 1.686667 | 2.693333 | 71.025 | 0.01333333 | 0.04166667 | 0.6633333 | 0.5083333 | 10.01333 | 0.09166667 | 0.01833333 | 0.4
Spectrum 71 | AM77-42c2/Site 1 | 15.16 | 0.83 | 2.71 | 72.13 | 0.05 | 0.08 | 0.85 | 0.6 | 7.16 | 0.09 | 0 | 0.35
Spectrum 72 | AM77-42c2/Site 1 | 14.99 | 0.75 | 2.7 | 72.54 | 0.08 | 0.04 | 0.88 | 0.57 | 7.02 | 0.04 | 0.01 | 0.38
Spectrum 73 | AM77-42c2/Site 1 | 14.83 | 0.7 | 2.73 | 73.08 | 0.02 | 0.07 | 0.87 | 0.56 | 6.63 | 0.09 | 0.01 | 0.4
Spectrum 74 | AM77-42c2/Site 1 | 16.22 | 0.63 | 2.89 | 71.08 | 0 | 0.08 | 1.01 | 0.63 | 7 | 0.08 | 0.02 | 0.37
Spectrum 75 | AM77-42c2/Site 1 | 14.95 | 0.89 | 2.74 | 72.15 | 0 | 0.09 | 0.81 | 0.6 | 7.29 | 0.11 | 0.02 | 0.35
| AM77-42c2 | 15.23 | 0.76 | 2.754 | 72.196 | 0.03 | 0.072 | 0.884 | 0.592 | 7.02 | 0.082 | 0.012 | 0.37
Spectrum 76 | AM77-42c3/Site 1 | 14.33 | 0.78 | 2.85 | 71.93 | 0.01 | 0.06 | 0.84 | 0.79 | 7.84 | 0.12 | 0.04 | 0.43
Spectrum 77 | AM77-42c3/Site 1 | 14.29 | 0.86 | 2.77 | 71.71 | 0 | 0.06 | 0.82 | 0.75 | 8.08 | 0.09 | 0.05 | 0.51
Spectrum 78 | AM77-42c3/Site 1 | 14.3 | 0.81 | 2.79 | 71.87 | 0.01 | 0.06 | 0.83 | 0.73 | 8.04 | 0.08 | 0.06 | 0.42
Spectrum 79 | AM77-42c3/Site 1 | 14.14 | 0.8 | 2.89 | 71.84 | 0 | 0.05 | 0.8 | 0.77 | 8.11 | 0.1 | 0.06 | 0.44
Spectrum 80 | AM77-42c3/Site 1 | 14.08 | 0.83 | 2.88 | 71.95 | 0.04 | 0.06 | 0.8 | 0.77 | 7.97 | 0.07 | 0.05 | 0.49
| AM77-42c3 | 14.228 | 0.816 | 2.836 | 71.86 | 0.012 | 0.058 | 0.818 | 0.762 | 8.008 | 0.092 | 0.052 | 0.458

## Bulk analysis (2)
Spectrum Label | Project Path | Na | Mg | Al | Si | P | S | Cl | K | Ca | Ti | Mn | Fe | Project Path | NaO | MgO | Al2O3 | SiO2 | P2O5 | SO3 | Cl | K2O | CaO | TiO2 | MnO | FeO
Spectrum 11 | AM78-109/Site 1 | 14.63 | 0.44 | 2.68 | 71.81 | 0.02 | 0.05 | 0.79 | 0.87 | 8.28 | 0.07 | 0.07 | 0.28 | AM78-109 | 14.764 | 0.444 | 2.696 | 71.648 | 0.024 | 0.05 | 0.802 | 0.886 | 8.312 | 0.05 | 0.048 | 0.274
Spectrum 12 | AM78-109/Site 1 | 14.76 | 0.44 | 2.69 | 71.61 | 0.05 | 0.04 | 0.8 | 0.89 | 8.33 | 0.06 | 0.05 | 0.28 | AM78-205 | 18.08 | 0.884 | 2.184 | 68.808 | 0.036 | 0.128 | 1.086 | 0.434 | 6.462 | 0.144 | 0.774 | 0.982
Spectrum 13 | AM78-109/Site 1 | 14.74 | 0.47 | 2.69 | 71.59 | 0.02 | 0.05 | 0.82 | 0.91 | 8.37 | 0.04 | 0.01 | 0.28 | AM78-604a | 19.68 | 0.828 | 2.192 | 65.298 | 0.084 | 0.168 | 0.984 | 0.566 | 7.154 | 0.218 | 1.43 | 1.392
Spectrum 14 | AM78-109/Site 1 | 14.82 | 0.44 | 2.72 | 71.53 | 0.03 | 0.04 | 0.8 | 0.88 | 8.35 | 0.04 | 0.07 | 0.28 | AM78-604b | 12.814 | 0.618 | 3.342 | 69.31 | 0.124 | 0.028 | 0.81 | 0.75 | 11.654 | 0.114 | 0.03 | 0.568
Spectrum 15 | AM78-109/Site 1 | 14.87 | 0.43 | 2.7 | 71.7 | 0 | 0.07 | 0.8 | 0.88 | 8.23 | 0.04 | 0.04 | 0.25 | AM78-605 | 13.4 | 0.62 | 3.2 | 70.996 | 0.148 | 0.062 | 0.664 | 0.99 | 9.328 | 0.114 | 0.02 | 0.462
[14 empty] | AM78-608 | 14.354 | 0.676 | 3.236 | 70.62 | 0.0375 | 0.02 | 0.966 | 0.61 | 8.996 | 0.085 | 0.0175 | 0.422
| AM78-109 | 14.764 | 0.444 | 2.696 | 71.648 | 0.024 | 0.05 | 0.802 | 0.886 | 8.312 | 0.05 | 0.048 | 0.274 | AM78-609a | 14.33 | 0.76 | 3.076 | 68.228 | 0.096 | 0.038 | 0.808 | 0.61 | 11.384 | 0.11 | 0.014 | 0.538
[14 empty] | AM78-609b | 14.298 | 0.766 | 3.078 | 68.244 | 0.11 | 0.028 | 0.814 | 0.618 | 11.408 | 0.094 | 0.036 | 0.504
Spectrum 16 | AM78-205/Site 1 | 18.09 | 0.9 | 2.16 | 68.82 | 0.04 | 0.13 | 1.07 | 0.44 | 6.47 | 0.16 | 0.75 | 0.97
Spectrum 17 | AM78-205/Site 1 | 18.12 | 0.89 | 2.18 | 68.78 | 0.04 | 0.12 | 1.1 | 0.42 | 6.46 | 0.11 | 0.81 | 0.97
Spectrum 18 | AM78-205/Site 1 | 18.08 | 0.89 | 2.22 | 68.78 | 0.03 | 0.13 | 1.07 | 0.44 | 6.49 | 0.12 | 0.77 | 0.99
Spectrum 19 | AM78-205/Site 1 | 18.04 | 0.89 | 2.16 | 68.86 | 0.03 | 0.13 | 1.09 | 0.44 | 6.44 | 0.15 | 0.78 | 0.99
Spectrum 20 | AM78-205/Site 1 | 18.07 | 0.85 | 2.2 | 68.8 | 0.04 | 0.13 | 1.1 | 0.43 | 6.45 | 0.18 | 0.76 | 0.99
| AM78-205 | 18.08 | 0.884 | 2.184 | 68.808 | 0.036 | 0.128 | 1.086 | 0.434 | 6.462 | 0.144 | 0.774 | 0.982
Spectrum 21 | AM78-604a/Site 1 | 19.71 | 0.84 | 2.16 | 65.3 | 0.1 | 0.17 | 0.98 | 0.54 | 7.16 | 0.19 | 1.46 | 1.37
Spectrum 22 | AM78-604a/Site 1 | 19.74 | 0.84 | 2.18 | 65.25 | 0.04 | 0.19 | 1 | 0.55 | 7.15 | 0.25 | 1.4 | 1.4
Spectrum 23 | AM78-604a/Site 1 | 19.64 | 0.82 | 2.17 | 65.35 | 0.12 | 0.17 | 0.98 | 0.59 | 7.13 | 0.22 | 1.44 | 1.37
Spectrum 24 | AM78-604a/Site 1 | 19.71 | 0.83 | 2.22 | 65.26 | 0.07 | 0.17 | 0.98 | 0.56 | 7.21 | 0.17 | 1.42 | 1.41
Spectrum 25 | AM78-604a/Site 1 | 19.6 | 0.81 | 2.23 | 65.33 | 0.09 | 0.14 | 0.98 | 0.59 | 7.12 | 0.26 | 1.43 | 1.41
| AM78-604a | 19.68 | 0.828 | 2.192 | 65.298 | 0.084 | 0.168 | 0.984 | 0.566 | 7.154 | 0.218 | 1.43 | 1.392
Spectrum 26 | AM78-604b/Site 1 | 13.02 | 0.57 | 3.29 | 69.58 | 0.11 | 0.02 | 0.8 | 0.71 | 11.11 | 0.12 | 0.07 | 0.59
Spectrum 27 | AM78-604b/Site 1 | 12.71 | 0.63 | 3.4 | 69.18 | 0.13 | 0.03 |  | 0.74 | 12.42 | 0.12 |  | 0.61
Spectrum 28 | AM78-604b/Site 1 | 12.93 | 0.64 | 3.32 | 69.66 | 0.09 | 0.04 | 0.79 | 0.73 | 11.15 | 0.12 | 0.03 | 0.5
Spectrum 29 | AM78-604b/Site 1 | 12.87 | 0.58 | 3.32 | 69.54 | 0.12 | 0.03 | 0.82 | 0.82 | 11.25 | 0.1 | 0.01 | 0.54
Spectrum 30 | AM78-604b/Site 1 | 12.54 | 0.67 | 3.38 | 68.59 | 0.17 | 0.02 | 0.83 | 0.75 | 12.34 | 0.11 | 0.01 | 0.6
| AM78-604b | 12.814 | 0.618 | 3.342 | 69.31 | 0.124 | 0.028 | 0.81 | 0.75 | 11.654 | 0.114 | 0.03 | 0.568
Spectrum 51 | AM78-605/Site 1 | 13.42 | 0.61 | 3.2 | 70.94 | 0.15 | 0.07 | 0.67 | 1.01 | 9.35 | 0.09 | 0.01 | 0.47
Spectrum 52 | AM78-605/Site 1 | 13.39 | 0.62 | 3.24 | 70.92 | 0.19 | 0.06 | 0.67 | 1.01 | 9.33 | 0.12 | 0.02 | 0.44
Spectrum 53 | AM78-605/Site 1 | 13.39 | 0.61 | 3.2 | 71.06 | 0.14 | 0.06 | 0.65 | 0.98 | 9.31 | 0.11 | 0.03 | 0.46
Spectrum 54 | AM78-605/Site 1 | 13.43 | 0.64 | 3.16 | 70.99 | 0.1 | 0.05 | 0.66 | 0.98 | 9.36 | 0.13 | 0.04 | 0.46
Spectrum 55 | AM78-605/Site 1 | 13.37 | 0.62 | 3.2 | 71.07 | 0.16 | 0.07 | 0.67 | 0.97 | 9.29 | 0.12 | 0 | 0.48
| AM78-605 | 13.4 | 0.62 | 3.2 | 70.996 | 0.148 | 0.062 | 0.664 | 0.99 | 9.328 | 0.114 | 0.02 | 0.462
Spectrum 58 | AM78-608/Site 1 | 14.39 | 0.69 | 3.25 | 70.67 | 0.03 | 0.03 | 0.94 | 0.61 | 8.97 | 0.06 | 0 | 0.37
Spectrum 59 | AM78-608/Site 1 | 14.38 | 0.66 | 3.21 | 70.66 |  |  | 0.98 | 0.61 | 9.06 |  |  | 0.45
Spectrum 60 | AM78-608/Site 1 | 14.32 | 0.67 | 3.24 | 70.59 | 0.03 | 0.01 | 0.98 | 0.61 | 9 | 0.1 | 0.02 | 0.44
Spectrum 61 | AM78-608/Site 1 | 14.35 | 0.7 | 3.26 | 70.51 | 0.07 | 0.02 | 0.97 | 0.6 | 8.95 | 0.1 | 0.05 | 0.43
Spectrum 62 | AM78-608/Site 1 | 14.33 | 0.66 | 3.22 | 70.67 | 0.02 | 0.02 | 0.96 | 0.62 | 9 | 0.08 | 0 | 0.42
| AM78-608 | 14.354 | 0.676 | 3.236 | 70.62 | 0.0375 | 0.02 | 0.966 | 0.61 | 8.996 | 0.085 | 0.0175 | 0.422
Spectrum 63 | AM78-609a/Site 1 | 14.38 | 0.73 | 3.1 | 68.14 | 0.13 | 0.04 | 0.81 | 0.63 | 11.36 | 0.13 | 0.01 | 0.52
Spectrum 64 | AM78-609a/Site 1 | 14.27 | 0.79 | 3.1 | 68.34 | 0.09 | 0.04 | 0.8 | 0.61 | 11.32 | 0.1 | 0 | 0.53
Spectrum 65 | AM78-609a/Site 1 | 14.24 | 0.76 | 3.1 | 68.2 | 0.08 | 0.02 | 0.79 | 0.61 | 11.5 | 0.13 | 0 | 0.56
Spectrum 66 | AM78-609a/Site 1 | 14.44 | 0.77 | 3 | 68.24 | 0.08 | 0.04 | 0.82 | 0.6 | 11.33 | 0.07 | 0.03 | 0.57
Spectrum 67 | AM78-609a/Site 1 | 14.32 | 0.75 | 3.08 | 68.22 | 0.1 | 0.05 | 0.82 | 0.6 | 11.41 | 0.12 | 0.03 | 0.51
| AM78-609a | 14.33 | 0.76 | 3.076 | 68.228 | 0.096 | 0.038 | 0.808 | 0.61 | 11.384 | 0.11 | 0.014 | 0.538
Spectrum 68 | AM78-609b/Site 1 | 14.36 | 0.76 | 3.12 | 68.02 | 0.13 | 0.03 | 0.83 | 0.6 | 11.48 | 0.12 | 0.04 | 0.5
Spectrum 69 | AM78-609b/Site 1 | 14.28 | 0.73 | 3.06 | 68.42 | 0.1 | 0.04 | 0.81 | 0.62 | 11.35 | 0.08 | 0.02 | 0.49
Spectrum 70 | AM78-609b/Site 1 | 14.35 | 0.78 | 3.09 | 68.2 | 0.11 | 0.03 | 0.83 | 0.64 | 11.34 | 0.08 | 0.05 | 0.51
Spectrum 71 | AM78-609b/Site 1 | 14.28 | 0.79 | 3.06 | 68.27 | 0.08 | 0.02 | 0.79 | 0.61 | 11.46 | 0.12 | 0.01 | 0.52
Spectrum 72 | AM78-609b/Site 1 | 14.22 | 0.77 | 3.06 | 68.31 | 0.13 | 0.02 | 0.81 | 0.62 | 11.41 | 0.07 | 0.06 | 0.5
| AM78-609b | 14.298 | 0.766 | 3.078 | 68.244 | 0.11 | 0.028 | 0.814 | 0.618 | 11.408 | 0.094 | 0.036 | 0.504

## Bulk analysis (3)
| Na2O | MgO | Al2O3 | SiO2 | P2O5 | SO3 | Cl | K2O | CaO | TiO2 | MnO | FeO | Total |  | Na2O | MgO | Al2O3 | SiO2 | P2O5 | SO3 | Cl | K2O | CaO | TiO2 | MnO | FeO | Total
AM77-28j/Site | 15.05 | 0.77 | 3.14 | 70.79 | 0 | 0.04 | 0.92 | 0.49 | 8.27 | 0.11 | 0.02 | 0.42
AM77-28j/Site | 15.02 | 0.82 | 3.11 | 70.79 | 0.02 | 0.08 | 0.93 | 0.49 | 8.33 | 0.08 | 0 | 0.35 |  | AM77-28j | 15.03 | 0.796 | 3.106 | 70.778 | 0.004 | 0.06 | 0.924 | 0.502 | 8.326 | 0.09 | 0.026 | 0.382
AM77-28j/Site | 14.99 | 0.82 | 3.11 | 70.79 | 0 | 0.05 | 0.92 | 0.49 | 8.34 | 0.08 | 0.05 | 0.35 |  | AM77-28n | 18.396 | 0.956 | 2.188 | 65.526 | 0.076 | 0.182 | 0.874 | 0.624 | 8.248 | 0.138 | 1.938 | 0.86 | 100
AM77-28j/Site | 15 | 0.79 | 3.09 | 70.85 | 0 | 0.06 | 0.92 | 0.53 | 8.29 | 0.09 | 0.01 | 0.37 |  | AM77-36a | 14.726 | 0.9 | 2.74 | 72.302 | 0.016 | 0.056 | 0.814 | 0.578 | 7.386 | 0.088 | 0.014 | 0.382 | 100
AM77-28j/Site | 15.09 | 0.78 | 3.08 | 70.67 | 0 | 0.07 | 0.93 | 0.51 | 8.4 |  | 0.05 | 0.42 |  | AM77-36b | 13.572 | 1.618 | 2.666 | 71.066 | 0.014 | 0.042 | 0.61 | 0.514 | 9.376 | 0.108 | 0.008 | 0.406 | 100
[14 empty] | AM77-37b | 14.57 | 0.914 | 2.734 | 72.638 | 0.016 | 0.06 | 0.822 | 0.516 | 7.232 | 0.116 | 0.01 | 0.364 | 100
AM77-28j | 15.03 | 0.796 | 3.106 | 70.778 | 0.004 | 0.06 | 0.924 | 0.502 | 8.326 | 0.09 | 0.026 | 0.382 |  | AM77-37d | 12.04 | 0.782 | 2.9375 | 71.448 | 0.064 | 0.032 | 0.692 | 0.958 | 10.114 | 0.112 | 0.096 | 0.528 | 99.216
AM77-28n/Site 1 | 18.39 | 0.93 | 2.2 | 65.64 | 0.1 | 0.18 | 0.87 | 0.62 | 8.22 | 0.13 | 1.87 | 0.87 | 100
AM77-28n/Site 1 | 18.43 | 0.99 | 2.17 | 65.52 | 0.07 | 0.18 | 0.88 | 0.61 | 8.22 | 0.13 | 1.96 | 0.84 | 100
AM77-28n/Site 1 | 18.41 | 0.97 | 2.2 | 65.5 | 0.08 | 0.17 | 0.88 | 0.64 | 8.23 | 0.16 | 1.92 | 0.85 | 100
AM77-28n/Site 1 | 18.39 | 0.94 | 2.17 | 65.47 | 0.06 | 0.19 | 0.86 | 0.63 | 8.25 | 0.16 | 1.98 | 0.89 | 100
AM77-28n/Site 1 | 18.36 | 0.95 | 2.2 | 65.5 | 0.07 | 0.19 | 0.88 | 0.62 | 8.32 | 0.11 | 1.96 | 0.85 | 100
AM77-28n | 18.396 | 0.956 | 2.188 | 65.526 | 0.076 | 0.182 | 0.874 | 0.624 | 8.248 | 0.138 | 1.938 | 0.86 | 100
AM77-36a/Site 1 | 14.72 | 0.85 | 2.73 | 72.44 | 0.02 | 0.06 | 0.8 | 0.56 | 7.37 | 0.1 | 0.01 | 0.34 | 100
AM77-36a/Site 1 | 14.65 | 0.98 | 2.81 | 72.08 | 0.01 | 0.04 | 0.79 | 0.57 | 7.53 | 0.11 | 0 | 0.42 | 100
AM77-36a/Site 1 | 14.77 | 0.9 | 2.7 | 72.17 | 0.03 | 0.06 | 0.82 | 0.59 | 7.46 | 0.06 | 0.01 | 0.45 | 100
AM77-36a/Site 1 | 14.65 | 0.97 | 2.73 | 72.17 | 0 | 0.08 | 0.8 | 0.6 | 7.47 | 0.1 | 0.04 | 0.39 | 100
AM77-36a/Site 1 | 14.84 | 0.8 | 2.73 | 72.65 | 0.02 | 0.04 | 0.86 | 0.57 | 7.1 | 0.07 | 0.01 | 0.31 | 100
AM77-36a | 14.726 | 0.9 | 2.74 | 72.302 | 0.016 | 0.056 | 0.814 | 0.578 | 7.386 | 0.088 | 0.014 | 0.382 | 100
AM77-36b/Site 1 | 13.66 | 1.58 | 2.66 | 70.98 | 0.03 | 0.04 | 0.59 | 0.51 | 9.43 | 0.11 | 0 | 0.4 | 100
AM77-36b/Site 1 | 13.52 | 1.61 | 2.63 | 71.11 | 0.02 | 0.04 | 0.61 | 0.49 | 9.44 | 0.12 | 0.01 | 0.4 | 100
AM77-36b/Site 1 | 13.55 | 1.63 | 2.66 | 71.09 | 0 | 0.05 | 0.63 | 0.53 | 9.33 | 0.12 | 0 | 0.43 | 100
AM77-36b/Site 1 | 13.55 | 1.65 | 2.69 | 70.99 | 0.02 | 0.04 | 0.61 | 0.51 | 9.41 | 0.1 | 0.03 | 0.39 | 100
AM77-36b/Site 1 | 13.58 | 1.62 | 2.69 | 71.16 | 0 | 0.04 | 0.61 | 0.53 | 9.27 | 0.09 | 0 | 0.41 | 100
AM77-36b | 13.572 | 1.618 | 2.666 | 71.066 | 0.014 | 0.042 | 0.61 | 0.514 | 9.376 | 0.108 | 0.008 | 0.406 | 100
AM77-37b/Site 1 | 14.64 | 0.9 | 2.71 | 72.69 | 0 | 0.05 | 0.82 | 0.52 | 7.19 | 0.11 | 0 | 0.36 | 100
AM77-37b/Site 1 | 14.49 | 0.9 | 2.71 | 72.61 | 0.03 | 0.06 | 0.84 | 0.49 | 7.32 | 0.13 | 0.01 | 0.4 | 100
AM77-37b/Site 1 | 14.61 | 0.9 | 2.75 | 72.6 | 0.01 | 0.07 | 0.82 | 0.54 | 7.21 | 0.13 | 0 | 0.35 | 100
AM77-37b/Site 1 | 14.62 | 0.92 | 2.76 | 72.63 | 0.03 | 0.06 | 0.81 | 0.5 | 7.22 | 0.12 | 0 | 0.33 | 100
AM77-37b/Site 1 | 14.49 | 0.95 | 2.74 | 72.66 | 0.01 | 0.06 | 0.82 | 0.53 | 7.22 | 0.09 | 0.04 | 0.38 | 100
AM77-37b | 14.57 | 0.914 | 2.734 | 72.638 | 0.016 | 0.06 | 0.822 | 0.516 | 7.232 | 0.116 | 0.01 | 0.364 | 100
AM77-37d/Site 1 | 12.07 | 0.71 | 2.46 | 71.41 | 0.06 | 0.04 | 0.71 | 0.97 | 10.17 | 0.11 | 0.06 | 0.53 | 99.3
AM77-37d/Site 1 | 12.1 | 0.81 | 3.12 | 71.32 | 0.07 | 0.01 | 0.71 | 0.95 | 10.15 | 0.1 | 0.14 | 0.52 | 100
AM77-37d/Site 1 | 12.1 | 0.82 | 3.05 | 71.36 | 0.11 | 0.03 | 0.69 | 0.96 | 10.1 | 0.12 | 0.13 | 0.53 | 100
AM77-37d/Site 1 | 12.1 | 0.8 | 3.12 | 71.36 | 0.02 | 0.03 | 0.66 | 0.97 | 10.18 | 0.11 | 0.1 | 0.54 | 100
AM77-37d/Site 1 | 11.83 | 0.77 |  | 71.79 | 0.06 | 0.05 | 0.69 | 0.94 | 9.97 | 0.12 | 0.05 | 0.52 | 96.78
AM77-37d | 12.04 | 0.782 | 2.9375 | 71.448 | 0.064 | 0.032 | 0.692 | 0.958 | 10.114 | 0.112 | 0.096 | 0.528 | 99.216

## Bulk analysis (4)
Spectrum Label | Project Path | Na2O | MgO | Al2O3 | SiO2 | P2O5 | SO3 | Cl | K2O | CaO | TiO2 | MnO | FeO | Total |  | Na2O | MgO | Al2O3 | SiO2 | P2O5 | SO3 | Cl | K2O | CaO | TiO2 | MnO | FeO
[15 empty] | AM77-38a1 | 14.676 | 0.626 | 3.036 | 70.21 | 0.072 | 0.048 | 0.832 | 0.686 | 9.334 | 0.072 | 0.018 | 0.392
| AM77_38a1/Site | 14.72 | 0.61 | 3.02 | 70.4 | 0.1 | 0.04 | 0.84 | 0.69 | 9.1 | 0.08 | 0 | 0.39 |  | AM77-38a2 | 14.8 | 0.578 | 3.16 | 70.448 | 0.022 | 0.076 | 0.794 | 0.426 | 9.198 | 0.078 | 0.016 | 0.4
| AM77_38a1/Site | 14.71 | 0.62 | 2.98 | 70.14 | 0.09 | 0.05 | 0.83 | 0.68 | 9.45 | 0.06 | 0 | 0.39 |  | AM77-38a3 | 16.19 | 0.612 | 2.972 | 68.722 | 0.11 | 0.074 | 0.812 | 0.646 | 9.422 | 0.056 | 0.024 | 0.354
| AM77_38a1/Site | 14.7 | 0.64 | 3.08 | 70.21 | 0.02 | 0.06 | 0.86 | 0.7 | 9.18 | 0.09 | 0.04 | 0.42 |  | AM77-38a4 | 14.604 | 0.576 | 3.168 | 70.59 | 0.018 | 0.08 | 0.824 | 0.436 | 9.158 | 0.11 | 0.03 | 0.408
| AM77_38a1/Site | 14.64 | 0.62 | 3.05 | 70.13 | 0.06 | 0.05 | 0.81 | 0.69 | 9.49 | 0.07 | 0.01 | 0.38 |  | AM77-38a5 | 14.358 | 0.708 | 3.272 | 70.244 | 0.016 | 0.048 | 0.94 | 0.388 | 9.504 | 0.088 | 0.02 | 0.412
| AM77_38a1/Site | 14.61 | 0.64 | 3.05 | 70.17 | 0.09 | 0.04 | 0.82 | 0.67 | 9.45 | 0.06 | 0.04 | 0.38 |  | AM77-38b1 | 18.674 | 0.904 | 2.254 | 66.062 | 0.056 | 0.184 | 0.884 | 0.622 | 8.13 | 0.132 | 1.45 | 0.65
[15 empty] | AM77-38b2 | 17.98 | 1.036 | 2.51 | 66.428 | 0.104 | 0.17 | 0.85 | 0.782 | 7.242 | 0.198 | 1.926 | 0.778
| AM77-38a1 | 14.676 | 0.626 | 3.036 | 70.21 | 0.072 | 0.048 | 0.832 | 0.686 | 9.334 | 0.072 | 0.018 | 0.392 |  | AM77-38b3 | 14.938 | 0.532 | 3.178 | 70.672 | 0.004 | 0.06 | 0.818 | 0.392 | 8.8 | 0.11 | 0.024 | 0.474
[15 empty] | AM77-38b4 | 11.487 | 0.783 | 3.112 | 72.026 | 0.066 | 0.041 | 0.65 | 0.993 | 10.15 | 0.088 | 0.089 | 0.515
Spectrum 21 | AM77_38a2/Site 1 | 14.83 | 0.55 | 3.16 | 70.4 | 0.03 | 0.08 | 0.8 | 0.42 | 9.23 | 0.08 | 0.03 | 0.39 | 100
Spectrum 22 | AM77_38a2/Site 1 | 14.84 | 0.58 | 3.12 | 70.55 | 0 | 0.07 | 0.79 | 0.42 | 9.17 | 0.08 | 0.01 | 0.38 | 100
Spectrum 23 | AM77_38a2/Site 1 | 14.73 | 0.56 | 3.17 | 70.49 | 0.02 | 0.08 | 0.79 | 0.41 | 9.26 | 0.08 | 0.01 | 0.4 | 100
Spectrum 24 | AM77_38a2/Site 1 | 14.76 | 0.61 | 3.16 | 70.48 | 0.03 | 0.07 | 0.77 | 0.44 | 9.16 | 0.09 | 0.01 | 0.4 | 100
Spectrum 25 | AM77_38a2/Site 1 | 14.84 | 0.59 | 3.19 | 70.32 | 0.03 | 0.08 | 0.82 | 0.44 | 9.17 | 0.06 | 0.02 | 0.43 | 100
| AM77-38a2 | 14.8 | 0.578 | 3.16 | 70.448 | 0.022 | 0.076 | 0.794 | 0.426 | 9.198 | 0.078 | 0.016 | 0.4
Spectrum 29 | AM77_38a3/Site 1 | 16.17 | 0.58 | 2.99 | 68.74 | 0.11 | 0.08 | 0.81 | 0.65 | 9.45 | 0.06 | 0.01 | 0.33 | 100
Spectrum 30 | AM77_38a3/Site 1 | 16.23 | 0.59 | 2.96 | 68.82 | 0.06 | 0.06 | 0.83 | 0.66 | 9.38 | 0.04 | 0.03 | 0.35 | 100
Spectrum 31 | AM77_38a3/Site 1 | 16.19 | 0.64 | 2.98 | 68.66 | 0.13 | 0.09 | 0.81 | 0.63 | 9.45 | 0.05 | 0.02 | 0.35 | 100
Spectrum 32 | AM77_38a3/Site 1 | 16.18 | 0.63 | 2.98 | 68.69 | 0.13 | 0.07 | 0.81 | 0.65 | 9.42 | 0.07 | 0 | 0.37 | 100
Spectrum 33 | AM77_38a3/Site 1 | 16.18 | 0.62 | 2.95 | 68.7 | 0.12 | 0.07 | 0.8 | 0.64 | 9.41 | 0.06 | 0.06 | 0.37 | 100
| AM77-38a3 | 16.19 | 0.612 | 2.972 | 68.722 | 0.11 | 0.074 | 0.812 | 0.646 | 9.422 | 0.056 | 0.024 | 0.354
Spectrum 38 | AM77_38a4/Site 1 | 14.68 | 0.58 | 3.23 | 70.49 | 0.04 | 0.08 | 0.81 | 0.43 | 9.12 | 0.11 | 0.03 | 0.41 | 100
Spectrum 39 | AM77_38a4/Site 1 | 14.56 | 0.59 | 3.16 | 70.54 | 0.01 | 0.08 | 0.84 | 0.41 | 9.31 | 0.09 | 0.04 | 0.36 | 100
Spectrum 40 | AM77_38a4/Site 1 | 14.55 | 0.59 | 3.14 | 70.62 | 0.02 | 0.09 | 0.83 | 0.44 | 9.11 | 0.11 | 0.06 | 0.44 | 100
Spectrum 41 | AM77_38a4/Site 1 | 14.66 | 0.57 | 3.11 | 70.66 | 0.01 | 0.06 | 0.82 | 0.45 | 9.12 | 0.12 | 0.01 | 0.41 | 100
Spectrum 42 | AM77_38a4/Site 1 | 14.57 | 0.55 | 3.2 | 70.64 | 0.01 | 0.09 | 0.82 | 0.45 | 9.13 | 0.12 | 0.01 | 0.42 | 100
| AM77-38a4 | 14.604 | 0.576 | 3.168 | 70.59 | 0.018 | 0.08 | 0.824 | 0.436 | 9.158 | 0.11 | 0.03 | 0.408
Spectrum 43 | AM77_38a5/Site 1 | 14.28 | 0.68 | 3.32 | 70.37 | 0.01 | 0.05 | 0.91 | 0.39 | 9.46 | 0.12 | 0 | 0.42 | 100
Spectrum 44 | AM77_38a5/Site 1 | 14.48 | 0.71 | 3.28 | 70.09 | 0.02 | 0.06 | 0.95 | 0.39 | 9.56 | 0.05 | 0.01 | 0.4 | 100
Spectrum 45 | AM77_38a5/Site 1 | 14.31 | 0.73 | 3.25 | 70.26 | 0.05 | 0.03 | 0.98 | 0.39 | 9.49 | 0.09 | 0.01 | 0.4 | 100
Spectrum 46 | AM77_38a5/Site 1 | 14.3 | 0.72 | 3.29 | 70.38 | 0 | 0.05 | 0.92 | 0.38 | 9.39 | 0.08 | 0.05 | 0.44 | 100
Spectrum 47 | AM77_38a5/Site 1 | 14.42 | 0.7 | 3.22 | 70.12 | 0 | 0.05 | 0.94 | 0.39 | 9.62 | 0.1 | 0.03 | 0.4 | 100
| AM77-38a5 | 14.358 | 0.708 | 3.272 | 70.244 | 0.016 | 0.048 | 0.94 | 0.388 | 9.504 | 0.088 | 0.02 | 0.412
Spectrum 48 | AM77_38b1/Site 1 | 18.69 | 0.87 | 2.27 | 66.09 | 0.05 | 0.19 | 0.88 | 0.61 | 8.16 | 0.13 | 1.42 | 0.64 | 100
Spectrum 49 | AM77_38b1/Site 1 | 18.71 | 0.88 | 2.27 | 66.07 | 0.08 | 0.17 | 0.88 | 0.64 | 8.08 | 0.17 | 1.41 | 0.64 | 100
Spectrum 50 | AM77_38b1/Site 1 | 18.61 | 0.91 | 2.21 | 66.22 | 0.05 | 0.18 | 0.88 | 0.59 | 8.12 | 0.13 | 1.45 | 0.65 | 100
Spectrum 51 | AM77_38b1/Site 1 | 18.75 | 0.95 | 2.28 | 65.9 | 0.03 | 0.19 | 0.89 | 0.61 | 8.11 | 0.12 | 1.53 | 0.65 | 100
Spectrum 52 | AM77_38b1/Site 1 | 18.61 | 0.91 | 2.24 | 66.03 | 0.07 | 0.19 | 0.89 | 0.66 | 8.18 | 0.11 | 1.44 | 0.67 | 100
| AM77-38b1 | 18.674 | 0.904 | 2.254 | 66.062 | 0.056 | 0.184 | 0.884 | 0.622 | 8.13 | 0.132 | 1.45 | 0.65
Spectrum 53 | AM77_38b2/Site 1 | 17.96 | 1.04 | 2.51 | 66.44 | 0.11 | 0.17 | 0.83 | 0.77 | 7.23 | 0.19 | 1.98 | 0.77 | 100
Spectrum 54 | AM77_38b2/Site 1 | 18.03 | 0.99 | 2.52 | 66.48 | 0.14 | 0.16 | 0.87 | 0.8 | 7.18 | 0.18 | 1.88 | 0.77 | 100
Spectrum 55 | AM77_38b2/Site 1 | 17.96 | 1.05 | 2.48 | 66.51 | 0.1 | 0.16 | 0.85 | 0.78 | 7.22 | 0.21 | 1.94 | 0.75 | 100
Spectrum 56 | AM77_38b2/Site 1 | 18.02 | 1.04 | 2.5 | 66.39 | 0.09 | 0.18 | 0.85 | 0.8 | 7.26 | 0.2 | 1.89 | 0.8 | 100
Spectrum 57 | AM77_38b2/Site 1 | 17.93 | 1.06 | 2.54 | 66.32 | 0.08 | 0.18 | 0.85 | 0.76 | 7.32 | 0.21 | 1.94 | 0.8 | 100
| AM77-38b2 | 17.98 | 1.036 | 2.51 | 66.428 | 0.104 | 0.17 | 0.85 | 0.782 | 7.242 | 0.198 | 1.926 | 0.778
Spectrum 58 | AM77_38b3/Site 1 | 14.93 | 0.51 | 3.22 | 70.67 | 0 | 0.06 | 0.8 | 0.4 | 8.82 | 0.12 | 0.01 | 0.47 | 100
Spectrum 59 | AM77_38b3/Site 1 | 14.94 | 0.54 | 3.17 | 70.64 | 0 | 0.06 | 0.82 | 0.39 | 8.83 | 0.09 | 0.02 | 0.51 | 100
Spectrum 60 | AM77_38b3/Site 1 | 14.91 | 0.51 | 3.16 | 70.67 | 0.01 | 0.08 | 0.82 | 0.4 | 8.8 | 0.12 | 0.06 | 0.46 | 100
Spectrum 61 | AM77_38b3/Site 1 | 15 | 0.53 | 3.15 | 70.68 | 0.01 | 0.04 | 0.83 | 0.39 | 8.75 | 0.11 | 0.01 | 0.49 | 100
Spectrum 62 | AM77_38b3/Site 1 | 14.91 | 0.57 | 3.19 | 70.7 | 0 | 0.06 | 0.82 | 0.38 | 8.8 | 0.11 | 0.02 | 0.44 | 100
| AM77-38b3 | 14.938 | 0.532 | 3.178 | 70.672 | 0.004 | 0.06 | 0.818 | 0.392 | 8.8 | 0.11 | 0.024 | 0.474
Spectrum 63 | AM77_38b4/Site 1 | 11.97 | 0.8 | 3.09 | 71.42 | 0.04 | 0.05 | 0.69 | 0.96 | 10.28 | 0.05 | 0.12 | 0.54 | 100
Spectrum 64 | AM77_38b4/Site 1 | 11.76 | 0.77 | 3.07 | 71.54 | 0.08 | 0.04 | 0.65 | 0.97 | 10.38 | 0.08 | 0.12 | 0.54 | 100
Spectrum 65 | AM77_38b4/Site 1 | 11.53 | 0.77 | 3.15 | 72.11 | 0.06 | 0.06 | 0.67 | 0.97 | 10.01 | 0.1 | 0.09 | 0.5 | 100
Spectrum 66 | AM77_38b4/Site 1 | 11.52 | 0.79 | 3.07 | 72.11 | 0.07 | 0.04 | 0.64 | 1 | 10.07 | 0.11 | 0.09 | 0.48 | 100
Spectrum 67 | AM77_38b4/Site 1 | 11.55 | 0.81 | 3.09 | 71.91 | 0.06 | 0.02 | 0.63 | 0.99 | 10.15 | 0.11 | 0.1 | 0.58 | 100
Spectrum 77 | AM77_38b4/Site 4 | 11.41 | 0.76 | 3.17 | 72.1 | 0.1 | 0.03 | 0.63 | 1 | 10.1 | 0.09 | 0.09 | 0.5 | 100
Spectrum 78 | AM77_38b4/Site 4 | 11.35 | 0.8 | 3.12 | 72.15 | 0.07 | 0.05 | 0.66 | 0.99 | 10.19 | 0.06 | 0.06 | 0.52 | 100
Spectrum 79 | AM77_38b4/Site 4 | 11.25 | 0.77 | 3.09 | 72.29 | 0.11 | 0.03 | 0.64 | 1.02 | 10.12 | 0.08 | 0.06 | 0.54 | 100
Spectrum 80 | AM77_38b4/Site 4 | 11.24 | 0.78 | 3.12 | 72.36 | 0.06 | 0.05 | 0.64 | 1.01 | 10.1 | 0.09 | 0.09 | 0.46 | 100
Spectrum 81 | AM77_38b4/Site 4 | 11.29 | 0.78 | 3.15 | 72.27 | 0.01 | 0.04 | 0.65 | 1.02 | 10.1 | 0.11 | 0.07 | 0.49 | 100
| AM77-38b4 | 11.487 | 0.783 | 3.112 | 72.026 | 0.066 | 0.041 | 0.65 | 0.993 | 10.15 | 0.088 | 0.089 | 0.515

## Bulk analysis (5)
Spectrum Label | Project Path | Na2O | MgO | Al2O3 | SiO2 | P2O5 | SO3 | Cl | K2O | CaO | TiO2 | MnO | FeO
Spectrum 11 | AM77-39a/Site 1 | 18.09 | 0.98 | 2.18 | 65.63 | 0.05 | 0.19 | 0.89 | 0.66 | 8.34 | 0.16 | 2 | 0.83
Spectrum 12 | AM77-39a/Site 1 | 18.12 | 0.93 | 2.16 | 65.8 | 0.08 | 0.18 | 0.87 | 0.65 | 8.32 | 0.14 | 1.9 | 0.85 | Project Path | Na2O | MgO | Al2O3 | SiO2 | P2O5 | SO3 | Cl | K2O | CaO | TiO2 | MnO | FeO
Spectrum 13 | AM77-39a/Site 1 | 18.19 | 0.96 | 2.12 | 65.8 | 0.07 | 0.17 | 0.88 | 0.62 | 8.24 | 0.12 | 1.96 | 0.88 | AM77-39a | 18.17 | 0.95 | 2.16 | 65.752 | 0.054 | 0.176 | 0.88 | 0.626 | 8.288 | 0.152 | 1.946 | 0.85
Spectrum 14 | AM77-39a/Site 1 | 18.16 | 0.95 | 2.19 | 65.81 | 0.04 | 0.16 | 0.87 | 0.6 | 8.26 | 0.19 | 1.92 | 0.86 | AM77-39b1 | 15.627 | 0.55 | 3.144 | 70.246 | 0.004 | 0.05 | 0.934 | 0.76 | 8.195 | 0.088 | 0.024 | 0.378
Spectrum 15 | AM77-39a/Site 1 | 18.29 | 0.93 | 2.15 | 65.72 | 0.03 | 0.18 | 0.89 | 0.6 | 8.28 | 0.15 | 1.95 | 0.83 | AM77-39b2 | 15.76 | 0.57 | 3.118 | 70.756 | 0.006 | 0.054 | 1.012 | 0.508 | 7.68 | 0.088 | 0.035 | 0.42
[14 empty] | AM77-39b3 | 17.416 | 1.156 | 2.436 | 66.334 | 0.072 | 0.152 | 0.924 | 0.636 | 7.932 | 0.154 | 1.9 | 0.886
| AM77-39a | 18.17 | 0.95 | 2.16 | 65.752 | 0.054 | 0.176 | 0.88 | 0.626 | 8.288 | 0.152 | 1.946 | 0.85 | AM77-39c1 | 16.968 | 0.988 | 2.424 | 67.434 | 0.04 | 0.142 | 0.858 | 0.65 | 8.2 | 0.162 | 1.326 | 0.818
[14 empty] | AM77-39c2 | 15.39 | 0.858 | 2.956 | 69.34 | 0.09 | 0.068 | 0.928 | 0.782 | 8.964 | 0.088 | 0.038 | 0.49
| AM77-39b1/Site 1 | 15.69 | 0.55 | 3.12 | 70.26 | 0 | 0.05 | 0.94 | 0.73 | 8.16 | 0.07 | 0.03 | 0.39 | AM77-39c3 | 14.29 | 0.676 | 2.886 | 68.542 | 0.1175 | 0.06 | 0.638 | 0.748 | 11.454 | 0.126 | 0.0425 | 0.454
| AM77-39b1/Site 1 | 15.56 | 0.51 | 3.12 | 70.34 | 0 | 0.06 | 0.94 | 0.79 | 8.24 | 0.1 | 0 | 0.36
| AM77-39b1/Site 1 | 15.63 | 0.54 | 3.16 | 70.22 | 0.01 | 0.05 | 0.95 | 0.74 | 8.23 | 0.09 | 0.04 | 0.34
| AM77-39b1/Site 1 | 15.64 | 0.58 | 3.15 | 70.28 | 0 | 0.06 | 0.92 | 0.76 | 8.13 | 0.07 | 0.01 | 0.39
| AM77-39b1/Site 1 | 15.64 | 0.51 | 3.12 | 70.23 | 0.02 | 0.05 | 0.94 | 0.79 | 8.14 | 0.13 | 0.04 | 0.38
| AM77-39b1/Site 2 | 15.68 | 0.57 | 3.16 | 70.23 | 0 | 0.03 | 0.93 | 0.76 | 8.2 | 0.04 | 0 | 0.4
| AM77-39b1/Site 2 | 15.59 | 0.53 | 3.17 | 70.26 | 0 | 0.05 | 0.94 | 0.76 | 8.22 | 0.1 | 0.03 | 0.35
| AM77-39b1/Site 2 | 15.71 | 0.54 | 3.17 | 70.21 | 0 | 0.04 | 0.95 | 0.76 | 8.15 | 0.06 | 0.03 | 0.38
| AM77-39b1/Site 2 | 15.56 | 0.59 | 3.11 | 70.24 | 0 | 0.05 | 0.92 | 0.73 | 8.25 | 0.14 | 0.02 | 0.39
| AM77-39b1/Site 2 | 15.57 | 0.58 | 3.16 | 70.19 | 0.01 | 0.06 | 0.91 | 0.78 | 8.23 | 0.08 | 0.04 | 0.4
| AM77-39b1 | 15.627 | 0.55 | 3.144 | 70.246 | 0.004 | 0.05 | 0.934 | 0.76 | 8.195 | 0.088 | 0.024 | 0.378
Spectrum 26 | AM77-39b2/Site 1 | 15.78 | 0.55 | 3.08 | 70.89 | 0 | 0.06 | 1.01 | 0.5 | 7.6 | 0.08 | 0 | 0.45
Spectrum 27 | AM77-39b2/Site 1 | 16.17 | 0.55 | 3.09 | 70.59 | 0 | 0.06 | 1.09 | 0.48 | 7.52 | 0.04 | 0.05 | 0.37
Spectrum 28 | AM77-39b2/Site 1 | 15.36 | 0.6 | 3.17 | 70.81 | 0.02 | 0.02 | 0.97 | 0.53 | 7.89 | 0.11 | 0.08 | 0.45
Spectrum 29 | AM77-39b2/Site 1 | 15.87 | 0.55 | 3.13 | 70.64 | 0.01 | 0.08 | 0.99 | 0.52 | 7.66 | 0.1 | 0.01 | 0.42
Spectrum 30 | AM77-39b2/Site 1 | 15.62 | 0.6 | 3.12 | 70.85 | 0 | 0.05 | 1 | 0.51 | 7.73 | 0.11 |  | 0.41
| AM77-39b2 | 15.76 | 0.57 | 3.118 | 70.756 | 0.006 | 0.054 | 1.012 | 0.508 | 7.68 | 0.088 | 0.035 | 0.42
Spectrum 31 | AM77-39b3/Site 1 | 17.44 | 1.19 | 2.47 | 66.3 | 0.07 | 0.14 | 0.93 | 0.64 | 7.92 | 0.17 | 1.87 | 0.87
Spectrum 32 | AM77-39b3/Site 1 | 17.48 | 1.15 | 2.44 | 66.34 | 0.06 | 0.15 | 0.91 | 0.64 | 7.86 | 0.16 | 1.91 | 0.9
Spectrum 33 | AM77-39b3/Site 1 | 17.3 | 1.11 | 2.42 | 66.39 | 0.07 | 0.17 | 0.9 | 0.64 | 7.99 | 0.16 | 1.98 | 0.86
Spectrum 34 | AM77-39b3/Site 1 | 17.42 | 1.13 | 2.45 | 66.33 | 0.06 | 0.15 | 0.96 | 0.61 | 7.94 | 0.15 | 1.88 | 0.9
Spectrum 35 | AM77-39b3/Site 1 | 17.44 | 1.2 | 2.4 | 66.31 | 0.1 | 0.15 | 0.92 | 0.65 | 7.95 | 0.13 | 1.86 | 0.9
| AM77-39b3 | 17.416 | 1.156 | 2.436 | 66.334 | 0.072 | 0.152 | 0.924 | 0.636 | 7.932 | 0.154 | 1.9 | 0.886
Spectrum 43 | AM77-39c1/Site 1 | 17.01 | 0.97 | 2.44 | 67.42 | 0.06 | 0.13 | 0.85 | 0.65 | 8.23 | 0.16 | 1.25 | 0.85
Spectrum 44 | AM77-39c1/Site 1 | 16.98 | 0.99 | 2.41 | 67.42 | 0.04 | 0.15 | 0.86 | 0.66 | 8.17 | 0.16 | 1.39 | 0.77
Spectrum 45 | AM77-39c1/Site 1 | 16.96 | 1 | 2.4 | 67.52 | 0.05 | 0.14 | 0.86 | 0.62 | 8.2 | 0.15 | 1.26 | 0.83
Spectrum 46 | AM77-39c1/Site 1 | 17.04 | 0.98 | 2.45 | 67.38 | 0.01 | 0.16 | 0.84 | 0.68 | 8.22 | 0.15 | 1.27 | 0.82
Spectrum 47 | AM77-39c1/Site 1 | 16.85 | 1 | 2.42 | 67.43 |  | 0.13 | 0.88 | 0.64 | 8.18 | 0.19 | 1.46 | 0.82
| AM77-39c1 | 16.968 | 0.988 | 2.424 | 67.434 | 0.04 | 0.142 | 0.858 | 0.65 | 8.2 | 0.162 | 1.326 | 0.818
Spectrum 49 | AM77-39c2/Site 1 | 15.48 | 0.85 | 2.92 | 69.27 | 0.12 | 0.07 | 0.94 | 0.78 | 8.92 | 0.09 | 0.01 | 0.54
Spectrum 50 | AM77-39c2/Site 1 | 15.38 | 0.86 | 2.96 | 69.46 | 0.07 | 0.06 | 0.91 | 0.76 | 8.96 | 0.06 | 0.05 | 0.47
Spectrum 51 | AM77-39c2/Site 1 | 15.37 | 0.9 | 2.9 | 69.47 | 0.11 | 0.06 | 0.91 | 0.81 | 8.91 | 0.07 | 0 | 0.48
Spectrum 52 | AM77-39c2/Site 1 | 15.35 | 0.85 | 3.01 | 69.19 | 0.08 | 0.08 | 0.94 | 0.78 | 9.06 | 0.1 | 0.04 | 0.51
Spectrum 53 | AM77-39c2/Site 1 | 15.37 | 0.83 | 2.99 | 69.31 | 0.07 | 0.07 | 0.94 | 0.78 | 8.97 | 0.12 | 0.09 | 0.45
| AM77-39c2 | 15.39 | 0.858 | 2.956 | 69.34 | 0.09 | 0.068 | 0.928 | 0.782 | 8.964 | 0.088 | 0.038 | 0.49
Spectrum 54 | AM77-39c3/Site 1 | 14.25 | 0.72 | 2.89 | 68.63 | 0.09 | 0.05 | 0.64 | 0.72 | 11.43 | 0.1 | 0.04 | 0.46
Spectrum 55 | AM77-39c3/Site 1 | 14.23 | 0.64 | 2.88 | 68.61 | 0.1 | 0.05 | 0.67 | 0.78 | 11.41 | 0.1 | 0.05 | 0.47
Spectrum 56 | AM77-39c3/Site 1 | 14.38 | 0.65 | 2.86 | 68.48 |  | 0.08 | 0.62 | 0.74 | 11.59 | 0.14 |  | 0.46
Spectrum 57 | AM77-39c3/Site 1 | 14.33 | 0.72 | 2.88 | 68.4 | 0.15 | 0.06 | 0.63 | 0.74 | 11.4 | 0.18 | 0.05 | 0.46
Spectrum 58 | AM77-39c3/Site 1 | 14.26 | 0.65 | 2.92 | 68.59 | 0.13 | 0.06 | 0.63 | 0.76 | 11.44 | 0.11 | 0.03 | 0.42
| AM77-39c3 | 14.29 | 0.676 | 2.886 | 68.542 | 0.1175 | 0.06 | 0.638 | 0.748 | 11.454 | 0.126 | 0.0425 | 0.454

## Bulk analysis (6)
Spectrum Label | Project Path | Na | Mg | Al | Si | P | S | Cl | K | Ca | Ti | Mn | Fe | Project Path | Na2O | MgO | Al2O3 | SiO2 | P2O5 | SO3 | Cl | K2O | CaO | TiO2 | MnO | FeO
[14 empty] | AM77-53d | 18.302 | 0.954 | 2.168 | 65.616 | 0.054 | 0.176 | 0.892 | 0.638 | 8.238 | 0.164 | 1.928 | 0.87
Spectrum 12 | AM77-53d/Site 1 | 18.35 | 0.97 | 2.19 | 65.59 | 0.07 | 0.18 | 0.87 | 0.65 | 8.23 | 0.14 | 1.95 | 0.81 | AM77-53b1 | 17.706 | 1.134 | 2.554 | 66.652 | 0.138 | 0.178 | 0.83 | 0.864 | 7.326 | 0.162 | 1.598 | 0.864
Spectrum 13 | AM77-53d/Site 1 | 18.29 | 0.93 | 2.14 | 65.64 | 0.03 | 0.18 | 0.91 | 0.64 | 8.2 | 0.21 | 1.92 | 0.91 | AM77-53b2 | 13.09 | 0.5033333 | 2.965 | 74.95 | 0.01833333 | 0.025 | 0.8316667 | 0.5083333 | 6.655 | 0.08333333 | 0.02333333 | 0.3466667
Spectrum 14 | AM77-53d/Site 1 | 18.29 | 0.99 | 2.14 | 65.55 | 0.07 | 0.18 | 0.88 | 0.63 | 8.26 | 0.15 | 1.95 | 0.9 | AM77-53b3 | 13.002 | 0.498 | 2.964 | 75.05 | 0.012 | 0.03 | 0.856 | 0.488 | 6.65 | 0.084 | 0.028 | 0.338
Spectrum 15 | AM77-53d/Site 1 | 18.36 | 0.94 | 2.17 | 65.63 | 0.03 | 0.19 | 0.9 | 0.62 | 8.22 | 0.2 | 1.87 | 0.88 | AM77-60a1 | 13.596 | 0.694 | 2.994 | 72.124 | 0.034 | 0.062 | 0.852 | 0.668 | 8.01 | 0.124 | 0.026 | 0.814
Spectrum 16 | AM77-53d/Site 1 | 18.22 | 0.94 | 2.2 | 65.67 | 0.07 | 0.15 | 0.9 | 0.65 | 8.28 | 0.12 | 1.95 | 0.85 | AM77-60a2 | 14.7125 | 0.79 | 3.13875 | 70.55125 | 0.01125 | 0.03 | 0.9375 | 0.44 | 8.895 | 0.08875 | 0.0175 | 0.38375
[14 empty] | AM77-60a2 | 15.815 | 0.7775 | 3.01 | 68.4675 | 0.0075 | 0.0575 | 0.9725 | 0.425 | 9.945 | 0.085 | 0.0225 | 0.4175
| AM77-53d | 18.302 | 0.954 | 2.168 | 65.616 | 0.054 | 0.176 | 0.892 | 0.638 | 8.238 | 0.164 | 1.928 | 0.87 | AM77-60a3 | 14.666 | 0.648 | 3.184 | 71.628 | 0.008 | 0.078 | 0.81 | 0.486 | 7.942 | 0.094 | 0.018 | 0.43
[14 empty] | AM77-60a4/ | 15.862 | 0.674 | 3.236 | 69.016 | 0.004 | 0.074 | 0.85 | 0.47 | 9.188 | 0.106 | 0.026 | 0.498
Spectrum 20 | AM77-53b1/Site 1 | 17.77 | 1.14 | 2.56 | 66.6 | 0.15 | 0.18 | 0.85 | 0.86 | 7.29 | 0.16 | 1.55 | 0.88 | AM77-60a5 | 14.864 | 1.148 | 3.194 | 67.504 | 0.014 | 0.064 | 0.926 | 0.414 | 11.288 | 0.11 | 0.024 | 0.45
Spectrum 21 | AM77-53b1/Site 1 | 17.77 | 1.13 | 2.54 | 66.61 | 0.12 | 0.19 | 0.84 | 0.88 | 7.31 | 0.16 | 1.58 | 0.87 | AM77-60a6 | 13.816 | 0.892 | 3.078 | 72.204 | 0.008 | 0.076 | 0.736 | 0.446 | 8.222 | 0.076 | 0.032 | 0.418
Spectrum 22 | AM77-53b1/Site 1 | 17.72 | 1.09 | 2.6 | 66.76 | 0.14 | 0.16 | 0.83 | 0.87 | 7.34 | 0.17 | 1.48 | 0.85
Spectrum 23 | AM77-53b1/Site 1 | 17.72 | 1.14 | 2.56 | 66.71 | 0.11 | 0.19 | 0.83 | 0.84 | 7.28 | 0.13 | 1.65 | 0.86
Spectrum 24 | AM77-53b1/Site 1 | 17.55 | 1.17 | 2.51 | 66.58 | 0.17 | 0.17 | 0.8 | 0.87 | 7.41 | 0.19 | 1.73 | 0.86
| AM77-53b1 | 17.706 | 1.134 | 2.554 | 66.652 | 0.138 | 0.178 | 0.83 | 0.864 | 7.326 | 0.162 | 1.598 | 0.864
Spectrum 25 | AM77-53b2/Site 1 | 13.15 | 0.45 | 2.99 | 74.97 | 0 | 0.05 | 0.84 | 0.51 | 6.63 | 0.07 | 0.01 | 0.32
Spectrum 26 | AM77-53b2/Site 1 | 13.13 | 0.5 | 2.97 | 74.96 | 0 | 0.02 | 0.86 | 0.5 | 6.62 | 0.09 | 0.02 | 0.34
Spectrum 27 | AM77-53b2/Site 1 | 13.16 | 0.47 | 2.99 | 74.94 | 0.02 | 0.01 | 0.85 | 0.51 | 6.59 | 0.07 | 0.03 | 0.35
Spectrum 28 | AM77-53b2/Site 1 | 13.11 | 0.54 | 2.95 | 74.95 | 0.04 | 0.01 | 0.78 | 0.51 | 6.65 | 0.09 | 0.02 | 0.34
Spectrum 29 | AM77-53b2/Site 1 | 13.09 | 0.54 | 2.94 | 74.88 | 0.05 | 0.04 | 0.83 | 0.51 | 6.67 | 0.07 | 0.05 | 0.34
Spectrum 30 | AM77-53b2/Site 1 | 12.9 | 0.52 | 2.95 | 75 | 0 | 0.02 | 0.83 | 0.51 | 6.77 | 0.11 | 0.01 | 0.39
| AM77-53b2 | 13.09 | 0.5033333 | 2.965 | 74.95 | 0.01833333 | 0.025 | 0.8316667 | 0.5083333 | 6.655 | 0.08333333 | 0.02333333 | 0.3466667
Spectrum 33 | AM77-53b3/Site 1 | 12.97 | 0.51 | 3 | 75.07 | 0 | 0.02 | 0.87 | 0.48 | 6.64 | 0.05 | 0.01 | 0.38
Spectrum 34 | AM77-53b3/Site 1 | 12.97 | 0.49 | 2.95 | 75.16 | 0 | 0.02 | 0.86 | 0.47 | 6.64 | 0.08 | 0.03 | 0.32
Spectrum 35 | AM77-53b3/Site 1 | 13.07 | 0.5 | 2.94 | 75.03 | 0.05 | 0.03 | 0.86 | 0.49 | 6.61 | 0.08 | 0.02 | 0.32
Spectrum 36 | AM77-53b3/Site 1 | 13.09 | 0.51 | 2.92 | 74.94 | 0.01 | 0.03 | 0.84 | 0.5 | 6.68 | 0.1 | 0.04 | 0.34
Spectrum 37 | AM77-53b3/Site 1 | 12.91 | 0.48 | 3.01 | 75.05 | 0 | 0.05 | 0.85 | 0.5 | 6.68 | 0.11 | 0.04 | 0.33
| AM77-53b3 | 13.002 | 0.498 | 2.964 | 75.05 | 0.012 | 0.03 | 0.856 | 0.488 | 6.65 | 0.084 | 0.028 | 0.338
Spectrum 50 | AM77-60a1/Site 1 | 13.58 | 0.7 | 2.98 | 72.09 | 0.02 | 0.06 | 0.87 | 0.65 | 8.04 | 0.13 | 0.03 | 0.84
Spectrum 51 | AM77-60a1/Site 1 | 13.58 | 0.7 | 3.01 | 72.08 | 0.06 | 0.05 | 0.84 | 0.67 | 8.08 | 0.09 | 0.04 | 0.8
Spectrum 52 | AM77-60a1/Site 1 | 13.66 | 0.65 | 2.99 | 72.03 | 0.03 | 0.06 | 0.85 | 0.69 | 8.06 | 0.13 | 0.04 | 0.81
Spectrum 53 | AM77-60a1/Site 1 | 13.56 | 0.69 | 3.02 | 72.23 | 0.03 | 0.07 | 0.85 | 0.64 | 7.92 | 0.14 | 0.02 | 0.83
Spectrum 54 | AM77-60a1/Site 1 | 13.6 | 0.73 | 2.97 | 72.19 | 0.03 | 0.07 | 0.85 | 0.69 | 7.95 | 0.13 | 0 | 0.79
| AM77-60a1 | 13.596 | 0.694 | 2.994 | 72.124 | 0.034 | 0.062 | 0.852 | 0.668 | 8.01 | 0.124 | 0.026 | 0.814
Spectrum 55 | AM77-60a2/Site 1 | 14.79 | 0.78 | 3.13 | 70.58 | 0.01 | 0.02 | 0.94 | 0.45 | 8.84 | 0.08 | 0 | 0.37
Spectrum 56 | AM77-60a2/Site 1 | 14.66 | 0.78 | 3.13 | 70.62 | 0 | 0.05 | 0.92 | 0.46 | 8.84 | 0.13 | 0.01 | 0.4
Spectrum 59 | AM77-60a2/Site 1 | 14.65 | 0.8 | 3.18 | 70.63 | 0 | 0.02 | 0.93 | 0.42 | 8.97 | 0.07 | 0.01 | 0.33
Spectrum 60 | AM77-60a2/Site 1 | 14.72 | 0.81 | 3.12 | 70.54 | 0 | 0.03 | 0.95 | 0.42 | 8.91 | 0.09 | 0.04 | 0.36
Spectrum 61 | AM77-60a2/Site 2 | 14.78 | 0.8 | 3.09 | 70.54 | 0.02 | 0.03 | 0.95 | 0.45 | 8.85 | 0.07 | 0.03 | 0.39
Spectrum 62 | AM77-60a2/Site 2 | 14.69 | 0.76 | 3.18 | 70.54 | 0.02 | 0.03 | 0.95 | 0.44 | 8.86 | 0.1 | 0.03 | 0.39
Spectrum 65 | AM77-60a2/Site 2 | 14.66 | 0.78 | 3.15 | 70.49 | 0.02 | 0.03 | 0.92 | 0.44 | 8.94 | 0.11 | 0 | 0.45
Spectrum 66 | AM77-60a2/Site 2 | 14.75 | 0.81 | 3.13 | 70.47 | 0.02 | 0.03 | 0.94 | 0.44 | 8.95 | 0.06 | 0.02 | 0.38
| AM77-60a2 | 14.7125 | 0.79 | 3.13875 | 70.55125 | 0.01125 | 0.03 | 0.9375 | 0.44 | 8.895 | 0.08875 | 0.0175 | 0.38375
Spectrum 57 | AM77-60a2/Site 1 | 15.83 | 0.78 | 3.07 | 68.47 | 0.03 | 0.04 | 0.98 | 0.41 | 9.9 | 0.09 | 0 | 0.41
Spectrum 58 | AM77-60a2/Site 1 | 15.87 | 0.78 | 2.94 | 68.48 | 0 | 0.07 | 0.97 | 0.42 | 9.95 | 0.05 | 0.06 | 0.42
Spectrum 63 | AM77-60a2/Site 2 | 15.8 | 0.77 | 3.03 | 68.43 | 0 | 0.06 | 0.97 | 0.44 | 9.97 | 0.1 | 0.01 | 0.41
Spectrum 64 | AM77-60a2/Site 2 | 15.76 | 0.78 | 3 | 68.49 | 0 | 0.06 | 0.97 | 0.43 | 9.96 | 0.1 | 0.02 | 0.43
| AM77-60a2 | 15.815 | 0.7775 | 3.01 | 68.4675 | 0.0075 | 0.0575 | 0.9725 | 0.425 | 9.945 | 0.085 | 0.0225 | 0.4175
| AM77-60a3/site4 | 15.07 | 0.61 | 3.11 | 71.13 | 0 | 0.07 | 0.89 | 0.54 | 8.02 | 0.08 | 0 | 0.46
| AM77-60a3/site4 | 14.93 | 0.66 | 3.14 | 71.22 | 0.03 | 0.07 | 0.85 | 0.52 | 8.07 | 0.1 | 0.03 | 0.36
| AM77-60a3/site4 | 14.48 | 0.67 | 3.27 | 71.92 | 0.01 | 0.09 | 0.76 | 0.44 | 7.84 | 0.1 | 0 | 0.44
| AM77-60a3/site4 | 14.45 | 0.62 | 3.2 | 71.96 | 0 | 0.08 | 0.77 | 0.47 | 7.88 | 0.11 | 0.02 | 0.43
| AM77-60a3/site4 | 14.4 | 0.68 | 3.2 | 71.91 | 0 | 0.08 | 0.78 | 0.46 | 7.9 | 0.08 | 0.04 | 0.46
| AM77-60a3 | 14.666 | 0.648 | 3.184 | 71.628 | 0.008 | 0.078 | 0.81 | 0.486 | 7.942 | 0.094 | 0.018 | 0.43
| AM77-60a4/site3 | 15.91 | 0.67 | 3.25 | 68.94 | 0 | 0.09 | 0.85 | 0.47 | 9.24 | 0.1 | 0 | 0.5
| AM77-60a4/site3 | 15.87 | 0.63 | 3.25 | 68.99 | 0.02 | 0.07 | 0.84 | 0.46 | 9.24 | 0.11 | 0.01 | 0.51
| AM77-60a4/site3 | 15.85 | 0.71 | 3.15 | 68.99 | 0 | 0.08 | 0.87 | 0.47 | 9.18 | 0.12 | 0.06 | 0.52
| AM77-60a4/site3 | 15.84 | 0.69 | 3.28 | 69.01 | 0 | 0.07 | 0.83 | 0.46 | 9.19 | 0.11 | 0.04 | 0.47
| AM77-60a4/site3 | 15.84 | 0.67 | 3.25 | 69.15 | 0 | 0.06 | 0.86 | 0.49 | 9.09 | 0.09 | 0.02 | 0.49
| AM77-60a4 | 15.862 | 0.674 | 3.236 | 69.016 | 0.004 | 0.074 | 0.85 | 0.47 | 9.188 | 0.106 | 0.026 | 0.498
Spectrum 101 | AM77-60a5/Site 1 | 14.95 | 1.14 | 3.14 | 67.51 | 0 | 0.07 | 0.93 | 0.42 | 11.32 | 0.08 | 0 | 0.43
Spectrum 102 | AM77-60a5/Site 1 | 14.84 | 1.17 | 3.22 | 67.48 | 0.02 | 0.05 | 0.94 | 0.41 | 11.26 | 0.13 | 0.06 | 0.42
Spectrum 103 | AM77-60a5/Site 1 | 14.84 | 1.14 | 3.19 | 67.56 | 0.01 | 0.05 | 0.94 | 0.43 | 11.3 | 0.09 | 0.02 | 0.43
Spectrum 104 | AM77-60a5/Site 1 | 14.86 | 1.13 | 3.22 | 67.43 | 0.04 | 0.08 | 0.91 | 0.41 | 11.29 | 0.14 | 0.03 | 0.47
Spectrum 105 | AM77-60a5/Site 1 | 14.83 | 1.16 | 3.2 | 67.54 | 0 | 0.07 | 0.91 | 0.4 | 11.27 | 0.11 | 0.01 | 0.5
| AM77-60a5 | 14.864 | 1.148 | 3.194 | 67.504 | 0.014 | 0.064 | 0.926 | 0.414 | 11.288 | 0.11 | 0.024 | 0.45
Spectrum 106 | AM77-60a6/Site 1 | 13.85 | 0.91 | 3.04 | 72.2 | 0 | 0.07 | 0.72 | 0.48 | 8.16 | 0.08 | 0.04 | 0.45
Spectrum 107 | AM77-60a6/Site 1 | 13.83 | 0.87 | 3.08 | 72.27 | 0 | 0.07 | 0.76 | 0.43 | 8.24 | 0.04 | 0.02 | 0.4
Spectrum 108 | AM77-60a6/Site 1 | 13.8 | 0.89 | 3.1 | 72.12 | 0.04 | 0.08 | 0.72 | 0.44 | 8.26 | 0.09 | 0.02 | 0.43
Spectrum 109 | AM77-60a6/Site 1 | 13.83 | 0.87 | 3.08 | 72.25 | 0 | 0.08 | 0.76 | 0.42 | 8.18 | 0.11 | 0.02 | 0.4
Spectrum 110 | AM77-60a6/Site 1 | 13.77 | 0.92 | 3.09 | 72.18 | 0 | 0.08 | 0.72 | 0.46 | 8.27 | 0.06 | 0.06 | 0.41
| AM77-60a6 | 13.816 | 0.892 | 3.078 | 72.204 | 0.008 | 0.076 | 0.736 | 0.446 | 8.222 | 0.076 | 0.032 | 0.418

## Bulk analysis (7)
Spectrum Label | Project Path | Na | Mg | Al | Si | P | S | Cl | K | Ca | Ti | Cr | Mn | Fe | Cu | Project Path | Na2O | MgO | Al2O3 | SiO2 | P2O5 | SO2 | Cl | K2O | CaO | TiO2 | Cr2O3 | MnO | FeO | CuO
Spectrum 11 | AM79-23a/Site 1 | 13.45 | 0.62 | 3 | 70.21 | 0.2 | 0.06 | 0.86 | 0.6 | 10.3 | 0.09 | 0.19 | 0 | 0.42 |  | AM79-23a | 13.558 | 0.654 | 2.976 | 69.788 | 0.18 | 0.062 | 0.852 | 0.592 | 10.608 | 0.068 | 0.186 | 0.004 | 0.472
Spectrum 12 | AM79-23a/Site 1 | 13.45 | 0.67 | 2.97 | 69.9 | 0.16 | 0.05 | 0.83 | 0.59 | 10.59 | 0.06 | 0.23 | 0 | 0.5 |  | AM79-23b | 15.43 | 0.642 | 2.876 | 69.724 | 0.172 | 0.108 | 0.966 | 0.678 | 8.726 | 0.088 | 0.146 | 0.002 | 0.436
Spectrum 13 | AM79-23a/Site 1 | 13.92 | 0.64 | 2.94 | 69.8 | 0.16 | 0.07 | 0.89 | 0.58 | 10.36 | 0.06 | 0.16 | 0 | 0.42 |  | AM79-534a | 17.182 | 0.594 | 2.228 | 69.246 | 0.134 | 0.144 | 0.986 | 0.574 | 6.912 | 0.088 | 0.118 | 1.386 | 0.416
Spectrum 14 | AM79-23a/Site 1 | 13.36 | 0.67 | 3.01 | 69.31 | 0.19 | 0.06 | 0.81 | 0.59 | 11.19 | 0.07 | 0.18 | 0 | 0.56 |  | AM79-534b | 18.706 | 0.622 | 1.96 | 69.306 | 0.084 | 0.184 | 1.048 | 0.53 | 6.792 | 0.058 | 0.098 | 0.156 | 0.446
Spectrum 15 | AM79-23a/Site 1 | 13.61 | 0.67 | 2.96 | 69.72 | 0.19 | 0.07 | 0.87 | 0.6 | 10.6 | 0.06 | 0.17 | 0.02 | 0.46 |  | AM79-534c | 16.07 | 0.54 | 2.41 | 69.822 | 0.19 | 0.11 | 0.974 | 0.504 | 7.242 | 0.062 | 0.124 | 1.586 | 0.366
[16 empty] | AM79-534d | 17.998 | 1.124 | 2.94 | 65.408 | 0.114 | 0.158 | 0.922 | 0.53 | 6.454 | 0.538 | 0.112 | 2.078 | 1.624
| AM79-23a | 13.558 | 0.654 | 2.976 | 69.788 | 0.18 | 0.062 | 0.852 | 0.592 | 10.608 | 0.068 | 0.186 | 0.004 | 0.472 |  | AM79-539 | 16.398 | 1.276 | 3.468 | 65.126 | 0.242 | 0.158 | 0.796 | 0.43 | 5.078 | 0.678 | 0.088 | 1.908 | 4.352
[16 empty] | AM79-540a | 14.8 | 0.538 | 2.976 | 71.59 | 0.13 | 0.078 | 1.028 | 0.43 | 7.812 | 0.07 | 0.16 | 0.014 | 0.378
Spectrum 31 | AM79-23b/Site 1 | 15.38 | 0.64 | 2.86 | 69.86 | 0.17 | 0.12 | 0.98 | 0.68 | 8.65 | 0.09 | 0.12 | 0 | 0.44 |  | AM79-540b | 14.302 | 0.82 | 2.98 | 68.676 | 0.296 | 0.098 | 0.628 | 0.822 | 10.082 | 0.094 | 0.17 | 0.17 | 0.652 | 0.204
Spectrum 32 | AM79-23b/Site 1 | 15.51 | 0.62 | 2.89 | 69.6 | 0.18 | 0.09 | 0.95 | 0.68 | 8.76 | 0.12 | 0.15 | 0 | 0.44 |  | AM79-540c | 17.688 | 1.276 | 2.27 | 67.508 | 0.19 | 0.206 | 0.606 | 0.956 | 7.756 | 0.258 | 0.14 | 0.162 | 0.986
Spectrum 33 | AM79-23b/Site 1 | 15.5 | 0.7 | 2.81 | 69.74 | 0.15 | 0.12 | 1 | 0.68 | 8.68 | 0.05 | 0.15 | 0 | 0.42 |  | AM79-541 | 16.73 | 0.882 | 2.706 | 67.636 | 0.124 | 0.118 | 1.002 | 0.686 | 7.7 | 0.196 | 0.13 | 1.32 | 0.77
Spectrum 34 | AM79-23b/Site 1 | 15.38 | 0.63 | 2.87 | 69.74 | 0.21 | 0.1 | 0.95 | 0.68 | 8.73 | 0.11 | 0.17 | 0.01 | 0.42 |  | AM79-544a | 15.276 | 0.552 | 2.948 | 69.188 | 0.142 | 0.092 | 1.182 | 0.362 | 8.1 | 0.08 | 0.142 | 1.512 | 0.436
Spectrum 35 | AM79-23b/Site 1 | 15.38 | 0.62 | 2.95 | 69.68 | 0.15 | 0.11 | 0.95 | 0.67 | 8.81 | 0.07 | 0.14 | 0 | 0.46 |  | AM79-544b | 16.054 | 0.676 | 2.802 | 68.44 | 0.15 | 0.116 | 1.046 | 0.478 | 8.278 | 0.106 | 0.15 | 1.15 | 0.55
| AM79-23b | 15.43 | 0.642 | 2.876 | 69.724 | 0.172 | 0.108 | 0.966 | 0.678 | 8.726 | 0.088 | 0.146 | 0.002 | 0.436
Spectrum 36 | AM79-534a/Site 1 | 17.17 | 0.62 | 2.17 | 69.32 | 0.1 | 0.15 | 0.98 | 0.56 | 6.93 | 0.09 | 0.14 | 1.39 | 0.38
Spectrum 37 | AM79-534a/Site 1 | 17.25 | 0.56 | 2.24 | 69.24 | 0.12 | 0.15 | 0.98 | 0.55 | 6.92 | 0.08 | 0.12 | 1.35 | 0.45
Spectrum 38 | AM79-534a/Site 1 | 17.15 | 0.59 | 2.31 | 69.21 | 0.13 | 0.13 | 1 | 0.59 | 6.91 | 0.09 | 0.09 | 1.42 | 0.39
Spectrum 39 | AM79-534a/Site 1 | 17.17 | 0.58 | 2.2 | 69.3 | 0.21 | 0.14 | 0.99 | 0.59 | 6.89 | 0.09 | 0.11 | 1.34 | 0.39
Spectrum 40 | AM79-534a/Site 1 | 17.17 | 0.62 | 2.22 | 69.16 | 0.11 | 0.15 | 0.98 | 0.58 | 6.91 | 0.09 | 0.13 | 1.43 | 0.47
| AM79-534a | 17.182 | 0.594 | 2.228 | 69.246 | 0.134 | 0.144 | 0.986 | 0.574 | 6.912 | 0.088 | 0.118 | 1.386 | 0.416
Spectrum 41 | AM79-534b/Site 1 | 18.73 | 0.62 | 1.99 | 69.3 | 0.07 | 0.18 | 1.04 | 0.52 | 6.76 | 0.08 | 0.08 | 0.15 | 0.48
Spectrum 42 | AM79-534b/Site 1 | 18.72 | 0.61 | 1.95 | 69.16 | 0.13 | 0.18 | 1.06 | 0.52 | 6.85 | 0.06 | 0.11 | 0.19 | 0.46
Spectrum 43 | AM79-534b/Site 1 | 18.74 | 0.63 | 1.95 | 69.37 | 0.09 | 0.17 | 1.01 | 0.51 | 6.78 | 0.05 | 0.05 | 0.17 | 0.45
Spectrum 44 | AM79-534b/Site 1 | 18.66 | 0.65 | 1.98 | 69.38 | 0.05 | 0.2 | 1.06 | 0.53 | 6.76 | 0.03 | 0.12 | 0.13 | 0.44
Spectrum 45 | AM79-534b/Site 1 | 18.68 | 0.6 | 1.93 | 69.32 | 0.08 | 0.19 | 1.07 | 0.57 | 6.81 | 0.07 | 0.13 | 0.14 | 0.4
| AM79-534b | 18.706 | 0.622 | 1.96 | 69.306 | 0.084 | 0.184 | 1.048 | 0.53 | 6.792 | 0.058 | 0.098 | 0.156 | 0.446
Spectrum 50 | AM79-534c/Site 1 | 16.03 | 0.55 | 2.41 | 69.76 | 0.23 | 0.12 | 0.98 | 0.51 | 7.29 | 0.03 | 0.12 | 1.61 | 0.37
Spectrum 51 | AM79-534c/Site 1 | 15.98 | 0.54 | 2.45 | 69.95 | 0.16 | 0.11 | 0.96 | 0.52 | 7.23 | 0.09 | 0.14 | 1.56 | 0.31
Spectrum 52 | AM79-534c/Site 1 | 16.16 | 0.54 | 2.4 | 69.72 | 0.2 | 0.11 | 0.97 | 0.46 | 7.21 | 0.1 | 0.15 | 1.59 | 0.39
Spectrum 53 | AM79-534c/Site 1 | 16.14 | 0.55 | 2.4 | 69.78 | 0.2 | 0.11 | 0.97 | 0.52 | 7.22 | 0.05 | 0.07 | 1.61 | 0.39
Spectrum 54 | AM79-534c/Site 1 | 16.04 | 0.52 | 2.39 | 69.9 | 0.16 | 0.1 | 0.99 | 0.51 | 7.26 | 0.04 | 0.14 | 1.56 | 0.37
| AM79-534c | 16.07 | 0.54 | 2.41 | 69.822 | 0.19 | 0.11 | 0.974 | 0.504 | 7.242 | 0.062 | 0.124 | 1.586 | 0.366
Spectrum 55 | AM79-534d/Site 1 | 17.94 | 1.11 | 2.96 | 65.48 | 0.11 | 0.15 | 0.93 | 0.54 | 6.43 | 0.57 | 0.09 | 2.1 | 1.58
Spectrum 56 | AM79-534d/Site 1 | 17.99 | 1.16 | 2.94 | 65.36 | 0.08 | 0.18 | 0.91 | 0.55 | 6.46 | 0.55 | 0.09 | 2.14 | 1.6
Spectrum 57 | AM79-534d/Site 1 | 18.04 | 1.11 | 2.9 | 65.37 | 0.15 | 0.16 | 0.94 | 0.53 | 6.44 | 0.5 | 0.17 | 2.05 | 1.66
Spectrum 58 | AM79-534d/Site 1 | 18 | 1.09 | 2.95 | 65.38 | 0.13 | 0.15 | 0.93 | 0.51 | 6.49 | 0.56 | 0.1 | 2.07 | 1.62
Spectrum 59 | AM79-534d/Site 1 | 18.02 | 1.15 | 2.95 | 65.45 | 0.1 | 0.15 | 0.9 | 0.52 | 6.45 | 0.51 | 0.11 | 2.03 | 1.66
| AM79-534d | 17.998 | 1.124 | 2.94 | 65.408 | 0.114 | 0.158 | 0.922 | 0.53 | 6.454 | 0.538 | 0.112 | 2.078 | 1.624
Spectrum 60 | AM79-539/Site 1 | 16.38 | 1.24 | 3.51 | 65.13 | 0.25 | 0.15 | 0.79 | 0.42 | 5.06 | 0.67 | 0.1 | 1.93 | 4.37
Spectrum 61 | AM79-539/Site 1 | 16.35 | 1.3 | 3.44 | 65.22 | 0.23 | 0.15 | 0.79 | 0.46 | 5.03 | 0.69 | 0.09 | 1.93 | 4.31
Spectrum 62 | AM79-539/Site 1 | 16.42 | 1.26 | 3.46 | 65.14 | 0.25 | 0.15 | 0.77 | 0.4 | 5.1 | 0.64 | 0.09 | 1.9 | 4.42
Spectrum 63 | AM79-539/Site 1 | 16.43 | 1.31 | 3.46 | 65.05 | 0.24 | 0.18 | 0.82 | 0.42 | 5.12 | 0.67 | 0.06 | 1.88 | 4.36
Spectrum 64 | AM79-539/Site 1 | 16.41 | 1.27 | 3.47 | 65.09 | 0.24 | 0.16 | 0.81 | 0.45 | 5.08 | 0.72 | 0.1 | 1.9 | 4.3
| AM79-539 | 16.398 | 1.276 | 3.468 | 65.126 | 0.242 | 0.158 | 0.796 | 0.43 | 5.078 | 0.678 | 0.088 | 1.908 | 4.352
Spectrum 65 | AM79-540a/Site 1 | 14.88 | 0.54 | 3.01 | 71.41 | 0.16 | 0.08 | 1.04 | 0.42 | 7.86 | 0.08 | 0.17 | 0 | 0.36
Spectrum 66 | AM79-540a/Site 1 | 14.82 | 0.54 | 3.03 | 71.57 | 0.11 | 0.06 | 1.04 | 0.43 | 7.79 | 0.06 | 0.17 | 0 | 0.38
Spectrum 67 | AM79-540a/Site 1 | 14.83 | 0.56 | 2.94 | 71.57 | 0.13 | 0.08 | 1.02 | 0.44 | 7.83 | 0.04 | 0.16 | 0.03 | 0.38
Spectrum 68 | AM79-540a/Site 1 | 14.77 | 0.52 | 2.98 | 71.71 | 0.12 | 0.07 | 1.02 | 0.41 | 7.76 | 0.08 | 0.13 | 0.02 | 0.4
Spectrum 69 | AM79-540a/Site 1 | 14.7 | 0.53 | 2.92 | 71.69 | 0.13 | 0.1 | 1.02 | 0.45 | 7.82 | 0.09 | 0.17 | 0.02 | 0.37
| AM79-540a | 14.8 | 0.538 | 2.976 | 71.59 | 0.13 | 0.078 | 1.028 | 0.43 | 7.812 | 0.07 | 0.16 | 0.014 | 0.378
Spectrum 70 | AM79-540b/Site 1 | 14.33 | 0.82 | 2.99 | 68.55 | 0.34 | 0.09 | 0.61 | 0.82 | 10.15 | 0.09 | 0.14 | 0.19 | 0.65 | 0.2
Spectrum 71 | AM79-540b/Site 1 | 14.29 | 0.86 | 2.94 | 68.71 | 0.27 | 0.1 | 0.62 | 0.84 | 10.02 | 0.13 | 0.17 | 0.17 | 0.65 | 0.22
Spectrum 72 | AM79-540b/Site 1 | 14.3 | 0.78 | 2.97 | 68.72 | 0.28 | 0.11 | 0.64 | 0.81 | 10.15 | 0.09 | 0.19 | 0.16 | 0.66 | 0.17
Spectrum 73 | AM79-540b/Site 1 | 14.32 | 0.83 | 2.99 | 68.64 | 0.29 | 0.09 | 0.63 | 0.84 | 10.05 | 0.08 | 0.17 | 0.18 | 0.67 | 0.2
Spectrum 74 | AM79-540b/Site 1 | 14.27 | 0.81 | 3.01 | 68.76 | 0.3 | 0.1 | 0.64 | 0.8 | 10.04 | 0.08 | 0.18 | 0.15 | 0.63 | 0.23
| AM79-540b | 14.302 | 0.82 | 2.98 | 68.676 | 0.296 | 0.098 | 0.628 | 0.822 | 10.082 | 0.094 | 0.17 | 0.17 | 0.652 | 0.204
Spectrum 75 | AM79-540c/Site 1 | 17.24 | 1.3 | 2.19 | 68.17 | 0.19 | 0.21 | 0.6 | 1.03 | 7.39 | 0.26 | 0.14 | 0.3 | 0.98
Spectrum 76 | AM79-540c/Site 1 | 17.86 | 1.26 | 2.31 | 67.29 | 0.19 | 0.22 | 0.6 | 0.92 | 7.87 | 0.23 | 0.12 | 0.13 | 1.01
Spectrum 77 | AM79-540c/Site 1 | 17.87 | 1.24 | 2.33 | 67.32 | 0.19 | 0.2 | 0.59 | 0.94 | 7.77 | 0.27 | 0.16 | 0.16 | 0.96
Spectrum 78 | AM79-540c/Site 1 | 17.54 | 1.31 | 2.3 | 67.26 | 0.18 | 0.2 | 0.61 | 0.94 | 8.12 | 0.28 | 0.15 | 0.09 | 1.01
Spectrum 79 | AM79-540c/Site 1 | 17.93 | 1.27 | 2.22 | 67.5 | 0.2 | 0.2 | 0.63 | 0.95 | 7.63 | 0.25 | 0.13 | 0.13 | 0.97
| AM79-540c | 17.688 | 1.276 | 2.27 | 67.508 | 0.19 | 0.206 | 0.606 | 0.956 | 7.756 | 0.258 | 0.14 | 0.162 | 0.986
Spectrum 86 | AM79-541/Site 1 | 16.68 | 0.88 | 2.72 | 67.61 | 0.09 | 0.13 | 0.99 | 0.68 | 7.71 | 0.2 | 0.12 | 1.42 | 0.76
Spectrum 87 | AM79-541/Site 1 | 16.71 | 0.89 | 2.69 | 67.74 | 0.09 | 0.13 | 1 | 0.71 | 7.71 | 0.18 | 0.12 | 1.27 | 0.75
Spectrum 88 | AM79-541/Site 1 | 16.72 | 0.91 | 2.73 | 67.56 | 0.16 | 0.11 | 1.01 | 0.69 | 7.73 | 0.22 | 0.12 | 1.26 | 0.79
Spectrum 89 | AM79-541/Site 1 | 16.81 | 0.87 | 2.71 | 67.45 | 0.19 | 0.1 | 1.03 | 0.7 | 7.65 | 0.22 | 0.18 | 1.32 | 0.77
Spectrum 90 | AM79-541/Site 1 | 16.73 | 0.86 | 2.68 | 67.82 | 0.09 | 0.12 | 0.98 | 0.65 | 7.7 | 0.16 | 0.11 | 1.33 | 0.78
| AM79-541 | 16.73 | 0.882 | 2.706 | 67.636 | 0.124 | 0.118 | 1.002 | 0.686 | 7.7 | 0.196 | 0.13 | 1.32 | 0.77
Spectrum 91 | AM79-544a/Site 1 | 15.27 | 0.57 | 2.97 | 69.21 | 0.14 | 0.09 | 1.17 | 0.36 | 8.1 | 0.09 | 0.12 | 1.48 | 0.44
Spectrum 92 | AM79-544a/Site 1 | 15.36 | 0.54 | 2.9 | 69.07 | 0.16 | 0.08 | 1.19 | 0.34 | 8.11 | 0.13 | 0.16 | 1.49 | 0.47
Spectrum 93 | AM79-544a/Site 1 | 15.2 | 0.57 | 2.94 | 69.34 | 0.16 | 0.08 | 1.17 | 0.36 | 8.05 | 0.05 | 0.17 | 1.51 | 0.42
Spectrum 94 | AM79-544a/Site 1 | 15.37 | 0.55 | 2.98 | 69.07 | 0.12 | 0.11 | 1.18 | 0.37 | 8.13 | 0.06 | 0.13 | 1.52 | 0.44
Spectrum 95 | AM79-544a/Site 1 | 15.18 | 0.53 | 2.95 | 69.25 | 0.13 | 0.1 | 1.2 | 0.38 | 8.11 | 0.07 | 0.13 | 1.56 | 0.41
| AM79-544a | 15.276 | 0.552 | 2.948 | 69.188 | 0.142 | 0.092 | 1.182 | 0.362 | 8.1 | 0.08 | 0.142 | 1.512 | 0.436
Spectrum 96 | AM79-544b/Site 1 | 16 | 0.66 | 2.84 | 68.55 | 0.15 | 0.12 | 1.05 | 0.48 | 8.24 | 0.07 | 0.16 | 1.12 | 0.57
Spectrum 97 | AM79-544b/Site 1 | 15.96 | 0.7 | 2.78 | 68.45 | 0.14 | 0.14 | 1.07 | 0.45 | 8.33 | 0.12 | 0.17 | 1.15 | 0.55
Spectrum 98 | AM79-544b/Site 1 | 15.96 | 0.67 | 2.81 | 68.54 | 0.15 | 0.1 | 1.07 | 0.47 | 8.3 | 0.15 | 0.11 | 1.16 | 0.51
Spectrum 99 | AM79-544b/Site 1 | 16.17 | 0.68 | 2.83 | 68.33 | 0.15 | 0.11 | 1.01 | 0.49 | 8.26 | 0.09 | 0.15 | 1.13 | 0.58
Spectrum 100 | AM79-544b/Site 1 | 16.18 | 0.67 | 2.75 | 68.33 | 0.16 | 0.11 | 1.03 | 0.5 | 8.26 | 0.1 | 0.16 | 1.19 | 0.54
| AM79-544b | 16.054 | 0.676 | 2.802 | 68.44 | 0.15 | 0.116 | 1.046 | 0.478 | 8.278 | 0.106 | 0.15 | 1.15 | 0.55

## Bulk analysis (8)
Spectrum Label | Project Path | Na | Mg | Al | Si | P | S | Cl | K | Ca | Ti | Cr | Mn | Fe | Co | Cu | Zn | Ba | Pb | Total | Project Path | Na2O | MgO | Al2O3 | SiO2 | P2O5 | SO3 | Cl | K2O | CaO | TiO2 | Cr2O3 | MnO | FeO | CoO | CuO | ZnO | BaO | PbO
Spectrum 11 | AM79-545/Site 1 | 15.51 | 1.57 | 1.7 | 73.83 | 0.08 | 0.07 | 0.1 | 0 | 6.4 | 0.14 | 0.11 | 0 | 0 |  |  |  | 0.49 |  | 100 | AM79-545 | 15.456 | 1.566 | 1.684 | 73.904 | 0.058 | 0.08 | 0.1 | 0 | 6.414 | 0.152 | 0.112 | 0.004 | 0.024 |  |  |  | 0.446
Spectrum 12 | AM79-545/Site 1 | 15.5 | 1.57 | 1.67 | 73.85 | 0.05 | 0.07 | 0.11 | 0 | 6.39 | 0.16 | 0.12 | 0.02 | 0.04 |  |  |  | 0.47 |  | 100 | AM79-547_1 | 15.054 | 1.412 | 0.94 | 73.712 | 0.024 | 0.218 | 0.21 | 2.948 | 5.118 | 0.042 | 0.08 | 0.012 | 0.06 |  |  | 0.17
Spectrum 13 | AM79-545/Site 1 | 15.43 | 1.59 | 1.7 | 73.8 | 0.12 | 0.08 | 0.1 | 0 | 6.44 | 0.13 | 0.12 | 0 | 0.04 |  |  |  | 0.45 |  | 100 | AM79-547_2 | 14.822 | 1.394 | 0.934 | 73.796 | 0.038 | 0.23 | 0.204 | 2.986 | 5.2 | 0.04 | 0.09 | 0.002 | 0.07 |  |  | 0.194
Spectrum 14 | AM79-545/Site 1 | 15.42 | 1.56 | 1.66 | 74 | 0.04 | 0.09 | 0.09 | 0 | 6.4 | 0.17 | 0.11 | 0 | 0 |  |  |  | 0.44 |  | 100 | AM79-547b | 13.494 | 0.884 | 1.038 | 75.162 | 0.042 | 0.232 | 0.102 | 3.996 | 4.552 | 0.032 | 0.076 | 0.008 | 0.096 |  |  | 0.288
Spectrum 15 | AM79-545/Site 1 | 15.42 | 1.54 | 1.69 | 74.04 | 0 | 0.09 | 0.1 | 0 | 6.44 | 0.16 | 0.1 | 0 | 0.04 |  |  |  | 0.38 |  | 100 | AM79-552 | 16.57 | 0.5 | 2.834 | 70.232 | 0.128 | 0.224 | 0.684 | 0.574 | 7.742 | 0.062 | 0.13 | 0.024 | 0.3
[21 empty] | AM79-553 | 14.644 | 0.542 | 2.654 | 69.894 | 0.166 | 0.092 | 1.008 | 0.388 | 8.132 | 0.06 | 0.148 | 1.878 | 0.39
| AM79-545 | 15.456 | 1.566 | 1.684 | 73.904 | 0.058 | 0.08 | 0.1 | 0 | 6.414 | 0.152 | 0.112 | 0.004 | 0.024 |  |  |  | 0.446 |  |  | AM79-555 | 18.602 | 0.758 | 2.282 | 67.04 | 0.102 | 0.156 | 1.064 | 0.494 | 7.168 | 0.088 | 0.116 | 1.602 | 0.526
[21 empty] | AM81-576a | 13.8475 | 0.6925 | 3.09 | 68.995 | 0.1475 | 0.1275 | 0.69 | 0.66 | 9.375 | 0.1175 | 0.15 | 0.0575 | 1.0475 | 0.145 | 0.3025 |  |  | 0.5575
Spectrum 16 | AM79-547/Site 1 | 15.03 | 1.42 | 0.92 | 73.74 | 0.02 | 0.21 | 0.23 | 2.95 | 5.12 | 0.06 | 0.09 | 0 | 0.06 |  |  | 0.16 |  |  | 100 | AM81-576b | 13.8175 | 0.68 | 3.0475 | 69.1175 | 0.175 | 0.125 | 0.7075 | 0.6425 | 9.415 | 0.11 | 0.1675 | 0.0325 | 1.06 | 0.1075 | 0.3 |  |  | 0.4975
Spectrum 17 | AM79-547/Site 1 | 15.11 | 1.44 | 0.96 | 73.57 | 0.02 | 0.24 | 0.19 | 2.93 | 5.09 | 0.06 | 0.06 | 0.02 | 0.09 |  |  | 0.22 |  |  | 100 | AM81-576c | 13.9075 | 0.695 | 3.0925 | 69.09 | 0.15 | 0.1275 | 0.7025 | 0.6625 | 9.345 | 0.1125 | 0.1475 | 0.045 | 1.0575 | 0.1225 | 0.2825 |  |  | 0.4625
Spectrum 18 | AM79-547/Site 1 | 15.03 | 1.44 | 0.91 | 73.74 | 0.03 | 0.21 | 0.2 | 2.94 | 5.17 | 0.02 | 0.08 | 0.03 | 0.04 |  |  | 0.16 |  |  | 100 | AM81-586a | 15.53 | 0.624 | 3.034 | 69.342 | 0.132 | 0.132 | 0.782 | 0.696 | 8.998 | 0.108 | 0.142 | 0.02 | 0.454
Spectrum 19 | AM79-547/Site 1 | 15.01 | 1.42 | 0.93 | 73.73 | 0.05 | 0.23 | 0.22 | 2.97 | 5.05 | 0.03 | 0.12 | 0 | 0.04 |  |  | 0.19 |  |  | 100 | AM81-587a | 16.238 | 1.284 | 2.432 | 69.286 | 0.082 | 0.138 | 1 | 0.368 | 6.092 | 0.178 | 0.096 | 1.778 | 1.028
Spectrum 20 | AM79-547/Site 1 | 15.09 | 1.34 | 0.98 | 73.78 | 0 | 0.2 | 0.21 | 2.95 | 5.16 | 0.04 | 0.05 | 0.01 | 0.07 |  |  | 0.12 |  |  | 100 | AM81-587b | 18.628 | 1.284 | 2.788 | 63.648 | 0.222 | 0.152 | 1.068 | 0.504 | 5.966 | 0.542 | 0.12 | 1.792 | 3.282
[21 empty] | AM81-587c | 15.604 | 0.438 | 2.336 | 71.898 | 0.158 | 0.1 | 1.044 | 0.462 | 7.506 | 0.056 | 0.112 | 0.014 | 0.274
| AM79-547_1 | 15.054 | 1.412 | 0.94 | 73.712 | 0.024 | 0.218 | 0.21 | 2.948 | 5.118 | 0.042 | 0.08 | 0.012 | 0.06 |  |  | 0.17 |  |  |  | AM81-591a | 14.534 | 0.59 | 3.074 | 69.71 | 0.132 | 0.116 | 0.74 | 0.676 | 9.756 | 0.088 | 0.184 | 0.004 | 0.394
[21 empty] | AM81-593a | 16.568 | 1.244 | 2.646 | 65.578 | 0.178 | 0.196 | 0.792 | 0.82 | 8.872 | 0.2 | 0.144 | 1.676 | 1.086
Spectrum 21 | AM79-547/Site 2 | 14.9 | 1.42 | 0.93 | 73.73 | 0.02 | 0.23 | 0.2 | 2.95 | 5.28 | 0.05 | 0.08 | 0.01 | 0.05 |  |  | 0.15 |  |  | 100 | AM81-593b | 12.734 | 0.6 | 2.946 | 70.69 | 0.152 | 0.104 | 0.916 | 0.512 | 10.646 | 0.09 | 0.174 | 0.01 | 0.426
Spectrum 22 | AM79-547/Site 2 | 14.78 | 1.39 | 0.93 | 73.82 | 0.06 | 0.24 | 0.21 | 3 | 5.22 | 0.04 | 0.1 | 0 | 0.06 |  |  | 0.15 |  |  | 100 | AM82-95a | 17.392 | 0.634 | 2.802 | 68.086 | 0.13 | 0.104 | 1.196 | 0.406 | 7.44 | 0.082 | 0.116 | 1.144 | 0.472
Spectrum 23 | AM79-547/Site 2 | 14.76 | 1.36 | 0.94 | 73.88 | 0.04 | 0.24 | 0.2 | 3.01 | 5.18 | 0.04 | 0.11 | 0 | 0.07 |  |  | 0.18 |  |  | 100 | AM82-95b | 18.636 | 0.984 | 2.406 | 67.574 | 0.102 | 0.168 | 1.096 | 0.534 | 6.464 | 0.16 | 0.11 | 0.946 | 0.822
Spectrum 24 | AM79-547/Site 2 | 14.84 | 1.39 | 0.92 | 73.76 | 0.06 | 0.21 | 0.2 | 2.97 | 5.15 | 0.04 | 0.06 | 0 | 0.09 |  |  | 0.29 |  |  | 100 | AM82-114 | 14.6 | 0.6 | 3.066 | 69.72 | 0.128 | 0.066 | 0.9 | 0.474 | 9.688 | 0.09 | 0.18 | 0.012 | 0.476
Spectrum 25 | AM79-547/Site 2 | 14.83 | 1.41 | 0.95 | 73.79 | 0.01 | 0.23 | 0.21 | 3 | 5.17 | 0.03 | 0.1 | 0 | 0.08 |  |  | 0.2 |  |  | 100 | AM82-119 | 14.43 | 0.672 | 2.86 | 68.586 | 0.154 | 0.092 | 0.606 | 0.644 | 11.176 | 0.112 | 0.176 | 0.006 | 0.488
| AM79-547_2 | 14.822 | 1.394 | 0.934 | 73.796 | 0.038 | 0.23 | 0.204 | 2.986 | 5.2 | 0.04 | 0.09 | 0.002 | 0.07 |  |  | 0.194
Spectrum 33 | AM79-547b/Site 1 | 13.59 | 0.91 | 1.05 | 75.1 | 0.03 | 0.24 | 0.1 | 4 | 4.54 | 0.02 | 0.06 | 0 | 0.12 |  |  | 0.25 |  |  | 100
Spectrum 34 | AM79-547b/Site 1 | 13.49 | 0.86 | 1.03 | 75.07 | 0.04 | 0.24 | 0.1 | 4.02 | 4.54 | 0.05 | 0.1 | 0 | 0.11 |  |  | 0.35 |  |  | 100
Spectrum 35 | AM79-547b/Site 1 | 13.44 | 0.9 | 1.09 | 75.16 | 0.04 | 0.24 | 0.1 | 4.01 | 4.53 | 0.02 | 0.08 | 0.02 | 0.07 |  |  | 0.29 |  |  | 100
Spectrum 36 | AM79-547b/Site 1 | 13.46 | 0.87 | 1 | 75.24 | 0.07 | 0.22 | 0.1 | 3.99 | 4.58 | 0.04 | 0.05 | 0.02 | 0.06 |  |  | 0.31 |  |  | 100
Spectrum 37 | AM79-547b/Site 1 | 13.49 | 0.88 | 1.02 | 75.24 | 0.03 | 0.22 | 0.11 | 3.96 | 4.57 | 0.03 | 0.09 | 0 | 0.12 |  |  | 0.24 |  |  | 100
| AM79-547b | 13.494 | 0.884 | 1.038 | 75.162 | 0.042 | 0.232 | 0.102 | 3.996 | 4.552 | 0.032 | 0.076 | 0.008 | 0.096 |  |  | 0.288
Spectrum 45 | AM79-552/Site 1 | 16.59 | 0.51 | 2.85 | 70.12 | 0.11 | 0.22 | 0.69 | 0.59 | 7.78 | 0.08 | 0.15 | 0.01 | 0.32 | [5 empty] | 100
Spectrum 46 | AM79-552/Site 1 | 16.51 | 0.49 | 2.82 | 70.34 | 0.16 | 0.23 | 0.69 | 0.55 | 7.75 | 0.07 | 0.14 | 0.01 | 0.25 | [5 empty] | 100
Spectrum 47 | AM79-552/Site 1 | 16.62 | 0.5 | 2.83 | 70.06 | 0.13 | 0.22 | 0.66 | 0.59 | 7.83 | 0.06 | 0.13 | 0.03 | 0.34 | [5 empty] | 100
Spectrum 48 | AM79-552/Site 1 | 16.56 | 0.51 | 2.84 | 70.4 | 0.09 | 0.21 | 0.7 | 0.56 | 7.65 | 0.05 | 0.11 | 0.02 | 0.3 | [5 empty] | 100
Spectrum 49 | AM79-552/Site 1 | 16.57 | 0.49 | 2.83 | 70.24 | 0.15 | 0.24 | 0.68 | 0.58 | 7.7 | 0.05 | 0.12 | 0.05 | 0.29 | [5 empty] | 100
| AM79-552 | 16.57 | 0.5 | 2.834 | 70.232 | 0.128 | 0.224 | 0.684 | 0.574 | 7.742 | 0.062 | 0.13 | 0.024 | 0.3
Spectrum 50 | AM79-553/Site 1 | 14.76 | 0.53 | 2.63 | 69.99 | 0.16 | 0.08 | 1.02 | 0.4 | 8.04 | 0.07 | 0.17 | 1.72 | 0.42 | [5 empty] | 100
Spectrum 51 | AM79-553/Site 1 | 14.58 | 0.54 | 2.65 | 69.87 | 0.18 | 0.1 | 1 | 0.38 | 8.16 | 0.01 | 0.16 | 1.99 | 0.39 | [5 empty] | 100
Spectrum 52 | AM79-553/Site 1 | 14.61 | 0.56 | 2.67 | 69.8 | 0.17 | 0.08 | 1 | 0.41 | 8.15 | 0.07 | 0.12 | 1.98 | 0.39 | [5 empty] | 100
Spectrum 53 | AM79-553/Site 1 | 14.7 | 0.53 | 2.69 | 70.02 | 0.17 | 0.09 | 1.01 | 0.36 | 8.09 | 0.08 | 0.14 | 1.72 | 0.39 | [5 empty] | 100
Spectrum 54 | AM79-553/Site 1 | 14.57 | 0.55 | 2.63 | 69.79 | 0.15 | 0.11 | 1.01 | 0.39 | 8.22 | 0.07 | 0.15 | 1.98 | 0.36 | [5 empty] | 100
| AM79-553 | 14.644 | 0.542 | 2.654 | 69.894 | 0.166 | 0.092 | 1.008 | 0.388 | 8.132 | 0.06 | 0.148 | 1.878 | 0.39
Spectrum 55 | AM79-555/Site 1 | 18.59 | 0.73 | 2.34 | 67.02 | 0.11 | 0.16 | 1.07 | 0.5 | 7.13 | 0.07 | 0.11 | 1.63 | 0.54 | [5 empty] | 100
Spectrum 56 | AM79-555/Site 1 | 18.64 | 0.76 | 2.31 | 67.02 | 0.1 | 0.16 | 1.07 | 0.48 | 7.19 | 0.08 | 0.1 | 1.59 | 0.5 | [5 empty] | 100
Spectrum 57 | AM79-555/Site 1 | 18.6 | 0.76 | 2.24 | 67.06 | 0.1 | 0.15 | 1.05 | 0.48 | 7.2 | 0.11 | 0.14 | 1.58 | 0.52 | [5 empty] | 100
Spectrum 58 | AM79-555/Site 1 | 18.58 | 0.76 | 2.27 | 67.13 | 0.08 | 0.14 | 1.07 | 0.5 | 7.17 | 0.08 | 0.1 | 1.62 | 0.49 | [5 empty] | 100
Spectrum 59 | AM79-555/Site 1 | 18.6 | 0.78 | 2.25 | 66.97 | 0.12 | 0.17 | 1.06 | 0.51 | 7.15 | 0.1 | 0.13 | 1.59 | 0.58 | [5 empty] | 100
| AM79-555 | 18.602 | 0.758 | 2.282 | 67.04 | 0.102 | 0.156 | 1.064 | 0.494 | 7.168 | 0.088 | 0.116 | 1.602 | 0.526
Spectrum 1 | AM81-576a/Site 1 | 13.97 | 0.7 | 3.06 | 68.97 | 0.12 | 0.12 | 0.69 | 0.65 | 9.36 | 0.12 | 0.16 | 0.03 | 1.09 | 0.15 | 0.3 |  |  | 0.51 | 100
Spectrum 2 | AM81-576a/Site 1 | 13.75 | 0.71 | 3.1 | 68.92 | 0.15 | 0.14 | 0.68 | 0.67 | 9.43 | 0.14 | 0.12 | 0.07 | 1 | 0.17 | 0.31 |  |  | 0.64 | 100
Spectrum 3 | AM81-576a/Site 1 | 13.9 | 0.69 | 3.12 | 69.05 | 0.17 | 0.13 | 0.71 | 0.67 | 9.28 | 0.11 | 0.17 | 0.06 | 1.03 | 0.11 | 0.3 |  |  | 0.52 | 100
Spectrum 4 | AM81-576a/Site 1 | 13.77 | 0.67 | 3.08 | 69.04 | 0.15 | 0.12 | 0.68 | 0.65 | 9.43 | 0.1 | 0.15 | 0.07 | 1.07 | 0.15 | 0.3 |  |  | 0.56 | 100
| AM81-576a | 13.8475 | 0.6925 | 3.09 | 68.995 | 0.1475 | 0.1275 | 0.69 | 0.66 | 9.375 | 0.1175 | 0.15 | 0.0575 | 1.0475 | 0.145 | 0.3025 |  |  | 0.5575
Spectrum 5 | AM81-576b/Site 1 | 13.79 | 0.65 | 3.05 | 68.92 | 0.21 | 0.1 | 0.72 | 0.63 | 9.46 | 0.1 | 0.17 | 0.03 | 1.06 | 0.12 | 0.34 |  |  | 0.64 | 100
Spectrum 6 | AM81-576b/Site 1 | 13.85 | 0.68 | 3.02 | 69.24 | 0.17 | 0.13 | 0.71 | 0.68 | 9.38 | 0.12 | 0.2 | 0.03 | 1.07 | 0.1 | 0.28 |  |  | 0.36 | 100
Spectrum 7 | AM81-576b/Site 1 | 13.86 | 0.72 | 3.07 | 69.09 | 0.17 | 0.13 | 0.69 | 0.64 | 9.42 | 0.11 | 0.18 | 0.02 | 1.08 | 0.09 | 0.27 |  |  | 0.46 | 100
Spectrum 8 | AM81-576b/Site 1 | 13.77 | 0.67 | 3.05 | 69.22 | 0.15 | 0.14 | 0.71 | 0.62 | 9.4 | 0.11 | 0.12 | 0.05 | 1.03 | 0.12 | 0.31 |  |  | 0.53 | 100
| AM81-576b | 13.8175 | 0.68 | 3.0475 | 69.1175 | 0.175 | 0.125 | 0.7075 | 0.6425 | 9.415 | 0.11 | 0.1675 | 0.0325 | 1.06 | 0.1075 | 0.3 |  |  | 0.4975
Spectrum 9 | AM81-576c/Site 1 | 14.14 | 0.71 | 3.1 | 68.96 | 0.14 | 0.11 | 0.71 | 0.66 | 9.23 | 0.1 | 0.14 | 0.05 | 1.06 | 0.11 | 0.31 |  |  | 0.48 | 100
Spectrum 10 | AM81-576c/Site 1 | 13.79 | 0.7 | 3.08 | 69.16 | 0.13 | 0.14 | 0.7 | 0.67 | 9.42 | 0.1 | 0.14 | 0.07 | 1.08 | 0.13 | 0.27 |  |  | 0.41 | 100
Spectrum 11 | AM81-576c/Site 1 | 13.97 | 0.69 | 3.1 | 69.06 | 0.16 | 0.12 | 0.69 | 0.67 | 9.29 | 0.12 | 0.14 | 0.01 | 1.06 | 0.11 | 0.27 |  |  | 0.54 | 100
Spectrum 12 | AM81-576c/Site 1 | 13.73 | 0.68 | 3.09 | 69.18 | 0.17 | 0.14 | 0.71 | 0.65 | 9.44 | 0.13 | 0.17 | 0.05 | 1.03 | 0.14 | 0.28 |  |  | 0.42 | 100
| AM81-576c | 13.9075 | 0.695 | 3.0925 | 69.09 | 0.15 | 0.1275 | 0.7025 | 0.6625 | 9.345 | 0.1125 | 0.1475 | 0.045 | 1.0575 | 0.1225 | 0.2825 |  |  | 0.4625
Spectrum 13 | AM81-586a/Site 1 | 15.56 | 0.57 | 3.09 | 69.35 | 0.14 | 0.14 | 0.77 | 0.68 | 8.98 | 0.1 | 0.14 | 0 | 0.47 | [5 empty] | 100
Spectrum 14 | AM81-586a/Site 1 | 15.56 | 0.67 | 3 | 69.25 | 0.15 | 0.14 | 0.78 | 0.7 | 9 | 0.09 | 0.18 | 0.02 | 0.45 | [5 empty] | 100
Spectrum 15 | AM81-586a/Site 1 | 15.55 | 0.61 | 3.09 | 69.32 | 0.16 | 0.1 | 0.79 | 0.7 | 8.95 | 0.13 | 0.11 | 0.04 | 0.44 | [5 empty] | 100
Spectrum 16 | AM81-586a/Site 1 | 15.55 | 0.64 | 3.01 | 69.44 | 0.08 | 0.13 | 0.75 | 0.7 | 9 | 0.12 | 0.13 | 0 | 0.44 | [5 empty] | 100
Spectrum 17 | AM81-586a/Site 1 | 15.43 | 0.63 | 2.98 | 69.35 | 0.13 | 0.15 | 0.82 | 0.7 | 9.06 | 0.1 | 0.15 | 0.04 | 0.47 | [5 empty] | 100
| AM81-586a | 15.53 | 0.624 | 3.034 | 69.342 | 0.132 | 0.132 | 0.782 | 0.696 | 8.998 | 0.108 | 0.142 | 0.02 | 0.454
Spectrum 18 | AM81-587a/Site 1 | 16.25 | 1.26 | 2.45 | 69.28 | 0.08 | 0.14 | 0.99 | 0.37 | 6.1 | 0.18 | 0.13 | 1.77 | 1.02 | [5 empty] | 100
Spectrum 19 | AM81-587a/Site 1 | 16.24 | 1.27 | 2.41 | 69.33 | 0.07 | 0.14 | 0.99 | 0.37 | 6.13 | 0.17 | 0.08 | 1.79 | 1.03 | [5 empty] | 100
Spectrum 20 | AM81-587a/Site 1 | 16.23 | 1.31 | 2.44 | 69.28 | 0.11 | 0.13 | 1.01 | 0.38 | 6.06 | 0.18 | 0.1 | 1.73 | 1.03 | [5 empty] | 100
Spectrum 21 | AM81-587a/Site 1 | 16.21 | 1.32 | 2.46 | 69.23 | 0.11 | 0.13 | 1.02 | 0.36 | 6.07 | 0.17 | 0.08 | 1.8 | 1.03 | [5 empty] | 100
Spectrum 22 | AM81-587a/Site 1 | 16.26 | 1.26 | 2.4 | 69.31 | 0.04 | 0.15 | 0.99 | 0.36 | 6.1 | 0.19 | 0.09 | 1.8 | 1.03 | [5 empty] | 100
| AM81-587a | 16.238 | 1.284 | 2.432 | 69.286 | 0.082 | 0.138 | 1 | 0.368 | 6.092 | 0.178 | 0.096 | 1.778 | 1.028
Spectrum 23 | AM81-587b/Site 1 | 18.54 | 1.23 | 2.73 | 63.8 | 0.25 | 0.16 | 1.05 | 0.45 | 5.94 | 0.56 | 0.1 | 1.8 | 3.37 | [5 empty] | 100
Spectrum 24 | AM81-587b/Site 1 | 18.57 | 1.32 | 2.77 | 63.57 | 0.2 | 0.13 | 1.07 | 0.57 | 6.02 | 0.56 | 0.14 | 1.8 | 3.26 | [5 empty] | 100
Spectrum 25 | AM81-587b/Site 1 | 18.58 | 1.29 | 2.81 | 63.58 | 0.22 | 0.16 | 1.08 | 0.66 | 6 | 0.55 | 0.1 | 1.76 | 3.22 | [5 empty] | 100
Spectrum 26 | AM81-587b/Site 1 | 18.7 | 1.3 | 2.81 | 63.62 | 0.21 | 0.16 | 1.07 | 0.38 | 5.97 | 0.5 | 0.14 | 1.83 | 3.33 | [5 empty] | 100
Spectrum 27 | AM81-587b/Site 1 | 18.75 | 1.28 | 2.82 | 63.67 | 0.23 | 0.15 | 1.07 | 0.46 | 5.9 | 0.54 | 0.12 | 1.77 | 3.23 | [5 empty] | 100
| AM81-587b | 18.628 | 1.284 | 2.788 | 63.648 | 0.222 | 0.152 | 1.068 | 0.504 | 5.966 | 0.542 | 0.12 | 1.792 | 3.282
Spectrum 28 | AM81-587c/Site 1 | 15.66 | 0.4 | 2.33 | 71.84 | 0.16 | 0.09 | 1.09 | 0.44 | 7.52 | 0.04 | 0.08 | 0.04 | 0.31 | [5 empty] | 100
Spectrum 29 | AM81-587c/Site 1 | 15.74 | 0.46 | 2.4 | 71.43 | 0.2 | 0.1 | 1.01 | 0.47 | 7.72 | 0.07 | 0.13 | 0.01 | 0.27 | [5 empty] | 100
Spectrum 30 | AM81-587c/Site 1 | 15.54 | 0.44 | 2.35 | 72.09 | 0.14 | 0.12 | 1.05 | 0.44 | 7.4 | 0.06 | 0.08 | 0.01 | 0.29 | [5 empty] | 100
Spectrum 31 | AM81-587c/Site 1 | 15.58 | 0.46 | 2.31 | 71.99 | 0.16 | 0.09 | 1.05 | 0.47 | 7.42 | 0.07 | 0.14 | 0.01 | 0.25 | [5 empty] | 100
Spectrum 32 | AM81-587c/Site 1 | 15.5 | 0.43 | 2.29 | 72.14 | 0.13 | 0.1 | 1.02 | 0.49 | 7.47 | 0.04 | 0.13 | 0 | 0.25 | [5 empty] | 100
| AM81-587c | 15.604 | 0.438 | 2.336 | 71.898 | 0.158 | 0.1 | 1.044 | 0.462 | 7.506 | 0.056 | 0.112 | 0.014 | 0.274
Spectrum 34 | AM81-591a/Site 1 | 14.53 | 0.62 | 3.06 | 69.29 | 0.16 | 0.11 | 0.69 | 0.72 | 10.16 | 0.06 | 0.23 | 0 | 0.37 | [5 empty] | 100
Spectrum 35 | AM81-591a/Site 1 | 14.56 | 0.55 | 3.07 | 69.93 | 0.14 | 0.14 | 0.77 | 0.64 | 9.59 | 0.07 | 0.16 | 0 | 0.37 | [5 empty] | 100
Spectrum 36 | AM81-591a/Site 1 | 14.53 | 0.58 | 3.07 | 69.95 | 0.2 | 0.11 | 0.76 | 0.66 | 9.45 | 0.12 | 0.16 | 0 | 0.41 | [5 empty] | 100
Spectrum 37 | AM81-591a/Site 1 | 14.57 | 0.6 | 3.08 | 69.36 | 0.09 | 0.11 | 0.71 | 0.7 | 10.04 | 0.1 | 0.2 | 0.02 | 0.42 | [5 empty] | 100
Spectrum 38 | AM81-591a/Site 1 | 14.48 | 0.6 | 3.09 | 70.02 | 0.07 | 0.11 | 0.77 | 0.66 | 9.54 | 0.09 | 0.17 | 0 | 0.4 | [5 empty] | 100
| AM81-591a | 14.534 | 0.59 | 3.074 | 69.71 | 0.132 | 0.116 | 0.74 | 0.676 | 9.756 | 0.088 | 0.184 | 0.004 | 0.394
Spectrum 39 | AM81-593a/Site 1 | 16.57 | 1.23 | 2.65 | 65.54 | 0.2 | 0.2 | 0.78 | 0.84 | 8.83 | 0.19 | 0.15 | 1.7 | 1.12 | [5 empty] | 100
Spectrum 40 | AM81-593a/Site 1 | 16.58 | 1.27 | 2.63 | 65.62 | 0.16 | 0.2 | 0.82 | 0.82 | 8.86 | 0.22 | 0.15 | 1.61 | 1.07 | [5 empty] | 100
Spectrum 41 | AM81-593a/Site 1 | 16.43 | 1.27 | 2.61 | 65.64 | 0.2 | 0.19 | 0.78 | 0.83 | 8.96 | 0.18 | 0.18 | 1.62 | 1.1 | [5 empty] | 100
Spectrum 42 | AM81-593a/Site 1 | 16.57 | 1.21 | 2.7 | 65.56 | 0.19 | 0.2 | 0.78 | 0.8 | 8.88 | 0.2 | 0.14 | 1.7 | 1.07 | [5 empty] | 100
Spectrum 43 | AM81-593a/Site 1 | 16.69 | 1.24 | 2.64 | 65.53 | 0.14 | 0.19 | 0.8 | 0.81 | 8.83 | 0.21 | 0.1 | 1.75 | 1.07 | [5 empty] | 100
| AM81-593a | 16.568 | 1.244 | 2.646 | 65.578 | 0.178 | 0.196 | 0.792 | 0.82 | 8.872 | 0.2 | 0.144 | 1.676 | 1.086
Spectrum 44 | AM81-593b/Site 1 | 12.78 | 0.6 | 2.9 | 70.63 | 0.09 | 0.11 | 0.92 | 0.54 | 10.66 | 0.11 | 0.17 | 0.02 | 0.47 | [5 empty] | 100
Spectrum 45 | AM81-593b/Site 1 | 12.78 | 0.61 | 2.96 | 70.62 | 0.16 | 0.1 | 0.9 | 0.51 | 10.68 | 0.09 | 0.2 | 0 | 0.38 | [5 empty] | 100
Spectrum 46 | AM81-593b/Site 1 | 12.83 | 0.6 | 2.97 | 70.63 | 0.18 | 0.11 | 0.92 | 0.51 | 10.65 | 0.04 | 0.14 | 0 | 0.42 | [5 empty] | 100
Spectrum 47 | AM81-593b/Site 1 | 12.66 | 0.6 | 2.94 | 70.77 | 0.2 | 0.11 | 0.92 | 0.5 | 10.61 | 0.09 | 0.18 | 0.01 | 0.42 | [5 empty] | 100
Spectrum 48 | AM81-593b/Site 1 | 12.62 | 0.59 | 2.96 | 70.8 | 0.13 | 0.09 | 0.92 | 0.5 | 10.63 | 0.12 | 0.18 | 0.02 | 0.44 | [5 empty] | 100
| AM81-593b | 12.734 | 0.6 | 2.946 | 70.69 | 0.152 | 0.104 | 0.916 | 0.512 | 10.646 | 0.09 | 0.174 | 0.01 | 0.426
Spectrum 49 | AM82-95a/Site 1 | 17.39 | 0.64 | 2.75 | 68.18 | 0.13 | 0.09 | 1.2 | 0.4 | 7.39 | 0.09 | 0.12 | 1.15 | 0.47 | [5 empty] | 100
Spectrum 50 | AM82-95a/Site 1 | 17.42 | 0.65 | 2.79 | 68.03 | 0.15 | 0.1 | 1.2 | 0.41 | 7.45 | 0.08 | 0.12 | 1.16 | 0.45 | [5 empty] | 100
Spectrum 51 | AM82-95a/Site 1 | 17.47 | 0.64 | 2.83 | 67.93 | 0.18 | 0.12 | 1.21 | 0.42 | 7.46 | 0.1 | 0.09 | 1.11 | 0.45 | [5 empty] | 100
Spectrum 52 | AM82-95a/Site 1 | 17.34 | 0.64 | 2.79 | 68.15 | 0.12 | 0.11 | 1.2 | 0.4 | 7.43 | 0.05 | 0.15 | 1.12 | 0.5 | [5 empty] | 100
Spectrum 53 | AM82-95a/Site 1 | 17.34 | 0.6 | 2.85 | 68.14 | 0.07 | 0.1 | 1.17 | 0.4 | 7.47 | 0.09 | 0.1 | 1.18 | 0.49 | [5 empty] | 100
| AM82-95a | 17.392 | 0.634 | 2.802 | 68.086 | 0.13 | 0.104 | 1.196 | 0.406 | 7.44 | 0.082 | 0.116 | 1.144 | 0.472
Spectrum 54 | AM82-95b/Site 1 | 18.56 | 0.99 | 2.48 | 67.46 | 0.09 | 0.16 | 1.07 | 0.56 | 6.67 | 0.12 | 0.11 | 0.93 | 0.8 | [5 empty] | 100
Spectrum 55 | AM82-95b/Site 1 | 18.52 | 0.95 | 2.38 | 67.41 | 0.1 | 0.17 | 1.09 | 0.56 | 6.76 | 0.14 | 0.12 | 0.97 | 0.83 | [5 empty] | 100
Spectrum 56 | AM82-95b/Site 1 | 18.79 | 0.99 | 2.38 | 67.78 | 0.09 | 0.16 | 1.12 | 0.51 | 6.14 | 0.18 | 0.12 | 0.92 | 0.83 | [5 empty] | 100
Spectrum 57 | AM82-95b/Site 1 | 18.77 | 0.99 | 2.37 | 67.74 | 0.15 | 0.17 | 1.11 | 0.52 | 6.12 | 0.2 | 0.12 | 0.93 | 0.82 | [5 empty] | 100
Spectrum 58 | AM82-95b/Site 1 | 18.54 | 1 | 2.42 | 67.48 | 0.08 | 0.18 | 1.09 | 0.52 | 6.63 | 0.16 | 0.08 | 0.98 | 0.83 | [5 empty] | 100
| AM82-95b | 18.636 | 0.984 | 2.406 | 67.574 | 0.102 | 0.168 | 1.096 | 0.534 | 6.464 | 0.16 | 0.11 | 0.946 | 0.822
Spectrum 59 | AM82-114/Site 1 | 14.56 | 0.59 | 3.04 | 69.76 | 0.13 | 0.05 | 0.9 | 0.49 | 9.67 | 0.1 | 0.2 | 0 | 0.51 | [5 empty] | 100
Spectrum 60 | AM82-114/Site 1 | 14.57 | 0.6 | 3.09 | 69.7 | 0.13 | 0.06 | 0.91 | 0.5 | 9.72 | 0.09 | 0.17 | 0.01 | 0.45 | [5 empty] | 100
Spectrum 61 | AM82-114/Site 1 | 14.56 | 0.62 | 3.05 | 69.72 | 0.11 | 0.06 | 0.88 | 0.46 | 9.73 | 0.14 | 0.17 | 0 | 0.5 | [5 empty] | 100
Spectrum 62 | AM82-114/Site 1 | 14.65 | 0.58 | 3.08 | 69.76 | 0.13 | 0.09 | 0.92 | 0.44 | 9.65 | 0.07 | 0.18 | 0 | 0.45 | [5 empty] | 100
Spectrum 63 | AM82-114/Site 1 | 14.66 | 0.61 | 3.07 | 69.66 | 0.14 | 0.07 | 0.89 | 0.48 | 9.67 | 0.05 | 0.18 | 0.05 | 0.47 | [5 empty] | 100
| AM82-114 | 14.6 | 0.6 | 3.066 | 69.72 | 0.128 | 0.066 | 0.9 | 0.474 | 9.688 | 0.09 | 0.18 | 0.012 | 0.476
Spectrum 64 | AM82-119/Site 1 | 14.48 | 0.68 | 2.87 | 68.54 | 0.16 | 0.08 | 0.61 | 0.66 | 11.2 | 0.08 | 0.17 | 0 | 0.47 | [5 empty] | 100
Spectrum 65 | AM82-119/Site 1 | 14.47 | 0.65 | 2.87 | 68.47 | 0.15 | 0.1 | 0.61 | 0.64 | 11.2 | 0.13 | 0.21 | 0 | 0.51 | [5 empty] | 100
Spectrum 66 | AM82-119/Site 1 | 14.39 | 0.66 | 2.85 | 68.62 | 0.14 | 0.09 | 0.63 | 0.62 | 11.2 | 0.13 | 0.17 | 0 | 0.5 | [5 empty] | 100
Spectrum 67 | AM82-119/Site 1 | 14.44 | 0.68 | 2.84 | 68.74 | 0.13 | 0.09 | 0.6 | 0.66 | 11.08 | 0.1 | 0.17 | 0 | 0.47 | [5 empty] | 100
Spectrum 68 | AM82-119/Site 1 | 14.37 | 0.69 | 2.87 | 68.56 | 0.19 | 0.1 | 0.58 | 0.64 | 11.2 | 0.12 | 0.16 | 0.03 | 0.49 | [5 empty] | 100
| AM82-119 | 14.43 | 0.672 | 2.86 | 68.586 | 0.154 | 0.092 | 0.606 | 0.644 | 11.176 | 0.112 | 0.176 | 0.006 | 0.488

## Bulk analysis (9)
Spectrum Label | Project Path | Na | Mg | Al | Si | P | S | Cl | K | Ca | Ti | Cr | Mn | Fe | Cu | Pb | Project Path | Na2O | MgO | Al2O3 | SiO2 | P2O5 | SO3 | Cl | K2O | CaO | TiO2 | Cr2O3 | MnO | FeO | CuO | PbO
Spectrum 12 | AM83-2i1/Site 1 | 19.31 | 1.12 | 2.46 | 64.44 | 0.12 | 0.2 | 0.91 | 0.61 | 7.88 | 0.14 | 0.12 | 1.68 | 1 |  |  | AM83-2i1 | 19.302 | 1.202 | 2.472 | 64.45 | 0.128 | 0.214 | 0.894 | 0.61 | 7.848 | 0.14 | 0.11 | 1.638 | 0.992
Spectrum 13 | AM83-2i1/Site 1 | 19.41 | 1.21 | 2.48 | 64.51 | 0.09 | 0.24 | 0.91 | 0.61 | 7.75 | 0.1 | 0.09 | 1.65 | 0.96 |  |  | AM83-2i2 | 19.004 | 1.042 | 2.35 | 65.862 | 0.13 | 0.186 | 1.056 | 0.53 | 7.464 | 0.134 | 0.116 | 1.436 | 0.69
Spectrum 14 | AM83-2i1/Site 1 | 19.17 | 1.15 | 2.55 | 64.43 | 0.14 | 0.22 | 0.9 | 0.62 | 7.86 | 0.17 | 0.12 | 1.69 | 0.99 |  |  | AM83-2th | 14.808 | 0.624 | 3.09 | 69.196 | 0.14 | 0.112 | 0.682 | 0.706 | 9.962 | 0.096 | 0.184 | 0.008 | 0.4
Spectrum 15 | AM83-2i1/Site 1 | 19.25 | 1.26 | 2.46 | 64.41 | 0.16 | 0.19 | 0.91 | 0.66 | 7.87 | 0.15 | 0.12 | 1.56 | 0.99 |  |  | AM83-16a | 16.972 | 1.124 | 2.466 | 65.71 | 0.196 | 0.182 | 0.812 | 0.696 | 8.174 | 0.154 | 0.128 | 0.97 | 1.028 | 0.234 | 1.156
Spectrum 16 | AM83-2i1/Site 1 | 19.37 | 1.27 | 2.41 | 64.46 | 0.13 | 0.22 | 0.84 | 0.55 | 7.88 | 0.14 | 0.1 | 1.61 | 1.02 |  |  | AM83-16b | 16.938 | 1.098 | 2.622 | 66.476 | 0.198 | 0.196 | 0.716 | 0.872 | 8.272 | 0.128 | 0.132 | 1.118 | 1.086 | 0.15
[17 empty] | AM83-16c | 12.892 | 0.622 | 3.14 | 74.072 | 0.088 | 0.076 | 0.836 | 0.374 | 7.35 | 0.058 | 0.14 | 0.01 | 0.352
| AM83-2i1 | 19.302 | 1.202 | 2.472 | 64.45 | 0.128 | 0.214 | 0.894 | 0.61 | 7.848 | 0.14 | 0.11 | 1.638 | 0.992 |  |  | AM83-34a | 14.691 | 0.769 | 3.058 | 68.452 | 0.189 | 0.049 | 0.777 | 0.781 | 10.418 | 0.12 | 0.147 | 0.007 | 0.541
[17 empty] | AM83-34b | 17.816 | 0.896 | 2.894 | 66.67 | 0.184 | 0.164 | 0.918 | 0.336 | 4.928 | 0.368 | 0.082 | 1.716 | 3.024
Spectrum 17 | AM83-2i2/Site 1 | 19.02 | 1.1 | 2.36 | 65.91 | 0.12 | 0.19 | 1.02 | 0.53 | 7.45 | 0.08 | 0.16 | 1.37 | 0.68 |  |  | AM83-39 | 16.492 | 0.854 | 3.028 | 67.32 | 0.138 | 0.13 | 0.934 | 0.698 | 7.882 | 0.238 | 0.13 | 0.84 | 1.312
Spectrum 18 | AM83-2i2/Site 1 | 19.09 | 0.96 | 2.37 | 65.87 | 0.13 | 0.18 | 1.05 | 0.54 | 7.49 | 0.12 | 0.11 | 1.35 | 0.74 |  |  | AM83-45 | 17.428 | 0.384 | 1.66 | 73.214 | 0.046 | 0.146 | 1.124 | 0.308 | 5.27 | 0.048 | 0.088 | 0.008 | 0.272
Spectrum 19 | AM83-2i2/Site 1 | 18.91 | 1.02 | 2.33 | 66 | 0.07 | 0.19 | 1.08 | 0.51 | 7.39 | 0.16 | 0.08 | 1.56 | 0.7 |  |  | AM83-47 | 16.48 | 0.914 | 3.124 | 66.884 | 0.124 | 0.126 | 0.912 | 0.698 | 7.908 | 0.308 | 0.142 | 0.972 | 1.416
Spectrum 20 | AM83-2i2/Site 1 | 18.95 | 1.06 | 2.37 | 65.79 | 0.12 | 0.19 | 1.06 | 0.55 | 7.45 | 0.17 | 0.14 | 1.49 | 0.67 |  |  | AM83-56a | 15.2 | 0.742 | 2.782 | 71.03 | 0.16 | 0.09 | 0.948 | 0.714 | 7.704 | 0.066 | 0.164 | 0.01 | 0.394
Spectrum 21 | AM83-2i2/Site 1 | 19.05 | 1.07 | 2.32 | 65.74 | 0.21 | 0.18 | 1.07 | 0.52 | 7.54 | 0.14 | 0.09 | 1.41 | 0.66 |  |  | AM83-56b | 18.198 | 0.844 | 2.19 | 67.534 | 0.102 | 0.206 | 0.874 | 0.46 | 7.132 | 0.112 | 0.128 | 1.494 | 0.726
[17 empty] | AM83-56c | 18.084 | 1.168 | 2.67 | 64.892 | 0.116 | 0.216 | 0.62 | 0.642 | 8.886 | 0.176 | 0.16 | 1.44 | 0.936
| AM83-2i2 | 19.004 | 1.042 | 2.35 | 65.862 | 0.13 | 0.186 | 1.056 | 0.53 | 7.464 | 0.134 | 0.116 | 1.436 | 0.69
Spectrum 22 | AM83-2th/Site 1 | 14.83 | 0.64 | 3.12 | 69.14 | 0.17 | 0.11 | 0.67 | 0.73 | 9.92 | 0.11 | 0.16 | 0 | 0.41
Spectrum 23 | AM83-2th/Site 1 | 14.8 | 0.6 | 3.08 | 69.23 | 0.2 | 0.11 | 0.69 | 0.72 | 9.93 | 0.12 | 0.19 | 0 | 0.34
Spectrum 24 | AM83-2th/Site 1 | 14.83 | 0.64 | 3.1 | 69.25 | 0.11 | 0.11 | 0.68 | 0.7 | 9.92 | 0.08 | 0.17 | 0.01 | 0.41
Spectrum 25 | AM83-2th/Site 1 | 14.82 | 0.6 | 3.1 | 69.11 | 0.15 | 0.12 | 0.69 | 0.7 | 9.97 | 0.08 | 0.23 | 0.03 | 0.41
Spectrum 26 | AM83-2th/Site 1 | 14.76 | 0.64 | 3.05 | 69.25 | 0.07 | 0.11 | 0.68 | 0.68 | 10.07 | 0.09 | 0.17 | 0 | 0.43
| AM83-2th | 14.808 | 0.624 | 3.09 | 69.196 | 0.14 | 0.112 | 0.682 | 0.706 | 9.962 | 0.096 | 0.184 | 0.008 | 0.4
Spectrum 27 | AM83-16a/Site 1 | 16.9 | 1.12 | 2.55 | 65.71 | 0.17 | 0.18 | 0.78 | 0.73 | 8.14 | 0.15 | 0.12 | 0.99 | 0.98 | 0.26 | 1.22
Spectrum 28 | AM83-16a/Site 1 | 16.94 | 1.16 | 2.47 | 65.65 | 0.25 | 0.18 | 0.82 | 0.69 | 8.2 | 0.16 | 0.15 | 0.93 | 1.05 | 0.25 | 1.1
Spectrum 29 | AM83-16a/Site 1 | 16.94 | 1.14 | 2.39 | 65.71 | 0.21 | 0.17 | 0.81 | 0.67 | 8.18 | 0.16 | 0.12 | 0.96 | 1.03 | 0.29 | 1.22
Spectrum 30 | AM83-16a/Site 1 | 17.06 | 1.13 | 2.5 | 65.78 | 0.15 | 0.19 | 0.83 | 0.7 | 8.19 | 0.11 | 0.1 | 1 | 1.03 | 0.15 | 1.1
Spectrum 31 | AM83-16a/Site 1 | 17.02 | 1.07 | 2.42 | 65.7 | 0.2 | 0.19 | 0.82 | 0.69 | 8.16 | 0.19 | 0.15 | 0.97 | 1.05 | 0.22 | 1.14
| AM83-16a | 16.972 | 1.124 | 2.466 | 65.71 | 0.196 | 0.182 | 0.812 | 0.696 | 8.174 | 0.154 | 0.128 | 0.97 | 1.028 | 0.234 | 1.156
Spectrum 32 | AM83-16b/Site 1 | 16.85 | 1.08 | 2.65 | 66.56 | 0.23 | 0.2 | 0.71 | 0.87 | 8.29 | 0.14 | 0.12 | 1.12 | 1.09 | 0.09
Spectrum 33 | AM83-16b/Site 1 | 16.91 | 1.1 | 2.62 | 66.49 | 0.15 | 0.18 | 0.72 | 0.87 | 8.27 | 0.14 | 0.14 | 1.08 | 1.1 | 0.23
Spectrum 34 | AM83-16b/Site 1 | 16.9 | 1.08 | 2.6 | 66.58 | 0.18 | 0.22 | 0.73 | 0.88 | 8.23 | 0.13 | 0.11 | 1.12 | 1.11 | 0.14
Spectrum 35 | AM83-16b/Site 1 | 17.06 | 1.1 | 2.63 | 66.39 | 0.22 | 0.19 | 0.7 | 0.86 | 8.26 | 0.13 | 0.13 | 1.15 | 1 | 0.18
Spectrum 36 | AM83-16b/Site 1 | 16.97 | 1.13 | 2.61 | 66.36 | 0.21 | 0.19 | 0.72 | 0.88 | 8.31 | 0.1 | 0.16 | 1.12 | 1.13 | 0.11
| AM83-16b | 16.938 | 1.098 | 2.622 | 66.476 | 0.198 | 0.196 | 0.716 | 0.872 | 8.272 | 0.128 | 0.132 | 1.118 | 1.086 | 0.15
Spectrum 37 | AM83-34a/Site 1 | 14.73 | 0.73 | 3.14 | 68.29 | 0.17 | 0.03 | 0.8 | 0.77 | 10.48 | 0.16 | 0.11 | 0 | 0.58
Spectrum 38 | AM83-34a/Site 1 | 14.77 | 0.78 | 3.04 | 68.35 | 0.15 | 0.03 | 0.77 | 0.76 | 10.51 | 0.14 | 0.13 | 0 | 0.55
Spectrum 39 | AM83-34a/Site 1 | 14.7 | 0.78 | 3.07 | 68.37 | 0.17 | 0.04 | 0.79 | 0.77 | 10.53 | 0.1 | 0.13 | 0 | 0.55
Spectrum 40 | AM83-34a/Site 1 | 14.6 | 0.78 | 3.08 | 68.69 | 0.21 | 0.06 | 0.78 | 0.87 | 10.2 | 0.12 | 0.11 | 0.02 | 0.49
Spectrum 41 | AM83-34a/Site 1 | 14.67 | 0.74 | 2.99 | 68.58 | 0.17 | 0.05 | 0.75 | 0.89 | 10.35 | 0.14 | 0.1 | 0.03 | 0.55
Spectrum 50 | AM83-34a/Site 4 | 14.69 | 0.81 | 3.05 | 68.44 | 0.22 | 0.07 | 0.79 | 0.75 | 10.31 | 0.11 | 0.23 | 0 | 0.54
Spectrum 51 | AM83-34a/Site 4 | 14.58 | 0.77 | 3.09 | 68.54 | 0.24 | 0.05 | 0.79 | 0.75 | 10.35 | 0.12 | 0.17 | 0 | 0.55
Spectrum 52 | AM83-34a/Site 4 | 14.67 | 0.74 | 3.03 | 68.73 | 0.19 | 0.04 | 0.76 | 0.75 | 10.28 | 0.11 | 0.16 | 0 | 0.54
Spectrum 53 | AM83-34a/Site 4 | 14.77 | 0.79 | 3.09 | 68.18 | 0.2 | 0.06 | 0.75 | 0.73 | 10.6 | 0.1 | 0.17 | 0.02 | 0.52
Spectrum 54 | AM83-34a/Site 4 | 14.73 | 0.77 | 3 | 68.35 | 0.17 | 0.06 | 0.79 | 0.77 | 10.57 | 0.1 | 0.16 | 0 | 0.54
| AM83-34a | 14.691 | 0.769 | 3.058 | 68.452 | 0.189 | 0.049 | 0.777 | 0.781 | 10.418 | 0.12 | 0.147 | 0.007 | 0.541
Spectrum 55 | AM83-34b/Site 1 | 17.78 | 0.91 | 2.9 | 66.62 | 0.22 | 0.16 | 0.91 | 0.35 | 4.95 | 0.34 | 0.09 | 1.71 | 3.06
Spectrum 56 | AM83-34b/Site 1 | 17.74 | 0.86 | 2.92 | 66.73 | 0.18 | 0.16 | 0.92 | 0.33 | 4.98 | 0.38 | 0.05 | 1.68 | 3.06
Spectrum 57 | AM83-34b/Site 1 | 17.8 | 0.91 | 2.85 | 66.67 | 0.21 | 0.17 | 0.92 | 0.33 | 4.98 | 0.36 | 0.09 | 1.69 | 3.01
Spectrum 58 | AM83-34b/Site 1 | 17.88 | 0.92 | 2.9 | 66.63 | 0.14 | 0.18 | 0.91 | 0.35 | 4.92 | 0.37 | 0.09 | 1.73 | 2.98
Spectrum 59 | AM83-34b/Site 1 | 17.88 | 0.88 | 2.9 | 66.7 | 0.17 | 0.15 | 0.93 | 0.32 | 4.81 | 0.39 | 0.09 | 1.77 | 3.01
| AM83-34b | 17.816 | 0.896 | 2.894 | 66.67 | 0.184 | 0.164 | 0.918 | 0.336 | 4.928 | 0.368 | 0.082 | 1.716 | 3.024
Spectrum 69 | AM83-39/Site 1 | 16.6 | 0.84 | 3.03 | 67.32 | 0.17 | 0.12 | 0.93 | 0.7 | 7.85 | 0.26 | 0.15 | 0.75 | 1.28
Spectrum 70 | AM83-39/Site 1 | 16.64 | 0.87 | 3.02 | 67 | 0.18 | 0.13 | 0.93 | 0.7 | 7.83 | 0.26 | 0.14 | 0.92 | 1.39
Spectrum 71 | AM83-39/Site 1 | 15.97 | 0.82 | 3.04 | 67.84 | 0.13 | 0.12 | 0.93 | 0.73 | 8 | 0.19 | 0.12 | 0.86 | 1.23
Spectrum 72 | AM83-39/Site 1 | 16.83 | 0.83 | 3.02 | 67.18 | 0.14 | 0.14 | 0.95 | 0.67 | 7.83 | 0.23 | 0.12 | 0.8 | 1.25
Spectrum 73 | AM83-39/Site 1 | 16.42 | 0.91 | 3.03 | 67.26 | 0.07 | 0.14 | 0.93 | 0.69 | 7.9 | 0.25 | 0.12 | 0.87 | 1.41
| AM83-39 | 16.492 | 0.854 | 3.028 | 67.32 | 0.138 | 0.13 | 0.934 | 0.698 | 7.882 | 0.238 | 0.13 | 0.84 | 1.312
Spectrum 74 | AM83-45/Site 1 | 17.47 | 0.38 | 1.69 | 73.16 | 0.06 | 0.13 | 1.12 | 0.3 | 5.24 | 0.05 | 0.08 | 0 | 0.31
Spectrum 75 | AM83-45/Site 1 | 17.37 | 0.37 | 1.7 | 73.24 | 0.05 | 0.16 | 1.12 | 0.31 | 5.26 | 0.06 | 0.07 | 0.03 | 0.25
Spectrum 76 | AM83-45/Site 1 | 17.41 | 0.4 | 1.63 | 73.24 | 0.02 | 0.14 | 1.14 | 0.3 | 5.33 | 0.03 | 0.08 | 0 | 0.27
Spectrum 77 | AM83-45/Site 1 | 17.43 | 0.41 | 1.63 | 73.23 | 0.06 | 0.15 | 1.13 | 0.31 | 5.26 | 0.01 | 0.11 | 0.01 | 0.25
Spectrum 78 | AM83-45/Site 1 | 17.46 | 0.36 | 1.65 | 73.2 | 0.04 | 0.15 | 1.11 | 0.32 | 5.26 | 0.09 | 0.1 | 0 | 0.28
| AM83-45 | 17.428 | 0.384 | 1.66 | 73.214 | 0.046 | 0.146 | 1.124 | 0.308 | 5.27 | 0.048 | 0.088 | 0.008 | 0.272
Spectrum 79 | AM83-16c/Site 1 | 12.91 | 0.64 | 3.13 | 74.05 | 0.08 | 0.07 | 0.83 | 0.39 | 7.35 | 0.08 | 0.13 | 0 | 0.35
Spectrum 80 | AM83-16c/Site 1 | 12.91 | 0.62 | 3.12 | 74.06 | 0.09 | 0.07 | 0.84 | 0.37 | 7.38 | 0.03 | 0.16 | 0.03 | 0.33
Spectrum 81 | AM83-16c/Site 1 | 12.85 | 0.61 | 3.14 | 74.1 | 0.1 | 0.07 | 0.82 | 0.37 | 7.33 | 0.08 | 0.16 | 0.01 | 0.37
Spectrum 82 | AM83-16c/Site 1 | 12.9 | 0.65 | 3.16 | 74.03 | 0.1 | 0.09 | 0.85 | 0.37 | 7.33 | 0.07 | 0.14 | 0 | 0.33
Spectrum 83 | AM83-16c/Site 1 | 12.89 | 0.59 | 3.15 | 74.12 | 0.07 | 0.08 | 0.84 | 0.37 | 7.36 | 0.03 | 0.11 | 0.01 | 0.38
| AM83-16c | 12.892 | 0.622 | 3.14 | 74.072 | 0.088 | 0.076 | 0.836 | 0.374 | 7.35 | 0.058 | 0.14 | 0.01 | 0.352
Spectrum 84 | AM83-47/Site 1 | 16.97 | 0.96 | 3.07 | 66.43 | 0.13 | 0.16 | 0.93 | 0.63 | 7.45 | 0.32 | 0.13 | 1.26 | 1.57
Spectrum 85 | AM83-47/Site 1 | 17.14 | 0.98 | 3.08 | 66.33 | 0.11 | 0.12 | 0.9 | 0.63 | 7.4 | 0.34 | 0.13 | 1.25 | 1.6
Spectrum 86 | AM83-47/Site 1 | 16.06 | 0.89 | 3.12 | 67.25 | 0.15 | 0.13 | 0.91 | 0.72 | 8.29 | 0.27 | 0.18 | 0.75 | 1.28
Spectrum 87 | AM83-47/Site 1 | 16.1 | 0.88 | 3.16 | 67.31 | 0.1 | 0.1 | 0.9 | 0.75 | 8.18 | 0.29 | 0.13 | 0.81 | 1.3
Spectrum 89 | AM83-47/Site 1 | 16.13 | 0.86 | 3.19 | 67.1 | 0.13 | 0.12 | 0.92 | 0.76 | 8.22 | 0.32 | 0.14 | 0.79 | 1.33
| AM83-47 | 16.48 | 0.914 | 3.124 | 66.884 | 0.124 | 0.126 | 0.912 | 0.698 | 7.908 | 0.308 | 0.142 | 0.972 | 1.416
Spectrum 92 | AM83-56a/Site 1 | 15.31 | 0.74 | 2.78 | 71.13 | 0.14 | 0.1 | 0.99 | 0.66 | 7.54 | 0.03 | 0.2 | 0 | 0.39
Spectrum 93 | AM83-56a/Site 1 | 15.17 | 0.74 | 2.81 | 70.93 | 0.17 | 0.08 | 0.94 | 0.74 | 7.77 | 0.07 | 0.17 | 0 | 0.42
Spectrum 94 | AM83-56a/Site 1 | 15.14 | 0.76 | 2.77 | 71.03 | 0.18 | 0.09 | 0.95 | 0.74 | 7.77 | 0.07 | 0.15 | 0 | 0.35
Spectrum 95 | AM83-56a/Site 1 | 15.25 | 0.7 | 2.79 | 71.1 | 0.18 | 0.1 | 0.96 | 0.68 | 7.59 | 0.1 | 0.13 | 0.03 | 0.39
Spectrum 96 | AM83-56a/Site 1 | 15.13 | 0.77 | 2.76 | 70.96 | 0.13 | 0.08 | 0.9 | 0.75 | 7.85 | 0.06 | 0.17 | 0.02 | 0.42
| AM83-56a | 15.2 | 0.742 | 2.782 | 71.03 | 0.16 | 0.09 | 0.948 | 0.714 | 7.704 | 0.066 | 0.164 | 0.01 | 0.394
Spectrum 97 | AM83-56b/Site 1 | 18.2 | 0.83 | 2.2 | 67.52 | 0.06 | 0.22 | 0.87 | 0.47 | 7.13 | 0.12 | 0.17 | 1.54 | 0.68
Spectrum 98 | AM83-56b/Site 1 | 18.19 | 0.89 | 2.18 | 67.56 | 0.1 | 0.2 | 0.87 | 0.45 | 7.14 | 0.12 | 0.09 | 1.49 | 0.71
Spectrum 99 | AM83-56b/Site 1 | 18.24 | 0.82 | 2.23 | 67.55 | 0.12 | 0.21 | 0.86 | 0.46 | 7.07 | 0.1 | 0.12 | 1.46 | 0.77
Spectrum 100 | AM83-56b/Site 1 | 18.18 | 0.86 | 2.17 | 67.38 | 0.14 | 0.2 | 0.9 | 0.46 | 7.17 | 0.11 | 0.15 | 1.51 | 0.77
Spectrum 101 | AM83-56b/Site 1 | 18.18 | 0.82 | 2.17 | 67.66 | 0.09 | 0.2 | 0.87 | 0.46 | 7.15 | 0.11 | 0.11 | 1.47 | 0.7
| AM83-56b | 18.198 | 0.844 | 2.19 | 67.534 | 0.102 | 0.206 | 0.874 | 0.46 | 7.132 | 0.112 | 0.128 | 1.494 | 0.726
Spectrum 102 | AM83-56c/Site 1 | 18.07 | 1.14 | 2.66 | 64.96 | 0.1 | 0.22 | 0.63 | 0.63 | 8.93 | 0.15 | 0.17 | 1.43 | 0.91
Spectrum 103 | AM83-56c/Site 1 | 18.04 | 1.17 | 2.61 | 64.9 | 0.13 | 0.21 | 0.63 | 0.68 | 8.9 | 0.19 | 0.13 | 1.49 | 0.93
Spectrum 104 | AM83-56c/Site 1 | 18.13 | 1.15 | 2.76 | 64.83 | 0.15 | 0.22 | 0.61 | 0.65 | 8.85 | 0.16 | 0.21 | 1.37 | 0.92
Spectrum 105 | AM83-56c/Site 1 | 18.07 | 1.2 | 2.66 | 64.86 | 0.11 | 0.22 | 0.62 | 0.62 | 8.87 | 0.21 | 0.18 | 1.45 | 0.94
Spectrum 106 | AM83-56c/Site 1 | 18.11 | 1.18 | 2.66 | 64.91 | 0.09 | 0.21 | 0.61 | 0.63 | 8.88 | 0.17 | 0.11 | 1.46 | 0.98
| AM83-56c | 18.084 | 1.168 | 2.67 | 64.892 | 0.116 | 0.216 | 0.62 | 0.642 | 8.886 | 0.176 | 0.16 | 1.44 | 0.936

## Bulk analysis (10)
Spectrum Label | Project Path | Na | Mg | Al | Si | P | S | Cl | K | Ca | Ti | Mn | Fe | Cu | Project Path | Na2O | MgO | Al2O3 | SiO2 | P2O5 | SO3 | Cl | K2O | CaO | TiO2 | MnO | FeO | CuO
Spectrum 17 | AM77-62a1/Site 2 | 14.52 | 0.78 | 3.19 | 68.88 | 0.07 | 0.05 | 0.78 | 0.91 | 10.16 | 0.11 | 0 | 0.54 |  | AM77-62a1 | 14.51 | 0.808 | 3.176 | 68.974 | 0.072 | 0.042 | 0.788 | 0.878 | 10.078 | 0.114 | 0.014 | 0.544
Spectrum 18 | AM77-62a1/Site 2 | 14.45 | 0.79 | 3.19 | 69.01 | 0.04 | 0.05 | 0.8 | 0.85 | 10.16 | 0.09 | 0.02 | 0.55 |  | AM77-62a2 | 15.772 | 0.728 | 3.062 | 69.602 | 0.038 | 0.048 | 0.968 | 0.514 | 8.612 | 0.12 | 0.018 | 0.516
Spectrum 19 | AM77-62a1/Site 2 | 14.56 | 0.85 | 3.19 | 69.03 | 0.07 | 0.04 | 0.78 | 0.86 | 9.98 | 0.12 | 0 | 0.52 |  | AM77-62a3 | 15.716 | 0.786 | 3.098 | 66.826 | 0.082 | 0.108 | 0.642 | 0.682 | 11.44 | 0.094 | 0.04 | 0.48
Spectrum 20 | AM77-62a1/Site 2 | 14.57 | 0.82 | 3.11 | 68.94 | 0.07 | 0.03 | 0.81 | 0.89 | 10.07 | 0.16 | 0 | 0.54 |  | AM77-62a4 | 15.704 | 0.736 | 3.084 | 69.59 | 0.042 | 0.052 | 0.962 | 0.512 | 8.638 | 0.106 | 0.034 | 0.536
Spectrum 21 | AM77-62a1/Site 2 | 14.45 | 0.8 | 3.2 | 69.01 | 0.11 | 0.04 | 0.77 | 0.88 | 10.02 | 0.09 | 0.05 | 0.57 |  | AM77-62a5 | 13.82625 | 0.84125 | 3.27875 | 67.49 | 0.14875 | 0.06 | 0.61375 | 0.94875 | 11.3875 | 0.10375 | 0.12 | 1.0075 | 0.18
[15 empty] | AM77-62b1 | 14.506 | 0.748 | 3.0425 | 70.406 | 0.092 | 0.024 | 0.902 | 0.564 | 9.666 | 0.106 | 0.036 | 0.508
| AM77-62a1 | 14.51 | 0.808 | 3.176 | 68.974 | 0.072 | 0.042 | 0.788 | 0.878 | 10.078 | 0.114 | 0.014 | 0.544 |  | AM77-62b2 | 16.948 | 1.076 | 2.448 | 67.882 | 0.124 | 0.162 | 0.784 | 0.876 | 6.932 | 0.156 | 1.806 | 0.808
[15 empty] | AM77-62b3 | 14.676 | 0.6675 | 3.02 | 70.268 | 0.026 | 0.086 | 0.936 | 0.656 | 9.198 | 0.09 | 0.06 | 0.468
Spectrum 22 | AM77-62a2/Site 1 | 15.83 | 0.75 | 3.06 | 69.68 | 0.01 | 0.06 | 0.98 | 0.51 | 8.49 | 0.13 | 0 | 0.5 |  | AM77-62b4 | 16.944 | 1.24 | 2.65 | 64.978 | 0.18 | 0.178 | 0.696 | 0.866 | 8.95 | 0.172 | 1.724 | 1.428
Spectrum 23 | AM77-62a2/Site 1 | 15.84 | 0.75 | 3.01 | 69.66 | 0.06 | 0.04 | 1 | 0.49 | 8.48 | 0.11 | 0.01 | 0.54 |  | AM77-62b5 | 18.316 | 1.078 | 2.382 | 65.272 | 0.092 | 0.168 | 0.814 | 0.784 | 8.56 | 0.156 | 1.496 | 0.888
Spectrum 24 | AM77-62a2/Site 1 | 15.75 | 0.68 | 3.09 | 69.54 | 0.04 | 0.05 | 0.97 | 0.52 | 8.65 | 0.13 | 0.02 | 0.56 |  | AM77-62b6 | 17.354 | 1.164 | 2.496 | 65.556 | 0.128 | 0.1675 | 0.758 | 0.876 | 8.868 | 0.176 | 1.542 | 0.958
Spectrum 25 | AM77-62a2/Site 1 | 15.63 | 0.74 | 3.08 | 69.6 | 0.03 | 0.04 | 0.94 | 0.53 | 8.74 | 0.13 | 0.04 | 0.49 |  | AM77-62c | 15.302 | 0.838 | 3.206 | 67.518 | 0.064 | 0.02 | 1.01 | 0.566 | 10.866 | 0.09 | 0.016 | 0.506
Spectrum 26 | AM77-62a2/Site 1 | 15.81 | 0.72 | 3.07 | 69.53 | 0.05 | 0.05 | 0.95 | 0.52 | 8.7 | 0.1 | 0.02 | 0.49
| AM77-62a2 | 15.772 | 0.728 | 3.062 | 69.602 | 0.038 | 0.048 | 0.968 | 0.514 | 8.612 | 0.12 | 0.018 | 0.516
Spectrum 30 | AM77-62a3/Site 1 | 15.67 | 0.78 | 3.11 | 66.82 | 0.1 | 0.1 | 0.65 | 0.7 | 11.47 | 0.09 | 0.05 | 0.45
Spectrum 31 | AM77-62a3/Site 1 | 15.67 | 0.79 | 3.08 | 66.93 | 0.07 | 0.11 | 0.65 | 0.68 | 11.41 | 0.05 | 0.04 | 0.51
Spectrum 32 | AM77-62a3/Site 1 | 15.77 | 0.8 | 3.08 | 66.78 | 0.08 | 0.12 | 0.64 | 0.67 | 11.41 | 0.12 | 0.07 | 0.45
Spectrum 33 | AM77-62a3/Site 1 | 15.79 | 0.78 | 3.1 | 66.75 | 0.05 | 0.11 | 0.62 | 0.66 | 11.48 | 0.11 | 0.04 | 0.5
Spectrum 34 | AM77-62a3/Site 1 | 15.68 | 0.78 | 3.12 | 66.85 | 0.11 | 0.1 | 0.65 | 0.7 | 11.43 | 0.1 | 0 | 0.49
| AM77-62a3 | 15.716 | 0.786 | 3.098 | 66.826 | 0.082 | 0.108 | 0.642 | 0.682 | 11.44 | 0.094 | 0.04 | 0.48
Spectrum 43 | AM77-62a4/Site 1 | 15.76 | 0.7 | 3.09 | 69.59 | 0.06 | 0.04 | 0.96 | 0.55 | 8.66 | 0.09 | 0 | 0.49
Spectrum 44 | AM77-62a4/Site 1 | 15.78 | 0.75 | 3.06 | 69.58 | 0.03 | 0.06 | 0.97 | 0.49 | 8.64 | 0.09 | 0.03 | 0.52
Spectrum 45 | AM77-62a4/Site 1 | 15.69 | 0.75 | 3.11 | 69.6 | 0.03 | 0.05 | 0.96 | 0.5 | 8.58 | 0.11 | 0.05 | 0.57
Spectrum 46 | AM77-62a4/Site 1 | 15.64 | 0.75 | 3.1 | 69.46 | 0.09 | 0.06 | 0.96 | 0.5 | 8.69 | 0.14 | 0.05 | 0.55
Spectrum 47 | AM77-62a4/Site 1 | 15.65 | 0.73 | 3.06 | 69.72 | 0 | 0.05 | 0.96 | 0.52 | 8.62 | 0.1 | 0.04 | 0.55
| AM77-62a4 | 15.704 | 0.736 | 3.084 | 69.59 | 0.042 | 0.052 | 0.962 | 0.512 | 8.638 | 0.106 | 0.034 | 0.536
Spectrum 70 | AM77-62a5/Site 1 | 13.78 | 0.83 | 3.31 | 67.46 | 0.19 | 0.04 | 0.64 | 0.94 | 11.38 | 0.09 | 0.12 | 1.07 | 0.15
Spectrum 71 | AM77-62a5/Site 1 | 13.84 | 0.85 | 3.3 | 67.56 | 0.13 | 0.06 | 0.6 | 0.93 | 11.37 | 0.07 | 0.15 | 1 | 0.14
Spectrum 72 | AM77-62a5/Site 1 | 13.79 | 0.84 | 3.25 | 67.55 | 0.16 | 0.07 | 0.62 | 0.97 | 11.38 | 0.1 | 0.09 | 1 | 0.2
Spectrum 73 | AM77-62a5/Site 1 | 13.93 | 0.83 | 3.26 | 67.4 | 0.13 | 0.06 | 0.63 | 0.95 | 11.34 | 0.09 | 0.16 | 1 | 0.23
Spectrum 74 | AM77-62a5/Site 1 | 13.86 | 0.83 | 3.27 | 67.48 | 0.12 | 0.06 | 0.61 | 0.97 | 11.38 | 0.12 | 0.11 | 1.01 | 0.19
Spectrum 75 | AM77-62a5/Site 2 | 13.79 | 0.83 | 3.3 | 67.57 | 0.14 | 0.06 | 0.61 | 0.95 | 11.39 | 0.08 | 0.11 | 1.01 | 0.16
Spectrum 76 | AM77-62a5/Site 2 | 13.76 | 0.87 | 3.29 | 67.39 | 0.17 | 0.06 | 0.59 | 0.95 | 11.45 | 0.15 | 0.11 | 1.03 | 0.19
Spectrum 77 | AM77-62a5/Site 2 | 13.86 | 0.85 | 3.25 | 67.51 | 0.15 | 0.07 | 0.61 | 0.93 | 11.41 | 0.13 | 0.11 | 0.94 | 0.18
| AM77-62a5 | 13.82625 | 0.84125 | 3.27875 | 67.49 | 0.14875 | 0.06 | 0.61375 | 0.94875 | 11.3875 | 0.10375 | 0.12 | 1.0075 | 0.18
Spectrum 78 | AM77-62b1/Site 1 | 14.48 | 0.72 | 3.08 | 69.95 | 0.08 | 0.03 | 0.9 | 0.56 | 9.56 | 0.07 | 0.07 | 0.49
Spectrum 79 | AM77-62b1/Site 1 | 14.39 | 0.7 | 3.04 | 70.03 | 0.14 | 0.03 | 0.89 | 0.57 | 9.59 | 0.13 | 0.02 | 0.47
Spectrum 80 | AM77-62b1/Site 1 | 14.35 | 0.74 | 3.04 | 69.94 | 0.08 | 0.03 | 0.87 | 0.57 | 9.71 | 0.13 | 0 | 0.54
Spectrum 81 | AM77-62b1/Site 1 | 14.89 | 0.88 |  | 72.05 | 0.09 | 0.03 | 0.93 | 0.56 | 9.93 | 0.09 | 0 | 0.53
Spectrum 82 | AM77-62b1/Site 1 | 14.42 | 0.7 | 3.01 | 70.06 | 0.07 | 0 | 0.92 | 0.56 | 9.54 | 0.11 | 0.09 | 0.51
| AM77-62b1 | 14.506 | 0.748 | 3.0425 | 70.406 | 0.092 | 0.024 | 0.902 | 0.564 | 9.666 | 0.106 | 0.036 | 0.508
Spectrum 83 | AM77-62b2/Site 1 | 16.98 | 1.07 | 2.43 | 67.84 | 0.13 | 0.15 | 0.78 | 0.88 | 6.99 | 0.15 | 1.81 | 0.78
Spectrum 84 | AM77-62b2/Site 1 | 17.03 | 1.01 | 2.43 | 67.99 | 0.09 | 0.17 | 0.78 | 0.88 | 6.79 | 0.17 | 1.86 | 0.8
Spectrum 85 | AM77-62b2/Site 1 | 16.82 | 1.11 | 2.46 | 67.81 | 0.13 | 0.16 | 0.8 | 0.89 | 7.08 | 0.18 | 1.76 | 0.8
Spectrum 86 | AM77-62b2/Site 1 | 17.05 | 1.07 | 2.46 | 67.85 | 0.15 | 0.17 | 0.78 | 0.85 | 6.82 | 0.13 | 1.83 | 0.86
Spectrum 87 | AM77-62b2/Site 1 | 16.86 | 1.12 | 2.46 | 67.92 | 0.12 | 0.16 | 0.78 | 0.88 | 6.98 | 0.15 | 1.77 | 0.8
| AM77-62b2 | 16.948 | 1.076 | 2.448 | 67.882 | 0.124 | 0.162 | 0.784 | 0.876 | 6.932 | 0.156 | 1.806 | 0.808
Spectrum 88 | AM77-62b3/Site 1 | 14.41 | 0.62 | 3 | 70.58 | 0.04 | 0.08 | 0.91 | 0.66 | 9.11 | 0.09 | 0.07 | 0.44
Spectrum 89 | AM77-62b3/Site 1 | 14.58 | 0.67 | 2.99 | 70.24 | 0.03 | 0.08 | 0.92 | 0.67 | 9.22 | 0.1 |  | 0.5
Spectrum 90 | AM77-62b3/Site 1 | 14.65 | 0.71 | 3 | 70.07 | 0.05 | 0.07 | 0.94 | 0.64 | 9.24 | 0.11 | 0.08 | 0.46
Spectrum 91 | AM77-62b3/Site 1 | 14.87 |  | 3.08 | 70.6 | 0 | 0.1 | 0.93 | 0.67 | 9.17 | 0.06 | 0.04 | 0.47
Spectrum 92 | AM77-62b3/Site 1 | 14.87 | 0.67 | 3.03 | 69.85 | 0.01 | 0.1 | 0.98 | 0.64 | 9.25 | 0.09 | 0.05 | 0.47
| AM77-62b3 | 14.676 | 0.6675 | 3.02 | 70.268 | 0.026 | 0.086 | 0.936 | 0.656 | 9.198 | 0.09 | 0.06 | 0.468
Spectrum 93 | AM77-62b4/Site 1 | 16.94 | 1.22 | 2.65 | 65.07 | 0.16 | 0.19 | 0.72 | 0.87 | 8.87 | 0.17 | 1.74 | 1.41
Spectrum 94 | AM77-62b4/Site 1 | 16.93 | 1.27 | 2.64 | 64.99 | 0.19 | 0.15 | 0.7 | 0.89 | 8.94 | 0.14 | 1.74 | 1.42
Spectrum 95 | AM77-62b4/Site 1 | 16.87 | 1.22 | 2.65 | 65.04 | 0.17 | 0.18 | 0.68 | 0.86 | 9.06 | 0.21 | 1.71 | 1.36
Spectrum 96 | AM77-62b4/Site 1 | 17.03 | 1.27 | 2.65 | 64.82 | 0.18 | 0.19 | 0.68 | 0.88 | 8.96 | 0.17 | 1.7 | 1.48
Spectrum 97 | AM77-62b4/Site 1 | 16.95 | 1.22 | 2.66 | 64.97 | 0.2 | 0.18 | 0.7 | 0.83 | 8.92 | 0.17 | 1.73 | 1.47
| AM77-62b4 | 16.944 | 1.24 | 2.65 | 64.978 | 0.18 | 0.178 | 0.696 | 0.866 | 8.95 | 0.172 | 1.724 | 1.428
Spectrum 98 | AM77-62b5/Site 1 | 18.34 | 1.07 | 2.4 | 65.33 | 0.03 | 0.16 | 0.83 | 0.79 | 8.46 | 0.16 | 1.53 | 0.89
Spectrum 99 | AM77-62b5/Site 1 | 18.41 | 1.07 | 2.32 | 65.17 | 0.15 | 0.17 | 0.86 | 0.76 | 8.48 | 0.14 | 1.57 | 0.91
Spectrum 100 | AM77-62b5/Site 1 | 18.15 | 1.1 | 2.42 | 65.28 | 0.13 | 0.15 | 0.68 | 0.81 | 8.77 | 0.18 | 1.42 | 0.92
Spectrum 101 | AM77-62b5/Site 1 | 18.39 | 1.1 | 2.36 | 65.3 | 0.05 | 0.18 | 0.87 | 0.78 | 8.52 | 0.12 | 1.47 | 0.87
Spectrum 102 | AM77-62b5/Site 1 | 18.29 | 1.05 | 2.41 | 65.28 | 0.1 | 0.18 | 0.83 | 0.78 | 8.57 | 0.18 | 1.49 | 0.85
| AM77-62b5 | 18.316 | 1.078 | 2.382 | 65.272 | 0.092 | 0.168 | 0.814 | 0.784 | 8.56 | 0.156 | 1.496 | 0.888
Spectrum 103 | AM77-62b6/Site 1 | 17.43 | 1.18 | 2.49 | 65.63 | 0.12 | 0.16 | 0.78 | 0.88 | 8.71 | 0.13 | 1.56 | 0.95
Spectrum 104 | AM77-62b6/Site 1 | 17.18 | 1.19 | 2.54 | 65.42 | 0.14 | 0.19 | 0.7 | 0.88 | 9.01 | 0.24 | 1.54 | 1
Spectrum 105 | AM77-62b6/Site 1 | 17.14 | 1.18 | 2.54 | 65.45 | 0.13 | 0.16 | 0.73 | 0.89 | 9.09 | 0.15 | 1.51 | 1.03
Spectrum 106 | AM77-62b6/Site 1 | 17.65 | 1.13 | 2.46 | 65.58 | 0.11 | 0.16 | 0.84 | 0.85 | 8.6 | 0.17 | 1.57 | 0.88
Spectrum 107 | AM77-62b6/Site 1 | 17.37 | 1.14 | 2.45 | 65.7 | 0.14 |  | 0.74 | 0.88 | 8.93 | 0.19 | 1.53 | 0.93
| AM77-62b6 | 17.354 | 1.164 | 2.496 | 65.556 | 0.128 | 0.1675 | 0.758 | 0.876 | 8.868 | 0.176 | 1.542 | 0.958
Spectrum 108 | AM77-62c/Site 1 | 15.36 | 0.86 | 3.19 | 67.45 | 0.06 | 0.03 | 1.02 | 0.59 | 10.82 | 0.11 | 0.01 | 0.49
Spectrum 109 | AM77-62c/Site 1 | 15.31 | 0.87 | 3.24 | 67.43 | 0.05 | 0.02 | 1.02 | 0.57 | 10.84 | 0.09 | 0.06 | 0.52
Spectrum 110 | AM77-62c/Site 1 | 15.26 | 0.81 | 3.21 | 67.55 | 0.12 | 0.01 | 1 | 0.55 | 10.87 | 0.1 | 0 | 0.52
Spectrum 111 | AM77-62c/Site 1 | 15.24 | 0.85 | 3.19 | 67.6 | 0.09 | 0.01 | 1 | 0.57 | 10.91 | 0.05 | 0.01 | 0.48
Spectrum 112 | AM77-62c/Site 1 | 15.34 | 0.8 | 3.2 | 67.56 | 0 | 0.03 | 1.01 | 0.55 | 10.89 | 0.1 | 0 | 0.52
| AM77-62c | 15.302 | 0.838 | 3.206 | 67.518 | 0.064 | 0.02 | 1.01 | 0.566 | 10.866 | 0.09 | 0.016 | 0.506

## % oxides
Ref Chypre |  | Ref analyse | oxyde | Li2 O | B2 O3 | Na2 O | Mg O | Al2 O3 | Si O2 | P2 O5 | Cl | K2 O | Ca O | Ti O2 | V2 O5 | Cr2 O3 | Mn O | Fe2 O3 | Co O | Ni O | Cu O | Zn O | Ga O | As2 O3 | Se | Rb2 O | Sr O | Y2 O3 | Zr O2 | Nb2 O3 | Mo O | Ag | Cd | In | Sn O2 | Sb2 O3 | Cs2 O | Ba O | La2 O3 | Ce O2 | Pr O2 | Nd2 O3 | Sm2 O3 | Eu2 O3 | Gd2 O3 | Tb2 O3 | Dy2 O3 | Ho2 O3 | Er2 O3 | Tm2 O3 | Yb2 O3 | Lu2 O3 | Hf O2 | Ta2 O3 | W O | Pt | Au | Pb O | Bi | Th O2 | U O2
36b 1 | 8 fev 22 | Bloc01 36b 1 | teneur en % | 0.0008313% | 0.02714% | 13.47% | 1.43% | 2.753% | 71.11% | 0.04549% | 0.6959% | 0.4597% | 9.393% | 0.08236% | 0.001605% | 0.003538% | 0.01698% | 0.4301% | 0.0001855% | 0.0004721% | 0.0003029% | 0.0007083% | 0.0003886% | 0.0003185% | 0% | 0.0008233% | 0.0409% | 0.0007896% | 0.007082% | 0.000193% | 4.647e-05% | 1.357e-06% | 5.414e-07% | 6.352e-07% | 8.349e-05% | 0% | 8.926e-06% | 0.02102% | 0.0007018% | 0.001323% | 0.000166% | 0.0006561% | 0.0001313% | 3.922e-05% | 0.000123% | 2.012e-05% | 0.0001182% | 2.452e-05% | 6.727e-05% | 9.444e-06% | 6.274e-05% | 9.821e-06% | 0.0001493% | 1.079e-05% | 7.093e-06% | 2.955e-07% | 0% | 0.0003894% | 2.438e-07% | 9.478e-05% | 9.342e-05%
36b 2 | 8 fev 22 | Bloc01 36b 2 | teneur en % | 0.0009238% | 0.02654% | 13.52% | 1.617% | 2.712% | 71.08% | 0.0466% | 0.6101% | 0.4716% | 9.292% | 0.08346% | 0.001656% | 0.003453% | 0.01746% | 0.4332% | 0.0001773% | 0.0004911% | 0.000302% | 0.0007193% | 0.0003794% | 0.0002457% | 0% | 0.0008391% | 0.04165% | 0.0007354% | 0.006792% | 0.000197% | 4.349e-05% | 6.559e-06% | 3.895e-06% | 0% | 7.974e-05% | 0% | 6.285e-06% | 0.02179% | 0.0007057% | 0.001361% | 0.0001684% | 0.0006656% | 0.0001268% | 3.882e-05% | 0.0001226% | 1.855e-05% | 0.0001147% | 2.303e-05% | 6.448e-05% | 8.536e-06% | 6.068e-05% | 8.981e-06% | 0.0001443% | 9.905e-06% | 7.34e-06% | 1.051e-07% | 0% | 0.0002844% | 7.654e-08% | 9.284e-05% | 9.526e-05%
38a4 1 | 8 fev 22 | Bloc02 38a4 1 | teneur en % | 0.0007996% | 0.01696% | 14.71% | 0.5543% | 3.271% | 70.08% | 0.03984% | 0.812% | 0.3835% | 9.503% | 0.07303% | 0.001352% | 0.002606% | 0.021% | 0.4363% | 0.0001716% | 0.0004564% | 0.0002695% | 0.0007321% | 0.0004358% | 0.0002883% | 0% | 0.0007504% | 0.05586% | 0.0008905% | 0.005528% | 0.0001904% | 1.683e-05% | 1.771e-06% | 3.189e-06% | 3.419e-06% | 6.47e-05% | 0% | 5.047e-06% | 0.02453% | 0.0007935% | 0.001583% | 0.0002284% | 0.0007683% | 0.0001556% | 4.76e-05% | 0.0001373% | 2.137e-05% | 0.0001306% | 2.769e-05% | 7.442e-05% | 1.007e-05% | 7.292e-05% | 1.025e-05% | 0.000126% | 1.006e-05% | 8.72e-06% | 1.93e-07% | 0% | 0.0004697% | 3.064e-07% | 9.983e-05% | 8.585e-05%
38a4 2 | 8 fev 22 | Bloc02 38a4 2 | teneur en % | 0.000685% | 0.01767% | 14.62% | 0.5436% | 3.178% | 70.62% | 0.04251% | 0.8222% | 0.389% | 9.146% | 0.07142% | 0.001355% | 0.002872% | 0.02083% | 0.4355% | 0.0001488% | 0.0004707% | 0.0002729% | 0.000709% | 0.000453% | 0.000278% | 0% | 0.0007677% | 0.05415% | 0.0008501% | 0.005307% | 0.0001892% | 1.838e-05% | 1.914e-06% | 2.572e-07% | 0% | 6.126e-05% | 0% | 3.614e-06% | 0.02403% | 0.0007654% | 0.001551% | 0.0001854% | 0.0007496% | 0.0001504% | 4.535e-05% | 0.0001328% | 2.126e-05% | 0.0001251% | 2.645e-05% | 7.166e-05% | 9.997e-06% | 7.017e-05% | 9.854e-06% | 0.0001182% | 9.703e-06% | 4.008e-06% | 1.03e-07% | 0% | 0.0004696% | 7.497e-08% | 9.54e-05% | 8.382e-05%
38b1 1 | 8 fev 22 | Bloc02 38b1 1 | teneur en % | 0.0007401% | 0.0589% | 18.73% | 0.8627% | 2.296% | 66.05% | 0.07031% | 0.8781% | 0.5607% | 8.183% | 0.1137% | 0.003949% | 0.002805% | 1.349% | 0.7033% | 0.0005448% | 0.0008542% | 0.003674% | 0.001907% | 0.0003964% | 0.0005397% | 0% | 0.0007899% | 0.06864% | 0.0008866% | 0.009477% | 0.0002736% | 0.0002264% | 6.86e-06% | 4.695e-06% | 0% | 0.0006869% | 0.01407% | 0% | 0.02468% | 0.0008035% | 0.001444% | 0.0001847% | 0.0007428% | 0.0001577% | 3.773e-05% | 0.000135% | 2.158e-05% | 0.0001307% | 2.674e-05% | 7.328e-05% | 1.031e-05% | 7.615e-05% | 1.052e-05% | 0.0002071% | 1.643e-05% | 1.124e-05% | 1.043e-07% | 0% | 0.003517% | 6.04e-07% | 0.0001334% | 0.0001466%
38b1 2 | 8 fev 22 | Bloc02 38b1 2 | teneur en % | 0.0004672% | 0.05929% | 18.7% | 0.8618% | 2.264% | 66.21% | 0.06956% | 0.8783% | 0.5561% | 8.128% | 0.1134% | 0.003909% | 0.002709% | 1.312% | 0.7025% | 0.0005377% | 0.0008361% | 0.003674% | 0.001902% | 0.0004074% | 0.000513% | 0% | 0.0007811% | 0.06821% | 0.0008733% | 0.009514% | 0.0002761% | 0.0002169% | 6.794e-06% | 3.342e-06% | 0% | 0.0006888% | 0.01403% | 0% | 0.02464% | 0.0007995% | 0.001447% | 0.0001877% | 0.0007459% | 0.0001491% | 3.878e-05% | 0.0001244% | 2.151e-05% | 0.0001304% | 2.761e-05% | 7.588e-05% | 1.138e-05% | 7.615e-05% | 9.863e-06% | 0.0002028% | 1.471e-05% | 1.132e-05% | 5.908e-07% | 1.101e-07% | 0.003509% | 8.768e-07% | 0.0001306% | 0.0001455%
38b2 1 | 8 fev 22 | Bloc02 38b2 1 | teneur en % | 0% | 0.04632% | 18.01% | 0.996% | 2.507% | 66.57% | 0.1222% | 0.8553% | 0.7057% | 7.258% | 0.143% | 0.005121% | 0.003455% | 1.78% | 0.8434% | 0.0007996% | 0.001812% | 0.005621% | 0.003037% | 0.0004814% | 0.0006489% | 0% | 0.0008568% | 0.07585% | 0.0008872% | 0.01217% | 0.0003247% | 0.001451% | 0.0004879% | 1.791e-05% | 0% | 0.00057% | 0.008559% | 0% | 0.03294% | 0.0008617% | 0.001504% | 0.000196% | 0.0007782% | 0.0001586% | 3.73e-05% | 0.0001193% | 2.254e-05% | 0.0001325% | 2.794e-05% | 7.85e-05% | 1.17e-05% | 7.61e-05% | 3.434e-05% | 0.0002523% | 1.753e-05% | 2.915e-05% | 8.522e-07% | 0% | 0.004779% | 6.946e-07% | 0.0001464% | 0.0001124%
38b2 2 | 8 fev 22 | Bloc02 38b2 2 | teneur en % | 0% | 0.04631% | 17.84% | 1.018% | 2.554% | 66.51% | 0.1258% | 0.8642% | 0.7037% | 7.321% | 0.1452% | 0.005234% | 0.003458% | 1.834% | 0.8678% | 0.0009539% | 0.00185% | 0.005775% | 0.003113% | 0.0004774% | 0.0006265% | 0.001683% | 0.000854% | 0.07676% | 0.0008993% | 0.01235% | 0.0003348% | 0.0006411% | 5.847e-06% | 1.626e-05% | 0% | 0.000612% | 0.009242% | 0% | 0.03314% | 0.0008561% | 0.001538% | 0.0001988% | 0.0007932% | 0.0001561% | 3.887e-05% | 0.0001175% | 2.285e-05% | 0.0001362% | 2.899e-05% | 7.612e-05% | 1.178e-05% | 7.862e-05% | 1.206e-05% | 0.0002608% | 1.746e-05% | 2.854e-05% | 7.589e-07% | 0% | 0.004904% | 9.177e-07% | 0.0001494% | 0.0001097%
38b3 1 | 8 fev 22 | Bloc02 38b3 1 | teneur en % | 0% | 0.01363% | 14.94% | 0.5192% | 3.328% | 70.61% | 0.03833% | 0.8241% | 0.3354% | 8.652% | 0.08875% | 0.001797% | 0.003103% | 0.01957% | 0.5374% | 0.0001613% | 0.0005455% | 0.0002668% | 0.0008099% | 0.0004647% | 0.0002464% | 2.013e-06% | 0.0006925% | 0.04409% | 0.0008567% | 0.006381% | 0.0002253% | 2.379e-05% | 1.968e-06% | 2.8e-06% | 0% | 6.05e-05% | 0% | 0% | 0.02279% | 0.0007785% | 0.001511% | 0.0001856% | 0.0007377% | 0.0001478% | 4.28e-05% | 0.0001195% | 2.179e-05% | 0.0001315% | 2.698e-05% | 7.409e-05% | 1.066e-05% | 7.082e-05% | 1.074e-05% | 0.0001399% | 1.202e-05% | 5.409e-06% | 2.038e-07% | 0% | 0.0003532% | 0% | 0.0001058% | 7.293e-05%
38b3 2 | 8 fev 22 | Bloc02 38b3 2 | teneur en % | 0.0001255% | 0.01348% | 14.97% | 0.506% | 3.207% | 70.81% | 0.03613% | 0.8089% | 0.3429% | 8.583% | 0.08809% | 0.001813% | 0.002887% | 0.01923% | 0.5333% | 0.0001749% | 0.0005594% | 0.0002763% | 0.0007999% | 0.0004608% | 0.0002323% | 0% | 0.0006915% | 0.04416% | 0.0007985% | 0.005958% | 0.0002214% | 1.853e-05% | 2.109e-06% | 5.786e-07% | 0% | 5.697e-05% | 0% | 5.24e-07% | 0.02307% | 0.000757% | 0.001541% | 0.0001838% | 0.0007194% | 0.0001478% | 4.367e-05% | 0.0001182% | 2.097e-05% | 0.0001213% | 2.495e-05% | 6.79e-05% | 9.656e-06% | 6.567e-05% | 9.863e-06% | 0.0001319% | 1.132e-05% | 6.144e-06% | 5.415e-08% | 0% | 0.0003874% | 1.59e-08% | 0.0001001% | 7.539e-05%
38b4 1 | 8 fev 22 | Bloc02 38b4 1 | teneur en % | 0.0001541% | 0.01951% | 11.33% | 0.7416% | 3.128% | 72.24% | 0.1181% | 0.6522% | 0.9405% | 10% | 0.07235% | 0.001999% | 0.003799% | 0.07812% | 0.5491% | 0.0003371% | 0.001071% | 0.009059% | 0.00213% | 0.0004371% | 0.0002935% | 0% | 0.001079% | 0.05736% | 0.0008515% | 0.00514% | 0.0001774% | 4.355e-05% | 1.095e-05% | 1.477e-06% | 0% | 0.001918% | 0.001311% | 4.937e-06% | 0.02515% | 0.0007513% | 0.001463% | 0.0001824% | 0.0007125% | 0.0001457% | 4.406e-05% | 0.0001197% | 2.084e-05% | 0.0001208% | 2.594e-05% | 7.197e-05% | 9.851e-06% | 6.868e-05% | 1.008e-05% | 0.0001109% | 9.406e-06% | 7.136e-06% | 1.368e-07% | 5.754e-06% | 0.01272% | 1.526e-06% | 9.362e-05% | 9.698e-05%
38b4 2 | 8 fev 22 | Bloc02 38b4 2 | teneur en % | 0.0002486% | 0.02295% | 12.23% | 0.786% | 3.115% | 70.81% | 0.1103% | 0.6603% | 0.916% | 10.41% | 0.07811% | 0.002247% | 0.004569% | 0.1032% | 0.608% | 0.000401% | 0.001373% | 0.01051% | 0.002507% | 0.0004354% | 0.0002831% | 0% | 0.0009726% | 0.05744% | 0.0008375% | 0.005325% | 0.0001874% | 5.403e-05% | 1.359e-05% | 1.297e-07% | 0% | 0.003679% | 0.001729% | 5.202e-06% | 0.02518% | 0.0007555% | 0.001459% | 0.0001807% | 0.0007053% | 0.0001438% | 4.259e-05% | 0.0001162% | 2.114e-05% | 0.0001251% | 2.643e-05% | 6.945e-05% | 9.674e-06% | 6.614e-05% | 9.476e-06% | 0.0001179% | 1.023e-05% | 1.478e-05% | 2.831e-08% | 0.0004854% | 0.02408% | 3.019e-06% | 9.65e-05% | 0.0001062%
38d1 1 | 8 fev 22 | Bloc03 38d1 1 | teneur en % | 0.0001686% | 0.02146% | 12.01% | 0.7603% | 3.214% | 71.45% | 0.1032% | 0.6894% | 0.86% | 10.02% | 0.07467% | 0.002054% | 0.004127% | 0.08999% | 0.5761% | 0.000349% | 0.001083% | 0.009514% | 0.002086% | 0.0004295% | 0.0003045% | 0% | 0.001024% | 0.05704% | 0.0008548% | 0.005378% | 0.0001792% | 4.643e-05% | 1.176e-05% | 2.856e-06% | 0% | 0.002599% | 0.001459% | 3.698e-06% | 0.02528% | 0.0007438% | 0.00144% | 0.0001792% | 0.0007323% | 0.0001415% | 4.363e-05% | 0.0001198% | 2.117e-05% | 0.0001279% | 2.539e-05% | 7.196e-05% | 1.011e-05% | 6.551e-05% | 9.593e-06% | 0.0001182% | 9.845e-06% | 8.011e-06% | 1.514e-07% | 7.66e-06% | 0.01709% | 2.235e-06% | 9.563e-05% | 0.0001011%
38d1 2 | 8 fev 22 | Bloc03 38d1 2 | teneur en % | 1.542e-05% | 0.02142% | 11.99% | 0.7488% | 3.153% | 71.74% | 0.09709% | 0.7197% | 0.865% | 9.816% | 0.07292% | 0.001986% | 0.004042% | 0.08908% | 0.5614% | 0.000424% | 0.001064% | 0.009187% | 0.002033% | 0.0004321% | 0.0003013% | 2.814e-05% | 0.001027% | 0.05681% | 0.0008286% | 0.005148% | 0.0001724% | 4.391e-05% | 1.258e-05% | 2.001e-06% | 0% | 0.002437% | 0.001575% | 3.286e-06% | 0.02537% | 0.000724% | 0.001411% | 0.0001764% | 0.000708% | 0.0001435% | 4.255e-05% | 0.0001161% | 2.058e-05% | 0.0001239% | 2.651e-05% | 6.793e-05% | 9.602e-06% | 6.835e-05% | 9.862e-06% | 0.000115% | 9.738e-06% | 7.456e-06% | 3.439e-07% | 2.906e-05% | 0.01657% | 2.644e-05% | 9.219e-05% | 0.0001004%
38d2 1 | 8 fev 22 | Bloc03 38d2 1 | teneur en % | 6.223e-05% | 0.02113% | 11.8% | 0.746% | 3.164% | 71.85% | 0.1005% | 0.7218% | 0.8634% | 9.889% | 0.0736% | 0.002008% | 0.003966% | 0.08532% | 0.5506% | 0.0003367% | 0.00105% | 0.01031% | 0.00204% | 0.0004404% | 0.0003185% | 0.0002367% | 0.001038% | 0.05761% | 0.0008554% | 0.005347% | 0.0001785% | 4.762e-05% | 1.265e-05% | 5.649e-06% | 0% | 0.00234% | 0.001465% | 3.846e-06% | 0.02546% | 0.0007472% | 0.001428% | 0.000178% | 0.0007177% | 0.0001455% | 4.273e-05% | 0.0001167% | 2.167e-05% | 0.0001284% | 2.582e-05% | 7.198e-05% | 9.802e-06% | 6.737e-05% | 1.02e-05% | 0.000116% | 9.612e-06% | 7.726e-06% | 2.022e-07% | 7.711e-06% | 0.01579% | 1.986e-06% | 9.327e-05% | 9.886e-05%
38d2 2 | 8 fev 22 | Bloc03 38d2 2 | teneur en % | 0% | 0.02101% | 11.8% | 0.7408% | 3.169% | 71.94% | 0.09824% | 0.7281% | 0.8606% | 9.808% | 0.07263% | 0.001985% | 0.003982% | 0.08529% | 0.5435% | 0.0003345% | 0.001013% | 0.01014% | 0.002502% | 0.0004364% | 0.000314% | 0% | 0.001032% | 0.05713% | 0.0008424% | 0.005233% | 0.0001748% | 4.32e-05% | 1.203e-05% | 6.644e-05% | 0% | 0.002277% | 0.001413% | 4.486e-06% | 0.02559% | 0.0007449% | 0.001421% | 0.0001777% | 0.0007152% | 0.0001456% | 4.119e-05% | 0.0001183% | 2.052e-05% | 0.0001266% | 2.594e-05% | 7.894e-05% | 9.4e-06% | 6.711e-05% | 1.009e-05% | 0.0001158% | 8.948e-06% | 6.965e-06% | 5.962e-08% | 7.766e-06% | 0.01583% | 1.667e-06% | 9.199e-05% | 9.942e-05%
39d1 1 | 8 fev 22 | Bloc04 39d1 1 | teneur en % | 0.001105% | 0.02116% | 12.22% | 0.7484% | 3.165% | 71.49% | 0.1036% | 0.7226% | 0.8547% | 9.805% | 0.07494% | 0.002044% | 0.003586% | 0.09224% | 0.5603% | 0.0004121% | 0.001067% | 0.01004% | 0.002103% | 0.0004256% | 0.0003309% | 0% | 0.001032% | 0.05704% | 0.0008714% | 0.005507% | 0.0001819% | 5.075e-05% | 1.463e-05% | 3.851e-07% | 0% | 0.00263% | 0.001578% | 1.199e-05% | 0.02552% | 0.0007637% | 0.001441% | 0.0001814% | 0.0007214% | 0.0001464% | 4.249e-05% | 0.0001327% | 2.221e-05% | 0.0001271% | 2.62e-05% | 7.328e-05% | 1.011e-05% | 6.909e-05% | 1.013e-05% | 0.0001216% | 9.503e-06% | 9.122e-06% | 2.313e-07% | 8.202e-06% | 0.01816% | 2.58e-06% | 9.669e-05% | 0.0001014%
39d1 2 | 8 fev 22 | Bloc04 39d1 2 | teneur en % | 0.0009334% | 0.02223% | 12.32% | 0.7684% | 3.148% | 71.23% | 0.1038% | 0.7207% | 0.846% | 9.949% | 0.07644% | 0.002096% | 0.003738% | 0.09767% | 0.574% | 0.0004256% | 0.00108% | 0.01017% | 0.002136% | 0.0004281% | 0.0003181% | 0% | 0.001007% | 0.05806% | 0.0008767% | 0.005588% | 0.0001872% | 4.898e-05% | 1.451e-05% | 2.543e-06% | 0% | 0.002975% | 0.001634% | 4.473e-05% | 0.02563% | 0.0007625% | 0.001455% | 0.0001824% | 0.0007142% | 0.0001463% | 4.533e-05% | 0.0001266% | 2.159e-05% | 0.0001331% | 2.738e-05% | 7.078e-05% | 1.066e-05% | 6.901e-05% | 1.033e-05% | 0.0001238% | 9.925e-06% | 9.092e-06% | 0% | 9.09e-06% | 0.01984% | 2.749e-06% | 9.659e-05% | 0.0001049%
39d2 1 | 8 fev 22 | Bloc04 39d2 1 | teneur en % | 8.305e-05% | 0.02168% | 12.31% | 0.782% | 3.245% | 70.84% | 0.09976% | 0.7074% | 0.843% | 10.26% | 0.07774% | 0.002119% | 0.004211% | 0.09646% | 0.5812% | 0.000365% | 0.001347% | 0.009967% | 0.002132% | 0.0004318% | 0.0002929% | 0% | 0.000999% | 0.05908% | 0.0008974% | 0.005714% | 0.0001864% | 4.644e-05% | 1.504e-05% | 2.041e-06% | 0% | 0.0029% | 0.001564% | 4.102e-06% | 0.02618% | 0.0007736% | 0.001475% | 0.0001818% | 0.0007422% | 0.0001477% | 8.771e-05% | 0.0001227% | 2.175e-05% | 0.0001313% | 2.774e-05% | 7.58e-05% | 1.076e-05% | 7.096e-05% | 1.051e-05% | 0.0001254% | 9.969e-06% | 8.58e-06% | 1.515e-07% | 8.73e-06% | 0.019% | 2.201e-06% | 9.942e-05% | 0.000106%
39d2 2 | 8 fev 22 | Bloc04 39d2 2 | teneur en % | 0% | 0.02208% | 12.2% | 0.7614% | 3.175% | 71.35% | 0.1018% | 0.7079% | 0.852% | 9.94% | 0.07603% | 0.002071% | 0.004317% | 0.09614% | 0.5772% | 0.0003637% | 0.001071% | 0.01007% | 0.002091% | 0.0004334% | 0.0003056% | 0% | 0.0009941% | 0.057% | 0.0008626% | 0.005442% | 0.0001808% | 4.977e-05% | 1.381e-05% | 2.472e-06% | 0% | 0.00286% | 0.001554% | 2.143e-06% | 0.0253% | 0.0007513% | 0.001437% | 0.0001795% | 0.0007318% | 0.0001426% | 4.133e-05% | 0.0001208% | 2.099e-05% | 0.0001306% | 2.627e-05% | 7.386e-05% | 1.049e-05% | 6.703e-05% | 1.013e-05% | 0.0001201% | 1.04e-05% | 8.427e-06% | 8.676e-08% | 9.258e-06% | 0.0193% | 2.112e-06% | 9.64e-05% | 0.000102%
39d3 1 | 8 fev 22 | Bloc04 39d3 1 | teneur en % | 0.0011% | 0.02266% | 12.33% | 0.7635% | 3.189% | 71.27% | 0.1028% | 0.7171% | 0.8475% | 9.88% | 0.07541% | 0.002058% | 0.00399% | 0.09533% | 0.5747% | 0.0004194% | 0.001118% | 0.01031% | 0.002119% | 0.0004416% | 0.0003444% | 0% | 0.001016% | 0.05691% | 0.0008602% | 0.00549% | 0.0001835% | 4.832e-05% | 1.591e-05% | 4.82e-06% | 0% | 0.002893% | 0.001603% | 1.256e-05% | 0.02519% | 0.0007506% | 0.001434% | 0.0001777% | 0.0007242% | 0.0001465% | 4.266e-05% | 0.0001353% | 2.093e-05% | 0.0001293% | 2.687e-05% | 7.196e-05% | 1.063e-05% | 7.071e-05% | 9.929e-06% | 0.0001254% | 9.929e-06% | 9.509e-06% | 2.005e-08% | 8.819e-06% | 0.01969% | 2.881e-06% | 9.646e-05% | 0.0001017%
39d3 2 | 8 fev 22 | Bloc04 39d3 2 | teneur en % | 0.0009667% | 0.02283% | 12.31% | 0.7711% | 3.186% | 71.19% | 0.104% | 0.721% | 0.8454% | 9.95% | 0.07585% | 0.002082% | 0.004021% | 0.09917% | 0.5803% | 0.0004199% | 0.00113% | 0.01034% | 0.002151% | 0.0004374% | 0.0003283% | 0% | 0.0009933% | 0.05727% | 0.0008577% | 0.005526% | 0.0001836% | 4.622e-05% | 1.56e-05% | 1.526e-06% | 0% | 0.003058% | 0.001633% | 1.195e-05% | 0.0253% | 0.000746% | 0.001424% | 0.0001774% | 0.0007243% | 0.0001447% | 4.302e-05% | 0.0001255% | 2.077e-05% | 0.0001265% | 2.575e-05% | 7.183e-05% | 9.712e-06% | 6.828e-05% | 1.021e-05% | 0.0001222% | 1.013e-05% | 9.234e-06% | 8.076e-08% | 1.013e-05% | 0.02057% | 2.765e-06% | 9.454e-05% | 0.0001035%
39c1 1 | 9 fev 22 | Bloc05 39c1 1 | teneur en % | 0.001691% | 0.04658% | 16.98% | 0.99% | 2.482% | 67.05% | 0.07919% | 0.7967% | 0.5929% | 8.592% | 0.1258% | 0.004114% | 0.001727% | 1.193% | 0.8877% | 0.0007363% | 0.001441% | 0.006563% | 0.002652% | 0.0004345% | 0.0006687% | 0% | 0.0008564% | 0.08057% | 0.0009765% | 0.01038% | 0.000308% | 0.000264% | 9.557e-06% | 7.056e-06% | 0% | 0.001075% | 0.03004% | 1.403e-05% | 0.03142% | 0.0009115% | 0.001618% | 0.0002121% | 0.0008578% | 0.0001668% | 4.453e-05% | 0.000162% | 2.522e-05% | 0.0001554% | 3.222e-05% | 8.802e-05% | 1.236e-05% | 8.51e-05% | 1.252e-05% | 0.0002237% | 1.765e-05% | 3.128e-05% | 4.686e-07% | 7.914e-05% | 0.007386% | 2.601e-06% | 0.0001504% | 0.0001256%
39c1 2 | 9 fev 22 | Bloc05 39c1 2 | teneur en % | 0.001757% | 0.04689% | 17.06% | 0.993% | 2.5% | 66.94% | 0.08083% | 0.8397% | 0.5737% | 8.328% | 0.1264% | 0.004764% | 0.001608% | 1.4% | 0.9172% | 0.0008163% | 0.001805% | 0.006849% | 0.002864% | 0.0004531% | 0.0006751% | 0% | 0.0008903% | 0.07986% | 0.001013% | 0.01007% | 0.0003089% | 0.0003518% | 0.0001103% | 4.88e-06% | 0% | 0.001038% | 0.03161% | 1.512e-05% | 0.03388% | 0.000943% | 0.001624% | 0.0002173% | 0.0008509% | 0.0001783% | 4.767e-05% | 0.0001643% | 2.667e-05% | 0.0001605% | 3.379e-05% | 8.772e-05% | 1.265e-05% | 8.404e-05% | 1.259e-05% | 0.000217% | 1.786e-05% | 2.995e-05% | 0% | 4.533e-07% | 0.006813% | 3.045e-06% | 0.0001498% | 0.0001216%
42b2 1 | 9 fev 22 | Bloc06 42b2 1 | teneur en % | 0.0009964% | 0.02682% | 14.01% | 1.394% | 2.88% | 71.02% | 0.03727% | 0.6786% | 0.4734% | 8.864% | 0.08227% | 0.001592% | 0.003336% | 0.01656% | 0.4341% | 0.0001693% | 0.0004707% | 0.0002961% | 0.0007405% | 0.0003806% | 0.0001755% | 0% | 0.0008346% | 0.0434% | 0.0007872% | 0.006999% | 0.0001934% | 4.596e-05% | 3.279e-06% | 1.92e-06% | 5.852e-06% | 8.24e-05% | 0% | 8.125e-06% | 0.02232% | 0.0007146% | 0.001359% | 0.0001697% | 0.0006863% | 0.0001407% | 9.649e-05% | 0.0001227% | 1.994e-05% | 0.0001217% | 2.536e-05% | 6.89e-05% | 9.385e-06% | 6.513e-05% | 9.587e-06% | 0.0001581% | 1.07e-05% | 7.441e-06% | 1.6e-08% | 1.357e-07% | 0.0002983% | 4.463e-08% | 9.923e-05% | 9.911e-05%
42b2 2 | 9 fev 22 | Bloc06 42b2 2 | teneur en % | 0.0009182% | 0.02752% | 13.92% | 1.454% | 2.819% | 71.3% | 0.03954% | 0.7042% | 0.4683% | 8.657% | 0.08065% | 0.00159% | 0.003475% | 0.01663% | 0.4273% | 0.0001688% | 0.0004757% | 0.000301% | 0.0007299% | 0.0003703% | 0.0001823% | 0% | 0.0008322% | 0.04164% | 0.0007572% | 0.006708% | 0.0001872% | 4.556e-05% | 8.861e-05% | 1.539e-06% | 0% | 7.83e-05% | 0% | 6.476e-06% | 0.02154% | 0.0006769% | 0.001305% | 0.0001638% | 0.0006637% | 0.0001292% | 3.996e-05% | 0.0001179% | 1.921e-05% | 0.0001153% | 2.389e-05% | 6.551e-05% | 9.253e-06% | 6.293e-05% | 9.442e-06% | 0.0001482% | 1.022e-05% | 6.813e-06% | 0% | 2.356e-07% | 0.0003831% | 0% | 9.297e-05% | 9.445e-05%
42c1 1 | 9 fev 22 | Bloc06 42c1 1 | teneur en % | 0.001149% | 0.02614% | 13.3% | 1.642% | 2.848% | 70.27% | 0.04258% | 0.6538% | 0.473% | 10.1% | 0.08602% | 0.001656% | 0.003256% | 0.01751% | 0.4502% | 0.0001723% | 0.000478% | 0.0003542% | 0.0007556% | 0.0003711% | 0.0001701% | 0% | 0.000837% | 0.04277% | 0.0007884% | 0.007245% | 0.0001997% | 4.186e-05% | 3.376e-06% | 2.029e-06% | 1.41e-07% | 8.077e-05% | 0% | 7.11e-06% | 0.02218% | 0.0007125% | 0.001366% | 0.0001715% | 0.0006777% | 0.0001364% | 4.09e-05% | 0.000129% | 2.073e-05% | 0.0001185% | 2.499e-05% | 6.918e-05% | 9.398e-06% | 6.631e-05% | 9.65e-06% | 0.0001608% | 1.089e-05% | 7.278e-06% | 4.064e-08% | 2.15e-07% | 0.0003555% | 0% | 9.935e-05% | 9.664e-05%
42c1 2 | 9 fev 22 | Bloc06 42c1 2 | teneur en % | 0.001172% | 0.02541% | 12.77% | 1.704% | 2.778% | 70.05% | 0.04174% | 0.6229% | 0.4653% | 10.9% | 0.08834% | 0.001669% | 0.003231% | 0.01714% | 0.4584% | 0.0001754% | 0.0005211% | 0.0004391% | 0.000762% | 0.0003738% | 0.0001792% | 0% | 0.0008458% | 0.03866% | 0.0007615% | 0.007325% | 0.0002023% | 3.837e-05% | 3.901e-06% | 2.113e-06% | 0% | 8.244e-05% | 0% | 7.078e-06% | 0.02053% | 0.0006867% | 0.001313% | 0.0001624% | 0.0006625% | 0.0001396% | 3.831e-05% | 0.0001217% | 2e-05% | 0.0001176% | 2.357e-05% | 6.663e-05% | 9.505e-06% | 6.299e-05% | 9.914e-06% | 0.0001568% | 1.063e-05% | 7.277e-06% | 0% | 3.295e-07% | 0.0003333% | 0% | 9.48e-05% | 9.31e-05%
42c2 1 | 9 fev 22 | Bloc06 42c2 1 | teneur en % | 0.0005989% | 0.03078% | 16.2% | 0.6833% | 2.943% | 70.85% | 0.03914% | 0.8035% | 0.5369% | 7.311% | 0.07614% | 0.001503% | 0.002387% | 0.01628% | 0.4225% | 0.0001503% | 0.0004366% | 0.0007907% | 0.001053% | 0.0003858% | 0.0002066% | 0% | 0.0009476% | 0.04595% | 0.0007887% | 0.006705% | 0.0001824% | 3.174e-05% | 5.742e-06% | 5.534e-06% | 0% | 0.0001114% | 0% | 1.696e-05% | 0.02314% | 0.0007107% | 0.001355% | 0.000169% | 0.0006818% | 0.0001392% | 4.258e-05% | 0.0001237% | 1.953e-05% | 0.0001182% | 2.553e-05% | 6.681e-05% | 9.591e-06% | 6.385e-05% | 8.898e-06% | 0.0001409% | 9.47e-06% | 4.643e-06% | 1.476e-07% | 3.314e-07% | 0.0006474% | 0% | 9.531e-05% | 9.188e-05%
42c2 2 | 9 fev 22 | Bloc06 42c2 2 | teneur en % | 0.0005555% | 0.02903% | 15.19% | 0.9187% | 2.845% | 71.53% | 0.04473% | 0.7935% | 0.5338% | 7.521% | 0.0772% | 0.001572% | 0.002781% | 0.0181% | 0.4069% | 0.0001475% | 0.0004456% | 0.0003542% | 0.0009222% | 0.0003604% | 0.0001861% | 0% | 0.0009084% | 0.04476% | 0.0007747% | 0.006453% | 0.0001812% | 0.0001012% | 5.223e-06% | 2.473e-06% | 0% | 7.699e-05% | 4.669e-06% | 7.858e-06% | 0.02239% | 0.0006845% | 0.0015% | 0.0001635% | 0.0006602% | 0.0001339% | 4.026e-05% | 0.0001188% | 1.923e-05% | 0.0001142% | 2.508e-05% | 6.319e-05% | 9.425e-06% | 6.369e-05% | 9.432e-06% | 0.00014% | 9.982e-06% | 5.649e-06% | 2.06e-07% | 0.0001473% | 0.0003982% | 0% | 9.063e-05% | 9.03e-05%
42c3 1 | 9 fev 22 | Bloc06 42c3 1 | teneur en % | 0.001156% | 0.02891% | 14.12% | 0.8188% | 2.953% | 71.54% | 0.05434% | 0.7662% | 0.7265% | 8.229% | 0.08265% | 0.001752% | 0.002893% | 0.04774% | 0.536% | 0.0002432% | 0.0006432% | 0.0009489% | 0.001182% | 0.0003934% | 0.000209% | 0% | 0.0004533% | 0.04807% | 0.0008027% | 0.006802% | 0.000196% | 5.134e-05% | 3.81e-06% | 4.505e-06% | 0% | 0.0002827% | 0.0004057% | 4.498e-06% | 0.02332% | 0.0007194% | 0.001381% | 0.0001716% | 0.0006985% | 0.0001382% | 4.312e-05% | 0.0001222% | 1.961e-05% | 0.0001204% | 2.524e-05% | 6.791e-05% | 9.374e-06% | 6.645e-05% | 9.598e-06% | 0.0001453% | 1.068e-05% | 6.625e-06% | 4.691e-08% | 2.201e-07% | 0.001126% | 2.879e-07% | 9.7e-05% | 9.184e-05%
42c3 2 | 9 fev 22 | Bloc06 42c3 2 | teneur en % | 0.001063% | 0.02844% | 14.45% | 0.7699% | 2.985% | 71.52% | 0.055% | 0.8225% | 0.6782% | 7.99% | 0.07972% | 0.001736% | 0.002726% | 0.0419% | 0.4813% | 0.0002232% | 0.0005667% | 0.00116% | 0.001184% | 0.0003912% | 0.0002134% | 0% | 0.0006023% | 0.0482% | 0.0008016% | 0.006525% | 0.0001903% | 4.638e-05% | 5.705e-06% | 3.86e-06% | 8.689e-08% | 0.0002443% | 0.0003655% | 6.493e-06% | 0.02413% | 0.0007255% | 0.001382% | 0.000171% | 0.0006824% | 0.0001407% | 4.186e-05% | 0.0001254% | 2.025e-05% | 0.0001192% | 2.522e-05% | 6.975e-05% | 9.446e-06% | 6.459e-05% | 9.273e-06% | 0.000138% | 1.007e-05% | 5.415e-06% | 1.496e-07% | 5.599e-07% | 0.00168% | 4.295e-08% | 9.519e-05% | 8.749e-05%
60a1 1 | 8 fev 22 | Bloc07 60a1 1 | teneur en % | 0.0005598% | 0.02585% | 13.66% | 0.6492% | 2.947% | 72.26% | 0.08548% | 0.8546% | 0.6238% | 7.823% | 0.09544% | 0.0025% | 0.00267% | 0.01981% | 0.8622% | 0.0002518% | 0.0006949% | 0.0005479% | 0.001393% | 0.0004327% | 0.0003158% | 0% | 0.0008107% | 0.04415% | 0.0008217% | 0.007017% | 0.0002284% | 2.442e-05% | 2.472e-06% | 1.015e-06% | 1.413e-07% | 0.000103% | 0% | 5.541e-06% | 0.0219% | 0.0007506% | 0.001489% | 0.0001791% | 0.0007202% | 0.0001405% | 4.264e-05% | 0.0001234% | 2.063e-05% | 0.0001224% | 2.56e-05% | 6.776e-05% | 9.641e-06% | 6.911e-05% | 9.344e-06% | 0.0001487% | 1.14e-05% | 4.696e-06% | 3.323e-07% | 3.692e-07% | 0.0006414% | 4.759e-07% | 0.0001013% | 9.32e-05%
60a1 2 | 8 fev 22 | Bloc07 60a1 2 | teneur en % | 0.0005822% | 0.02534% | 13.63% | 0.6525% | 2.955% | 72.2% | 0.08712% | 0.845% | 0.6242% | 7.897% | 0.09624% | 0.002499% | 0.002711% | 0.0199% | 0.8725% | 0.0002496% | 0.0007149% | 0.0005297% | 0.001432% | 0.0004185% | 0.0002976% | 0% | 0.0008117% | 0.04419% | 0.0008373% | 0.007065% | 0.0002309% | 2.903e-05% | 2.362e-06% | 8.153e-07% | 0% | 0.0001012% | 2.95e-06% | 6.186e-06% | 0.0219% | 0.0007531% | 0.00148% | 0.0001808% | 0.0007091% | 0.0001464% | 4.374e-05% | 0.0001271% | 2.03e-05% | 0.0001274% | 2.555e-05% | 6.991e-05% | 9.686e-06% | 6.87e-05% | 9.675e-06% | 0.000153% | 1.117e-05% | 5.067e-06% | 0% | 7.209e-08% | 0.0006376% | 8.646e-07% | 0.0001018% | 9.393e-05%
60a6 1 | 8 fev 22 | Bloc07 60a6 1 | teneur en % | 0.0006942% | 0.01894% | 13.71% | 0.8626% | 3.131% | 72.32% | 0.03724% | 0.7536% | 0.402% | 8.145% | 0.07651% | 0.001484% | 0.001948% | 0.01671% | 0.4422% | 0.0001645% | 0.0004709% | 0.0002529% | 0.0007539% | 0.000427% | 0.0002717% | 0% | 0.0007623% | 0.04459% | 0.0007655% | 0.00608% | 0.0001922% | 2.218e-05% | 2.922e-06% | 2.34e-06% | 0% | 5.721e-05% | 3.255e-05% | 6.567e-06% | 0.02384% | 0.0007258% | 0.001426% | 0.0001728% | 0.0006884% | 0.0001387% | 4.331e-05% | 0.0001188% | 1.902e-05% | 0.0001144% | 2.361e-05% | 6.534e-05% | 8.6e-06% | 6.435e-05% | 9.08e-06% | 0.0001319% | 9.63e-06% | 5.566e-06% | 1.431e-07% | 1.804e-07% | 0.0004018% | 2.865e-07% | 9.27e-05% | 7.538e-05%
60a6 2 | 8 fev 22 | Bloc07 60a6 2 | teneur en % | 0.0006863% | 0.01856% | 13.78% | 0.8481% | 3.107% | 72.41% | 0.0382% | 0.7492% | 0.4009% | 8.026% | 0.07629% | 0.001497% | 0.001978% | 0.01665% | 0.4388% | 0.0001597% | 0.0004378% | 0.0002553% | 0.0007479% | 0.0004178% | 0.0002701% | 0% | 0.0007706% | 0.04435% | 0.0007651% | 0.006072% | 0.0001937% | 2.805e-05% | 2.37e-06% | 1.047e-06% | 0% | 0.0001412% | 0% | 5.372e-06% | 0.02391% | 0.0007204% | 0.001422% | 0.0001743% | 0.0006834% | 0.0001374% | 4.176e-05% | 0.0001202% | 1.983e-05% | 0.0001132% | 2.377e-05% | 6.62e-05% | 9.171e-06% | 6.464e-05% | 9.23e-06% | 0.0001345% | 1.02e-05% | 5.107e-06% | 2.079e-08% | 1.324e-05% | 0.0003846% | 2.731e-07% | 9.284e-05% | 7.498e-05%
62a2 1 | 9 fev 22 | Bloc08 62a2 1 | teneur en % | 0.0007512% | 0.02977% | 15.79% | 0.7392% | 3.233% | 69.05% | 0.07779% | 0.9096% | 0.4724% | 8.9% | 0.0876% | 0.002176% | 0.002397% | 0.0219% | 0.5686% | 0.0002515% | 0.001012% | 0.0007739% | 0.00164% | 0.0004366% | 0.0003127% | 0% | 0.0007762% | 0.05805% | 0.0008817% | 0.005504% | 0.000207% | 5.897e-05% | 1.899e-06% | 2.817e-06% | 0% | 0.0001189% | 0% | 4.146e-06% | 0.03374% | 0.000795% | 0.001539% | 0.0001887% | 0.0007587% | 0.0001571% | 4.497e-05% | 0.0001394% | 2.184e-05% | 0.0001307% | 3.321e-05% | 7.552e-05% | 1.039e-05% | 7.361e-05% | 1.007e-05% | 0.0001274% | 1.121e-05% | 5.842e-06% | 0% | 4.68e-05% | 0.0008166% | 0% | 0.0001028% | 9.908e-05%
62a2 2 | 9 fev 22 | Bloc08 62a2 2 | teneur en % | 0.0007056% | 0.03062% | 15.76% | 0.7289% | 3.203% | 69.21% | 0.0823% | 0.9034% | 0.477% | 8.828% | 0.08584% | 0.002165% | 0.002449% | 0.02159% | 0.5652% | 0.0002451% | 0.0007266% | 0.0007903% | 0.001627% | 0.0004301% | 0.0003062% | 0% | 0.0007797% | 0.05688% | 0.0008592% | 0.005341% | 0.0002063% | 5.545e-05% | 2.533e-06% | 4.068e-06% | 0% | 0.0001152% | 2.502e-05% | 3.754e-06% | 0.03325% | 0.0007693% | 0.001492% | 0.0001846% | 0.0007349% | 0.0001506% | 4.493e-05% | 0.0001301% | 2.091e-05% | 0.0001281% | 2.63e-05% | 7.245e-05% | 1.004e-05% | 6.758e-05% | 9.628e-06% | 0.0001169% | 1.597e-05% | 5.422e-06% | 1.661e-08% | 1.347e-05% | 0.0008648% | 0% | 9.752e-05% | 9.873e-05%
62a2 dec 1 | 9 fev 22 | Bloc08 62a2 dec 1 | teneur en % | 0.0007057% | 0.02944% | 15.17% | 0.7544% | 3.254% | 67.38% | 0.08412% | 0.8427% | 0.5653% | 9.176% | 0.09028% | 0.002647% | 0.002633% | 0.05946% | 1.786% | 0.057% | 0.01753% | 0.2095% | 0.003472% | 0.0008293% | 0.00164% | 0% | 0.0008481% | 0.05675% | 0.0008681% | 0.005409% | 0.0002099% | 0.0004264% | 6.291e-06% | 4.683e-06% | 5.539e-05% | 0.004632% | 0.0002981% | 4.642e-06% | 0.03648% | 0.0007808% | 0.001524% | 0.0001898% | 0.0007697% | 0.000152% | 4.737e-05% | 0.0001325% | 2.109e-05% | 0.0001331% | 2.75e-05% | 7.266e-05% | 9.987e-06% | 7.032e-05% | 9.59e-06% | 0.0001188% | 1.104e-05% | 7.235e-06% | 0% | 3.671e-07% | 0.3967% | 4.35e-06% | 9.993e-05% | 0.0001074%
62a2 dec 2 | 9 fev 22 | Bloc08 62a2 dec 2 | teneur en % | 0.0007599% | 0.02967% | 15.16% | 0.7561% | 3.258% | 67.41% | 0.0842% | 0.8437% | 0.6092% | 9.239% | 0.09137% | 0.00276% | 0.002575% | 0.05637% | 1.662% | 0.05775% | 0.01826% | 0.2001% | 0.003525% | 0.000829% | 0.001651% | 0% | 0.0008869% | 0.05739% | 0.0008669% | 0.005422% | 0.0002144% | 0.0004777% | 2.753e-05% | 3.044e-06% | 5.454e-05% | 0.004103% | 0.0003064% | 5.345e-06% | 0.0371% | 0.0007866% | 0.00154% | 0.0001875% | 0.0007446% | 0.0001536% | 4.599e-05% | 0.0001407% | 2.131e-05% | 0.0001305% | 2.736e-05% | 7.2e-05% | 1.027e-05% | 6.977e-05% | 1.036e-05% | 0.0001199% | 1.148e-05% | 8.206e-06% | 3.962e-08% | 0.0006744% | 0.3991% | 4.798e-06% | 9.951e-05% | 0.0001066%
62a4 1 | 9 fev 22 | Bloc08 62a4 1 | teneur en % | 0.0005976% | 0.03031% | 15.86% | 0.7345% | 3.242% | 68.95% | 0.07831% | 0.918% | 0.4759% | 8.921% | 0.08706% | 0.002184% | 0.002355% | 0.02168% | 0.5661% | 0.0002455% | 0.0007064% | 0.0009159% | 0.001563% | 0.000435% | 0.0003217% | 0% | 0.0007756% | 0.05772% | 0.0008859% | 0.005542% | 0.0002068% | 5.814e-05% | 2.921e-06% | 4.1e-06% | 0% | 0.0001138% | 0.0005699% | 3.234e-06% | 0.03346% | 0.0007896% | 0.001521% | 0.0001885% | 0.0007638% | 0.0001541% | 4.405e-05% | 0.0001347% | 2.338e-05% | 0.0001302% | 2.789e-05% | 7.434e-05% | 1.06e-05% | 6.747e-05% | 1.042e-05% | 0.0001231% | 1.122e-05% | 5.204e-06% | 1.708e-08% | 8.387e-06% | 0.0008418% | 5.049e-05% | 9.992e-05% | 9.772e-05%
62a4 2 | 9 fev 22 | Bloc08 62a4 2 | teneur en % | 0.0004528% | 0.02981% | 15.92% | 0.7274% | 3.208% | 69.07% | 0.07831% | 0.9251% | 0.4714% | 8.791% | 0.08552% | 0.002147% | 0.002254% | 0.02148% | 0.5562% | 0.0002346% | 0.0007318% | 0.0007662% | 0.001602% | 0.0004366% | 0.0003081% | 0% | 0.0007666% | 0.05728% | 0.0008647% | 0.005427% | 0.0002044% | 6.054e-05% | 2.114e-06% | 1.489e-06% | 0% | 0.0001117% | 0% | 5.494e-06% | 0.03297% | 0.00078% | 0.001512% | 0.0001844% | 0.000753% | 0.0001486% | 4.45e-05% | 0.0001348% | 2.108e-05% | 0.000131% | 2.698e-05% | 7.398e-05% | 1.017e-05% | 7.208e-05% | 9.897e-06% | 0.0001207% | 1.086e-05% | 5.863e-06% | 0% | 3.698e-07% | 0.0008401% | 0% | 9.973e-05% | 9.893e-05%
62a4 dec 1 | 9 fev 22 | Bloc08 62a4 dec 1 | teneur en % | 0.0005077% | 0.02855% | 15.18% | 0.7676% | 3.331% | 67.41% | 0.08442% | 0.8142% | 0.6384% | 9.22% | 0.09113% | 0.002768% | 0.002488% | 0.05906% | 1.477% | 0.07492% | 0.02232% | 0.2194% | 0.00437% | 0.0009979% | 0.001866% | 0% | 0.0009236% | 0.05776% | 0.0008967% | 0.005573% | 0.0002123% | 0.0005532% | 6.464e-06% | 4.421e-06% | 6.562e-05% | 0.004828% | 0.0003924% | 4.682e-06% | 0.03675% | 0.0007966% | 0.001556% | 0.0001915% | 0.0007618% | 0.000156% | 4.607e-05% | 0.0001337% | 2.253e-05% | 0.0001331% | 2.867e-05% | 7.451e-05% | 1.025e-05% | 7.375e-05% | 9.762e-06% | 0.0001242% | 1.053e-05% | 7.9e-06% | 1.083e-07% | 2.247e-05% | 0.4555% | 5.753e-06% | 0.0001047% | 0.0001081%
62a4 dec 2 | 9 fev 22 | Bloc08 62a4 dec 2 | teneur en % | 0.0003487% | 0.02956% | 15.12% | 0.7608% | 3.338% | 67.05% | 0.08719% | 0.8375% | 0.5512% | 9.251% | 0.0899% | 0.002636% | 0.00248% | 0.05317% | 2.035% | 0.05615% | 0.01781% | 0.1903% | 0.003613% | 0.0008062% | 0.001814% | 0% | 0.0008636% | 0.05716% | 0.0009102% | 0.005673% | 0.0002096% | 0.0003976% | 4.5e-06% | 3.545e-06% | 5.667e-05% | 0.004055% | 0.000313% | 3.303e-06% | 0.03632% | 0.0007954% | 0.001518% | 0.0001897% | 0.0007571% | 0.000152% | 4.547e-05% | 0.0001332% | 2.273e-05% | 0.0001308% | 2.813e-05% | 7.556e-05% | 1.064e-05% | 7.239e-05% | 9.965e-06% | 0.0001255% | 1.163e-05% | 7.142e-06% | 0% | 6.863e-05% | 0.4081% | 4.34e-06% | 0.0001037% | 0.0001061%
62a5 1 | 9 fev 22 | Bloc08 62a5 1 | teneur en % | 0.001172% | 0.02793% | 13.89% | 0.8276% | 3.368% | 67.02% | 0.1673% | 0.5972% | 0.8858% | 11.37% | 0.09975% | 0.002696% | 0.003093% | 0.122% | 1.038% | 0.05686% | 0.01536% | 0.1486% | 0.003608% | 0.0006365% | 0.0007207% | 0% | 0.001344% | 0.06455% | 0.001011% | 0.006667% | 0.0002443% | 0.0005153% | 1.694e-06% | 2.546e-06% | 3.123e-05% | 0.002714% | 0.0003443% | 1.188e-05% | 0.02956% | 0.0009006% | 0.001727% | 0.0002112% | 0.0008571% | 0.0001719% | 4.911e-05% | 0.000158% | 2.498e-05% | 0.0001474% | 3.2e-05% | 8.415e-05% | 1.184e-05% | 8.061e-05% | 1.131e-05% | 0.0001516% | 1.318e-05% | 1.127e-05% | 0% | 6.011e-06% | 0.2395% | 2.71e-06% | 0.0001213% | 0.0001175%
62a5 2 | 9 fev 22 | Bloc08 62a5 2 | teneur en % | 0.001286% | 0.0279% | 13.87% | 0.8354% | 3.394% | 66.92% | 0.1776% | 0.5811% | 0.8897% | 11.36% | 0.1012% | 0.002791% | 0.003209% | 0.1276% | 1.11% | 0.06147% | 0.01718% | 0.1503% | 0.003874% | 0.000682% | 0.0008613% | 0% | 0.001243% | 0.06447% | 0.001015% | 0.006689% | 0.0002524% | 0.0005949% | 2.762e-05% | 2.679e-06% | 3.523e-05% | 0.003357% | 0.0003867% | 1.116e-05% | 0.02969% | 0.000909% | 0.001727% | 0.0002134% | 0.0008525% | 0.0001717% | 5.04e-05% | 0.0001589% | 2.499e-05% | 0.000151% | 3.109e-05% | 8.498e-05% | 1.188e-05% | 7.933e-05% | 1.163e-05% | 0.0001467% | 1.332e-05% | 1.256e-05% | 0% | 7.328e-06% | 0.2501% | 3.433e-06% | 0.0001206% | 0.0001179%
205 1 | 9 fev 22 | Bloc09 205 1 | teneur en % | 0.0007372% | 0.0525% | 17.62% | 0.8575% | 2.19% | 68.88% | 0.06017% | 1.04% | 0.3862% | 6.705% | 0.1226% | 0.004511% | 0.0022% | 0.7239% | 1.087% | 0.0007614% | 0.001831% | 0.004278% | 0.005393% | 0.0003765% | 0.004265% | 0% | 0.0005387% | 0.05566% | 0.0009774% | 0.009737% | 0.0002869% | 0.0002561% | 1.157e-06% | 8.739e-06% | 3.416e-07% | 0.0002436% | 0.1658% | 4.793e-06% | 0.01864% | 0.0009698% | 0.001471% | 0.0002129% | 0.0008542% | 0.0001733% | 4.527e-05% | 0.0001495% | 2.666e-05% | 0.0001505% | 3.18e-05% | 8.565e-05% | 1.19e-05% | 8.553e-05% | 1.217e-05% | 0.000204% | 1.474e-05% | 1.245e-05% | 1.167e-07% | 3.261e-07% | 0.001898% | 7.17e-06% | 0.0001323% | 0.0001085%
205 2 | 9 fev 22 | Bloc09 205 2 | teneur en % | 0.0009237% | 0.05195% | 17.93% | 0.8445% | 2.222% | 68.64% | 0.05728% | 1.043% | 0.3882% | 6.604% | 0.1239% | 0.004568% | 0.002245% | 0.7307% | 1.082% | 0.0007753% | 0.001771% | 0.004244% | 0.003827% | 0.0003762% | 0.004239% | 0% | 0.0005279% | 0.05783% | 0.0009636% | 0.009677% | 0.0002913% | 0.0002627% | 2.985e-05% | 6.628e-06% | 1.486e-06% | 0.0002254% | 0.1639% | 4.904e-06% | 0.01882% | 0.0009616% | 0.001473% | 0.0002167% | 0.0008731% | 0.000175% | 4.622e-05% | 0.000161% | 2.537e-05% | 0.0001498% | 3.219e-05% | 8.784e-05% | 1.316e-05% | 8.424e-05% | 1.215e-05% | 0.0001992% | 1.452e-05% | 1.275e-05% | 0% | 6.084e-06% | 0.001975% | 6.935e-06% | 0.0001348% | 0.0001092%
604a 1 | 9 fev 22 | Bloc09 604a 1 | teneur en % | 0.001396% | 0.04993% | 19.52% | 0.819% | 2.263% | 65.08% | 0.1016% | 0.9557% | 0.5091% | 7.436% | 0.1679% | 0.008154% | 0.003404% | 1.388% | 1.536% | 0.002646% | 0.002118% | 0.009011% | 0.003705% | 0.0004066% | 0.001204% | 0% | 0.0006709% | 0.06298% | 0.001133% | 0.01346% | 0.0003087% | 0.0002656% | 2.001e-05% | 7.738e-06% | 7.33e-05% | 0.001224% | 0.001966% | 7.874e-06% | 0.03092% | 0.001046% | 0.001545% | 0.0002386% | 0.0009508% | 0.0001976% | 5.223e-05% | 0.0001834% | 2.946e-05% | 0.0001772% | 3.478e-05% | 0.0001001% | 1.599e-05% | 0.0001037% | 1.56e-05% | 0.0002806% | 1.652e-05% | 2.756e-05% | 0% | 0.005418% | 0.009612% | 1.616e-06% | 0.0001478% | 0.0001441%
604a 2 | 9 fev 22 | Bloc09 604a 2 | teneur en % | 0.001208% | 0.05014% | 19.46% | 0.8151% | 2.236% | 65.3% | 0.1016% | 0.9549% | 0.5191% | 7.306% | 0.1694% | 0.008146% | 0.003465% | 1.391% | 1.538% | 0.002701% | 0.002112% | 0.008816% | 0.003655% | 0.0004083% | 0.001219% | 0% | 0.0006847% | 0.06182% | 0.001135% | 0.01352% | 0.0003119% | 0.0002439% | 3.504e-06% | 4.688e-06% | 2.806e-07% | 0.001255% | 0.00175% | 5.038e-06% | 0.03086% | 0.001034% | 0.001508% | 0.0002348% | 0.0009213% | 0.0001988% | 4.871e-05% | 0.0001745% | 2.915e-05% | 0.0001722% | 3.791e-05% | 0.0001011% | 1.508e-05% | 0.000104% | 1.449e-05% | 0.0002774% | 1.567e-05% | 2.814e-05% | 1.163e-07% | 0% | 0.009758% | 1.839e-06% | 0.0001452% | 0.0001444%
605 1 | 9 fev 22 | Bloc09 605 1 | teneur en % | 0.0007422% | 0.02154% | 13.25% | 0.5847% | 3.298% | 71.04% | 0.1465% | 0.6626% | 0.95% | 9.343% | 0.08293% | 0.001926% | 0.002238% | 0.02042% | 0.5016% | 0.0002652% | 0.0006107% | 0.001295% | 0.001413% | 0.0004294% | 0.0003543% | 0% | 0.001415% | 0.05204% | 0.0009263% | 0.006611% | 0.0002056% | 4.692e-05% | 4.057e-07% | 5.472e-06% | 1.207e-07% | 0.0001895% | 7.39e-05% | 1.127e-05% | 0.02697% | 0.0008214% | 0.001559% | 0.0001919% | 0.0007778% | 0.0001533% | 4.571e-05% | 0.0001361% | 2.312e-05% | 0.0001392% | 2.88e-05% | 7.467e-05% | 1.059e-05% | 7.465e-05% | 1.088e-05% | 0.0001439% | 1.147e-05% | 8.28e-06% | 0% | 2.373e-05% | 0.001868% | 0.0002018% | 0.0001088% | 0.0001083%
605 2 | 9 fev 22 | Bloc09 605 2 | teneur en % | 0.0007842% | 0.02137% | 13.21% | 0.5843% | 3.285% | 70.87% | 0.1455% | 0.6634% | 0.9696% | 9.539% | 0.08385% | 0.001944% | 0.002213% | 0.02041% | 0.5018% | 0.0002732% | 0.0006241% | 0.001305% | 0.001328% | 0.0004234% | 0.0003375% | 0% | 0.001404% | 0.05254% | 0.0009045% | 0.006564% | 0.0002129% | 4.735e-05% | 2.795e-06% | 3.566e-06% | 0% | 0.0001902% | 7.036e-05% | 1.107e-05% | 0.0273% | 0.0008231% | 0.001575% | 0.0001919% | 0.0007707% | 0.0001553% | 4.638e-05% | 0.000138% | 2.321e-05% | 0.0001322% | 2.894e-05% | 7.481e-05% | 1.068e-05% | 7.194e-05% | 1.078e-05% | 0.0001442% | 1.072e-05% | 7.778e-06% | 2.953e-07% | 1.116e-07% | 0.001828% | 5.36e-07% | 0.0001087% | 0.000108%
534a 1 | 9 fev 22 | Bloc10 534a 1 | teneur en % | 0.0004399% | 0.05463% | 16.94% | 0.5631% | 2.291% | 69.03% | 0.08442% | 0.9597% | 0.5966% | 7.122% | 0.06462% | 0.004823% | 0.002327% | 1.354% | 0.4633% | 0.0009363% | 0.001478% | 0.002812% | 0.003028% | 0.0003609% | 0.00202% | 0% | 0.0007454% | 0.05684% | 0.0007942% | 0.005475% | 0.0001635% | 0.0003481% | 6.089e-06% | 1.488e-05% | 0% | 0.0003012% | 0.3382% | 2.724e-06% | 0.04293% | 0.0007097% | 0.001197% | 0.0001593% | 0.0006589% | 0.0001319% | 3.668e-05% | 0.0001259% | 1.974e-05% | 0.0001183% | 2.574e-05% | 6.657e-05% | 1.025e-05% | 6.571e-05% | 9.908e-06% | 0.0001152% | 8.701e-06% | 2.734e-05% | 0% | 1.71e-06% | 0.005272% | 2.907e-06% | 9.181e-05% | 9.79e-05%
534a 2 | 9 fev 22 | Bloc10 534a 2 | teneur en % | 0.0001722% | 0.05411% | 17.31% | 0.5617% | 2.334% | 68.86% | 0.09113% | 0.982% | 0.5945% | 6.933% | 0.0633% | 0.005114% | 0.002388% | 1.32% | 0.4567% | 0.0009668% | 0.001442% | 0.002597% | 0.002921% | 0.0003713% | 0.001832% | 0% | 0.0007504% | 0.05609% | 0.0007888% | 0.005364% | 0.000162% | 0.0003331% | 0.0001722% | 4.19e-06% | 0% | 0.000317% | 0.2993% | 2.359e-06% | 0.04396% | 0.0007096% | 0.001204% | 0.0001626% | 0.0006635% | 0.0001387% | 3.744e-05% | 0.0001184% | 2.423e-05% | 0.0001193% | 2.566e-05% | 6.667e-05% | 8.774e-06% | 6.914e-05% | 1.008e-05% | 0.0001204% | 9.061e-06% | 2.944e-05% | 0% | 0.0006547% | 0.005162% | 2.491e-06% | 9.125e-05% | 0.0002635%
576a 1 | 9 fev 22 | Bloc11 576a 1 | teneur en % | 0.0006811% | 0.02479% | 13.85% | 0.652% | 3.203% | 68.92% | 0.104% | 0.688% | 0.7054% | 9.346% | 0.08712% | 0.002267% | 0.003013% | 0.05949% | 1.131% | 0.108% | 0.02974% | 0.2671% | 0.005698% | 0.0009664% | 0.003791% | 0% | 0.001139% | 0.05102% | 0.0008898% | 0.00648% | 0.0002105% | 0.0009239% | 9.965e-06% | 6.484e-06% | 7.431e-05% | 0.02165% | 0.003317% | 7.885e-06% | 0.02501% | 0.0007864% | 0.001524% | 0.0001917% | 0.0007513% | 0.0001494% | 4.536e-05% | 0.0001306% | 2.107e-05% | 0.0001327% | 2.731e-05% | 7.392e-05% | 1.058e-05% | 0.0001205% | 1.054e-05% | 0.0001417% | 1.152e-05% | 1.577e-05% | 1.091e-07% | 1.875e-05% | 0.6953% | 1.479e-05% | 0.0001073% | 0.0001071%
576a 2 | 9 fev 22 | Bloc11 576a 2 | teneur en % | 0.0006145% | 0.02434% | 13.85% | 0.6544% | 3.213% | 68.87% | 0.103% | 0.6835% | 0.7052% | 9.396% | 0.08684% | 0.002467% | 0.003081% | 0.06012% | 1.127% | 0.1085% | 0.03003% | 0.2659% | 0.00571% | 0.0009715% | 0.003749% | 0% | 0.001131% | 0.05101% | 0.0008919% | 0.006518% | 0.0002121% | 0.0009303% | 2.002e-05% | 8.466e-06% | 7.204e-05% | 0.02157% | 0.001878% | 8.375e-06% | 0.02513% | 0.0007839% | 0.001527% | 0.0001874% | 0.0007583% | 0.0001486% | 4.506e-05% | 0.0001339% | 2.194e-05% | 0.0001334% | 2.764e-05% | 7.444e-05% | 1.086e-05% | 7.128e-05% | 1.106e-05% | 0.0001419% | 1.081e-05% | 1.545e-05% | 0% | 2.271e-07% | 0.6918% | 1.441e-05% | 0.0001058% | 0.0001531%
586a 1 | 9 fev 22 | Bloc11 586a 1 | teneur en % | 0.000632% | 0.02707% | 15.56% | 0.5874% | 3.232% | 69.31% | 0.1006% | 0.7836% | 0.7664% | 8.927% | 0.08272% | 0.001759% | 0.002287% | 0.02871% | 0.4931% | 0.0004562% | 0.0006677% | 0.002336% | 0.001206% | 0.0004387% | 0.0003357% | 6.862e-05% | 0.001072% | 0.04933% | 0.0008997% | 0.007076% | 0.0002071% | 5.671e-05% | 0% | 2.294e-06% | 5.228e-05% | 0.000267% | 0.0001076% | 6.179e-06% | 0.02492% | 0.0007791% | 0.001512% | 0.000185% | 0.0007404% | 0.000156% | 4.263e-05% | 0.0001407% | 2.204e-05% | 0.000134% | 2.807e-05% | 7.476e-05% | 1.065e-05% | 7.415e-05% | 1.061e-05% | 0.0001579% | 1.186e-05% | 6.912e-06% | 0% | 4.06e-08% | 0.003617% | 5.39e-07% | 0.0001056% | 0.000106%
586a 2 | 9 fev 22 | Bloc11 586a 2 | teneur en % | 0.0006899% | 0.02637% | 15.64% | 0.5843% | 3.245% | 69.07% | 0.09763% | 0.7649% | 0.7534% | 9.094% | 0.08425% | 0.001764% | 0.002274% | 0.02917% | 0.4993% | 0.0004579% | 0.0009035% | 0.002404% | 0.001228% | 0.0004242% | 0.0003201% | 0% | 0.001074% | 0.05018% | 0.0008913% | 0.00703% | 0.0002146% | 5.513e-05% | 9.052e-06% | 2.383e-06% | 1.09e-07% | 0.0002754% | 0.0001084% | 7.272e-06% | 0.02545% | 0.0007899% | 0.001523% | 0.0001889% | 0.0007634% | 0.0001567% | 4.615e-05% | 0.000135% | 2.252e-05% | 0.0001336% | 2.839e-05% | 7.52e-05% | 1.054e-05% | 7.335e-05% | 1.09e-05% | 0.000156% | 1.203e-05% | 6.425e-06% | 0% | 1.015e-07% | 0.00375% | 6.877e-07% | 0.0001073% | 0.0001088%
95a 1 | 9 fev 22 | Bloc11 95a 1 | teneur en % | 0.000361% | 0.04955% | 17.29% | 0.6411% | 2.978% | 68.11% | 0.09241% | 1.184% | 0.4519% | 7.416% | 0.07381% | 0.004709% | 0.002991% | 1.087% | 0.5146% | 0.0009874% | 0.00137% | 0.001793% | 0.001529% | 0.0004361% | 0.0003343% | 0.0004831% | 0.0007298% | 0.04957% | 0.0008969% | 0.005223% | 0.0001754% | 0.0002601% | 0% | 2.351e-06% | 0% | 7.586e-05% | 0% | 5.951e-07% | 0.03436% | 0.0007731% | 0.001375% | 0.0001813% | 0.000736% | 0.000156% | 4.522e-05% | 0.0001358% | 2.233e-05% | 0.0001348% | 2.82e-05% | 7.77e-05% | 1.139e-05% | 7.139e-05% | 1.042e-05% | 0.0001147% | 1.015e-05% | 1.573e-05% | 0% | 1.484e-07% | 0.000608% | 1.665e-07% | 9.371e-05% | 0.0001345%
95a 2 | 9 fev 22 | Bloc11 95a 2 | teneur en % | 0.0001975% | 0.04842% | 17.33% | 0.6298% | 2.964% | 68.19% | 0.09326% | 1.176% | 0.4474% | 7.354% | 0.07297% | 0.004633% | 0.003011% | 1.075% | 0.5106% | 0.001011% | 0.001358% | 0.001812% | 0.001521% | 0.0004454% | 0.0003253% | 0% | 0.0007271% | 0.04944% | 0.0008804% | 0.005161% | 0.0001764% | 0.000275% | 0% | 1.861e-06% | 0% | 8.12e-05% | 0% | 0% | 0.03433% | 0.00077% | 0.001367% | 0.0003556% | 0.0007383% | 0.0001551% | 4.14e-05% | 0.0001359% | 2.176e-05% | 0.0001313% | 2.812e-05% | 7.36e-05% | 1.099e-05% | 7.118e-05% | 1.063e-05% | 0.0001134% | 9.723e-06% | 1.54e-05% | 0% | 4.721e-05% | 0.0005816% | 2.4e-07% | 9.128e-05% | 0.0001308%
16a 1 | 9 fev 22 | Bloc12 16a 1 | teneur en % | 0.0007112% | 0.04401% | 16.74% | 1.079% | 2.645% | 65.75% | 0.1538% | 0.7717% | 0.7688% | 8.227% | 0.1276% | 0.004761% | 0.002596% | 0.9385% | 1.097% | 0.001696% | 0.002228% | 0.2007% | 0.02242% | 0.0004408% | 0.001448% | 0% | 0.0008173% | 0.06872% | 0.0009912% | 0.00983% | 0.0002829% | 0.0002642% | 0.001095% | 9.199e-06% | 0% | 0.1569% | 0.008324% | 6.805e-06% | 0.02804% | 0.0009184% | 0.001528% | 0.0002139% | 0.0008519% | 0.0001678% | 4.559e-05% | 0.0001572% | 2.566e-05% | 0.000154% | 3.17e-05% | 8.669e-05% | 1.247e-05% | 8.642e-05% | 1.274e-05% | 0.0002112% | 1.643e-05% | 0.0002498% | 1.233e-05% | 0.002746% | 1.132% | 0.00024% | 0.0001366% | 0.0001242%
16a 2 | 9 fev 22 | Bloc12 16a 2 | teneur en % | 0.0004533% | 0.04484% | 16.62% | 1.096% | 2.612% | 65.76% | 0.1593% | 0.7899% | 0.7698% | 8.273% | 0.1293% | 0.00482% | 0.002511% | 0.9345% | 1.103% | 0.001688% | 0.002242% | 0.2016% | 0.02344% | 0.0004393% | 0.001553% | 0% | 0.0008205% | 0.06923% | 0.0009855% | 0.02818% | 0.0002902% | 0.0002469% | 0.000911% | 7.567e-06% | 0% | 0.1856% | 0.008449% | 5.968e-06% | 0.02806% | 0.000923% | 0.001523% | 0.0002103% | 0.0008474% | 0.0001729% | 4.346e-05% | 0.0001591% | 2.44e-05% | 0.0001617% | 3.241e-05% | 9.011e-05% | 1.283e-05% | 8.682e-05% | 1.319e-05% | 0.0006593% | 1.709e-05% | 0.0002971% | 2.227e-07% | 0.0005283% | 1.142% | 0.0002579% | 0.0001376% | 0.0001283%
16b 1 | 9 fev 22 | Bloc12 16b 1 | teneur en % | 0.0005907% | 0.04259% | 16.71% | 1.088% | 2.672% | 66.3% | 0.1683% | 0.5448% | 0.8841% | 8.522% | 0.1282% | 0.005264% | 0.002329% | 1.082% | 1.156% | 0.00183% | 0.002302% | 0.1277% | 0.01307% | 0.0004365% | 0.001151% | 0% | 0.000832% | 0.07194% | 0.001028% | 0.009904% | 0.0002906% | 0.0002798% | 0.001082% | 1.374e-05% | 0% | 0.05692% | 0.008144% | 5.749e-06% | 0.02997% | 0.0009692% | 0.001568% | 0.000219% | 0.0008814% | 0.0001753% | 4.532e-05% | 0.0001586% | 2.592e-05% | 0.0001588% | 3.254e-05% | 9.057e-05% | 1.254e-05% | 8.82e-05% | 1.267e-05% | 0.0002095% | 1.633e-05% | 7.021e-05% | 2.355e-07% | 0.001716% | 0.3571% | 8.827e-05% | 0.0001365% | 0.0001276%
16b 2 | 9 fev 22 | Bloc12 16b 2 | teneur en % | 0.0004134% | 0.04451% | 16.71% | 1.088% | 2.712% | 66.2% | 0.1786% | 0.7347% | 0.8688% | 8.381% | 0.1284% | 0.005268% | 0.002398% | 1.078% | 1.18% | 0.00184% | 0.002257% | 0.1094% | 0.01321% | 0.000445% | 0.001202% | 0% | 0.0008509% | 0.0707% | 0.001026% | 0.009999% | 0.0002889% | 0.0002897% | 0.00108% | 8.351e-06% | 0% | 0.06103% | 0.008282% | 5.375e-06% | 0.02978% | 0.0009666% | 0.001568% | 0.0002154% | 0.0008864% | 0.0001811% | 4.696e-05% | 0.0001618% | 2.684e-05% | 0.0001568% | 3.299e-05% | 9.322e-05% | 1.342e-05% | 8.764e-05% | 1.267e-05% | 0.00021% | 1.54e-05% | 7.525e-05% | 0% | 0.001086% | 0.3683% | 9.134e-05% | 0.0001415% | 0.000126%
34b 1 | 9 fev 22 | Bloc12 34b 1 | teneur en % | 0.00106% | 0.06068% | 17.45% | 0.88% | 3.096% | 66.56% | 0.1484% | 0.9302% | 0.3749% | 5.097% | 0.3078% | 0.01683% | 0.006829% | 1.657% | 3.286% | 0.001473% | 0.003773% | 0.009595% | 0.00486% | 0.0005767% | 0.002577% | 0% | 0.0006673% | 0.04608% | 0.001632% | 0.02167% | 0.0004835% | 0.0003634% | 0% | 6.725e-06% | 3.905e-06% | 0.0001697% | 5.251e-05% | 8.968e-06% | 0.02805% | 0.001606% | 0.001834% | 0.0003576% | 0.001485% | 0.000316% | 7.672e-05% | 0.0002795% | 4.456e-05% | 0.0002764% | 5.606e-05% | 0.0001499% | 2.155e-05% | 0.0001494% | 2.21e-05% | 0.0004345% | 2.509e-05% | 2.832e-05% | 0% | 1.42e-07% | 0.001694% | 0% | 0.0001804% | 0.0002177%
34b 2 | 9 fev 22 | Bloc12 34b 2 | teneur en % | 0.001066% | 0.05945% | 17.29% | 0.875% | 3.061% | 66.8% | 0.148% | 0.9452% | 0.3847% | 5.052% | 0.3054% | 0.01685% | 0.006815% | 1.645% | 3.284% | 0.00148% | 0.003873% | 0.009508% | 0.004748% | 0.0005781% | 0.002577% | 0% | 0.0006825% | 0.04559% | 0.001626% | 0.02147% | 0.0004924% | 0.0003544% | 0% | 1.319e-05% | 2.537e-05% | 0.0001825% | 3.373e-05% | 7.834e-06% | 0.02771% | 0.001593% | 0.001853% | 0.0003574% | 0.001428% | 0.0002952% | 7.609e-05% | 0.0002749% | 4.412e-05% | 0.0002662% | 5.282e-05% | 0.0001423% | 2.165e-05% | 0.0001424% | 2.164e-05% | 0.0004291% | 2.527e-05% | 2.781e-05% | 0% | 0% | 0.001673% | 0% | 0.0001821% | 0.0002176%
34b dec 1 | 9 fev 22 | Bloc12 34b dec 1 | teneur en % | 0.00101% | 0.06013% | 17.31% | 0.8651% | 3.017% | 67% | 0.148% | 0.9169% | 0.3825% | 4.982% | 0.3041% | 0.01668% | 0.006928% | 1.607% | 3.241% | 0.001439% | 0.003743% | 0.01523% | 0.004684% | 0.0005668% | 0.002506% | 0% | 0.0006562% | 0.04469% | 0.001581% | 0.02125% | 0.0004746% | 0.0003612% | 0% | 4.924e-06% | 3.553e-06% | 0.0001981% | 3.827e-05% | 8.442e-06% | 0.0273% | 0.001543% | 0.001805% | 0.0003552% | 0.001414% | 0.0002889% | 7.669e-05% | 0.0002773% | 4.319e-05% | 0.0002619% | 5.181e-05% | 0.0001448% | 2.112e-05% | 0.0001447% | 2.109e-05% | 0.0004291% | 2.448e-05% | 2.591e-05% | 0% | 1.584e-07% | 0.001751% | 0% | 0.0001793% | 0.0002134%
34b dec 2 | 9 fev 22 | Bloc12 34b dec 2 | teneur en % | 0.001178% | 0.0596% | 17.54% | 0.872% | 3.022% | 66.72% | 0.145% | 0.9212% | 0.3743% | 5.065% | 0.3022% | 0.01645% | 0.00672% | 1.587% | 3.239% | 0.00143% | 0.003666% | 0.009432% | 0.004712% | 0.0005705% | 0.002506% | 0% | 0.0006593% | 0.04644% | 0.001586% | 0.02124% | 0.0004755% | 0.0003613% | 0% | 7.806e-06% | 2.197e-06% | 0.0002875% | 2.026e-05% | 8.749e-06% | 0.02685% | 0.001544% | 0.001785% | 0.0003493% | 0.001439% | 0.0002827% | 7.53e-05% | 0.0002536% | 4.449e-05% | 0.0002563% | 5.467e-05% | 0.0001464% | 1.993e-05% | 0.0001461% | 2.092e-05% | 0.0004348% | 2.462e-05% | 2.612e-05% | 0% | 1.938e-07% | 0.001393% | 0% | 0.0001782% | 0.0002177%
56b 1 | 9 fev 22 | Bloc12 56b 1 | teneur en % | 0.001203% | 0.05369% | 17.92% | 0.8019% | 2.221% | 68.12% | 0.05345% | 0.8748% | 0.4977% | 7.145% | 0.1136% | 0.004432% | 0.002006% | 1.309% | 0.7534% | 0.0006714% | 0.001224% | 0.005676% | 0.002527% | 0.0003863% | 0.0004638% | 0% | 0.0007337% | 0.06371% | 0.0008882% | 0.009319% | 0.0002589% | 0.000237% | 0% | 9.683e-06% | 0% | 0.001717% | 0.001066% | 1.07e-05% | 0.03158% | 0.0008214% | 0.001411% | 0.0001849% | 0.0007394% | 0.0001608% | 3.812e-05% | 0.000132% | 2.199e-05% | 0.0001301% | 2.843e-05% | 7.685e-05% | 1.109e-05% | 7.986e-05% | 1.212e-05% | 0.0001969% | 1.359e-05% | 1.388e-05% | 0% | 3.728e-07% | 0.006366% | 0% | 0.0001246% | 0.0001489%
56b 2 | 9 fev 22 | Bloc12 56b 2 | teneur en % | 0.001276% | 0.05344% | 17.93% | 0.8021% | 2.218% | 68.16% | 0.05374% | 0.8808% | 0.488% | 7.057% | 0.1148% | 0.00451% | 0.002026% | 1.328% | 0.7666% | 0.0006871% | 0.001404% | 0.005389% | 0.002411% | 0.0004832% | 0.000486% | 0% | 0.0007185% | 0.06305% | 0.0008888% | 0.009484% | 0.0002589% | 0.0002465% | 0% | 8.665e-06% | 0% | 0.001887% | 0.0011% | 7.363e-06% | 0.03143% | 0.000822% | 0.001417% | 0.0001899% | 0.0007507% | 0.0001513% | 4.041e-05% | 0.0001398% | 2.16e-05% | 0.0001343% | 2.901e-05% | 8.086e-05% | 1.095e-05% | 7.645e-05% | 1.143e-05% | 0.0001984% | 1.409e-05% | 1.737e-05% | 0% | 0% | 0.007269% | 0% | 0.0001275% | 0.0001475%
4b3 1 | 9 fev 22 | Bloc13 4b3 1 | teneur en % | 0.0008572% | 0.05819% | 16.63% | 1.96% | 1.753% | 67.46% | 0.8113% | 1.031% | 1.893% | 5.958% | 0.1351% | 0.004129% | 0.001859% | 1.206% | 0.9363% | 0.001653% | 0.001917% | 0.01472% | 0.006229% | 0.0003262% | 0.0005041% | 0% | 0.0007069% | 0.05567% | 0.000639% | 0.009305% | 0.0003002% | 0.0002608% | 0% | 6.768e-06% | 0% | 0.001177% | 0.02468% | 7.45e-06% | 0.0291% | 0.0006426% | 0.001191% | 0.0001454% | 0.0005756% | 0.0001164% | 2.73e-05% | 0.0001028% | 1.697e-05% | 9.99e-05% | 2.129e-05% | 5.991e-05% | 8.607e-06% | 6.124e-05% | 1.023e-05% | 0.0002023% | 1.655e-05% | 8.236e-06% | 0% | 1.147e-06% | 0.01521% | 0% | 0.0001297% | 9.191e-05%
4b3 2 | 9 fev 22 | Bloc13 4b3 2 | teneur en % | 0.0007593% | 0.05802% | 16.52% | 1.947% | 1.707% | 67.71% | 0.8278% | 1.052% | 1.882% | 5.854% | 0.1342% | 0.004125% | 0.001763% | 1.205% | 0.9335% | 0.001637% | 0.001976% | 0.01455% | 0.005699% | 0.0003287% | 0.0005157% | 0% | 0.0007071% | 0.05474% | 0.0006394% | 0.009239% | 0.0002941% | 0.0002624% | 0% | 7.841e-06% | 4.785e-07% | 0.001179% | 0.02496% | 5.088e-06% | 0.02845% | 0.0006241% | 0.001165% | 0.0001417% | 0.0005559% | 0.0001139% | 2.725e-05% | 9.412e-05% | 1.584e-05% | 9.755e-05% | 2.023e-05% | 5.642e-05% | 8.624e-06% | 5.765e-05% | 8.708e-06% | 0.0001896% | 1.561e-05% | 8.373e-06% | 0% | 1.193e-06% | 0.01516% | 0% | 0.0001269% | 8.973e-05%
4c 1 | 9 fev 22 | Bloc13 4c 1 | teneur en % | 0.001109% | 0.05651% | 17.61% | 1.39% | 2.384% | 64.97% | 0.1917% | 0.6799% | 0.9834% | 8.989% | 0.1287% | 0.006895% | 0.002327% | 1.6% | 0.8481% | 0.00109% | 0.002051% | 0.007058% | 0.003541% | 0.000438% | 0.0004758% | 0% | 0.0007758% | 0.0897% | 0.0009213% | 0.01044% | 0.0003037% | 0.0005602% | 0% | 6.704e-06% | 2.245e-06% | 0.0006126% | 0.003953% | 7.196e-06% | 0.02894% | 0.0008685% | 0.00153% | 0.0001999% | 0.0008072% | 0.000161% | 4.176e-05% | 0.0001443% | 2.408e-05% | 0.000143% | 2.973e-05% | 8.249e-05% | 1.139e-05% | 7.943e-05% | 1.181e-05% | 0.0002248% | 1.607e-05% | 1.724e-05% | 0% | 3.428e-07% | 0.008351% | 0% | 0.000141% | 0.0001691%
4c 2 | 9 fev 22 | Bloc13 4c 2 | teneur en % | 0.0009% | 0.05867% | 17.88% | 1.38% | 2.438% | 64.7% | 0.2038% | 0.7139% | 0.9976% | 8.832% | 0.1331% | 0.004927% | 0.002485% | 1.598% | 0.8935% | 0.001107% | 0.00209% | 0.007071% | 0.003481% | 0.0004592% | 0.0005591% | 0% | 0.0007957% | 0.08811% | 0.0009288% | 0.01071% | 0.0003145% | 0.0005485% | 0% | 1.597e-05% | 1.802e-06% | 0.0007014% | 0.004483% | 7.81e-06% | 0.02768% | 0.0008586% | 0.001523% | 0.0001973% | 0.0007975% | 0.0001566% | 4.099e-05% | 0.0001395% | 2.375e-05% | 0.0001384% | 2.947e-05% | 8.193e-05% | 1.054e-05% | 7.835e-05% | 1.116e-05% | 0.0002349% | 1.582e-05% | 1.623e-05% | 0% | 3.423e-07% | 0.008689% | 0% | 0.0001433% | 0.0001352%
4d 1 | 9 fev 22 | Bloc13 4d 1 | teneur en % | 0.0004513% | 0.03261% | 15.07% | 0.7736% | 3.423% | 68.64% | 0.1391% | 0.7532% | 0.9399% | 9.384% | 0.08833% | 0.002142% | 0.002274% | 0.03205% | 0.6175% | 0.0003964% | 0.0006563% | 0.002161% | 0.001267% | 0.0004961% | 0.000308% | 0% | 0.001467% | 0.05494% | 0.0009765% | 0.007141% | 0.0002355% | 5.936e-05% | 0% | 2.788e-06% | 5.514e-07% | 0.0007747% | 0.0001156% | 9.909e-06% | 0.02459% | 0.0008291% | 0.001595% | 0.0001959% | 0.0008014% | 0.0001669% | 4.416e-05% | 0.0001446% | 2.352e-05% | 0.00015% | 3.056e-05% | 8.147e-05% | 1.073e-05% | 7.748e-05% | 1.131e-05% | 0.0001496% | 1.229e-05% | 8.105e-06% | 0% | 3.692e-05% | 0.006332% | 0% | 0.0001137% | 0.0001004%
4d 2 | 9 fev 22 | Bloc13 4d 2 | teneur en % | 0.0008458% | 0.03232% | 15.2% | 0.7722% | 3.461% | 68.09% | 0.1317% | 0.7355% | 0.9655% | 9.751% | 0.09143% | 0.002149% | 0.002462% | 0.03137% | 0.6203% | 0.0004015% | 0.0006695% | 0.002131% | 0.001335% | 0.0004702% | 0.0003088% | 0% | 0.001492% | 0.05662% | 0.0009402% | 0.007022% | 0.0002376% | 6.604e-05% | 0% | 1.291e-05% | 0% | 0.0007759% | 0.0001461% | 1.325e-05% | 0.02542% | 0.0008502% | 0.001668% | 0.000203% | 0.0008189% | 0.0001657% | 4.937e-05% | 0.0001437% | 2.465e-05% | 0.0001425% | 3.028e-05% | 8.244e-05% | 1.145e-05% | 7.653e-05% | 1.096e-05% | 0.0001574% | 1.318e-05% | 7.1e-06% | 0% | 8.496e-06% | 0.006164% | 0% | 0.0001165% | 0.0001247%
31a 1 | 9 fev 22 | Bloc14 31a 1 | teneur en % | 0.0006272% | 0.02314% | 13.42% | 0.5955% | 3.432% | 71.25% | 0.1368% | 0.7167% | 0.8691% | 8.86% | 0.07921% | 0.001854% | 0.002196% | 0.02039% | 0.4937% | 0.0002362% | 0.0006058% | 0.001041% | 0.00124% | 0.0004587% | 0.000309% | 0% | 0.001283% | 0.04937% | 0.0008949% | 0.006424% | 0.000198% | 4.478e-05% | 0% | 1.52e-06% | 3.171e-07% | 0.0001294% | 0% | 8.924e-06% | 0.02579% | 0.0007776% | 0.001463% | 0.0001817% | 0.0007508% | 0.0001539% | 4.379e-05% | 0.0001306% | 2.183e-05% | 0.0001312% | 2.76e-05% | 7.507e-05% | 9.988e-06% | 7.134e-05% | 1.021e-05% | 0.0001417% | 1.063e-05% | 5.716e-06% | 0% | 1.501e-07% | 0.001432% | 0% | 0.0001047% | 0.0001018%
31a 2 | 9 fev 22 | Bloc14 31a 2 | teneur en % | 0.0006414% | 0.0225% | 13.38% | 0.5889% | 3.359% | 71.31% | 0.1322% | 0.7043% | 0.8754% | 8.943% | 0.08024% | 0.001878% | 0.002226% | 0.02039% | 0.4903% | 0.0002418% | 0.0005994% | 0.001066% | 0.001245% | 0.0004305% | 0.0002924% | 0% | 0.001267% | 0.04977% | 0.0008828% | 0.006312% | 0.0002013% | 4.582e-05% | 0% | 1.461e-06% | 3.985e-07% | 0.0001262% | 3.885e-06% | 9.827e-06% | 0.02607% | 0.0007798% | 0.001492% | 0.0001854% | 0.0007435% | 0.0001441% | 4.404e-05% | 0.0001323% | 2.227e-05% | 0.0001282% | 2.718e-05% | 7.22e-05% | 9.845e-06% | 7.074e-05% | 1.049e-05% | 0.0001385% | 1.121e-05% | 5.618e-06% | 0% | 3.92e-07% | 0.001356% | 0% | 0.0001058% | 0.0001013%
55a 1 | 9 fev 22 | Bloc14 55a 1 | teneur en % | 0.0008728% | 0.01388% | 12.38% | 0.7674% | 3.324% | 73.61% | 0.04881% | 0.7372% | 0.4618% | 8.02% | 0.07584% | 0.001511% | 0.00231% | 0.01811% | 0.455% | 0.0001672% | 0.0004835% | 0.0003852% | 0.001248% | 0.0004377% | 0.0002074% | 0% | 0.0008987% | 0.04551% | 0.0008272% | 0.005949% | 0.0002077% | 2.815e-05% | 0% | 1.71e-05% | 7.907e-07% | 7.977e-05% | 0% | 9.224e-06% | 0.02517% | 0.0007638% | 0.001452% | 0.0001806% | 0.0007331% | 0.0001525% | 4.377e-05% | 0.0001334% | 2.087e-05% | 0.0001247% | 2.652e-05% | 7.24e-05% | 1.004e-05% | 6.907e-05% | 9.667e-06% | 0.0001343% | 1.041e-05% | 6.03e-06% | 0% | 6.859e-06% | 0.0005242% | 0% | 9.838e-05% | 8.478e-05%
55a 2 | 9 fev 22 | Bloc14 55a 2 | teneur en % | 0.0007231% | 0.01324% | 12.32% | 0.7141% | 3.353% | 73.88% | 0.04761% | 0.7452% | 0.4428% | 7.853% | 0.07464% | 0.001472% | 0.002228% | 0.01798% | 0.4483% | 0.0001593% | 0.0004787% | 0.0002887% | 0.0007689% | 0.0004337% | 0.0002089% | 0% | 0.0008764% | 0.045% | 0.0008294% | 0.005876% | 0.000191% | 2.968e-05% | 0% | 1.361e-06% | 2.093e-07% | 7.211e-05% | 0% | 7.841e-06% | 0.02505% | 0.0007517% | 0.001455% | 0.0001817% | 0.0007709% | 0.0001434% | 4.515e-05% | 0.0001264% | 2.108e-05% | 0.0001236% | 2.626e-05% | 7.097e-05% | 1.027e-05% | 6.879e-05% | 9.912e-06% | 0.0001256% | 1.078e-05% | 6.489e-06% | 0% | 2.778e-07% | 0.0004272% | 0% | 9.624e-05% | 8.347e-05%
55b 1 | 9 fev 22 | Bloc14 55b 1 | teneur en % | 0.0007842% | 0.01338% | 12.47% | 0.6395% | 3.343% | 73.94% | 0.04906% | 0.7436% | 0.4396% | 7.73% | 0.07579% | 0.001471% | 0.002209% | 0.01789% | 0.446% | 0.0001673% | 0.0004632% | 0.0002813% | 0.0007619% | 0.0004345% | 0.0002032% | 0% | 0.0008725% | 0.04577% | 0.0008261% | 0.005906% | 0.0001936% | 2.904e-05% | 0% | 4.331e-06% | 2.452e-07% | 7.151e-05% | 0% | 8.529e-06% | 0.02574% | 0.0007592% | 0.001469% | 0.0001803% | 0.0007393% | 0.0001488% | 4.433e-05% | 0.0001256% | 2.104e-05% | 0.0001261% | 2.625e-05% | 7.073e-05% | 9.861e-06% | 6.92e-05% | 1.034e-05% | 0.0001304% | 1.033e-05% | 6.604e-06% | 0% | 1.223e-07% | 0.000474% | 0% | 9.873e-05% | 0.0001124%
55b 2 | 9 fev 22 | Bloc14 55b 2 | teneur en % | 0.0007564% | 0.01329% | 12.44% | 0.6307% | 3.341% | 73.95% | 0.04855% | 0.7408% | 0.4388% | 7.759% | 0.07607% | 0.001491% | 0.00226% | 0.0179% | 0.4494% | 0.0001633% | 0.0004582% | 0.0002769% | 0.0007835% | 0.0004355% | 0.0002089% | 0% | 0.0008662% | 0.04616% | 0.0008277% | 0.005921% | 0.0001949% | 3.107e-05% | 0% | 2.556e-06% | 1.772e-07% | 7.448e-05% | 0% | 7.696e-06% | 0.02574% | 0.000763% | 0.001482% | 0.0001791% | 0.0007282% | 0.0001521% | 4.423e-05% | 0.0001242% | 2.095e-05% | 0.0001258% | 2.604e-05% | 7.012e-05% | 9.903e-06% | 6.866e-05% | 1.052e-05% | 0.0001328% | 1.068e-05% | 6.771e-06% | 0% | 1.945e-07% | 0.0003971% | 0% | 9.698e-05% | 8.454e-05%
55c 1 | 9 fev 22 | Bloc14 55c 1 | teneur en % | 0.0007549% | 0.03636% | 13.25% | 1.045% | 3.376% | 59.43% | 0.1578% | 0.6095% | 0.6199% | 14.44% | 0.1393% | 0.006806% | 0.004079% | 0.6759% | 0.9618% | 0.001361% | 0.002433% | 0.273% | 0.02284% | 0.000504% | 0.002666% | 0% | 0.0006846% | 0.06504% | 0.001173% | 0.00834% | 0.0003273% | 0.000381% | 0% | 8.185e-06% | 0% | 0.5431% | 0.009567% | 7.523e-06% | 0.02266% | 0.0008976% | 0.001574% | 0.0002168% | 0.0009044% | 0.0001878% | 5.133e-05% | 0.0001753% | 2.896e-05% | 0.0001786% | 3.788e-05% | 0.0001036% | 1.531e-05% | 0.0001036% | 1.518e-05% | 0.000184% | 2.003e-05% | 0.0007638% | 0% | 0.0004859% | 4.278% | 0.000706% | 0.0001646% | 0.0002186%
55c 2 | 9 fev 22 | Bloc14 55c 2 | teneur en % | 0.001125% | 0.039% | 15.82% | 1.107% | 2.64% | 61.42% | 0.1609% | 0.7131% | 0.6843% | 9.402% | 0.1274% | 0.005049% | 0.002888% | 0.7442% | 1.011% | 0.001804% | 0.002692% | 0.331% | 0.02653% | 0.0004256% | 0.002519% | 0% | 0.0007274% | 0.07434% | 0.0009995% | 0.008675% | 0.0002889% | 0.0002531% | 0.0005655% | 7.326e-06% | 0% | 0.559% | 0.009879% | 8.751e-06% | 0.02822% | 0.00088% | 0.001518% | 0.0002085% | 0.0008351% | 0.0001727% | 4.561e-05% | 0.0001573% | 2.58e-05% | 0.000156% | 3.208e-05% | 8.804e-05% | 1.289e-05% | 8.811e-05% | 1.34e-05% | 0.0001882% | 1.792e-05% | 0.0006454% | 1.827e-07% | 0.0009085% | 5.065% | 0.0007074% | 0.0001354% | 0.0001456%
126-133-134_1 1 | 8 fev 22 | Bloc15 126 1 | teneur en % | 0.0005335% | 0.04576% | 17.06% | 1.053% | 2.666% | 67.45% | 0.1733% | 0.8565% | 0.8408% | 8.026% | 0.1255% | 0.003966% | 0.00299% | 0.5552% | 1% | 0.001661% | 0.001675% | 0.008984% | 0.003096% | 0.0004254% | 0.0007577% | 0% | 0.0009027% | 0.06329% | 0.0009185% | 0.009466% | 0.0002776% | 0.000193% | 3.108e-05% | 4.365e-06% | 0% | 0.00125% | 0.006848% | 7.015e-06% | 0.02505% | 0.0008404% | 0.001467% | 0.0001932% | 0.0007903% | 0.0001583% | 4.051e-05% | 0.000139% | 2.357e-05% | 0.0001386% | 3.009e-05% | 7.88e-05% | 1.107e-05% | 8.041e-05% | 1.23e-05% | 0.0001983% | 1.399e-05% | 2.198e-05% | 3.125e-08% | 9.376e-06% | 0.0137% | 3.892e-05% | 0.0001282% | 0.0001217%
126-133-134_1 2 | 8 fev 22 | Bloc15 126 2 | teneur en % | 0.0007603% | 0.04538% | 17.1% | 1.039% | 2.611% | 67.39% | 0.1676% | 0.8467% | 0.8575% | 8.099% | 0.1246% | 0.004011% | 0.002956% | 0.5626% | 1.01% | 0.001685% | 0.001671% | 0.008928% | 0.003162% | 0.0004314% | 0.000712% | 0% | 0.0009459% | 0.06386% | 0.0008634% | 0.008981% | 0.0002817% | 0.0001824% | 3.019e-05% | 4.619e-06% | 0% | 0.001228% | 0.006746% | 8.257e-06% | 0.02586% | 0.0008454% | 0.001517% | 0.0001991% | 0.0007902% | 0.0001602% | 4.32e-05% | 0.00013% | 2.255e-05% | 0.0001334% | 2.765e-05% | 7.582e-05% | 1.089e-05% | 7.205e-05% | 1.132e-05% | 0.0001904% | 1.412e-05% | 2.05e-05% | 7.834e-08% | 8.504e-06% | 0.01378% | 2.587e-06% | 0.0001237% | 0.0001263%
135 1 | 8 fev 22 | Bloc15 135 1 | teneur en % | 0.0008808% | 0.05953% | 17.74% | 1.151% | 2.678% | 66.54% | 0.1769% | 0.8661% | 0.7587% | 6.612% | 0.138% | 0.00863% | 0.00261% | 1.008% | 2.122% | 0.002384% | 0.002979% | 0.009467% | 0.004476% | 0.0004803% | 0.001722% | 0% | 0.000896% | 0.06285% | 0.001202% | 0.01093% | 0.0003154% | 0.0002976% | 1.345e-05% | 6.073e-06% | 0% | 0.0004964% | 0.00374% | 1.254e-05% | 0.02272% | 0.001237% | 0.001626% | 0.0002787% | 0.001126% | 0.0002216% | 6.033e-05% | 0.0002073% | 3.343e-05% | 0.0001944% | 4.167e-05% | 0.0001092% | 1.613e-05% | 0.000112% | 1.602e-05% | 0.0002297% | 1.752e-05% | 2.156e-05% | 1.03e-07% | 6.526e-07% | 0.008125% | 3.453e-06% | 0.0001474% | 0.0001336%
135 2 | 8 fev 22 | Bloc15 135 2 | teneur en % | 0.0008799% | 0.06013% | 17.6% | 1.156% | 2.675% | 66.72% | 0.1824% | 0.8854% | 0.763% | 6.636% | 0.1388% | 0.008303% | 0.002588% | 0.9842% | 2.055% | 0.00233% | 0.002931% | 0.009428% | 0.004443% | 0.0004795% | 0.001724% | 0% | 0.0008995% | 0.06313% | 0.001208% | 0.01109% | 0.000322% | 0.0002981% | 1.237e-05% | 2.777e-06% | 0% | 0.0005201% | 0.003645% | 1.285e-05% | 0.02269% | 0.001229% | 0.001633% | 0.0002798% | 0.001096% | 0.000221% | 5.922e-05% | 0.0001955% | 3.259e-05% | 0.0002017% | 4.138e-05% | 0.0001107% | 1.471e-05% | 0.0001045% | 1.563e-05% | 0.0002335% | 1.625e-05% | 2.01e-05% | 1.929e-07% | 2.793e-05% | 0.008253% | 3.64e-06% | 0.0001472% | 0.0001299%
149.2 1 | 8 fev 22 | Bloc15 1492 1 | teneur en % | 0% | 0.05621% | 16.88% | 1.014% | 2.464% | 68.24% | 0.148% | 0.8005% | 0.7793% | 6.796% | 0.124% | 0.005028% | 0.002602% | 1.715% | 0.8269% | 0.0007451% | 0.001996% | 0.004674% | 0.002997% | 0.0004481% | 0.0007645% | 0.001404% | 0.0009112% | 0.07102% | 0.0008611% | 0.01075% | 0.0002913% | 0.0005849% | 3.683e-06% | 5.823e-06% | 0% | 0.0004402% | 0.01306% | 1.035e-07% | 0.03336% | 0.000824% | 0.001423% | 0.0001885% | 0.0007477% | 0.0001451% | 3.807e-05% | 0.0001205% | 2.186e-05% | 0.0001305% | 2.694e-05% | 7.566e-05% | 1.123e-05% | 7.823e-05% | 1.186e-05% | 0.0002258% | 1.413e-05% | 2.761e-05% | 0% | 3.061e-07% | 0.003433% | 1.192e-06% | 0.0001347% | 0.0001203%
149.2 2 | 8 fev 22 | Bloc15 1492 2 | teneur en % | 0% | 0.05579% | 16.92% | 1.023% | 2.437% | 68.22% | 0.1475% | 0.794% | 0.7748% | 6.814% | 0.125% | 0.005007% | 0.002606% | 1.706% | 0.8317% | 0.0007374% | 0.002019% | 0.004641% | 0.002962% | 0.0004435% | 0.0007566% | 0.0007579% | 0.0008989% | 0.07073% | 0.000861% | 0.01066% | 0.0002901% | 0.000583% | 4.634e-06% | 1.377e-05% | 0% | 0.0004764% | 0.01307% | 2.173e-06% | 0.03326% | 0.0008195% | 0.001412% | 0.0001901% | 0.0007342% | 0.0001456% | 3.635e-05% | 0.0001102% | 2.246e-05% | 0.000131% | 2.667e-05% | 7.434e-05% | 1.109e-05% | 7.724e-05% | 1.039e-05% | 0.000224% | 1.554e-05% | 2.312e-05% | 2.901e-07% | 3.7e-07% | 0.003395% | 1.542e-06% | 0.0001355% | 0.0001211%
149.3 1 | 8 fev 22 | Bloc15 1493 1 | teneur en % | 0.0006283% | 0.03852% | 15.09% | 0.8735% | 2.866% | 68.81% | 0.1134% | 0.8578% | 0.7767% | 9.117% | 0.09362% | 0.003077% | 0.002438% | 0.5243% | 0.7125% | 0.0006513% | 0.001233% | 0.003846% | 0.002179% | 0.0004492% | 0.0004893% | 0% | 0.001036% | 0.06572% | 0.0008827% | 0.00657% | 0.0002295% | 0.0002014% | 1.238e-05% | 3.876e-06% | 0% | 0.0007188% | 0.005625% | 8.107e-06% | 0.02749% | 0.000813% | 0.001534% | 0.0001937% | 0.0007704% | 0.0001562% | 4.453e-05% | 0.0001286% | 2.239e-05% | 0.0001305% | 2.687e-05% | 7.641e-05% | 1.07e-05% | 6.696e-05% | 1.039e-05% | 0.0001384% | 1.152e-05% | 1.194e-05% | 1.902e-08% | 3.56e-06% | 0.007131% | 1.994e-06% | 0.0001068% | 8.84e-05%
149.3 2 | 8 fev 22 | Bloc15 1493 2 | teneur en % | 0.0006702% | 0.03844% | 14.99% | 0.868% | 2.882% | 68.91% | 0.1139% | 0.8562% | 0.7983% | 9.132% | 0.09259% | 0.003011% | 0.002445% | 0.4803% | 0.7043% | 0.0006161% | 0.001198% | 0.003838% | 0.002162% | 0.0004492% | 0.0004664% | 0% | 0.001062% | 0.06552% | 0.0008804% | 0.006485% | 0.0002309% | 0.0001896% | 8.804e-06% | 3.553e-06% | 0% | 0.000711% | 0.005049% | 8.625e-06% | 0.02724% | 0.0008146% | 0.001555% | 0.0001944% | 0.0007866% | 0.0001523% | 4.503e-05% | 0.0001274% | 2.195e-05% | 0.0001307% | 2.775e-05% | 7.202e-05% | 1.08e-05% | 7.522e-05% | 1.045e-05% | 0.0001375% | 1.125e-05% | 1.106e-05% | 3.2e-07% | 1.554e-06% | 0.006948% | 1.908e-06% | 0.0001071% | 8.937e-05%
149.4 1 | 8 fev 22 | Bloc15 1494 1 | teneur en % | 6.729e-05% | 0.06192% | 17.62% | 1.397% | 2.597% | 64.38% | 0.137% | 0.8061% | 0.6905% | 8.967% | 0.1402% | 0.006896% | 0.002932% | 1.73% | 1.25% | 0.001769% | 0.003408% | 0.007461% | 0.00463% | 0.0004953% | 0.001549% | 0.0008384% | 0.0007899% | 0.09815% | 0.001051% | 0.01082% | 0.0003436% | 0.0005896% | 5.478e-06% | 9.064e-06% | 0% | 0.0008122% | 0.03113% | 0% | 0.03201% | 0.001008% | 0.001625% | 0.0002258% | 0.000897% | 0.0001838% | 4.633e-05% | 0.0001436% | 2.645e-05% | 0.0001636% | 3.452e-05% | 9.224e-05% | 1.394e-05% | 9.536e-05% | 1.304e-05% | 0.0002267% | 1.723e-05% | 2.156e-05% | 4.398e-07% | 6.593e-07% | 0.008552% | 2.845e-06% | 0.0001553% | 0.0001271%
149.4 2 | 8 fev 22 | Bloc15 1494 2 | teneur en % | 0% | 0.06251% | 17.4% | 1.4% | 2.607% | 64.55% | 0.1332% | 0.8087% | 0.7003% | 8.945% | 0.1395% | 0.007088% | 0.002981% | 1.768% | 1.26% | 0.001694% | 0.003514% | 0.007456% | 0.00464% | 0.0004999% | 0.001023% | 0.001757% | 0.0007917% | 0.09704% | 0.001053% | 0.0107% | 0.0003428% | 0.0005662% | 7.562e-06% | 4.884e-06% | 0% | 0.0008001% | 0.03048% | 0% | 0.03268% | 0.001% | 0.00162% | 0.0002276% | 0.0009296% | 0.0001828% | 4.423e-05% | 0.0001387% | 2.821e-05% | 0.0001683% | 3.437e-05% | 8.788e-05% | 1.296e-05% | 8.954e-05% | 1.354e-05% | 0.0002224% | 1.799e-05% | 2.557e-05% | 0% | 1.002e-06% | 0.0083% | 2.523e-06% | 0.0001542% | 0.0001262%
178 1 | 8 fev 22 | Bloc15 178 1 | teneur en % | 0.000151% | 0.06611% | 17.66% | 0.5038% | 2.344% | 68.62% | 0.09077% | 1.078% | 0.558% | 7.81% | 0.05129% | 0.002325% | 0.001757% | 0.6466% | 0.4348% | 0.01033% | 0.0012% | 0.00897% | 0.002108% | 0.0003941% | 0.0003383% | 0% | 0.0008658% | 0.05339% | 0.0007661% | 0.004226% | 0.0001387% | 0.0002832% | 0.002086% | 4.973e-06% | 4.232e-06% | 0.000357% | 0.009409% | 4.875e-06% | 0.02923% | 0.0006786% | 0.001272% | 0.0001609% | 0.0006475% | 0.0001277% | 3.977e-05% | 0.0001096% | 1.848e-05% | 0.0001136% | 2.363e-05% | 6.501e-05% | 9.223e-06% | 6.106e-05% | 8.781e-06% | 9.41e-05% | 7.29e-06% | 5.592e-06% | 1.46e-07% | 2.767e-07% | 0.002838% | 4.766e-07% | 8.095e-05% | 0.0001057%
178 2 | 8 fev 22 | Bloc15 178 2 | teneur en % | 0.0001071% | 0.06379% | 17.6% | 0.5033% | 2.349% | 68.71% | 0.0889% | 1.089% | 0.5575% | 7.795% | 0.0511% | 0.002282% | 0.001756% | 0.6435% | 0.4203% | 0.00736% | 0.001134% | 0.008957% | 0.00191% | 0.0003788% | 0.0003154% | 6.921e-05% | 0.000871% | 0.05289% | 0.0007665% | 0.004261% | 0.0001391% | 0.0002703% | 5.166e-06% | 3.835e-06% | 1.934e-06% | 0.0002911% | 0.01187% | 5.285e-06% | 0.02938% | 0.0006721% | 0.001264% | 0.0001618% | 0.0006387% | 0.0001294% | 3.924e-05% | 0.000108% | 1.915e-05% | 0.0001157% | 2.343e-05% | 6.211e-05% | 8.656e-06% | 6.165e-05% | 8.79e-06% | 9.312e-05% | 7.161e-06% | 5.04e-06% | 2.672e-07% | 8.063e-08% | 0.001962% | 3.61e-07% | 7.973e-05% | 9.818e-05%
25.1 1 | 8 fev 22 | Bloc16 251 1 | teneur en % | 0.001583% | 0.05262% | 18.12% | 1.147% | 2.606% | 65.07% | 0.1612% | 0.749% | 0.8069% | 8.644% | 0.1376% | 0.005357% | 0.00263% | 1.233% | 1.051% | 0.001919% | 0.002528% | 0.01129% | 0.004736% | 0.0004546% | 0.0009436% | 0% | 0.0007658% | 0.0877% | 0.0009881% | 0.01066% | 0.0003292% | 0.000487% | 4.415e-05% | 3.265e-06% | 0% | 0.003216% | 0.01392% | 9.608e-06% | 0.02954% | 0.0009357% | 0.001618% | 0.000214% | 0.0008532% | 0.0001746% | 4.355e-05% | 0.0001578% | 2.592e-05% | 0.0001477% | 3.158e-05% | 8.359e-05% | 1.2e-05% | 8.635e-05% | 1.237e-05% | 0.0002284% | 1.726e-05% | 2.494e-05% | 3.489e-07% | 6.521e-07% | 0.04008% | 1.157e-05% | 0.0001495% | 0.0001173%
25.1 2 | 8 fev 22 | Bloc16 251 2 | teneur en % | 0.001548% | 0.05333% | 18.05% | 1.143% | 2.599% | 65.13% | 0.1613% | 0.7404% | 0.8021% | 8.667% | 0.1381% | 0.005332% | 0.002664% | 1.235% | 1.053% | 0.001912% | 0.002525% | 0.01133% | 0.004743% | 0.0004605% | 0.0009327% | 0% | 0.0007639% | 0.08806% | 0.0009831% | 0.01064% | 0.0003319% | 0.0004611% | 4.704e-05% | 4.971e-06% | 0% | 0.003306% | 0.01386% | 1.023e-05% | 0.02963% | 0.000938% | 0.001595% | 0.0002179% | 0.0008484% | 0.0001756% | 4.432e-05% | 0.0001662% | 2.538e-05% | 0.0001508% | 3.07e-05% | 8.609e-05% | 1.247e-05% | 8.872e-05% | 1.249e-05% | 0.0002283% | 1.674e-05% | 3.896e-05% | 1.658e-07% | 1.051e-06% | 0.04006% | 1.146e-05% | 0.0001493% | 0.0001208%
25.2 1 | 8 fev 22 | Bloc16 252 1 | teneur en % | 0.001667% | 0.0563% | 17.05% | 1.343% | 2.691% | 64.41% | 0.1898% | 0.855% | 0.7184% | 8.84% | 0.1547% | 0.008315% | 0.002921% | 1.71% | 1.786% | 0.001159% | 0.003142% | 0.00762% | 0.004476% | 0.0005086% | 0.001527% | 0% | 0.0008939% | 0.08411% | 0.001199% | 0.01239% | 0.0003828% | 0.0006604% | 1.036e-05% | 5.668e-06% | 0% | 0.0006693% | 0.01846% | 1.626e-05% | 0.02745% | 0.0012% | 0.001765% | 0.0002696% | 0.001073% | 0.0002229% | 5.894e-05% | 0.0002062% | 3.416e-05% | 0.0001837% | 3.978e-05% | 0.0001059% | 1.47e-05% | 0.0001104% | 1.477e-05% | 0.0002675% | 1.978e-05% | 2.65e-05% | 9.564e-07% | 0% | 0.006519% | 3.628e-06% | 0.0001693% | 0.000138%
25.2 2 | 8 fev 22 | Bloc16 252 2 | teneur en % | 0.001485% | 0.05673% | 17.05% | 1.335% | 2.691% | 64.46% | 0.1867% | 0.8493% | 0.7202% | 8.786% | 0.1548% | 0.008259% | 0.003071% | 1.72% | 1.799% | 0.001154% | 0.003214% | 0.007519% | 0.004472% | 0.0005032% | 0.00154% | 0% | 0.0009203% | 0.08376% | 0.001218% | 0.01244% | 0.0003854% | 0.0006642% | 8.989e-06% | 4.975e-06% | 0% | 0.0006895% | 0.0185% | 1.573e-05% | 0.02737% | 0.00119% | 0.001753% | 0.0002699% | 0.00107% | 0.0002275% | 5.69e-05% | 0.0002025% | 3.256e-05% | 0.0001906% | 3.956e-05% | 0.0001066% | 1.454e-05% | 0.0001078% | 1.39e-05% | 0.0002719% | 2.05e-05% | 2.368e-05% | 2.507e-07% | 0% | 0.006515% | 2.749e-06% | 0.000167% | 0.0001372%
34a1 1 | 8 fev 22 | Bloc16 34a1 1 | teneur en % | 0.0004535% | 0.03591% | 14% | 0.742% | 3.196% | 70.5% | 0.1262% | 0.9317% | 0.7502% | 8.997% | 0.06902% | 0.001623% | 0.00208% | 0.04195% | 0.5088% | 0.0002755% | 0.0005961% | 0.001615% | 0.001305% | 0.0004648% | 0.0006517% | 0% | 0.001118% | 0.05502% | 0.0009043% | 0.00524% | 0.0001811% | 6.544e-05% | 4.935e-06% | 2.937e-07% | 5.004e-05% | 0.0006806% | 0.000706% | 7.857e-06% | 0.02549% | 0.0007706% | 0.001459% | 0.0001941% | 0.0007438% | 0.0001537% | 4.413e-05% | 0.0001387% | 2.198e-05% | 0.0001335% | 2.878e-05% | 7.524e-05% | 1.024e-05% | 7.02e-05% | 1.013e-05% | 0.0001162% | 9.93e-06% | 8.428e-06% | 3.635e-07% | 5.431e-05% | 0.005075% | 1.127e-06% | 9.483e-05% | 6.586e-05%
34a1 2 | 8 fev 22 | Bloc16 34a1 2 | teneur en % | 0.0006757% | 0.03469% | 14.09% | 0.7218% | 3.215% | 70.32% | 0.1132% | 0.9378% | 0.7645% | 9.087% | 0.06916% | 0.001614% | 0.002057% | 0.04077% | 0.5001% | 0.0002765% | 0.0005886% | 0.001646% | 0.001298% | 0.0004469% | 0.0003524% | 0% | 0.001143% | 0.05537% | 0.0008712% | 0.005083% | 0.0001856% | 5.675e-05% | 5.559e-06% | 5.068e-07% | 0% | 0.0006662% | 0.0002889% | 9.822e-06% | 0.02584% | 0.0007715% | 0.0015% | 0.0001831% | 0.0007346% | 0.0001432% | 4.41e-05% | 0.000136% | 2.113e-05% | 0.0001298% | 2.711e-05% | 7.033e-05% | 1.001e-05% | 6.849e-05% | 1.002e-05% | 0.0001115% | 9.525e-06% | 7.736e-06% | 0% | 3.46e-07% | 0.004924% | 1.176e-06% | 9.368e-05% | 7.016e-05%
7-8-9.1 1 | 8 fev 22 | Bloc16 7891 1 | teneur en % | 0.0006264% | 0.06298% | 17.35% | 0.6098% | 2.17% | 70.29% | 0.0396% | 1.147% | 0.3618% | 5.772% | 0.0988% | 0.00426% | 0.002225% | 1.126% | 0.872% | 0.0005739% | 0.001552% | 0.003391% | 0.002267% | 0.0003975% | 0.0008212% | 0% | 0.0005777% | 0.04538% | 0.0008429% | 0.007368% | 0.0002147% | 0.0002575% | 3.74e-06% | 1.813e-06% | 2.622e-07% | 6.948e-05% | 0.0001982% | 3.227e-06% | 0.01666% | 0.0007936% | 0.001237% | 0.0001854% | 0.0007531% | 0.0001504% | 3.711e-05% | 0.0001446% | 2.183e-05% | 0.0001257% | 2.714e-05% | 7.267e-05% | 1.002e-05% | 7.292e-05% | 1.03e-05% | 0.0001505% | 1.086e-05% | 1.152e-05% | 4.938e-06% | 4.47e-05% | 0.0006441% | 7.076e-07% | 0.0001036% | 0.0001609%
7-8-9.1 2 | 8 fev 22 | Bloc16 7891 2 | teneur en % | 0.0005169% | 0.06295% | 17.37% | 0.6163% | 2.182% | 70.22% | 0.03981% | 1.117% | 0.3684% | 5.791% | 0.09961% | 0.004358% | 0.002242% | 1.149% | 0.8921% | 0.0005848% | 0.001596% | 0.003137% | 0.002397% | 0.0003868% | 0.0007086% | 0% | 0.0005872% | 0.046% | 0.0008489% | 0.007318% | 0.0002164% | 0.000253% | 4.63e-06% | 1.271e-06% | 0% | 8.013e-05% | 9.991e-05% | 4.299e-06% | 0.01683% | 0.0007912% | 0.001254% | 0.0001861% | 0.0007437% | 0.0001578% | 4.086e-05% | 0.0001389% | 2.21e-05% | 0.0001302% | 2.698e-05% | 7.239e-05% | 1.018e-05% | 6.832e-05% | 9.975e-06% | 0.0001582% | 1.145e-05% | 1.296e-05% | 2.774e-07% | 0% | 0.0005227% | 7.619e-07% | 0.0001035% | 0.0001598%
7-8-9.3 1 | 8 fev 22 | Bloc16 7893 1 | teneur en % | 0.0008087% | 0.04842% | 18.63% | 0.8378% | 2.044% | 68.57% | 0.03899% | 1.115% | 0.3566% | 7.004% | 0.1003% | 0.002247% | 0.002168% | 0.09854% | 0.6228% | 0.0002936% | 0.0006321% | 0.002684% | 0.003712% | 0.0003438% | 0.005617% | 0% | 0.0004642% | 0.05938% | 0.0008004% | 0.008368% | 0.0002571% | 3.424e-05% | 2.476e-05% | 1.144e-05% | 0% | 0.0003003% | 0.4306% | 3.562e-06% | 0.01474% | 0.0007419% | 0.001347% | 0.0001717% | 0.0007027% | 0.0001435% | 3.58e-05% | 0.0001456% | 2.117e-05% | 0.0001171% | 2.584e-05% | 6.647e-05% | 9.962e-06% | 6.292e-05% | 1.064e-05% | 0.0001737% | 1.413e-05% | 9.862e-06% | 7.018e-07% | 1.385e-06% | 0.003282% | 1.25e-05% | 0.0001196% | 9.742e-05%
7-8-9.3 2 | 8 fev 22 | Bloc16 7893 2 | teneur en % | 0.000832% | 0.04681% | 18.69% | 0.8355% | 2.084% | 68.29% | 0.03779% | 1.105% | 0.3697% | 7.215% | 0.1025% | 0.002258% | 0.002033% | 0.09885% | 0.6146% | 0.0002997% | 0.0006296% | 0.002643% | 0.003785% | 0.0003431% | 0.005237% | 0% | 0.0004992% | 0.06092% | 0.0007714% | 0.008089% | 0.0002551% | 3.641e-05% | 2.353e-05% | 8.13e-06% | 0% | 0.0003071% | 0.4007% | 7.06e-06% | 0.01556% | 0.0007571% | 0.0014% | 0.0001783% | 0.0007079% | 0.0001379% | 3.743e-05% | 0.0001268% | 1.996e-05% | 0.0001187% | 2.531e-05% | 6.813e-05% | 9.693e-06% | 6.734e-05% | 9.775e-06% | 0.000175% | 1.267e-05% | 1.04e-05% | 5.635e-08% | 1.662e-06% | 0.003195% | 1.313e-05% | 0.000119% | 0.0001025%
01 1 | 8 fev 22 | BlocA 01 1 | teneur en % | 0.003414% | 0.03379% | 15.12% | 3.051% | 9.007% | 55.11% | 0.2621% | 0.5905% | 7.226% | 8.304% | 0.08022% | 0.002689% | 0.001417% | 0.5634% | 0.5168% | 0.0002846% | 0.001194% | 0.001916% | 0.003916% | 0.00123% | 0.0006587% | 0% | 0.0144% | 0.05999% | 0.001187% | 0.006135% | 0.00415% | 0.000225% | 1.224e-05% | 3.106e-06% | 0% | 0.0002431% | 4.2e-05% | 8.95e-05% | 0.01753% | 0.002218% | 0.003702% | 0.0003513% | 0.001031% | 0.0001871% | 1.944e-05% | 0.0001594% | 2.826e-05% | 0.0001746% | 3.835e-05% | 0.000116% | 1.961e-05% | 0.0001562% | 2.277e-05% | 0.0002218% | 0.000236% | 0.0001113% | 2.224e-07% | 9.864e-07% | 0.002988% | 2.303e-06% | 0.002588% | 0.0002551%
01 2 | 8 fev 22 | BlocA 01 2 | teneur en % | 0.003386% | 0.03357% | 15.03% | 3.054% | 9.015% | 55.21% | 0.2624% | 0.5819% | 7.242% | 8.289% | 0.08024% | 0.002686% | 0.001335% | 0.5632% | 0.5088% | 0.0002867% | 0.001182% | 0.001892% | 0.003927% | 0.001216% | 0.0005607% | 0% | 0.01425% | 0.05976% | 0.001183% | 0.006158% | 0.00413% | 0.0002118% | 1.438e-05% | 2.005e-06% | 6.559e-06% | 0.0002392% | 3.382e-05% | 8.709e-05% | 0.01744% | 0.00221% | 0.003708% | 0.0003535% | 0.001035% | 0.0001777% | 1.79e-05% | 0.0001552% | 2.699e-05% | 0.0001704% | 3.768e-05% | 0.000119% | 1.931e-05% | 0.0001528% | 2.29e-05% | 0.0002249% | 0.0002337% | 0.0001057% | 2.582e-07% | 4.421e-07% | 0.002848% | 2.099e-06% | 0.002591% | 0.000254%
03 1 | 8 fev 22 | BlocA 03 1 | teneur en % | 0.005263% | 0.002881% | 14.4% | 0.4169% | 1.451% | 79% | 0.007499% | 0.1539% | 0.3519% | 3.948% | 0.02531% | 0.0003111% | 0.0005803% | 0.02346% | 0.09044% | 0.0003058% | 0.0006889% | 0.0002733% | 0.0009106% | 0.0002119% | 0.07286% | 1.941e-05% | 0.002934% | 0.02475% | 0.0004067% | 0.007406% | 0.0001334% | 9.156e-06% | 4.006e-06% | 7.324e-06% | 0% | 0.0001129% | 0.002872% | 0.0001669% | 0.004806% | 0.0002284% | 0.0004002% | 4.733e-05% | 0.0001708% | 4.2e-05% | 7.518e-06% | 3.814e-05% | 7.97e-06% | 5.357e-05% | 1.109e-05% | 3.108e-05% | 4.898e-06% | 3.563e-05% | 5.751e-06% | 0.0001688% | 1.477e-05% | 7.499e-06% | 3.023e-07% | 0% | 0.001405% | 4.365e-06% | 6.023e-05% | 6.12e-05%
03 2 | 8 fev 22 | BlocA 03 2 | teneur en % | 0.005345% | 0.00285% | 14.21% | 0.3991% | 1.424% | 79.22% | 0.007317% | 0.1543% | 0.3545% | 3.963% | 0.0248% | 0.0002856% | 0.000616% | 0.02152% | 0.08814% | 0.0002988% | 0.0006915% | 0.0002646% | 0.0008477% | 0.0002143% | 0.07313% | 0% | 0.002883% | 0.02516% | 0.0003991% | 0.007234% | 0.0001308% | 8.987e-06% | 7.211e-06% | 3.697e-06% | 0% | 0.0001056% | 0.002612% | 0.0001596% | 0.004779% | 0.0002259% | 0.0003979% | 4.534e-05% | 0.0001693% | 4.038e-05% | 7.014e-06% | 3.282e-05% | 8.857e-06% | 5.322e-05% | 1.088e-05% | 3.179e-05% | 4.806e-06% | 3.563e-05% | 5.292e-06% | 0.0001623% | 1.446e-05% | 7.982e-06% | 1.07e-07% | 6.602e-08% | 0.001347% | 4.158e-06% | 5.823e-05% | 6.027e-05%
05 1 | 8 fev 22 | BlocA 05 1 | teneur en % | 0.0001983% | 0.01103% | 14.48% | 0.1997% | 0.6256% | 74.26% | 0.00545% | 0.09471% | 0.1006% | 9.868% | 0.04748% | 0.0009643% | 0.002336% | 0.04615% | 0.2207% | 5.232e-05% | 0.0002537% | 0.0005906% | 0.0009788% | 0.0001708% | 0.002465% | 0% | 0.0003829% | 0.007011% | 0.0004445% | 0.01434% | 0.0001331% | 2.822e-05% | 6.158e-06% | 4.419e-06% | 0% | 0.0003085% | 3.708e-05% | 3.459e-05% | 0.007088% | 0.0004174% | 0.0007467% | 8.736e-05% | 0.0003203% | 5.976e-05% | 9.953e-06% | 5.318e-05% | 8.609e-06% | 5.842e-05% | 1.291e-05% | 4.065e-05% | 6.045e-06% | 4.566e-05% | 6.881e-06% | 0.0003231% | 8.04e-06% | 9.359e-06% | 4.188e-07% | 3.461e-07% | 0.001334% | 1.455e-06% | 0.0001095% | 7.266e-05%
05 2 | 8 fev 22 | BlocA 05 2 | teneur en % | 0.0003516% | 0.01119% | 14.58% | 0.1951% | 0.6229% | 74.24% | 0.005902% | 0.09209% | 0.1044% | 9.8% | 0.04677% | 0.0009755% | 0.002277% | 0.04429% | 0.221% | 0.0001816% | 0.0002472% | 0.000607% | 0.001012% | 0.0001771% | 0.002248% | 0% | 0.0003986% | 0.006904% | 0.0004251% | 0.01371% | 0.0001311% | 2.612e-05% | 7.005e-06% | 1.664e-06% | 0% | 0.0002909% | 4.917e-05% | 3.661e-05% | 0.0069% | 0.0004129% | 0.0007515% | 8.744e-05% | 0.0003141% | 5.851e-05% | 1.061e-05% | 4.979e-05% | 9.407e-06% | 5.798e-05% | 1.227e-05% | 3.605e-05% | 5.73e-06% | 4.346e-05% | 6.888e-06% | 0.0002978% | 8.334e-06% | 8.857e-06% | 1.11e-07% | 0% | 0.001268% | 1.176e-06% | 0.0001055% | 7.371e-05%
06 1 | 8 fev 22 | BlocA 06 1 | teneur en % | 0.001377% | 0.01549% | 13.66% | 0.6422% | 0.07167% | 76.1% | 0.05443% | 0.1402% | 2.852% | 5.773% | 0.02731% | 0.0002792% | 0.0006362% | 0.001319% | 0.02923% | 0.001146% | 0.0001239% | 0.0552% | 0.003591% | 4.174e-05% | 0.03724% | 0% | 0.007512% | 0.00453% | 0.0001403% | 0.003213% | 6.899e-05% | 8.982e-05% | 2.569e-06% | 1.072e-05% | 0% | 5.992e-05% | 0.0002772% | 4.474e-05% | 0.5158% | 8.753e-05% | 0.000162% | 1.805e-05% | 6.338e-05% | 1.26e-05% | 6.892e-06% | 2.31e-05% | 2.058e-06% | 1.476e-05% | 3.348e-06% | 1.026e-05% | 1.96e-06% | 1.29e-05% | 1.785e-06% | 7.6e-05% | 4.748e-06% | 8.095e-06% | 8.596e-08% | 0% | 0.001904% | 0.0001315% | 2.542e-05% | 3.851e-05%
06 2 | 8 fev 22 | BlocA 06 2 | teneur en % | 0.001367% | 0.01521% | 13.58% | 0.6376% | 0.08109% | 76.14% | 0.05098% | 0.1368% | 2.857% | 5.767% | 0.02779% | 0.0002853% | 0.0006875% | 0.001376% | 0.02996% | 0.001174% | 0.0001277% | 0.05534% | 0.003652% | 4.213e-05% | 0.03628% | 0% | 0.007015% | 0.004729% | 0.0001448% | 0.003227% | 7.043e-05% | 8.344e-05% | 3.134e-06% | 1.164e-05% | 0% | 6.159e-05% | 0.0002905% | 4.138e-05% | 0.5503% | 9.067e-05% | 0.0001682% | 1.928e-05% | 7.032e-05% | 1.145e-05% | 8.184e-06% | 2.21e-05% | 2.301e-06% | 1.591e-05% | 3.302e-06% | 9.83e-06% | 1.697e-06% | 1.169e-05% | 2.171e-06% | 7.88e-05% | 4.75e-06% | 8.521e-06% | 0% | 9.908e-08% | 0.002186% | 4.609e-06% | 2.647e-05% | 3.9e-05%
07c 1 | 8 fev 22 | BlocA 07c 1 | teneur en % | 0.001837% | 0.03173% | 15.25% | 2.65% | 10.22% | 52.95% | 0.2098% | 0.5328% | 8.056% | 8.507% | 0.0816% | 0.002679% | 0.001049% | 0.7596% | 0.6134% | 0.0003078% | 0.001315% | 0.001489% | 0.003027% | 0.001384% | 0.000622% | 0% | 0.01662% | 0.04998% | 0.001413% | 0.006808% | 0.005068% | 0.0002852% | 3.156e-05% | 1.887e-06% | 0% | 0.0001763% | 3.156e-05% | 9.261e-05% | 0.03423% | 0.002664% | 0.004519% | 0.0004197% | 0.001226% | 0.0002153% | 1.981e-05% | 0.0001795% | 3.097e-05% | 0.0002014% | 4.523e-05% | 0.0001412% | 2.354e-05% | 0.0002039% | 2.98e-05% | 0.0002569% | 0.000286% | 0.00012% | 1.873e-07% | 5.68e-07% | 0.001327% | 4.189e-06% | 0.00309% | 0.0002764%
07c 2 | 8 fev 22 | BlocA 07c 2 | teneur en % | 0.001869% | 0.03255% | 15.15% | 2.638% | 9.982% | 53.57% | 0.2131% | 0.5356% | 8.01% | 8.286% | 0.08019% | 0.002661% | 0.00107% | 0.7531% | 0.6102% | 0.0003011% | 0.001323% | 0.001482% | 0.002981% | 0.00139% | 0.00056% | 0% | 0.01651% | 0.04805% | 0.001336% | 0.006442% | 0.004981% | 0.000285% | 3.207e-05% | 1.993e-06% | 0% | 0.0001815% | 2.699e-05% | 9.065e-05% | 0.03317% | 0.002527% | 0.004326% | 0.0004036% | 0.001193% | 0.0002109% | 1.926e-05% | 0.0001707% | 3.023e-05% | 0.0001878% | 4.151e-05% | 0.0001325% | 2.278e-05% | 0.0001936% | 2.854e-05% | 0.0002432% | 0.0002714% | 0.0001098% | 2.902e-07% | 5.91e-07% | 0.001336% | 4.431e-06% | 0.002921% | 0.0002655%
08b 1 | 8 fev 22 | BlocA 08b 1 | teneur en % | 0.002855% | 0.02631% | 14.16% | 3.24% | 8.9% | 54.15% | 0.2455% | 0.3868% | 6.604% | 9.24% | 0.0914% | 0.006862% | 0.001543% | 1.993% | 0.7438% | 0.001294% | 0.002637% | 0.01196% | 0.00603% | 0.001355% | 0.000689% | 0.0005878% | 0.01472% | 0.05707% | 0.001207% | 0.006827% | 0.00368% | 0.0005661% | 2.495e-05% | 8.797e-06% | 1.543e-05% | 0.001943% | 0.000241% | 0.0001025% | 0.04085% | 0.002368% | 0.003817% | 0.0003702% | 0.001146% | 0.000197% | 2.609e-05% | 0.0001678% | 2.868e-05% | 0.0001723% | 3.756e-05% | 0.0001157% | 1.932e-05% | 0.000145% | 2.267e-05% | 0.0002399% | 0.0002262% | 0.0001608% | 4.558e-07% | 1.826e-05% | 0.03832% | 0% | 0.002531% | 0.0003019%
08b 2 | 8 fev 22 | BlocA 08b 2 | teneur en % | 0.002751% | 0.02764% | 14.06% | 3.231% | 8.984% | 54.06% | 0.2472% | 0.445% | 6.597% | 9.203% | 0.09167% | 0.006824% | 0.001635% | 2.006% | 0.8291% | 0.00133% | 0.002609% | 0.01157% | 0.005909% | 0.001453% | 0.0007063% | 0% | 0.01464% | 0.05691% | 0.001212% | 0.006777% | 0.003653% | 0.0005927% | 2.522e-05% | 4.609e-06% | 1.62e-05% | 0.001933% | 0.0002546% | 0.0001061% | 0.04058% | 0.002353% | 0.00374% | 0.0003623% | 0.001132% | 0.0002108% | 2.755e-05% | 0.0001708% | 2.775e-05% | 0.0001765% | 3.928e-05% | 0.0001137% | 1.943e-05% | 0.0001446% | 2.129e-05% | 0.0002317% | 0.0002232% | 0.0001554% | 8.117e-07% | 1.646e-05% | 0.03849% | 0% | 0.002514% | 0.0002889%
09 1 | 8 fev 22 | BlocA 09 1 | teneur en % | 0.001863% | 0.02926% | 14.26% | 2.778% | 0.7628% | 70.18% | 0.2096% | 0.8121% | 1.905% | 7.719% | 0.04914% | 0.002622% | 0.001362% | 0.5917% | 0.6207% | 0.0003098% | 0.001227% | 0.001424% | 0.002803% | 0.0001849% | 0.002148% | 0% | 0.0009907% | 0.04092% | 0.0003443% | 0.008403% | 0.0001509% | 0.0001742% | 6.284e-06% | 6.609e-06% | 9.868e-06% | 4.052e-05% | 2.15e-05% | 1.102e-05% | 0.02356% | 0.0005852% | 0.00116% | 0.0001339% | 0.000511% | 9.962e-05% | 2.028e-05% | 7.346e-05% | 1.112e-05% | 5.701e-05% | 1.171e-05% | 3.236e-05% | 4.478e-06% | 3.567e-05% | 5.539e-06% | 0.0001864% | 7.966e-06% | 1.75e-05% | 1.073e-07% | 2.206e-07% | 0.0003381% | 0% | 0.0001123% | 3.877e-05%
09 2 | 8 fev 22 | BlocA 09 2 | teneur en % | 0.001829% | 0.02881% | 14.21% | 2.779% | 0.7672% | 70.21% | 0.2075% | 0.8091% | 1.927% | 7.698% | 0.0496% | 0.002644% | 0.001381% | 0.5988% | 0.6202% | 0.0003032% | 0.001221% | 0.001405% | 0.002793% | 0.0001868% | 0.002104% | 0% | 0.000975% | 0.04164% | 0.0003482% | 0.008514% | 0.0001536% | 0.0001645% | 5.877e-06% | 3.745e-06% | 0.00012% | 3.527e-05% | 1.939e-05% | 1.003e-05% | 0.02406% | 0.0005934% | 0.001182% | 0.0001342% | 0.0005181% | 9.683e-05% | 2.021e-05% | 7.398e-05% | 1.012e-05% | 5.896e-05% | 1.203e-05% | 3.387e-05% | 4.919e-06% | 3.588e-05% | 5.62e-06% | 0.0001832% | 8.691e-06% | 1.747e-05% | 1.617e-07% | 1.807e-07% | 0.0003061% | 0% | 0.0001132% | 3.994e-05%
10 1 | 8 fev 22 | BlocA 10 1 | teneur en % | 0.002569% | 0.02525% | 10.84% | 3.693% | 1.637% | 69.03% | 0.2344% | 0.7159% | 2.224% | 9.962% | 0.06986% | 0.001873% | 0.003134% | 0.6662% | 0.5995% | 0.008071% | 0.005039% | 0.008908% | 0.005617% | 0.0002755% | 0.009418% | 0% | 0.002051% | 0.06812% | 0.0003722% | 0.002586% | 0.0001709% | 0.0001966% | 4.852e-05% | 5.867e-06% | 0% | 0.0771% | 0.0002613% | 4.866e-05% | 0.0318% | 0.0004417% | 0.0008397% | 9.501e-05% | 0.0003668% | 6.9e-05% | 4.749e-05% | 5.814e-05% | 8.988e-06% | 5.682e-05% | 1.189e-05% | 3.108e-05% | 4.43e-06% | 3.302e-05% | 4.489e-06% | 5.903e-05% | 1.083e-05% | 7.092e-05% | 8.199e-08% | 1.439e-05% | 0.06833% | 0.005401% | 0.0001155% | 6.254e-05%
10 2 | 8 fev 22 | BlocA 10 2 | teneur en % | 0.002741% | 0.02492% | 10.69% | 3.763% | 1.82% | 68.52% | 0.2406% | 0.6981% | 2.286% | 10.16% | 0.07734% | 0.002265% | 0.003405% | 0.731% | 0.6597% | 0.009333% | 0.00562% | 0.01091% | 0.005745% | 0.0003051% | 0.01073% | 0% | 0.002233% | 0.06745% | 0.000403% | 0.002847% | 0.0001843% | 0.000208% | 5.279e-05% | 9.301e-06% | 0% | 0.08825% | 0.0002847% | 5.106e-05% | 0.03416% | 0.000495% | 0.0009095% | 0.000104% | 0.0003913% | 8.245e-05% | 1.599e-05% | 6.705e-05% | 9.959e-06% | 6.114e-05% | 1.293e-05% | 3.427e-05% | 5.23e-06% | 3.635e-05% | 4.726e-06% | 6.597e-05% | 1.147e-05% | 7.764e-05% | 0% | 1.625e-05% | 0.07815% | 0.006272% | 0.0001265% | 6.945e-05%
11 1 | 8 fev 22 | BlocA 11 1 | teneur en % | 0.002168% | 0.02167% | 12.2% | 2.443% | 10.63% | 57.32% | 0.1755% | 0.4679% | 7.144% | 8.308% | 0.09385% | 0.002155% | 0.001072% | 0.4192% | 0.6339% | 0.0002866% | 0.0008663% | 0.002018% | 0.01029% | 0.001419% | 0.0003703% | 0% | 0.01821% | 0.03878% | 0.00132% | 0.006737% | 0.004904% | 0.0001465% | 1.841e-05% | 1.604e-06% | 0% | 0.00027% | 6.381e-05% | 0.0001179% | 0.0311% | 0.002612% | 0.004331% | 0.0004132% | 0.001216% | 0.0002116% | 2.287e-05% | 0.000182% | 3.009e-05% | 0.0001894% | 4.203e-05% | 0.0001311% | 2.175e-05% | 0.000185% | 2.712e-05% | 0.0002528% | 0.0002804% | 0.0001066% | 0% | 8.02e-07% | 0.005953% | 2.99e-06% | 0.003062% | 0.0002932%
11 2 | 8 fev 22 | BlocA 11 2 | teneur en % | 0.002028% | 0.02381% | 12.21% | 2.448% | 10.38% | 57.18% | 0.1793% | 0.5421% | 7.108% | 8.649% | 0.09289% | 0.00221% | 0.001198% | 0.3995% | 0.6486% | 0.0002851% | 0.0008971% | 0.002037% | 0.002631% | 0.001426% | 0.0003939% | 0% | 0.01849% | 0.03966% | 0.00129% | 0.006529% | 0.00478% | 0.0001611% | 2.194e-05% | 1.597e-06% | 0% | 0.0002735% | 6.151e-05% | 0.0001264% | 0.03047% | 0.002538% | 0.004239% | 0.0004088% | 0.001208% | 0.0002129% | 2.22e-05% | 0.0001824% | 2.947e-05% | 0.0001875% | 4.118e-05% | 0.0001246% | 2.199e-05% | 0.0001822% | 2.66e-05% | 0.0002503% | 0.0002687% | 0.0001135% | 3.149e-07% | 0.0002394% | 0.006671% | 2.873e-06% | 0.00294% | 0.0002886%
12b 1 | 8 fev 22 | BlocB 12b 1 | teneur en % | 0.002024% | 0.03061% | 10.57% | 3.323% | 1.496% | 68.25% | 0.3904% | 0.6977% | 2.769% | 9.995% | 0.1246% | 0.003536% | 0.002146% | 1.472% | 0.6821% | 0.002749% | 0.001576% | 0.02089% | 0.01263% | 0.0003156% | 0.0005742% | 0% | 0.001569% | 0.06363% | 0.0006424% | 0.01679% | 0.0002862% | 0.0002562% | 0.000194% | 2.529e-05% | 4.864e-05% | 0.003178% | 6.204e-05% | 2.956e-05% | 0.05573% | 0.0006734% | 0.001227% | 0.0001415% | 0.0005479% | 0.0001103% | 2.688e-05% | 9.949e-05% | 1.562e-05% | 9.378e-05% | 1.95e-05% | 5.578e-05% | 8.53e-06% | 6.129e-05% | 8.747e-06% | 0.000352% | 1.534e-05% | 3.021e-05% | 5.895e-08% | 2.926e-05% | 0.01163% | 0% | 0.0001516% | 0.0001383%
12b 2 | 8 fev 22 | BlocB 12b 2 | teneur en % | 0.002115% | 0.03021% | 10.58% | 3.319% | 1.485% | 68.18% | 0.3901% | 0.6959% | 2.776% | 10.04% | 0.1246% | 0.003574% | 0.002129% | 1.479% | 0.6972% | 0.002749% | 0.001591% | 0.02078% | 0.01262% | 0.0003187% | 0.0005532% | 0% | 0.001579% | 0.06368% | 0.0006478% | 0.0168% | 0.0002865% | 0.0002605% | 2.558e-05% | 2.056e-05% | 4.859e-05% | 0.003138% | 6.33e-05% | 2.94e-05% | 0.05632% | 0.0006723% | 0.00122% | 0.000142% | 0.0005442% | 0.0001124% | 2.581e-05% | 9.994e-05% | 1.611e-05% | 9.618e-05% | 2.076e-05% | 5.893e-05% | 8.141e-06% | 6.695e-05% | 8.952e-06% | 0.000353% | 1.634e-05% | 2.981e-05% | 4.797e-07% | 3.017e-05% | 0.0117% | 0% | 0.0001518% | 0.0001362%
17 1 | 8 fev 22 | BlocB 17 1 | teneur en % | 0.001906% | 0.006968% | 13.11% | 1.251% | 2.172% | 69.82% | 0.02253% | 0.07288% | 1.847% | 7.32% | 0.07155% | 0.003363% | 0.00472% | 1.601% | 1.652% | 0.001229% | 0.004155% | 0.02542% | 0.1929% | 0.0003939% | 0.007706% | 0% | 0.002786% | 0.02007% | 0.0005763% | 0.009924% | 0.0009553% | 0.0006047% | 3.537e-05% | 0.000213% | 1.411e-05% | 0.0006656% | 0.04508% | 4.561e-05% | 0.7149% | 0.0008142% | 0.001548% | 0.0001618% | 0.0005822% | 0.0001006% | 2.913e-05% | 9.883e-05% | 1.39e-05% | 8.064e-05% | 1.721e-05% | 4.545e-05% | 7.079e-06% | 5.071e-05% | 8.053e-06% | 0.0001986% | 2.96e-05% | 5.525e-05% | 1.506e-07% | 8.263e-07% | 0.01118% | 2.739e-05% | 0.0002054% | 0.0001193%
17 2 | 8 fev 22 | BlocB 17 2 | teneur en % | 0.001982% | 0.006914% | 12.97% | 1.252% | 2.191% | 69.88% | 0.0225% | 0.07439% | 1.835% | 7.324% | 0.07192% | 0.003315% | 0.004719% | 1.634% | 1.676% | 0.001236% | 0.004242% | 0.02608% | 0.1939% | 0.0003908% | 0.007837% | 0% | 0.002816% | 0.02026% | 0.0005814% | 0.009883% | 0.0009384% | 0.0006252% | 3.109e-05% | 0.0002136% | 1.479e-05% | 0.0006614% | 0.04553% | 4.645e-05% | 0.7248% | 0.0008199% | 0.001557% | 0.0001625% | 0.0005782% | 0.0001071% | 2.791e-05% | 0.0001171% | 1.302e-05% | 8.041e-05% | 1.6e-05% | 4.391e-05% | 7.716e-06% | 5.172e-05% | 7.931e-06% | 0.0001942% | 2.96e-05% | 5.812e-05% | 0% | 4.224e-07% | 0.01175% | 2.776e-05% | 0.0002062% | 0.0001217%
19a 1 | 8 fev 22 | BlocB 19a 1 | teneur en % | 0.001915% | 0.0033% | 11.25% | 1.589% | 1.109% | 72.99% | 0.01351% | 0.06241% | 0.2917% | 12.02% | 0.0564% | 0.001669% | 0.001444% | 0.1117% | 0.3235% | 0.0001588% | 0.0006008% | 0.002116% | 0.004635% | 0.0003105% | 0.01332% | 0% | 0.0008155% | 0.01089% | 0.0004558% | 0.005357% | 0.0001799% | 3.832e-05% | 0.0002943% | 1.579e-05% | 0% | 0.001832% | 0.001332% | 1.971e-05% | 0.0452% | 0.0006011% | 0.001207% | 0.0001332% | 0.0004903% | 8.983e-05% | 2.086e-05% | 7.015e-05% | 1.149e-05% | 6.923e-05% | 1.342e-05% | 3.67e-05% | 5.669e-06% | 4e-05% | 5.768e-06% | 0.000122% | 9.142e-06% | 2.231e-05% | 3.781e-07% | 6.378e-07% | 0.08265% | 3.11e-05% | 0.0001233% | 6.499e-05%
19a 2 | 8 fev 22 | BlocB 19a 2 | teneur en % | 0.00196% | 0.003207% | 11.27% | 1.556% | 1.101% | 73.03% | 0.01319% | 0.06162% | 0.2913% | 12% | 0.05614% | 0.001665% | 0.001395% | 0.1123% | 0.3243% | 0.0001588% | 0.0005861% | 0.002126% | 0.004594% | 0.0003054% | 0.01291% | 0% | 0.0007723% | 0.01083% | 0.0004566% | 0.005331% | 0.0001828% | 3.225e-05% | 0.0002943% | 1.336e-05% | 0% | 0.001767% | 0.001267% | 1.883e-05% | 0.04521% | 0.0006114% | 0.001217% | 0.0001331% | 0.0004877% | 9.451e-05% | 2.221e-05% | 7.743e-05% | 1.178e-05% | 6.996e-05% | 1.407e-05% | 3.857e-05% | 5.292e-06% | 3.989e-05% | 5.753e-06% | 0.0001178% | 9.058e-06% | 2.123e-05% | 1.879e-07% | 4.453e-07% | 0.08211% | 3.118e-05% | 0.0001223% | 6.515e-05%
19b 1 | 8 fev 22 | BlocB 19b 1 | teneur en % | 0.001383% | 0.002119% | 12.1% | 0.1546% | 0.4235% | 71.44% | 0.008126% | 0.07346% | 0.05954% | 15.41% | 0.05308% | 0.0005351% | 0.0007503% | 0.0433% | 0.1456% | 5.264e-05% | 0.0001745% | 0.0006336% | 0.001782% | 9.593e-05% | 0.002162% | 0% | 0.0002632% | 0.05674% | 0.0002532% | 0.006814% | 0.0001633% | 6.233e-06% | 8.708e-06% | 4.343e-06% | 0% | 6.047e-05% | 7.741e-06% | 1.812e-05% | 0.005906% | 0.000212% | 0.000389% | 4.24e-05% | 0.0001514% | 2.718e-05% | 5.031e-06% | 2.289e-05% | 4.77e-06% | 3.294e-05% | 7.117e-06% | 2.238e-05% | 3.128e-06% | 2.408e-05% | 3.791e-06% | 0.0001477% | 8.263e-06% | 1.158e-05% | 6.323e-08% | 6.677e-07% | 0.0006871% | 0% | 6.041e-05% | 3.414e-05%
19b 2 | 8 fev 22 | BlocB 19b 2 | teneur en % | 0.001436% | 0.00206% | 12.31% | 0.153% | 0.4293% | 71.15% | 0.0086% | 0.07255% | 0.06182% | 15.51% | 0.05161% | 0.0005411% | 0.0008815% | 0.03984% | 0.142% | 4.864e-05% | 0.0001764% | 0.0005926% | 0.001679% | 8.927e-05% | 0.001578% | 0% | 0.0002552% | 0.05718% | 0.0002433% | 0.00647% | 0.0001664% | 6.42e-06% | 8.47e-06% | 4.334e-06% | 0% | 5.337e-05% | 2.142e-05% | 1.744e-05% | 0.005794% | 0.0002142% | 0.0003938% | 4.156e-05% | 0.0001494% | 2.913e-05% | 6.086e-06% | 2.318e-05% | 4.571e-06% | 2.918e-05% | 6.907e-06% | 1.945e-05% | 2.974e-06% | 2.476e-05% | 3.51e-06% | 0.0001412% | 9.14e-06% | 1.524e-05% | 0% | 3.224e-07% | 0.0005207% | 0% | 5.887e-05% | 3.441e-05%
19d 1 | 8 fev 22 | BlocB 19d 1 | teneur en % | 0.001082% | 0.01001% | 14.21% | 0.7676% | 1.483% | 73.72% | 0.03984% | 0.1214% | 3.482% | 6.014% | 0.03188% | 0.0005303% | 0.0005341% | 0.003152% | 0.07401% | 0.0002685% | 0.00179% | 0.0001443% | 0.001383% | 0.0002302% | 0.006977% | 0% | 0.006418% | 0.002424% | 0.0003398% | 0.005757% | 0.0001198% | 3.23e-05% | 1.055e-05% | 1.383e-06% | 0% | 8.662e-05% | 5.382e-05% | 4.321e-05% | 0.004236% | 0.0003537% | 0.0006885% | 8.061e-05% | 0.0003022% | 6.253e-05% | 8.894e-06% | 4.685e-05% | 8.297e-06% | 5.307e-05% | 1.032e-05% | 2.769e-05% | 4.25e-06% | 3.391e-05% | 4.603e-06% | 0.0001365% | 1.137e-05% | 3.323e-05% | 6.473e-08% | 3.515e-07% | 0.0003737% | 0% | 0.0001288% | 6.455e-05%
19d 2 | 8 fev 22 | BlocB 19d 2 | teneur en % | 0.001051% | 0.0102% | 14.21% | 0.7706% | 1.51% | 73.65% | 0.03985% | 0.1212% | 3.484% | 6.059% | 0.03216% | 0.0005388% | 0.000556% | 0.003157% | 0.07362% | 0.0002633% | 0.001787% | 0.0001452% | 0.00147% | 0.0002241% | 0.006842% | 0% | 0.006448% | 0.002466% | 0.0003449% | 0.005898% | 0.0001178% | 2.649e-05% | 9.733e-06% | 9.679e-07% | 0% | 9.163e-05% | 5.041e-05% | 4.341e-05% | 0.004464% | 0.0003608% | 0.0006961% | 8.333e-05% | 0.0003095% | 6.237e-05% | 8.18e-06% | 4.908e-05% | 8.383e-06% | 4.834e-05% | 1.127e-05% | 2.928e-05% | 4.52e-06% | 3.232e-05% | 5.139e-06% | 0.0001384% | 1.053e-05% | 1.391e-05% | 0% | 3.443e-07% | 0.0003203% | 0% | 0.0001311% | 7.105e-05%
22 1 | 8 fev 22 | BlocC 22 1 | teneur en % | 0.002664% | 0.02724% | 14.32% | 3.299% | 9.378% | 54.07% | 0.2341% | 0.5073% | 6.551% | 9.212% | 0.1004% | 0.005714% | 0.001558% | 1.286% | 0.8498% | 0.0008569% | 0.002074% | 0.003599% | 0.004795% | 0.001408% | 0.0007689% | 0% | 0.01561% | 0.05961% | 0.001255% | 0.006605% | 0.003814% | 0.0003883% | 1.317e-05% | 4.596e-06% | 6.137e-07% | 0.0004009% | 5.966e-05% | 0.0001245% | 0.03731% | 0.002517% | 0.004024% | 0.0003908% | 0.001173% | 0.0002052% | 2.763e-05% | 0.0001721% | 2.877e-05% | 0.0001852% | 3.946e-05% | 0.0001207% | 1.926e-05% | 0.0001496% | 2.226e-05% | 0.0002408% | 0.0002331% | 9.938e-05% | 6.021e-08% | 4.197e-06% | 0.006732% | 0% | 0.002657% | 0.0003002%
22 2 | 8 fev 22 | BlocC 22 2 | teneur en % | 0.002516% | 0.0275% | 14.34% | 3.298% | 9.378% | 54% | 0.2323% | 0.512% | 6.567% | 9.223% | 0.0999% | 0.005729% | 0.001663% | 1.3% | 0.8505% | 0.0008465% | 0.002032% | 0.003543% | 0.004727% | 0.001404% | 0.0007424% | 0% | 0.01577% | 0.05957% | 0.001243% | 0.006601% | 0.003829% | 0.0004017% | 1.165e-05% | 4.168e-06% | 0.0002595% | 0.0003933% | 6.445e-05% | 0.0001247% | 0.0373% | 0.002519% | 0.004044% | 0.0003877% | 0.001203% | 0.0002135% | 2.541e-05% | 0.0001762% | 2.998e-05% | 0.0001811% | 4.113e-05% | 0.0001187% | 1.968e-05% | 0.0001549% | 2.267e-05% | 0.0002404% | 0.0002362% | 9.567e-05% | 1.618e-07% | 3.085e-06% | 0.006746% | 0% | 0.002643% | 0.0003006%

## ppm element
Ref Chypre |  |  | Element | Li | B | Na | Mg | Al | Si | P | Cl | K | Ca | Ti | V | Cr | Mn | Fe | Co | Ni | Cu | Zn | Ga | As | Se | Rb | Sr | Y | Zr | Nb | Mo | Ag | Cd | In | Sn | Sb | Cs | Ba | La | Ce | Pr | Nd | Sm | Eu | Gd | Tb | Dy | Ho | Er | Tm | Yb | Lu | Hf | Ta | W | Pt | Au | Pb | Bi | Th | U
36b 1 | 8 fev 22 | Bloc01 36b 1 | teneur en ppm | 3.86225 | 84.29369 | 99920.52 | 8620.691 | 14571.16 | 332418.4 | 198.5172 | 6959.065 | 3816.422 | 67127.67 | 493.6466 | 8.99181 | 24.20815 | 131.5282 | 3007.944 | 1.458973 | 3.709931 | 2.420033 | 5.691158 | 3.160894 | 2.412299 |  | 7.52865 | 345.8824 | 6.217697 | 52.43174 | 1.534099 | 0.3982429 | 0.01357471 | 0.005413919 | 0.006352111 | 0.6575709 |  | 0.08419255 | 188.2416 | 5.984365 | 10.76883 | 1.352418 | 5.624961 | 1.132499 | 0.3387112 | 1.066869 | 0.1747789 | 1.030145 | 0.2140358 | 0.5882854 | 0.08269134 | 0.5509467 | 0.08635923 | 1.265743 | 0.09529806 | 0.06525379 | 0.002955413 |  | 3.614812 | 0.00243818 | 0.8329193 | 0.8235079
36b 2 | 8 fev 22 | Bloc01 36b 2 | teneur en ppm | 4.291618 | 82.41469 | 100307.8 | 9748.941 | 14352.95 | 332279.2 | 203.379 | 6100.563 | 3915.279 | 66408.01 | 500.2403 | 9.277452 | 23.62211 | 135.2271 | 3029.854 | 1.394726 | 3.859055 | 2.412242 | 5.779298 | 3.085462 | 1.860732 |  | 7.673145 | 352.1972 | 5.791092 | 50.27766 | 1.566002 | 0.3727657 | 0.0655884 | 0.03894784 | 0 | 0.6280437 |  | 0.05928456 | 195.2081 | 6.01734 | 11.0761 | 1.372425 | 5.706158 | 1.093498 | 0.3352649 | 1.063785 | 0.1611272 | 0.9994636 | 0.2010552 | 0.5638543 | 0.07474115 | 0.5328799 | 0.07897433 | 1.223501 | 0.0874548 | 0.06752877 | 0.001051121 |  | 2.640605 | 0.0007653678 | 0.8158544 | 0.8397176
38a4 1 | 8 fev 22 | Bloc02 38a4 1 | teneur en ppm | 3.714844 | 52.68008 | 109124.6 | 3342.44 | 17312.19 | 327580.2 | 173.882 | 8119.568 | 3183.611 | 67917.15 | 437.737 | 7.575263 | 17.83147 | 162.6721 | 3051.449 | 1.349918 | 3.586608 | 2.152768 | 5.882428 | 3.544286 | 2.183704 |  | 6.861447 | 472.3081 | 7.012544 | 40.92146 | 1.513275 | 0.1442408 | 0.01770681 | 0.03189086 | 0.03418615 | 0.5095752 |  | 0.04760875 | 219.7431 | 6.765753 | 12.8866 | 1.861049 | 6.586521 | 1.34185 | 0.4111039 | 1.191288 | 0.1856415 | 1.138078 | 0.2417028 | 0.6507722 | 0.08819759 | 0.6404018 | 0.09016822 | 1.068332 | 0.08879077 | 0.08021995 | 0.001929667 |  | 4.360161 | 0.003064289 | 0.8773138 | 0.7567754
38a4 2 | 8 fev 22 | Bloc02 38a4 2 | teneur en ppm | 3.18238 | 54.88135 | 108444.9 | 3278.271 | 16820.67 | 330096.7 | 185.5279 | 8221.765 | 3229.212 | 65363.65 | 428.1105 | 7.591881 | 19.64769 | 161.3054 | 3046.195 | 1.170191 | 3.698734 | 2.180409 | 5.696736 | 3.684082 | 2.105583 |  | 7.019981 | 457.9131 | 6.694193 | 39.28773 | 1.503616 | 0.1575638 | 0.01913755 | 0.002572016 | 0 | 0.4825448 |  | 0.03408537 | 215.1995 | 6.526193 | 12.6273 | 1.510843 | 6.426925 | 1.29711 | 0.3916752 | 1.152011 | 0.1847409 | 1.089884 | 0.2308796 | 0.6266606 | 0.0875352 | 0.6162081 | 0.0866549 | 1.002118 | 0.08566683 | 0.0368729 | 0.001029631 |  | 4.359252 | 0.0007497202 | 0.8383762 | 0.7389117
38b1 1 | 8 fev 22 | Bloc02 38b1 1 | teneur en ppm | 3.438391 | 182.927 | 138938.9 | 5202.486 | 12149.88 | 308760 | 306.8619 | 8780.911 | 4654.3 | 58480.69 | 681.4482 | 22.1234 | 19.19222 | 10447.53 | 4918.839 | 4.285027 | 6.712485 | 29.35296 | 15.31949 | 3.223987 | 4.087489 |  | 7.223357 | 580.402 | 6.981388 | 70.16208 | 2.174352 | 1.94075 | 0.06859947 | 0.04695206 | 0 | 5.410479 | 117.5167 |  | 221.073 | 6.851313 | 11.75916 | 1.505431 | 6.368426 | 1.360049 | 0.3258866 | 1.171586 | 0.1875096 | 1.138818 | 0.2334334 | 0.640826 | 0.09028673 | 0.6687439 | 0.09254163 | 1.756365 | 0.1450697 | 0.10339 | 0.001042606 |  | 32.65329 | 0.006040448 | 1.172644 | 1.292572
38b1 2 | 8 fev 22 | Bloc02 38b1 2 | teneur en ppm | 2.170276 | 184.1249 | 138714.6 | 5196.642 | 11984.13 | 309514 | 303.5525 | 8783.362 | 4616.232 | 58087.89 | 679.7941 | 21.89929 | 18.53388 | 10160.25 | 4913.529 | 4.228667 | 6.570077 | 29.3531 | 15.2803 | 3.313586 | 3.885104 |  | 7.142798 | 576.7378 | 6.876835 | 70.43104 | 2.194145 | 1.858899 | 0.06794428 | 0.03342335 | 0 | 5.425358 | 117.2131 |  | 220.6509 | 6.817268 | 11.78226 | 1.529455 | 6.39524 | 1.28612 | 0.3349432 | 1.079615 | 0.1869185 | 1.136032 | 0.2410563 | 0.6635541 | 0.09961873 | 0.6687409 | 0.0867313 | 1.719367 | 0.1299115 | 0.104166 | 0.005908076 | 0.001100987 | 32.57498 | 0.008768353 | 1.147538 | 1.282638
38b2 1 | 8 fev 22 | Bloc02 38b2 1 | teneur en ppm |  | 143.8639 | 133611.7 | 6006.293 | 13268.9 | 311162.4 | 533.2329 | 8552.537 | 5858.666 | 51875.25 | 857.0681 | 28.68454 | 23.63984 | 13787.3 | 5899.134 | 6.288297 | 14.23969 | 44.90537 | 24.39964 | 3.915508 | 4.914447 |  | 7.834905 | 641.3914 | 6.986258 | 90.07434 | 2.580269 | 12.43744 | 4.878817 | 0.1790625 | 0 | 4.48947 | 71.49514 |  | 295.0009 | 7.347323 | 12.24329 | 1.596947 | 6.671718 | 1.367322 | 0.3221757 | 1.03499 | 0.1958092 | 1.154506 | 0.2439505 | 0.6864701 | 0.102402 | 0.6683178 | 0.3019347 | 2.139128 | 0.1547594 | 0.2682045 | 0.008521684 |  | 44.36649 | 0.006945971 | 1.286744 | 0.9904718
38b2 2 | 8 fev 22 | Bloc02 38b2 2 | teneur en ppm |  | 143.8208 | 132331.1 | 6137.951 | 13519.3 | 310915.1 | 549.0412 | 8642.372 | 5841.481 | 52323.65 | 870.1554 | 29.31964 | 23.66041 | 14201.18 | 6069.843 | 7.502297 | 14.53892 | 46.13662 | 25.00821 | 3.88254 | 4.745492 | 16.83134 | 7.808794 | 649.1014 | 7.081864 | 91.43767 | 2.660967 | 5.494188 | 0.05847095 | 0.1625646 | 0 | 4.820256 | 77.20128 |  | 296.8054 | 7.299649 | 12.52055 | 1.620472 | 6.800679 | 1.346278 | 0.3357082 | 1.019094 | 0.1985631 | 1.186596 | 0.2531149 | 0.6656977 | 0.1031083 | 0.690423 | 0.1060641 | 2.211871 | 0.1541346 | 0.2625124 | 0.007589029 |  | 45.52826 | 0.009176577 | 1.313001 | 0.9667023
38b3 1 | 8 fev 22 | Bloc02 38b3 1 | teneur en ppm |  | 42.34154 | 110854.9 | 3130.944 | 17611.78 | 330076.7 | 167.2897 | 8241.157 | 2783.982 | 61837.05 | 531.9985 | 10.06615 | 21.23194 | 151.5611 | 3758.905 | 1.268954 | 4.286132 | 2.131012 | 6.507583 | 3.779399 | 1.866361 | 0.02012742 | 6.331865 | 372.8148 | 6.746593 | 47.23505 | 1.790407 | 0.2038615 | 0.01968348 | 0.0280024 | 0 | 0.4765444 |  |  | 204.0805 | 6.638349 | 12.30438 | 1.512454 | 6.324874 | 1.274618 | 0.3696163 | 1.036642 | 0.1892915 | 1.145904 | 0.2355211 | 0.6478995 | 0.09332682 | 0.6219156 | 0.09443736 | 1.185926 | 0.1061301 | 0.04976086 | 0.00203817 |  | 3.279227 |  | 0.9298008 | 0.6429212
38b3 2 | 8 fev 22 | Bloc02 38b3 2 | teneur en ppm | 0.583273 | 41.86534 | 111037 | 3051.214 | 16971.3 | 330986.5 | 157.6924 | 8088.527 | 2846.987 | 61340.17 | 528.0003 | 10.15724 | 19.75031 | 148.9497 | 3729.684 | 1.375894 | 4.396066 | 2.206925 | 6.426854 | 3.747976 | 1.759793 |  | 6.322907 | 373.3917 | 6.287717 | 44.10676 | 1.75955 | 0.1587802 | 0.02108781 | 0.005786336 | 0 | 0.4487217 |  | 0.004942186 | 206.6046 | 6.454949 | 12.54795 | 1.497758 | 6.167974 | 1.274907 | 0.3771867 | 1.025322 | 0.1821712 | 1.057201 | 0.2178484 | 0.5937783 | 0.08454511 | 0.5767393 | 0.08673007 | 1.118457 | 0.09998714 | 0.05651983 | 0.0005414936 |  | 3.596225 | 0.0001590285 | 0.8799384 | 0.664565
38b4 1 | 8 fev 22 | Bloc02 38b4 1 | teneur en ppm | 0.7157809 | 60.57907 | 84035.75 | 4471.834 | 16555.41 | 337690.5 | 515.53 | 6522.246 | 7807.226 | 71477.26 | 433.698 | 11.19982 | 25.99222 | 605.006 | 3840.67 | 2.651441 | 8.414021 | 72.37131 | 17.1153 | 3.555073 | 2.223207 |  | 9.870134 | 485.0635 | 6.705281 | 38.04901 | 1.409836 | 0.3732039 | 0.1095319 | 0.01477019 | 0 | 15.10484 | 10.95452 | 0.04656556 | 225.2861 | 6.40623 | 11.90813 | 1.48628 | 6.108914 | 1.256777 | 0.3805588 | 1.038181 | 0.1810628 | 1.052581 | 0.2264903 | 0.6293778 | 0.08625393 | 0.6031135 | 0.08863867 | 0.9406773 | 0.08304771 | 0.06564595 | 0.001368254 | 0.05754438 | 118.049 | 0.01526454 | 0.8227106 | 0.8548742
38b4 2 | 8 fev 22 | Bloc02 38b4 2 | teneur en ppm | 1.154794 | 71.27158 | 90739.01 | 4739.899 | 16487.63 | 330989.3 | 481.3883 | 6602.652 | 7604.457 | 74421.36 | 468.1762 | 12.58493 | 31.2583 | 798.89 | 4252.37 | 3.153543 | 10.78858 | 83.92538 | 20.14475 | 3.541465 | 2.144259 |  | 8.893848 | 485.7338 | 6.595099 | 39.42193 | 1.48935 | 0.4630252 | 0.1358649 | 0.001296585 | 0 | 28.97683 | 14.44363 | 0.04906515 | 225.5391 | 6.441822 | 11.87537 | 1.472669 | 6.046951 | 1.240419 | 0.3677838 | 1.008086 | 0.1836284 | 1.090198 | 0.2307446 | 0.6073302 | 0.08470046 | 0.580831 | 0.08332422 | 0.9996454 | 0.09033019 | 0.1359847 | 0.000283118 | 4.853521 | 223.5822 | 0.03019011 | 0.8480546 | 0.936071
38d1 1 | 8 fev 22 | Bloc03 38d1 1 | teneur en ppm | 0.783276 | 66.65214 | 89068.13 | 4584.985 | 17007.45 | 333973.2 | 450.5627 | 6893.756 | 7139.068 | 71633 | 447.5998 | 11.50363 | 28.23705 | 696.9302 | 4029.159 | 2.74506 | 8.506442 | 76.00251 | 16.7626 | 3.493274 | 2.306583 |  | 9.367937 | 482.3552 | 6.731492 | 39.81218 | 1.424101 | 0.3979335 | 0.117589 | 0.02855765 | 0 | 20.46759 | 12.18527 | 0.03487834 | 226.3915 | 6.341883 | 11.7264 | 1.45997 | 6.277984 | 1.220643 | 0.3767958 | 1.039625 | 0.1839408 | 1.114688 | 0.2216319 | 0.629267 | 0.08850934 | 0.575287 | 0.08436037 | 1.00231 | 0.08692521 | 0.07370005 | 0.001514397 | 0.07660049 | 158.6715 | 0.0223472 | 0.8404483 | 0.8914708
38d1 2 | 8 fev 22 | Bloc03 38d1 2 | teneur en ppm | 0.07164233 | 66.5292 | 88922.16 | 4515.354 | 16685.7 | 335323.2 | 423.729 | 7197.136 | 7181.183 | 70153.3 | 437.0678 | 11.12571 | 27.65682 | 689.8958 | 3926.44 | 3.334852 | 8.360393 | 73.38706 | 16.33376 | 3.51449 | 2.282062 | 0.2814219 | 9.389644 | 480.3883 | 6.525196 | 38.11132 | 1.36991 | 0.3763305 | 0.1257564 | 0.02000642 | 0 | 19.19423 | 13.15313 | 0.030997 | 227.2282 | 6.173028 | 11.48962 | 1.437935 | 6.069796 | 1.237673 | 0.3674606 | 1.00709 | 0.1788117 | 1.079415 | 0.2314455 | 0.5940555 | 0.08407473 | 0.6002494 | 0.08671824 | 0.9753165 | 0.08597813 | 0.06859217 | 0.00343906 | 0.2906299 | 153.8235 | 0.2643918 | 0.810155 | 0.885279
38d2 1 | 8 fev 22 | Bloc03 38d2 1 | teneur en ppm | 0.2890921 | 65.63836 | 87515.62 | 4498.515 | 16744.48 | 335870.2 | 438.7855 | 7218.184 | 7167.535 | 70675.49 | 441.1496 | 11.25026 | 27.13229 | 660.7523 | 3851.11 | 2.648028 | 8.25304 | 82.39558 | 16.3907 | 3.581809 | 2.412563 | 2.366626 | 9.49188 | 487.1688 | 6.735771 | 39.58327 | 1.418885 | 0.4081002 | 0.1264646 | 0.05649243 | 0 | 18.43022 | 12.23634 | 0.03627228 | 228.0775 | 6.371373 | 11.62683 | 1.450868 | 6.153104 | 1.254591 | 0.369007 | 1.01238 | 0.1882795 | 1.118902 | 0.2253691 | 0.6294745 | 0.0858278 | 0.5916358 | 0.08965799 | 0.9839237 | 0.08486791 | 0.07107743 | 0.002022213 | 0.07710523 | 146.5755 | 0.01985764 | 0.8196409 | 0.871477
38d2 2 | 8 fev 22 | Bloc03 38d2 2 | teneur en ppm |  | 65.24587 | 87537.73 | 4467.324 | 16773.1 | 336270.6 | 428.7163 | 7281.18 | 7144.362 | 70094.6 | 435.3786 | 11.1206 | 27.2435 | 660.5265 | 3801.623 | 2.630753 | 7.962588 | 80.97569 | 20.09963 | 3.549651 | 2.378245 |  | 9.435333 | 483.0677 | 6.633219 | 38.73681 | 1.389189 | 0.3702032 | 0.1203489 | 0.6643835 | 0 | 17.93161 | 11.80336 | 0.04230922 | 229.1719 | 6.351877 | 11.56482 | 1.44783 | 6.131281 | 1.255541 | 0.3557488 | 1.026281 | 0.178296 | 1.102979 | 0.2264873 | 0.690312 | 0.08230432 | 0.5893188 | 0.08872658 | 0.9819555 | 0.07900059 | 0.06407862 | 0.0005961886 | 0.07766258 | 146.9726 | 0.01666554 | 0.8084578 | 0.8763835
39d1 1 | 8 fev 22 | Bloc04 39d1 1 | teneur en ppm | 5.134326 | 65.72403 | 90678.39 | 4513.341 | 16749.32 | 334179.8 | 452.0114 | 7225.77 | 7095.307 | 70074.98 | 449.1725 | 11.44982 | 24.53577 | 714.3849 | 3919.054 | 3.24109 | 8.385841 | 80.18913 | 16.8963 | 3.46132 | 2.505972 |  | 9.435902 | 482.3412 | 6.862162 | 40.7706 | 1.445408 | 0.4349495 | 0.1463391 | 0.003851401 | 0 | 20.71461 | 13.17832 | 0.1130482 | 228.541 | 6.511749 | 11.73462 | 1.478363 | 6.184875 | 1.262095 | 0.3669284 | 1.151355 | 0.1929308 | 1.107395 | 0.228748 | 0.6408705 | 0.08855113 | 0.6067535 | 0.0890481 | 1.031135 | 0.08390792 | 0.08391755 | 0.002312693 | 0.08201995 | 168.5478 | 0.02579849 | 0.8497529 | 0.8941588
39d1 2 | 8 fev 22 | Bloc04 39d1 2 | teneur en ppm | 4.336523 | 69.03456 | 91379.61 | 4633.883 | 16658.7 | 332979.9 | 452.9831 | 7206.995 | 7023.283 | 71107.1 | 458.1703 | 11.73915 | 25.57411 | 756.418 | 4014.624 | 3.347219 | 8.485068 | 81.25175 | 17.1626 | 3.482134 | 2.409062 |  | 9.206744 | 490.9701 | 6.903531 | 41.36852 | 1.487596 | 0.4197855 | 0.1450635 | 0.02543082 | 0 | 23.43261 | 13.64755 | 0.4219004 | 229.5974 | 6.501486 | 11.84298 | 1.48631 | 6.123308 | 1.261969 | 0.3914666 | 1.098745 | 0.1875327 | 1.159586 | 0.2389969 | 0.6189837 | 0.09329879 | 0.6060064 | 0.09080818 | 1.049369 | 0.08763418 | 0.08363895 |  | 0.09089921 | 184.1794 | 0.02749193 | 0.8488523 | 0.9243012
39d2 1 | 8 fev 22 | Bloc04 39d2 1 | teneur en ppm | 0.3858165 | 67.33665 | 91305.23 | 4715.912 | 17171.68 | 331142.1 | 435.3453 | 7073.78 | 6998.384 | 73293.44 | 465.9775 | 11.87077 | 28.81194 | 747.0312 | 4064.8 | 2.8709 | 10.58436 | 79.6174 | 17.12787 | 3.511813 | 2.218378 |  | 9.135008 | 499.5572 | 7.066772 | 42.29909 | 1.4815 | 0.3980213 | 0.1504269 | 0.02041248 | 0 | 22.84513 | 13.06749 | 0.03868804 | 234.4614 | 6.596074 | 12.00444 | 1.481217 | 6.362927 | 1.273822 | 0.757494 | 1.064753 | 0.1889929 | 1.14367 | 0.2421991 | 0.6628894 | 0.09424198 | 0.6231337 | 0.09237891 | 1.0634 | 0.08801649 | 0.07892904 | 0.001515448 | 0.08730446 | 176.3514 | 0.0220057 | 0.8737122 | 0.9347949
39d2 2 | 8 fev 22 | Bloc04 39d2 2 | teneur en ppm |  | 68.5802 | 90538.25 | 4591.149 | 16804.03 | 333509.7 | 444.4681 | 7079.145 | 7073.088 | 71037.51 | 455.7415 | 11.60039 | 29.53366 | 744.6046 | 4037.334 | 2.860653 | 8.415158 | 80.48232 | 16.80163 | 3.5252 | 2.314503 |  | 9.090401 | 481.9814 | 6.792355 | 40.28954 | 1.436819 | 0.4265404 | 0.1381446 | 0.02472228 | 0 | 22.52714 | 12.97882 | 0.02021474 | 226.604 | 6.406311 | 11.69749 | 1.462671 | 6.274026 | 1.230141 | 0.3569178 | 1.047694 | 0.1823298 | 1.138206 | 0.2292962 | 0.6459504 | 0.09185154 | 0.5886303 | 0.08908799 | 1.018776 | 0.09185282 | 0.07752709 | 0.0008675798 | 0.0925762 | 179.1809 | 0.02112484 | 0.8471804 | 0.8990328
39d3 1 | 8 fev 22 | Bloc04 39d3 1 | teneur en ppm | 5.10952 | 70.38048 | 91433.21 | 4603.886 | 16877.03 | 333131.3 | 448.7372 | 7171.373 | 7035.699 | 70612.37 | 452.0157 | 11.5275 | 27.29738 | 738.3011 | 4019.904 | 3.298373 | 8.784709 | 82.32291 | 17.02614 | 3.591477 | 2.608388 |  | 9.294461 | 481.2332 | 6.77415 | 40.64532 | 1.458006 | 0.4140851 | 0.1591289 | 0.0481986 | 0 | 22.78836 | 13.39292 | 0.1184231 | 225.6505 | 6.399793 | 11.67192 | 1.447835 | 6.208855 | 1.263273 | 0.3683875 | 1.173651 | 0.1818074 | 1.126618 | 0.2345618 | 0.6293111 | 0.09308547 | 0.6209709 | 0.08731464 | 1.063146 | 0.08766799 | 0.08747863 | 0.0002004664 | 0.08818503 | 182.7507 | 0.02880543 | 0.8476963 | 0.8965231
39d3 2 | 8 fev 22 | Bloc04 39d3 2 | teneur en ppm | 4.491173 | 70.90741 | 91348.41 | 4649.913 | 16860.84 | 332771.3 | 453.8024 | 7209.974 | 7018.024 | 71109.01 | 454.6515 | 11.66119 | 27.51068 | 768.0448 | 4058.702 | 3.302279 | 8.875745 | 82.60428 | 17.27967 | 3.557923 | 2.486413 |  | 9.082516 | 484.3076 | 6.754271 | 40.90666 | 1.458958 | 0.3961421 | 0.1560307 | 0.0152561 | 0 | 24.08827 | 13.63934 | 0.112713 | 226.6226 | 6.360695 | 11.59305 | 1.446069 | 6.209952 | 1.247869 | 0.3714916 | 1.089201 | 0.1804865 | 1.102337 | 0.2247532 | 0.6281294 | 0.08503447 | 0.5996659 | 0.08979638 | 1.036029 | 0.08944056 | 0.08494491 | 0.000807581 | 0.1012859 | 190.9853 | 0.02765238 | 0.8308096 | 0.9127018
39c1 1 | 9 fev 22 | Bloc05 39c1 1 | teneur en ppm | 7.857121 | 144.6628 | 125933.4 | 5969.87 | 13134.51 | 313418.4 | 345.6131 | 7967.224 | 4921.958 | 61409.16 | 754.2059 | 23.0443 | 11.81733 | 9241.161 | 6208.695 | 5.791138 | 11.32461 | 52.43182 | 21.31195 | 3.534261 | 5.065112 |  | 7.83132 | 681.3301 | 7.689541 | 76.814 | 2.447543 | 2.262597 | 0.09557107 | 0.07056359 | 0 | 8.470672 | 250.9136 | 0.1323379 | 281.3759 | 7.772421 | 13.17174 | 1.72877 | 7.354139 | 1.438393 | 0.3846136 | 1.40516 | 0.2191251 | 1.353932 | 0.2812532 | 0.7697373 | 0.1082623 | 0.7473142 | 0.1100793 | 1.897002 | 0.1558613 | 0.2877947 | 0.004686317 | 0.7914007 | 68.57118 | 0.0260083 | 1.321467 | 1.106783
39c1 2 | 9 fev 22 | Bloc05 39c1 2 | teneur en ppm | 8.161618 | 145.6264 | 126545 | 5988.193 | 13233.2 | 312923.4 | 352.7462 | 8396.817 | 4762.302 | 59518.44 | 757.8051 | 26.68552 | 11.00503 | 10839.09 | 6415.042 | 6.419902 | 14.18588 | 54.71141 | 23.01104 | 3.685436 | 5.113298 |  | 8.141142 | 675.2593 | 7.98002 | 74.54643 | 2.454943 | 3.014675 | 1.103442 | 0.04879791 | 0 | 8.177407 | 264.056 | 0.142591 | 303.4722 | 8.040227 | 13.22226 | 1.770647 | 7.294917 | 1.537954 | 0.4116815 | 1.425422 | 0.2317213 | 1.398294 | 0.2950158 | 0.7671378 | 0.1107624 | 0.7380572 | 0.1106827 | 1.840468 | 0.1577113 | 0.2755657 |  | 0.004533265 | 63.25003 | 0.03045075 | 1.316527 | 1.07225
42b2 1 | 9 fev 22 | Bloc06 42b2 1 | teneur en ppm | 4.629198 | 83.28923 | 103897.9 | 8404.293 | 15242.02 | 331981.8 | 162.6362 | 6786.016 | 3929.707 | 63350.05 | 493.1167 | 8.919437 | 22.82414 | 128.2647 | 3036 | 1.331423 | 3.699023 | 2.365702 | 5.950067 | 3.095531 | 1.328972 |  | 7.631411 | 367.025 | 6.198741 | 51.81268 | 1.537349 | 0.3938599 | 0.03279162 | 0.01919911 | 0.05852346 | 0.6490622 |  | 0.07663552 | 199.9457 | 6.093269 | 11.06034 | 1.3826 | 5.883652 | 1.212993 | 0.8332879 | 1.06415 | 0.1732565 | 1.060591 | 0.2213996 | 0.6025587 | 0.08217029 | 0.5719965 | 0.08430178 | 1.340842 | 0.09445577 | 0.06845466 | 0.0001599626 | 0.001357215 | 2.768975 | 0.0004462698 | 0.8720231 | 0.8736599
42b2 2 | 9 fev 22 | Bloc06 42b2 2 | teneur en ppm | 4.265684 | 85.45719 | 103288.5 | 8766.526 | 14918.73 | 333280.2 | 172.553 | 7042.32 | 3887.473 | 61871.33 | 483.4335 | 8.90763 | 23.772 | 128.8314 | 2988.596 | 1.327917 | 3.738205 | 2.404753 | 5.864194 | 3.011605 | 1.380778 |  | 7.609438 | 352.1397 | 5.962719 | 49.65662 | 1.487355 | 0.3904795 | 0.8861042 | 0.01539425 | 0 | 0.6167223 |  | 0.06108301 | 192.9415 | 5.771624 | 10.62732 | 1.335236 | 5.690075 | 1.11394 | 0.3450837 | 1.023243 | 0.16689 | 1.004259 | 0.2085181 | 0.5728676 | 0.08101372 | 0.5526322 | 0.08302549 | 1.257021 | 0.09022698 | 0.06267273 |  | 0.002356082 | 3.5566 |  | 0.8169993 | 0.8326082
42c1 1 | 9 fev 22 | Bloc06 42c1 1 | teneur en ppm | 5.337133 | 81.17872 | 98679.61 | 9902.521 | 15074.64 | 328492.5 | 185.8341 | 6537.625 | 3926.753 | 72163.37 | 515.6318 | 9.276595 | 22.2795 | 135.6313 | 3148.483 | 1.355035 | 3.755805 | 2.829484 | 6.07067 | 3.018265 | 1.2887 |  | 7.653922 | 361.6872 | 6.208743 | 53.6368 | 1.587414 | 0.3587387 | 0.03376371 | 0.02028912 | 0.001409754 | 0.6361654 |  | 0.06705981 | 198.677 | 6.075394 | 11.12379 | 1.397992 | 5.810575 | 1.176642 | 0.3532452 | 1.11882 | 0.1801158 | 1.032431 | 0.2181887 | 0.6049626 | 0.08229139 | 0.5823407 | 0.08485348 | 1.363685 | 0.0961923 | 0.06695679 | 0.0004063566 | 0.002149781 | 3.300555 |  | 0.8730729 | 0.8518768
42c1 2 | 9 fev 22 | Bloc06 42c1 2 | teneur en ppm | 5.444784 | 78.92829 | 94708.06 | 10274.14 | 14704.15 | 327439.9 | 182.1538 | 6229.227 | 3862.762 | 77913.29 | 529.5477 | 9.3497 | 22.10536 | 132.7738 | 3206.244 | 1.379159 | 4.094506 | 3.507838 | 6.122827 | 3.040465 | 1.357508 |  | 7.733799 | 326.8713 | 5.99633 | 54.22366 | 1.607614 | 0.3288602 | 0.03901496 | 0.02113087 | 0 | 0.6493233 |  | 0.06676566 | 183.8623 | 5.855032 | 10.6898 | 1.323561 | 5.679677 | 1.203952 | 0.3308316 | 1.056164 | 0.1737906 | 1.02457 | 0.2057624 | 0.5827254 | 0.08322497 | 0.5531368 | 0.08718298 | 1.329285 | 0.09382084 | 0.06695011 |  | 0.003295089 | 3.094117 |  | 0.8331284 | 0.8207028
42c2 1 | 9 fev 22 | Bloc06 42c2 1 | teneur en ppm | 2.782403 | 95.57988 | 120176.4 | 4120.41 | 15577.97 | 331170.8 | 170.8082 | 8035.197 | 4456.799 | 52251.03 | 456.3652 | 8.419237 | 16.33304 | 126.0995 | 2955.095 | 1.181763 | 3.431153 | 6.316306 | 8.46429 | 3.137461 | 1.565086 |  | 8.665402 | 388.5725 | 6.210788 | 49.63955 | 1.449358 | 0.2720485 | 0.05742449 | 0.05534409 | 0 | 0.8778083 |  | 0.1599526 | 207.2511 | 6.059509 | 11.02763 | 1.376824 | 5.84499 | 1.200143 | 0.3677555 | 1.073546 | 0.1697107 | 1.029886 | 0.2228767 | 0.584296 | 0.08397981 | 0.5606873 | 0.07824411 | 1.194722 | 0.08361028 | 0.04271382 | 0.001475566 | 0.003313998 | 6.009623 |  | 0.837598 | 0.809941
42c2 2 | 9 fev 22 | Bloc06 42c2 2 | teneur en ppm | 2.580661 | 90.16985 | 112722.2 | 5539.83 | 15059 | 334358.6 | 195.2111 | 7935.468 | 4431.323 | 53750.93 | 462.7525 | 8.805643 | 19.02435 | 140.1921 | 2846.213 | 1.160006 | 3.50183 | 2.829829 | 7.409832 | 2.931364 | 1.409255 |  | 8.306571 | 378.4638 | 6.100378 | 47.77074 | 1.43992 | 0.8677243 | 0.05223297 | 0.02472912 | 0 | 0.6064192 | 0.03900098 | 0.07411521 | 200.5555 | 5.836478 | 12.21253 | 1.332367 | 5.659934 | 1.154691 | 0.3477383 | 1.030656 | 0.1671146 | 0.9951758 | 0.2189095 | 0.5525771 | 0.08252384 | 0.5593131 | 0.08293998 | 1.187011 | 0.08813438 | 0.05197168 | 0.002060374 | 1.473251 | 3.69669 |  | 0.7964468 | 0.7960062
42c3 1 | 9 fev 22 | Bloc06 42c3 1 | teneur en ppm | 5.369256 | 89.79582 | 104763.6 | 4937.56 | 15630.01 | 334406.2 | 237.1497 | 7661.929 | 6030.731 | 58812.68 | 495.3927 | 9.814919 | 19.79663 | 369.7554 | 3748.915 | 1.912854 | 5.054029 | 7.57992 | 9.495059 | 3.199469 | 1.583292 |  | 4.145244 | 406.5092 | 6.320698 | 50.35313 | 1.557675 | 0.4400284 | 0.0380968 | 0.04504622 | 0 | 2.226331 | 3.389171 | 0.04242416 | 208.8959 | 6.134327 | 11.24116 | 1.398723 | 5.988636 | 1.191509 | 0.3723857 | 1.05994 | 0.1703689 | 1.048761 | 0.2203693 | 0.5939139 | 0.08207535 | 0.5835271 | 0.08440122 | 1.232154 | 0.0942739 | 0.06094743 | 0.0004691436 | 0.002200973 | 10.45058 | 0.002879436 | 0.852472 | 0.809606
42c3 2 | 9 fev 22 | Bloc06 42c3 2 | teneur en ppm | 4.938663 | 88.33676 | 107172.8 | 4642.858 | 15797.44 | 334336.8 | 240.0311 | 8224.836 | 5630.379 | 57107.56 | 477.8469 | 9.723575 | 18.64954 | 324.4768 | 3366.54 | 1.755073 | 4.453008 | 9.262831 | 9.515746 | 3.181564 | 1.616378 |  | 5.507203 | 407.6067 | 6.312408 | 48.30426 | 1.512011 | 0.397538 | 0.05704944 | 0.03859629 | 0.0008689198 | 1.924299 | 3.053411 | 0.06124759 | 216.1218 | 6.185741 | 11.25208 | 1.393689 | 5.850371 | 1.21348 | 0.3614823 | 1.087994 | 0.1759283 | 1.038511 | 0.2201915 | 0.6099521 | 0.08270594 | 0.567212 | 0.08154221 | 1.170334 | 0.08890028 | 0.04981443 | 0.0014957 | 0.005598695 | 15.5964 | 0.0004295488 | 0.8365068 | 0.7712563
60a1 1 | 8 fev 22 | Bloc07 60a1 1 | teneur en ppm | 2.600601 | 80.27043 | 101345.2 | 3914.978 | 15598.39 | 337788.9 | 373.0561 | 8545.541 | 5178.687 | 55907.67 | 572.0652 | 14.0056 | 18.2674 | 153.4088 | 6030.316 | 1.980062 | 5.460719 | 4.376714 | 11.18997 | 3.519115 | 2.391925 |  | 7.413153 | 373.3215 | 6.47094 | 51.94703 | 1.815355 | 0.2093038 | 0.02471828 | 0.0101468 | 0.001413321 | 0.8109372 |  | 0.05226093 | 196.1157 | 6.399802 | 12.12262 | 1.459153 | 6.174959 | 1.211595 | 0.368231 | 1.070897 | 0.1792515 | 1.066408 | 0.2234684 | 0.5925629 | 0.08441689 | 0.6069565 | 0.082165 | 1.261089 | 0.1006207 | 0.04319745 | 0.003323432 | 0.003691857 | 5.953991 | 0.004759213 | 0.8901751 | 0.8216146
60a1 2 | 8 fev 22 | Bloc07 60a1 2 | teneur en ppm | 2.704737 | 78.69885 | 101133.5 | 3934.923 | 15637.1 | 337508.3 | 380.1901 | 8449.578 | 5182.114 | 56441.32 | 576.8508 | 13.99791 | 18.55131 | 154.0824 | 6102.254 | 1.962881 | 5.617698 | 4.231894 | 11.50268 | 3.403827 | 2.253774 |  | 7.422564 | 373.6444 | 6.593206 | 52.29867 | 1.834678 | 0.2487694 | 0.02361642 | 0.008153418 | 0 | 0.7973498 | 0.02464366 | 0.05834963 | 196.1877 | 6.421497 | 12.05225 | 1.473631 | 6.079054 | 1.26239 | 0.3777176 | 1.102841 | 0.1763949 | 1.110339 | 0.2230481 | 0.6113441 | 0.08480851 | 0.6033454 | 0.08507781 | 1.297131 | 0.09863403 | 0.04661137 |  | 0.0007209224 | 5.919051 | 0.008646003 | 0.8941977 | 0.8279978
60a6 1 | 8 fev 22 | Bloc07 60a6 1 | teneur en ppm | 3.224977 | 58.8223 | 101702.6 | 5201.636 | 16571.47 | 338041.6 | 162.5276 | 7535.734 | 3337.186 | 58212.94 | 458.6286 | 8.311702 | 13.33044 | 129.4074 | 3092.826 | 1.294129 | 3.700606 | 2.020272 | 6.057343 | 3.472588 | 2.058147 |  | 6.970323 | 377.0175 | 6.027966 | 45.01402 | 1.527577 | 0.1901324 | 0.02921914 | 0.02339778 | 0 | 0.4506164 | 0.2719446 | 0.06193714 | 213.5442 | 6.188293 | 11.60774 | 1.407915 | 5.901561 | 1.195866 | 0.3740036 | 1.030368 | 0.1652285 | 0.9970985 | 0.2061261 | 0.5714227 | 0.07530059 | 0.5651445 | 0.07984653 | 1.118422 | 0.08502541 | 0.05120932 | 0.001430537 | 0.001803527 | 3.729938 | 0.002864504 | 0.814679 | 0.6644934
60a6 2 | 8 fev 22 | Bloc07 60a6 2 | teneur en ppm | 3.188604 | 57.63666 | 102240.4 | 5114.177 | 16445.77 | 338477.1 | 166.6964 | 7492.434 | 3328.49 | 57363.65 | 457.3029 | 8.386912 | 13.53638 | 128.936 | 3069.401 | 1.256148 | 3.439941 | 2.039613 | 6.009451 | 3.398061 | 2.045428 |  | 7.046635 | 375.0171 | 6.025198 | 44.94907 | 1.539256 | 0.2404088 | 0.02370174 | 0.0104733 | 0 | 1.11229 |  | 0.0506702 | 214.1829 | 6.142264 | 11.57984 | 1.420087 | 5.858668 | 1.184987 | 0.3606832 | 1.042608 | 0.1722895 | 0.9859316 | 0.2074751 | 0.578938 | 0.08029518 | 0.5676554 | 0.08116675 | 1.14029 | 0.09006361 | 0.0469871 | 0.0002079013 | 0.1323848 | 3.570332 | 0.002730935 | 0.8159245 | 0.6610061
62a2 1 | 9 fev 22 | Bloc08 62a2 1 | teneur en ppm | 3.490001 | 92.45568 | 117139.9 | 4457.341 | 17112.53 | 322790.7 | 339.5062 | 9095.803 | 3921.427 | 63611.17 | 525.0726 | 12.18868 | 16.39868 | 169.5719 | 3976.742 | 1.978055 | 7.94848 | 6.181999 | 13.17489 | 3.551091 | 2.368231 |  | 7.097548 | 490.8768 | 6.943102 | 40.74565 | 1.644948 | 0.5053613 | 0.01898844 | 0.0281694 | 0 | 0.9362591 |  | 0.03910993 | 302.1755 | 6.77844 | 12.53225 | 1.538005 | 6.504881 | 1.35495 | 0.3884091 | 1.209282 | 0.1897648 | 1.138941 | 0.2899101 | 0.6604611 | 0.09093957 | 0.6464687 | 0.08855295 | 1.080511 | 0.09895812 | 0.0537466 |  | 0.4680213 | 7.580334 |  | 0.9034912 | 0.8734119
62a2 2 | 9 fev 22 | Bloc08 62a2 2 | teneur en ppm | 3.27787 | 95.08645 | 116882.4 | 4395.325 | 16953.84 | 323497.1 | 359.161 | 9034.358 | 3959.469 | 63094.97 | 514.5608 | 12.12894 | 16.75794 | 167.2039 | 3953.128 | 1.92744 | 5.70929 | 6.313597 | 13.07621 | 3.498539 | 2.319503 |  | 7.129982 | 480.9663 | 6.765524 | 39.53749 | 1.6395 | 0.4752491 | 0.02532717 | 0.04067855 | 0 | 0.907317 | 0.2089998 | 0.03540459 | 297.8014 | 6.559749 | 12.14827 | 1.504316 | 6.300252 | 1.298725 | 0.3879981 | 1.128386 | 0.1816583 | 1.116014 | 0.2296336 | 0.6335709 | 0.08790868 | 0.5934403 | 0.08466651 | 0.9909468 | 0.1409629 | 0.04988086 | 0.0001661394 | 0.1347018 | 8.028503 |  | 0.8569824 | 0.8702998
62a2 dec 1 | 9 fev 22 | Bloc08 62a2 dec 1 | teneur en ppm | 3.278339 | 91.43539 | 112551.1 | 4549.071 | 17220.74 | 314982.5 | 367.1117 | 8426.845 | 4693.141 | 65578.57 | 541.1575 | 14.82861 | 18.0129 | 460.4675 | 12489.2 | 448.3078 | 137.7264 | 1673.383 | 27.89333 | 6.744923 | 12.42483 |  | 7.755092 | 479.8537 | 6.835741 | 40.046 | 1.668029 | 3.654814 | 0.06290931 | 0.04683296 | 0.5539155 | 36.48592 | 2.489941 | 0.04378539 | 326.7396 | 6.657803 | 12.40577 | 1.546499 | 6.598775 | 1.310933 | 0.4090794 | 1.149616 | 0.1832494 | 1.159801 | 0.240097 | 0.6354452 | 0.08744341 | 0.6175836 | 0.0843263 | 1.007701 | 0.09751457 | 0.06655855 |  | 0.003671454 | 3682.823 | 0.04349934 | 0.8782243 | 0.94717
62a2 dec 2 | 9 fev 22 | Bloc08 62a2 dec 2 | teneur en ppm | 3.530319 | 92.14636 | 112487.8 | 4559.542 | 17241.51 | 315094.3 | 367.4436 | 8437.397 | 5057.642 | 66031.92 | 547.6997 | 15.45791 | 17.61491 | 436.5658 | 11622.85 | 454.2013 | 143.4549 | 1598.207 | 28.32211 | 6.742977 | 12.5061 |  | 8.109859 | 485.2891 | 6.826512 | 40.13737 | 1.703858 | 4.0944 | 0.2752856 | 0.03043653 | 0.5453555 | 32.31455 | 2.559213 | 0.05041918 | 332.3096 | 6.706835 | 12.53797 | 1.527945 | 6.383526 | 1.324195 | 0.3972202 | 1.221129 | 0.1851198 | 1.137141 | 0.2388747 | 0.6296556 | 0.08993228 | 0.6126949 | 0.0911226 | 1.016848 | 0.1013207 | 0.07549391 | 0.0003962347 | 6.744291 | 3704.657 | 0.04797568 | 0.8744926 | 0.9396199
62a4 1 | 9 fev 22 | Bloc08 62a4 1 | teneur en ppm | 2.776329 | 94.13526 | 117685.4 | 4429.285 | 17156.04 | 322289 | 341.7593 | 9180.019 | 3951.038 | 63760.62 | 521.8523 | 12.23308 | 16.11428 | 167.8734 | 3959.163 | 1.930698 | 5.550947 | 7.316898 | 12.56103 | 3.537761 | 2.436414 |  | 7.092181 | 488.1136 | 6.976069 | 41.0263 | 1.64343 | 0.4982848 | 0.02921051 | 0.04099622 | 0 | 0.8961217 | 4.760933 | 0.03050168 | 299.6484 | 6.732558 | 12.38269 | 1.536376 | 6.548285 | 1.328492 | 0.3804395 | 1.168852 | 0.203161 | 1.134431 | 0.2434565 | 0.6501386 | 0.09279092 | 0.5924786 | 0.09166952 | 1.043967 | 0.09907145 | 0.04787362 | 0.0001707856 | 0.08387401 | 7.814642 | 0.5048838 | 0.8780686 | 0.8614506
62a4 2 | 9 fev 22 | Bloc08 62a4 2 | teneur en ppm | 2.103574 | 92.56501 | 118095.1 | 4386.586 | 16977.31 | 322885.7 | 341.7757 | 9250.817 | 3913.629 | 62828.67 | 512.6322 | 12.02722 | 15.41901 | 166.3651 | 3890.312 | 1.845191 | 5.750345 | 6.120763 | 12.86852 | 3.550682 | 2.333229 |  | 7.009656 | 484.3381 | 6.809472 | 40.17638 | 1.624586 | 0.5188307 | 0.02114074 | 0.0148892 | 0 | 0.8799468 |  | 0.05181589 | 295.2967 | 6.650778 | 12.30571 | 1.502887 | 6.455912 | 1.281198 | 0.3843137 | 1.169647 | 0.1831409 | 1.141317 | 0.2355622 | 0.6469755 | 0.08905958 | 0.6329974 | 0.08703336 | 1.023338 | 0.0958983 | 0.05393587 |  | 0.003697649 | 7.79876 |  | 0.8764397 | 0.8721119
62a4 dec 1 | 9 fev 22 | Bloc08 62a4 dec 1 | teneur en ppm | 2.358843 | 88.68234 | 112585.6 | 4628.889 | 17631.54 | 315119.2 | 368.4145 | 8141.541 | 5299.714 | 65898.08 | 546.2664 | 15.50627 | 17.02112 | 457.4319 | 10331.95 | 589.2022 | 175.4275 | 1752.894 | 35.11373 | 8.11606 | 14.1366 |  | 8.445244 | 488.4546 | 7.061002 | 41.25491 | 1.687052 | 4.741416 | 0.06464445 | 0.04421117 | 0.6562454 | 38.02547 | 3.277976 | 0.04416498 | 329.1963 | 6.791978 | 12.66431 | 1.560422 | 6.531273 | 1.345536 | 0.3978794 | 1.159987 | 0.1957235 | 1.159419 | 0.2502898 | 0.6516125 | 0.08978213 | 0.6476391 | 0.08584385 | 1.053018 | 0.09301396 | 0.07267503 | 0.001083404 | 0.2246687 | 4228.326 | 0.05752951 | 0.9203792 | 0.9531226
62a4 dec 2 | 9 fev 22 | Bloc08 62a4 dec 2 | teneur en ppm | 1.620206 | 91.8045 | 112194.9 | 4587.739 | 17665.22 | 313411 | 380.5312 | 8375.052 | 4576.054 | 66116.29 | 538.8753 | 14.76592 | 16.96702 | 411.773 | 14236.44 | 441.5849 | 139.9785 | 1520.587 | 29.03258 | 6.55719 | 13.73828 |  | 7.897217 | 483.3397 | 7.167772 | 41.99383 | 1.66587 | 3.407919 | 0.04500399 | 0.03545154 | 0.5666848 | 31.93778 | 2.61474 | 0.0311572 | 325.2699 | 6.781726 | 12.35512 | 1.545839 | 6.490921 | 1.310865 | 0.3927067 | 1.155555 | 0.1974671 | 1.140028 | 0.2455452 | 0.6607847 | 0.09312026 | 0.6356953 | 0.08762575 | 1.064103 | 0.1026683 | 0.06570569 |  | 0.6863339 | 3788.679 | 0.04339976 | 0.9116268 | 0.9354578
62a5 1 | 9 fev 22 | Bloc08 62a5 1 | teneur en ppm | 5.446887 | 86.73119 | 103048.4 | 4990.744 | 17822.96 | 313265.5 | 730.236 | 5972.389 | 7353.402 | 81293.95 | 597.9034 | 15.10428 | 21.15902 | 944.9839 | 7260.241 | 447.2143 | 120.691 | 1187.298 | 28.98936 | 5.176617 | 5.45858 |  | 12.28581 | 545.8171 | 7.961369 | 49.35798 | 1.941454 | 4.416526 | 0.01694126 | 0.02546459 | 0.3123497 | 21.37772 | 2.876317 | 0.1120176 | 264.7526 | 7.679468 | 14.06243 | 1.721197 | 7.348267 | 1.482702 | 0.4241109 | 1.370834 | 0.2170258 | 1.284304 | 0.2793357 | 0.7359177 | 0.1036601 | 0.7078808 | 0.09944742 | 1.285186 | 0.1163516 | 0.1036829 |  | 0.06010562 | 2223.438 | 0.02709812 | 1.065564 | 1.035992
62a5 2 | 9 fev 22 | Bloc08 62a5 2 | teneur en ppm | 5.976576 | 86.63333 | 102856.6 | 5037.919 | 17962.14 | 312827.4 | 775.0549 | 5811.419 | 7385.477 | 81209.6 | 606.426 | 15.63371 | 21.9569 | 988.0988 | 7763.771 | 483.4415 | 135.0284 | 1200.48 | 31.12677 | 5.546613 | 6.523422 |  | 11.36403 | 545.1807 | 7.9957 | 49.51574 | 2.006074 | 5.098415 | 0.2761761 | 0.02678875 | 0.3523372 | 26.4417 | 3.230467 | 0.1052474 | 265.9293 | 7.750585 | 14.06008 | 1.739009 | 7.309047 | 1.480807 | 0.4352509 | 1.378548 | 0.2170824 | 1.31568 | 0.2713778 | 0.7431272 | 0.1040372 | 0.6966865 | 0.1022906 | 1.243629 | 0.1175709 | 0.1155824 |  | 0.07327504 | 2322.189 | 0.03433176 | 1.059699 | 1.038959
205 1 | 9 fev 22 | Bloc09 205 1 | teneur en ppm | 3.424725 | 163.0621 | 130677.6 | 5171.236 | 11590.88 | 321960.1 | 262.5779 | 10396.01 | 3205.861 | 47918.6 | 734.7572 | 25.26638 | 15.04992 | 5606.509 | 7604.155 | 5.988043 | 14.3871 | 34.17614 | 43.32971 | 3.061841 | 32.30002 |  | 4.925691 | 470.6259 | 7.696434 | 72.08208 | 2.279869 | 2.195013 | 0.01157008 | 0.0873946 | 0.003415656 | 1.918371 | 1384.99 | 0.04521282 | 166.9896 | 8.269219 | 11.97306 | 1.735268 | 7.322983 | 1.494884 | 0.3909254 | 1.297492 | 0.23161 | 1.311245 | 0.2776496 | 0.7490036 | 0.1041986 | 0.7511076 | 0.1070082 | 1.729474 | 0.1301165 | 0.1145685 | 0.00116691 | 0.003261418 | 17.62356 | 0.07169737 | 1.162368 | 0.9566746
205 2 | 9 fev 22 | Bloc09 205 2 | teneur en ppm | 4.291252 | 161.3329 | 132995.1 | 5092.265 | 11757.52 | 320862.4 | 249.9805 | 10432.11 | 3222.749 | 47201.82 | 742.7392 | 25.58579 | 15.36225 | 5658.775 | 7568.715 | 6.097646 | 13.91395 | 33.90197 | 30.74713 | 3.059888 | 32.10689 |  | 4.82756 | 488.9964 | 7.587747 | 71.6364 | 2.314823 | 2.251793 | 0.2984789 | 0.06627982 | 0.01486276 | 1.775321 | 1369.195 | 0.04625962 | 168.5995 | 8.19935 | 11.99416 | 1.766177 | 7.485353 | 1.509143 | 0.3991459 | 1.397239 | 0.2203812 | 1.30561 | 0.2810442 | 0.7681419 | 0.1152675 | 0.7398166 | 0.1068096 | 1.689466 | 0.1282408 | 0.1172767 |  | 0.06084158 | 18.33819 | 0.06935089 | 1.184574 | 0.9623215
604a 1 | 9 fev 22 | Bloc09 604a 1 | teneur en ppm | 6.487219 | 155.0713 | 144826.6 | 4938.828 | 11978.79 | 304234.3 | 443.3638 | 9556.696 | 4226.337 | 53146.45 | 1006.682 | 45.676 | 23.28654 | 10749.98 | 10744.27 | 20.80693 | 16.6441 | 71.98191 | 29.7724 | 3.307153 | 9.11745 |  | 6.134461 | 532.5602 | 8.925346 | 99.65916 | 2.452947 | 2.276094 | 0.2000975 | 0.07738063 | 0.7329582 | 9.642773 | 16.42176 | 0.07426571 | 276.9012 | 8.915451 | 12.5782 | 1.944826 | 8.151792 | 1.704078 | 0.4510688 | 1.591336 | 0.2559873 | 1.544343 | 0.3035976 | 0.8754052 | 0.1400303 | 0.9103528 | 0.1371384 | 2.379335 | 0.1458537 | 0.2535532 |  | 54.18336 | 89.23536 | 0.01616441 | 1.299151 | 1.27014
604a 2 | 9 fev 22 | Bloc09 604a 2 | teneur en ppm | 5.610611 | 155.7107 | 144388.6 | 4915.266 | 11836.24 | 305220.2 | 443.341 | 9549.081 | 4309.545 | 52216.48 | 1015.611 | 45.62871 | 23.70579 | 10774.72 | 10758.82 | 21.24409 | 16.59262 | 70.42625 | 29.36927 | 3.320714 | 9.230009 |  | 6.26138 | 522.7757 | 8.938527 | 100.0591 | 2.478725 | 2.090701 | 0.03504183 | 0.0468831 | 0.00280617 | 9.887315 | 14.62234 | 0.0475187 | 276.3661 | 8.818252 | 12.27986 | 1.913162 | 7.898958 | 1.714292 | 0.420641 | 1.514264 | 0.2532269 | 1.500023 | 0.3309402 | 0.8844245 | 0.132035 | 0.9137292 | 0.1274593 | 2.351841 | 0.1383835 | 0.2588854 | 0.001162557 |  | 90.58339 | 0.01839168 | 1.276187 | 1.272504
605 1 | 9 fev 22 | Bloc09 605 1 | teneur en ppm | 3.448067 | 66.8909 | 98264.92 | 3525.63 | 17453.6 | 332065.2 | 639.3606 | 6625.764 | 7886.527 | 66772.33 | 497.0874 | 10.79025 | 15.31222 | 158.1739 | 3508.434 | 2.085391 | 4.798734 | 10.34661 | 11.35571 | 3.492774 | 2.68347 |  | 12.93459 | 440.0079 | 7.294092 | 48.93807 | 1.634018 | 0.4021474 | 0.00405718 | 0.05472485 | 0.001206666 | 1.492383 | 0.6173259 | 0.106263 | 241.533 | 7.003969 | 12.69215 | 1.563965 | 6.668055 | 1.321963 | 0.394806 | 1.180862 | 0.2009055 | 1.212724 | 0.2513975 | 0.6529675 | 0.09273575 | 0.655603 | 0.09567655 | 1.21984 | 0.1012275 | 0.07617678 |  | 0.2373373 | 17.34304 | 2.017917 | 0.9562951 | 0.9551188
605 2 | 9 fev 22 | Bloc09 605 2 | teneur en ppm | 3.643271 | 66.3776 | 98012.84 | 3523.561 | 17387.4 | 331270 | 634.8601 | 6633.631 | 8049.375 | 68174.27 | 502.6189 | 10.888 | 15.14002 | 158.1073 | 3509.792 | 2.148751 | 4.904423 | 10.42627 | 10.67223 | 3.44387 | 2.556151 |  | 12.84015 | 444.3043 | 7.122385 | 48.59578 | 1.691891 | 0.4057684 | 0.02794745 | 0.03565608 | 0 | 1.497776 | 0.5877649 | 0.1043976 | 244.5341 | 7.01834 | 12.82011 | 1.563529 | 6.607535 | 1.339382 | 0.4005841 | 1.196902 | 0.2016837 | 1.151545 | 0.2526016 | 0.6542616 | 0.09354376 | 0.6317777 | 0.09481323 | 1.222372 | 0.09461493 | 0.07155632 | 0.002952887 | 0.001116488 | 16.96629 | 0.005359888 | 0.9550121 | 0.9524602
534a 1 | 9 fev 22 | Bloc10 534a 1 | teneur en ppm | 2.043873 | 169.6611 | 125703.6 | 3395.359 | 12127.32 | 322670.3 | 368.4299 | 9596.615 | 4952.747 | 50898.76 | 387.3148 | 27.01812 | 15.92376 | 10484.47 | 3240.465 | 7.363863 | 11.6132 | 22.46593 | 24.32881 | 2.935415 | 15.30014 |  | 6.816114 | 480.6176 | 6.25416 | 40.53001 | 1.29974 | 2.983486 | 0.0608926 | 0.1488193 | 0 | 2.372248 | 2825.355 | 0.02569608 | 384.5306 | 6.051443 | 9.746365 | 1.298093 | 5.649126 | 1.137318 | 0.3167539 | 1.091913 | 0.1714942 | 1.03115 | 0.2247217 | 0.5821964 | 0.0897046 | 0.5770625 | 0.08712309 | 0.9768193 | 0.07682166 | 0.2515472 |  | 0.0170995 | 48.94471 | 0.0290689 | 0.8068404 | 0.8630113
534a 2 | 9 fev 22 | Bloc10 534a 2 | teneur en ppm | 0.7997754 | 168.0521 | 128440.3 | 3387.106 | 12351.69 | 321884.8 | 397.7076 | 9820.013 | 4935.163 | 49552.23 | 379.4435 | 28.64904 | 16.33537 | 10223.58 | 3193.989 | 7.603526 | 11.33475 | 20.74907 | 23.47231 | 3.019968 | 13.87447 |  | 6.861705 | 474.3344 | 6.211386 | 39.71292 | 1.287387 | 2.855015 | 1.722378 | 0.04190237 | 0 | 2.496807 | 2500.561 | 0.02225465 | 393.693 | 6.050357 | 9.803236 | 1.324767 | 5.688766 | 1.196313 | 0.3233387 | 1.026818 | 0.210502 | 1.039264 | 0.224014 | 0.5830123 | 0.07682326 | 0.6071593 | 0.08860319 | 1.020614 | 0.08000283 | 0.2708083 |  | 6.546722 | 47.91738 | 0.02490679 | 0.8019208 | 2.323057
576a 1 | 9 fev 22 | Bloc11 576a 1 | teneur en ppm | 3.164314 | 77.0021 | 102761.1 | 3932.037 | 16949.32 | 322140.1 | 453.6544 | 6880.483 | 5856.189 | 66794.27 | 522.2276 | 12.70082 | 20.61719 | 460.7525 | 7912.822 | 849.1043 | 233.7292 | 2133.714 | 45.78166 | 7.860399 | 28.7107 |  | 10.41697 | 431.441 | 7.007038 | 47.97509 | 1.672772 | 7.9186 | 0.09964975 | 0.06484389 | 0.7430825 | 170.4932 | 27.70692 | 0.07436995 | 224.0145 | 6.705344 | 12.40355 | 1.56222 | 6.440867 | 1.288232 | 0.3917149 | 1.133238 | 0.1830724 | 1.155866 | 0.2384299 | 0.6463983 | 0.09261279 | 1.057822 | 0.0926439 | 1.201168 | 0.1016979 | 0.1450956 | 0.001090596 | 0.1874514 | 6454.543 | 0.1478889 | 0.9429199 | 0.9437688
576a 2 | 9 fev 22 | Bloc11 576a 2 | teneur en ppm | 2.854684 | 75.59239 | 102773.6 | 3945.959 | 17006.45 | 321908.6 | 449.7137 | 6835.078 | 5854.396 | 67149.86 | 520.5414 | 13.82134 | 21.07874 | 465.6301 | 7883.539 | 853.5684 | 235.9982 | 2124.029 | 45.88211 | 7.901361 | 28.39648 |  | 10.34002 | 431.3338 | 7.02301 | 48.25553 | 1.685252 | 7.973015 | 0.2002169 | 0.08465604 | 0.7204136 | 169.8765 | 15.69079 | 0.07899556 | 225.0974 | 6.684035 | 12.42798 | 1.52744 | 6.501444 | 1.281631 | 0.3891913 | 1.161757 | 0.1906518 | 1.161946 | 0.2412896 | 0.6509914 | 0.09508876 | 0.6259501 | 0.09726632 | 1.203473 | 0.09546339 | 0.1421618 |  | 0.002271144 | 6421.788 | 0.1441022 | 0.9296203 | 1.349289
586a 1 | 9 fev 22 | Bloc11 586a 1 | teneur en ppm | 2.93591 | 84.07086 | 115397.8 | 3542.429 | 17105.44 | 324000.1 | 439.0699 | 7836.459 | 6361.903 | 63802.43 | 495.8636 | 9.850871 | 15.64741 | 222.3416 | 3448.804 | 3.587846 | 5.246624 | 18.65868 | 9.690447 | 3.568173 | 2.542663 | 0.6862458 | 9.799987 | 417.0967 | 7.084611 | 52.38261 | 1.645522 | 0.4860575 |  | 0.02294395 | 0.5227932 | 2.103076 | 0.8987658 | 0.05828506 | 223.1766 | 6.64349 | 12.30738 | 1.507518 | 6.347386 | 1.345071 | 0.3681831 | 1.220531 | 0.1914708 | 1.167819 | 0.2450831 | 0.6538215 | 0.0932477 | 0.65118 | 0.0932656 | 1.339312 | 0.1047551 | 0.06358949 |  | 0.0004059931 | 33.57592 | 0.005389893 | 0.9281408 | 0.9345041
586a 2 | 9 fev 22 | Bloc11 586a 2 | teneur en ppm | 3.205 | 81.88358 | 116051.8 | 3523.216 | 17174.95 | 322882.4 | 426.0884 | 7648.903 | 6254.148 | 64991.7 | 505.029 | 9.88314 | 15.55499 | 225.9064 | 3492.455 | 3.601465 | 7.099405 | 19.2071 | 9.863956 | 3.44992 | 2.424272 |  | 9.823368 | 424.3315 | 7.018967 | 52.04485 | 1.705507 | 0.4725229 | 0.09052042 | 0.02382908 | 0.00109007 | 2.169494 | 0.9054139 | 0.06858757 | 227.9233 | 6.735552 | 12.39957 | 1.539214 | 6.544748 | 1.351175 | 0.3985536 | 1.171361 | 0.1956496 | 1.164314 | 0.2477997 | 0.6576049 | 0.09229602 | 0.6441457 | 0.09585916 | 1.323073 | 0.1061968 | 0.05910571 |  | 0.001015257 | 34.80948 | 0.00687689 | 0.943029 | 0.9593117
95a 1 | 9 fev 22 | Bloc11 95a 1 | teneur en ppm | 1.676938 | 153.8718 | 128297.6 | 3866 | 15762.91 | 318352.4 | 403.2849 | 11842.84 | 3751.454 | 53003.1 | 442.4307 | 26.37539 | 20.46133 | 8419.028 | 3599.427 | 7.765387 | 10.76797 | 14.32199 | 12.28788 | 3.546773 | 2.531788 | 4.831276 | 6.673082 | 419.1703 | 7.06253 | 38.66656 | 1.393931 | 2.229402 |  | 0.02351042 | 0 | 0.5975334 |  | 0.005613133 | 307.7571 | 6.5917 | 11.19323 | 1.477649 | 6.310334 | 1.345225 | 0.3905253 | 1.178357 | 0.1939895 | 1.174834 | 0.2461481 | 0.6795 | 0.09975427 | 0.626975 | 0.09163275 | 0.9724925 | 0.08958246 | 0.1447132 |  | 0.001483917 | 5.644023 | 0.001664707 | 0.823553 | 1.185826
95a 2 | 9 fev 22 | Bloc11 95a 2 | teneur en ppm | 0.9175435 | 150.3701 | 128591 | 3797.766 | 15684.53 | 318728 | 407.0092 | 11759.18 | 3713.942 | 52556.61 | 437.3745 | 25.95405 | 20.60381 | 8322.013 | 3571.013 | 7.950458 | 10.67449 | 14.47618 | 12.21759 | 3.622487 | 2.464048 |  | 6.648995 | 418.073 | 6.932947 | 38.20667 | 1.401976 | 2.356478 |  | 0.01861359 | 0 | 0.6396064 |  |  | 307.4924 | 6.565351 | 11.12623 | 2.897737 | 6.329577 | 1.337624 | 0.3575459 | 1.178827 | 0.1890778 | 1.144395 | 0.2455218 | 0.6436607 | 0.09623768 | 0.6250937 | 0.0934891 | 0.961984 | 0.08584422 | 0.1416811 |  | 0.4720602 | 5.399366 | 0.002400451 | 0.8021998 | 1.153446
16a 1 | 9 fev 22 | Bloc12 16a 1 | teneur en ppm | 3.304184 | 136.6806 | 124209 | 6507.638 | 13996.77 | 307348.4 | 671.1526 | 7717.03 | 6382.012 | 58798.59 | 765.1469 | 26.66693 | 17.76406 | 7268.51 | 7674.276 | 13.3378 | 17.50445 | 1603.379 | 180.1598 | 3.585086 | 10.96889 |  | 7.473262 | 581.0524 | 7.80536 | 72.77321 | 2.248194 | 2.263991 | 10.94763 | 0.09199074 | 0 | 1235.759 | 69.5381 | 0.06418165 | 251.113 | 7.831022 | 12.44193 | 1.743431 | 7.303593 | 1.44685 | 0.3937269 | 1.363734 | 0.2229196 | 1.342002 | 0.2767279 | 0.7580919 | 0.109143 | 0.7589669 | 0.1119914 | 1.790941 | 0.1450459 | 2.297908 | 0.1233398 | 27.45799 | 10510.13 | 2.399517 | 1.200778 | 1.095136
16a 2 | 9 fev 22 | Bloc12 16a 2 | teneur en ppm | 2.10571 | 139.2744 | 123310.7 | 6609.2 | 13823.05 | 307367.8 | 695.1611 | 7899.249 | 6390.351 | 59130.2 | 775.151 | 27.00149 | 17.17943 | 7237.541 | 7716.151 | 13.27614 | 17.61611 | 1610.302 | 188.2937 | 3.573237 | 11.75875 |  | 7.5028 | 585.3949 | 7.760687 | 208.6231 | 2.30601 | 2.115923 | 9.110254 | 0.07566831 | 0 | 1461.904 | 70.58254 | 0.05629357 | 251.3429 | 7.869808 | 12.40101 | 1.713413 | 7.264939 | 1.490831 | 0.3753524 | 1.380753 | 0.2119561 | 1.408814 | 0.2829283 | 0.7880283 | 0.1123019 | 0.7624179 | 0.1159534 | 5.590763 | 0.1509235 | 2.733285 | 0.002227137 | 5.283185 | 10599.82 | 2.57899 | 1.209284 | 1.13086
16b 1 | 9 fev 22 | Bloc12 16b 1 | teneur en ppm | 2.744115 | 132.2768 | 123991.8 | 6560.905 | 14141.31 | 309909.6 | 734.5873 | 5448.271 | 7339.429 | 60905.8 | 768.7257 | 29.48959 | 15.93387 | 8378.071 | 8084.4 | 14.39001 | 18.08927 | 1020.501 | 104.9895 | 3.549991 | 8.714883 |  | 7.607806 | 608.3506 | 8.097895 | 73.32132 | 2.30968 | 2.398287 | 10.82038 | 0.1374232 | 0 | 448.3204 | 68.03143 | 0.05422768 | 268.414 | 8.264021 | 12.76361 | 1.784374 | 7.556216 | 1.511509 | 0.391421 | 1.375941 | 0.2252264 | 1.383709 | 0.2840763 | 0.7920323 | 0.109832 | 0.7746109 | 0.1113807 | 1.776637 | 0.1441966 | 0.6458824 | 0.002355177 | 17.16195 | 3315.512 | 0.882685 | 1.199311 | 1.124831
16b 2 | 9 fev 22 | Bloc12 16b 2 | teneur en ppm | 1.920442 | 138.2398 | 123953.9 | 6561.181 | 14350.71 | 309457.3 | 779.6235 | 7346.917 | 7211.939 | 59899.21 | 769.7783 | 29.51145 | 16.4067 | 8352.482 | 8253.892 | 14.46886 | 17.73443 | 874.3348 | 106.1393 | 3.619738 | 9.107237 |  | 7.780597 | 597.8295 | 8.075789 | 74.02433 | 2.295937 | 2.482774 | 10.79813 | 0.08350904 | 0 | 480.6971 | 69.18393 | 0.05069397 | 266.7488 | 8.241761 | 12.76573 | 1.755414 | 7.599565 | 1.5619 | 0.4056033 | 1.403803 | 0.2332306 | 1.366418 | 0.288022 | 0.8151902 | 0.117518 | 0.7696613 | 0.1114242 | 1.780679 | 0.1360129 | 0.6922576 |  | 10.85852 | 3418.997 | 0.9134039 | 1.243368 | 1.111014
34b 1 | 9 fev 22 | Bloc12 34b 1 | teneur en ppm | 4.925672 | 188.4433 | 129438.7 | 5306.368 | 16383.42 | 311118.3 | 647.532 | 9302.203 | 3112.481 | 36430.45 | 1845.043 | 94.30287 | 46.71939 | 12836.07 | 22981.13 | 11.58298 | 29.64664 | 76.6482 | 39.04839 | 4.690361 | 19.51774 |  | 6.10202 | 389.6666 | 12.85312 | 160.448 | 3.842609 | 3.114241 |  | 0.06725084 | 0.03904996 | 1.336474 | 0.4386822 | 0.0845862 | 251.2259 | 13.69139 | 14.93157 | 2.913904 | 12.73146 | 2.724782 | 0.6625356 | 2.425197 | 0.387128 | 2.408479 | 0.4893993 | 1.310757 | 0.1886441 | 1.312238 | 0.1943153 | 3.683986 | 0.2215526 | 0.2605193 |  | 0.001420102 | 15.72581 |  | 1.585714 | 1.919433
34b 2 | 9 fev 22 | Bloc12 34b 2 | teneur en ppm | 4.952276 | 184.6304 | 128248.2 | 5276.295 | 16199.65 | 312238.7 | 645.77 | 9451.943 | 3193.625 | 36108.41 | 1830.496 | 94.40898 | 46.62538 | 12743.07 | 22967.9 | 11.64301 | 30.4303 | 75.9526 | 38.15156 | 4.701562 | 19.51619 |  | 6.241112 | 385.5202 | 12.80496 | 158.9478 | 3.913389 | 3.037627 |  | 0.1319162 | 0.2537184 | 1.437446 | 0.2817547 | 0.0738889 | 248.2118 | 13.58638 | 15.08439 | 2.912303 | 12.23878 | 2.54583 | 0.6571421 | 2.38544 | 0.3833291 | 2.319124 | 0.4610717 | 1.244292 | 0.1895419 | 1.250828 | 0.1902864 | 3.638886 | 0.2231211 | 0.2558078 |  |  | 15.52724 |  | 1.600255 | 1.9183
34b dec 1 | 9 fev 22 | Bloc12 34b dec 1 | teneur en ppm | 4.693421 | 186.7297 | 128432.3 | 5216.614 | 15965.18 | 313209 | 645.9111 | 9169.376 | 3175.556 | 35607.81 | 1822.759 | 93.4621 | 47.39904 | 12446.91 | 22670.51 | 11.31728 | 29.40844 | 121.6689 | 37.63783 | 4.609641 | 18.98145 |  | 6.000783 | 377.8861 | 12.45032 | 157.3436 | 3.771708 | 3.095333 |  | 0.04923775 | 0.03552867 | 1.560623 | 0.3196796 | 0.07962916 | 244.5105 | 13.15965 | 14.69764 | 2.894414 | 12.12432 | 2.491456 | 0.6623624 | 2.405438 | 0.3752214 | 2.281646 | 0.4523159 | 1.266533 | 0.1849174 | 1.27074 | 0.1854242 | 3.639002 | 0.2161712 | 0.2383577 |  | 0.001584348 | 16.25661 |  | 1.575568 | 1.880784
34b dec 2 | 9 fev 22 | Bloc12 34b dec 2 | teneur en ppm | 5.474838 | 185.0978 | 130115.3 | 5258.168 | 15996.21 | 311876.5 | 632.6413 | 9211.579 | 3106.944 | 36197.55 | 1811.66 | 92.14711 | 45.97823 | 12293.27 | 22652.05 | 11.2493 | 28.80868 | 75.35001 | 37.85736 | 4.640072 | 18.98037 |  | 6.029001 | 392.6542 | 12.48667 | 157.2172 | 3.778562 | 3.096526 |  | 0.07805909 | 0.0219748 | 2.264674 | 0.1692608 | 0.08252541 | 240.4948 | 13.16651 | 14.53068 | 2.846382 | 12.33865 | 2.438139 | 0.650302 | 2.200216 | 0.3865722 | 2.233061 | 0.4772186 | 1.280263 | 0.1745004 | 1.282698 | 0.1839854 | 3.686916 | 0.2173764 | 0.2403334 |  | 0.001937881 | 12.93152 |  | 1.565709 | 1.91905
56b 1 | 9 fev 22 | Bloc12 56b 1 | teneur en ppm | 5.587622 | 166.7424 | 132928.8 | 4835.396 | 11754.83 | 318416.4 | 233.2539 | 8748.132 | 4131.422 | 51063.41 | 680.913 | 24.82778 | 13.725 | 10139.15 | 5269.751 | 5.280634 | 9.615954 | 45.34436 | 20.30564 | 3.141711 | 3.512815 |  | 6.708965 | 538.7438 | 6.994204 | 68.98845 | 2.057726 | 2.031497 |  | 0.09683047 | 0 | 13.52049 | 8.907551 | 0.10095 | 282.8297 | 7.00396 | 11.48772 | 1.506743 | 6.338852 | 1.386384 | 0.3292166 | 1.144863 | 0.1910241 | 1.133594 | 0.2482071 | 0.6720529 | 0.09708184 | 0.7013424 | 0.1065955 | 1.669609 | 0.1200325 | 0.1277287 |  | 0.003728265 | 59.09771 |  | 1.094582 | 1.312632
56b 2 | 9 fev 22 | Bloc12 56b 2 | teneur en ppm | 5.927139 | 165.9663 | 133043.1 | 4836.858 | 11739.6 | 318625.6 | 234.5364 | 8807.662 | 4051.402 | 50434.98 | 688.0845 | 25.26282 | 13.86142 | 10287.47 | 5361.431 | 5.403517 | 11.03429 | 43.04736 | 19.37011 | 3.930347 | 3.680777 |  | 6.569969 | 533.1529 | 6.999245 | 70.21065 | 2.05736 | 2.112736 |  | 0.08665477 | 0 | 14.86037 | 9.191112 | 0.06945135 | 281.4879 | 7.009128 | 11.53614 | 1.547253 | 6.436375 | 1.305139 | 0.3489934 | 1.2133 | 0.1876828 | 1.170387 | 0.253217 | 0.7071407 | 0.09586007 | 0.6713724 | 0.1004889 | 1.682274 | 0.124367 | 0.1598064 |  |  | 67.47917 |  | 1.12026 | 1.300603
4b3 1 | 9 fev 22 | Bloc13 4b3 1 | teneur en ppm | 3.982506 | 180.7157 | 123354.9 | 11817.88 | 9278.59 | 315322.5 | 3540.53 | 10306.47 | 15717.95 | 42583.01 | 809.8449 | 23.12914 | 12.7199 | 9339.99 | 6548.519 | 12.99839 | 15.06025 | 117.5852 | 50.04862 | 2.653129 | 3.818335 |  | 6.463521 | 470.7462 | 5.032073 | 68.88354 | 2.385629 | 2.235254 |  | 0.06767698 | 0 | 9.270515 | 206.1706 | 0.07027375 | 260.6614 | 5.478941 | 9.69402 | 1.185257 | 4.934762 | 1.003576 | 0.2357537 | 0.8922434 | 0.1474744 | 0.8704441 | 0.1858341 | 0.5239585 | 0.07535865 | 0.537821 | 0.08993677 | 1.715366 | 0.1461184 | 0.07576423 |  | 0.01147104 | 141.2361 |  | 1.140036 | 0.8102428
4b3 2 | 9 fev 22 | Bloc13 4b3 2 | teneur en ppm | 3.527507 | 180.2015 | 122564.7 | 11738.19 | 9032.039 | 316497.2 | 3612.591 | 10521.07 | 15622.52 | 41837.21 | 804.5906 | 23.10698 | 12.06474 | 9333.147 | 6528.884 | 12.87495 | 15.52804 | 116.238 | 45.78889 | 2.673049 | 3.9062 |  | 6.465552 | 462.8503 | 5.034916 | 68.3996 | 2.336974 | 2.24865 |  | 0.07841468 | 0.004785141 | 9.286404 | 208.5222 | 0.04799347 | 254.8394 | 5.321567 | 9.482691 | 1.154721 | 4.765617 | 0.9821988 | 0.2353584 | 0.8165855 | 0.1376292 | 0.8499827 | 0.1765647 | 0.4933976 | 0.07550984 | 0.5062875 | 0.07657016 | 1.607428 | 0.1378383 | 0.07703052 |  | 0.01193363 | 140.7652 |  | 1.114983 | 0.7910034
4c 1 | 9 fev 22 | Bloc13 4c 1 | teneur en ppm | 5.152468 | 175.5127 | 130635.6 | 8380.26 | 12616.31 | 303676.7 | 836.8134 | 6798.837 | 8163.654 | 64243.56 | 771.403 | 38.62168 | 15.92096 | 12388.81 | 5931.918 | 8.573126 | 16.1176 | 56.38211 | 28.44902 | 3.562073 | 3.603955 |  | 7.093647 | 758.4574 | 7.254995 | 77.26062 | 2.413252 | 4.801028 |  | 0.06704103 | 0.0224475 | 4.825107 | 33.02176 | 0.06787469 | 259.244 | 7.405001 | 12.45276 | 1.628671 | 6.920693 | 1.388314 | 0.3606724 | 1.252012 | 0.209203 | 1.246149 | 0.2595366 | 0.7213666 | 0.09971465 | 0.6975636 | 0.1038255 | 1.906268 | 0.1419065 | 0.1586339 |  | 0.003427603 | 77.52703 |  | 1.239415 | 1.49069
4c 2 | 9 fev 22 | Bloc13 4c 2 | teneur en ppm | 4.181195 | 182.2027 | 132665.3 | 8321.144 | 12904.32 | 302421.4 | 889.2298 | 7139.445 | 8281.642 | 63120.44 | 797.8647 | 27.60187 | 17.00372 | 12379.66 | 6249.212 | 8.705065 | 16.42102 | 56.48871 | 27.9709 | 3.734789 | 4.234834 |  | 7.275659 | 745.0398 | 7.314325 | 79.28724 | 2.499067 | 4.700668 |  | 0.1597425 | 0.01802199 | 5.524271 | 37.45218 | 0.07366164 | 247.9179 | 7.321086 | 12.39455 | 1.607998 | 6.837218 | 1.350098 | 0.3539703 | 1.210445 | 0.2063507 | 1.20603 | 0.2572304 | 0.7164652 | 0.09231777 | 0.6880917 | 0.0981778 | 1.991726 | 0.1396589 | 0.1492642 |  | 0.003422721 | 80.65944 |  | 1.259064 | 1.191768
4d 1 | 9 fev 22 | Bloc13 4d 1 | teneur en ppm | 2.096511 | 101.2905 | 111787.4 | 4664.98 | 18114.75 | 320837.4 | 607.1855 | 7531.616 | 7802.665 | 67066.21 | 529.4506 | 11.99728 | 15.56071 | 248.246 | 4318.582 | 3.117356 | 5.157069 | 17.26464 | 10.17619 | 4.034841 | 2.332505 |  | 13.41154 | 464.5629 | 7.689761 | 52.86321 | 1.871302 | 0.5087344 |  | 0.02788215 | 0.005514302 | 6.102 | 0.9657177 | 0.09345983 | 220.2814 | 7.069486 | 12.98555 | 1.596534 | 6.870831 | 1.43925 | 0.3813798 | 1.254647 | 0.2043318 | 1.307207 | 0.2667471 | 0.7124921 | 0.09396954 | 0.6804087 | 0.09941488 | 1.268877 | 0.1085179 | 0.07456248 |  | 0.3691732 | 58.78347 |  | 0.9993845 | 0.8846965
4d 2 | 9 fev 22 | Bloc13 4d 2 | teneur en ppm | 3.929251 | 100.3621 | 112758.2 | 4656.382 | 18314.91 | 318300.1 | 574.808 | 7354.651 | 8014.751 | 69690.25 | 548.0658 | 12.03949 | 16.84684 | 242.9433 | 4338.448 | 3.157796 | 5.260758 | 17.02321 | 10.72843 | 3.824668 | 2.339062 |  | 13.64595 | 478.7781 | 7.4035 | 51.98574 | 1.888564 | 0.5660223 |  | 0.1290813 | 0 | 6.111268 | 1.220175 | 0.1249712 | 227.6328 | 7.248999 | 13.57762 | 1.654281 | 7.020944 | 1.428949 | 0.4263357 | 1.246646 | 0.2141391 | 1.241336 | 0.2643191 | 0.7209776 | 0.1002603 | 0.6720782 | 0.09635887 | 1.334675 | 0.1163737 | 0.06531813 |  | 0.08495615 | 57.21862 |  | 1.023861 | 1.099018
31a 1 | 9 fev 22 | Bloc14 31a 1 | teneur en ppm | 2.913943 | 71.87641 | 99582.7 | 3590.931 | 18163.18 | 333057.8 | 596.8568 | 7166.965 | 7215.21 | 63324.45 | 474.8073 | 10.38349 | 15.02703 | 157.9491 | 3453.224 | 1.857307 | 4.760575 | 8.314691 | 9.961759 | 3.730977 | 2.340534 |  | 11.73585 | 417.4403 | 7.046974 | 47.55387 | 1.573709 | 0.3837451 |  | 0.01519743 | 0.003170555 | 1.019432 |  | 0.08417133 | 230.9715 | 6.630354 | 11.90746 | 1.480743 | 6.437145 | 1.327528 | 0.3781899 | 1.132791 | 0.1896887 | 1.142845 | 0.240979 | 0.6564735 | 0.08744984 | 0.6264936 | 0.08975473 | 1.201243 | 0.09387533 | 0.05258757 |  | 0.001500901 | 13.2927 |  | 0.9199162 | 0.8970429
31a 2 | 9 fev 22 | Bloc14 31a 2 | teneur en ppm | 2.979856 | 69.86362 | 99247.14 | 3551.122 | 17775.48 | 333319.1 | 576.9188 | 7042.677 | 7266.872 | 63913.63 | 480.995 | 10.51824 | 15.2323 | 157.909 | 3429.478 | 1.901618 | 4.710376 | 8.517252 | 10.00185 | 3.501781 | 2.214553 |  | 11.58632 | 420.8481 | 6.951459 | 46.72432 | 1.599517 | 0.3927292 |  | 0.01460982 | 0.003985089 | 0.9940219 | 0.03245684 | 0.09268813 | 233.5389 | 6.648791 | 12.14395 | 1.511281 | 6.374219 | 1.243011 | 0.380351 | 1.147691 | 0.1934752 | 1.11666 | 0.2372765 | 0.631366 | 0.08620216 | 0.6212253 | 0.09220632 | 1.174263 | 0.09894414 | 0.0516822 |  | 0.003919507 | 12.58966 |  | 0.9295979 | 0.8929234
55a 1 | 9 fev 22 | Bloc14 55a 1 | teneur en ppm | 4.054741 | 43.09394 | 91818.81 | 4627.648 | 17592.48 | 344082 | 213.0329 | 7371.653 | 3833.47 | 57320.75 | 454.5817 | 8.466224 | 15.80526 | 140.273 | 3182.148 | 1.314812 | 3.79923 | 3.077062 | 10.03068 | 3.560167 | 1.571199 |  | 8.217608 | 384.8229 | 6.514196 | 44.0426 | 1.650554 | 0.2412737 |  | 0.1709664 | 0.007907422 | 0.6282726 |  | 0.08700675 | 225.454 | 6.51297 | 11.82189 | 1.47183 | 6.285295 | 1.315054 | 0.378026 | 1.157422 | 0.1812841 | 1.086583 | 0.2315087 | 0.6331192 | 0.08794191 | 0.6065619 | 0.08500955 | 1.13856 | 0.09193155 | 0.05547696 |  | 0.06859081 | 4.86631 |  | 0.8645672 | 0.7473862
55a 2 | 9 fev 22 | Bloc14 55a 2 | teneur en ppm | 3.359225 | 41.12192 | 91381.18 | 4306.193 | 17744.01 | 345361.4 | 207.7823 | 7452.14 | 3675.721 | 56123.49 | 447.4072 | 8.242804 | 15.24593 | 139.2574 | 3135.504 | 1.252521 | 3.76154 | 2.306573 | 6.177909 | 3.527458 | 1.581839 |  | 8.013837 | 380.4988 | 6.530833 | 43.4997 | 1.517847 | 0.2543448 |  | 0.01360647 | 0.002093433 | 0.5679371 |  | 0.07395939 | 224.4022 | 6.409427 | 11.84691 | 1.480767 | 6.609529 | 1.237053 | 0.3899115 | 1.09661 | 0.1831473 | 1.076955 | 0.2292048 | 0.6206224 | 0.08989571 | 0.6041521 | 0.08716529 | 1.065406 | 0.09516005 | 0.05969918 |  | 0.002778489 | 3.965621 |  | 0.845812 | 0.7358428
55b 1 | 9 fev 22 | Bloc14 55b 1 | teneur en ppm | 3.643228 | 41.56334 | 92477.69 | 3856.257 | 17693.74 | 345649.5 | 214.0975 | 7436.073 | 3649.017 | 55248.6 | 454.3138 | 8.239119 | 15.11301 | 138.5497 | 3119.405 | 1.315903 | 3.640129 | 2.247122 | 6.121848 | 3.534263 | 1.538825 |  | 7.978105 | 387.0035 | 6.504984 | 43.71996 | 1.538536 | 0.2489035 |  | 0.04330525 | 0.00245226 | 0.5632564 |  | 0.08044471 | 230.5651 | 6.473051 | 11.95668 | 1.469087 | 6.338161 | 1.283192 | 0.3828691 | 1.089334 | 0.1827923 | 1.09843 | 0.2291586 | 0.6185479 | 0.086342 | 0.6077306 | 0.0909046 | 1.105321 | 0.09120323 | 0.0607571 |  | 0.001223351 | 4.39991 |  | 0.8676616 | 0.9910084
55b 2 | 9 fev 22 | Bloc14 55b 2 | teneur en ppm | 3.513874 | 41.28905 | 92282.41 | 3803.464 | 17679.58 | 345693.3 | 211.8614 | 7408.125 | 3642.71 | 55452.24 | 455.9444 | 8.349718 | 15.46103 | 138.6666 | 3143.171 | 1.284483 | 3.600263 | 2.212305 | 6.295432 | 3.542134 | 1.581943 |  | 7.920837 | 390.2978 | 6.517927 | 43.83637 | 1.548593 | 0.2663168 |  | 0.02555905 | 0.001771508 | 0.5866153 |  | 0.0725946 | 230.5568 | 6.505427 | 12.0625 | 1.459482 | 6.243111 | 1.311971 | 0.3819644 | 1.077621 | 0.1820453 | 1.096413 | 0.2272824 | 0.6131835 | 0.08670636 | 0.6030112 | 0.09250996 | 1.125822 | 0.09429053 | 0.06229348 |  | 0.001945356 | 3.686634 |  | 0.8522442 | 0.7452496
55c 1 | 9 fev 22 | Bloc14 55c 1 | teneur en ppm | 3.507016 | 112.934 | 98292.35 | 6303.805 | 17868.93 | 277822 | 688.7312 | 6095.19 | 5146.089 | 103207.2 | 834.7045 | 38.12589 | 27.90584 | 5234.747 | 6726.724 | 10.70648 | 19.1179 | 2180.976 | 183.4964 | 4.099277 | 20.18995 |  | 6.259932 | 549.9904 | 9.238577 | 61.73881 | 2.600758 | 3.265685 |  | 0.08184762 | 0 | 4277.468 | 79.91746 | 0.07096135 | 202.9231 | 7.653458 | 12.81077 | 1.766868 | 7.753555 | 1.61928 | 0.4432843 | 1.520816 | 0.2515662 | 1.556221 | 0.3306543 | 0.9056083 | 0.1340274 | 0.9096672 | 0.133496 | 1.56025 | 0.1768704 | 7.02642 |  | 4.858807 | 39716.55 | 7.05978 | 1.446311 | 1.927039
55c 2 | 9 fev 22 | Bloc14 55c 2 | teneur en ppm | 5.224193 | 121.1084 | 117345.9 | 6675.519 | 13970.62 | 287116 | 702.1713 | 7131 | 5680.972 | 67195.03 | 763.8681 | 28.28522 | 19.75637 | 5763.913 | 7071.172 | 14.18543 | 21.15588 | 2644.372 | 213.1569 | 3.461757 | 19.07713 |  | 6.651028 | 628.5838 | 7.870741 | 64.22145 | 2.29616 | 2.169322 | 5.654807 | 0.07326165 | 0 | 4403.034 | 82.52169 | 0.08254333 | 252.7339 | 7.503725 | 12.36113 | 1.6993 | 7.160012 | 1.48934 | 0.3939107 | 1.364382 | 0.2241799 | 1.358939 | 0.2800926 | 0.7699386 | 0.112823 | 0.7738169 | 0.1178424 | 1.595561 | 0.1582285 | 5.93769 | 0.0018269 | 9.085201 | 47015.63 | 7.073781 | 1.189977 | 1.283934
126-133-134_1 1 | 8 fev 22 | Bloc15 126 1 | teneur en ppm | 2.478485 | 142.1252 | 126570.2 | 6350.37 | 14107.48 | 315269.8 | 756.3543 | 8564.926 | 6979.555 | 57361.96 | 752.2185 | 22.21335 | 20.4591 | 4299.813 | 6996.373 | 13.06068 | 13.16213 | 71.76793 | 24.87439 | 3.459881 | 5.738971 |  | 8.253938 | 535.1764 | 7.232984 | 70.07777 | 2.206356 | 1.653886 | 0.3108237 | 0.04364643 | 0 | 9.843796 | 57.20574 | 0.06616684 | 224.3347 | 7.1658 | 11.94411 | 1.57409 | 6.775327 | 1.36527 | 0.3498816 | 1.206307 | 0.204792 | 1.207259 | 0.2626482 | 0.6890969 | 0.09691844 | 0.7061723 | 0.1081362 | 1.681365 | 0.1235132 | 0.2022078 | 0.0003124751 | 0.09375964 | 127.2175 | 0.38916 | 1.126968 | 1.073165
126-133-134_1 2 | 8 fev 22 | Bloc15 126 2 | teneur en ppm | 3.532204 | 140.9396 | 126826.9 | 6263.916 | 13820.69 | 315003.7 | 731.2956 | 8467.336 | 7118.397 | 57881.52 | 746.9657 | 22.46868 | 20.22595 | 4357.446 | 7064.314 | 13.2546 | 13.12929 | 71.31835 | 25.40952 | 3.508768 | 5.392438 |  | 8.649152 | 539.993 | 6.798633 | 66.48815 | 2.238706 | 1.563091 | 0.3018695 | 0.04618906 | 0 | 9.676111 | 56.35096 | 0.07788076 | 231.6415 | 7.208811 | 12.34569 | 1.622806 | 6.774754 | 1.38187 | 0.37305 | 1.12777 | 0.1959036 | 1.162725 | 0.2414135 | 0.6630844 | 0.09534841 | 0.6327795 | 0.09955142 | 1.614456 | 0.1246274 | 0.1886373 | 0.0007833544 | 0.08504139 | 127.951 | 0.025866 | 1.087508 | 1.113418
135 1 | 8 fev 22 | Bloc15 135 1 | teneur en ppm | 4.091794 | 184.8861 | 131579.9 | 6942.737 | 14171.96 | 311048.6 | 772.1119 | 8661.369 | 6298.137 | 47252.56 | 827.2578 | 48.34295 | 17.85605 | 7803.067 | 14840.53 | 18.75032 | 23.40835 | 75.62649 | 35.96636 | 3.90669 | 13.04458 |  | 8.192672 | 531.478 | 9.463537 | 80.90152 | 2.506808 | 2.550814 | 0.1344746 | 0.06073479 | 0 | 3.909587 | 31.24392 | 0.1182818 | 203.4742 | 10.54816 | 13.23787 | 2.271069 | 9.649486 | 1.910777 | 0.5210379 | 1.798384 | 0.290421 | 1.69383 | 0.3637712 | 0.955063 | 0.1412241 | 0.9833553 | 0.1409038 | 1.947539 | 0.1546627 | 0.1983764 | 0.001030046 | 0.006526372 | 75.43156 | 0.0345273 | 1.295584 | 1.177976
135 2 | 8 fev 22 | Bloc15 135 2 | teneur en ppm | 4.087671 | 186.7518 | 130546.1 | 6972.854 | 14156.67 | 311856.5 | 795.8979 | 8853.567 | 6333.672 | 47427.57 | 831.9762 | 46.51062 | 17.70472 | 7622.245 | 14371.97 | 18.32291 | 23.0326 | 75.31653 | 35.70101 | 3.900087 | 13.05638 |  | 8.225447 | 533.8112 | 9.514102 | 82.07121 | 2.558897 | 2.555226 | 0.1236738 | 0.02776907 | 0 | 4.096558 | 30.4485 | 0.1212429 | 203.2484 | 10.48297 | 13.29459 | 2.280378 | 9.39528 | 1.906128 | 0.5114667 | 1.696363 | 0.2831235 | 1.757581 | 0.3612106 | 0.9679791 | 0.1288006 | 0.9178197 | 0.1374289 | 1.979706 | 0.1434938 | 0.1849238 | 0.001929315 | 0.2792841 | 76.61203 | 0.03640291 | 1.29395 | 1.145301
149.2 1 | 8 fev 22 | Bloc15 1492 1 | teneur en ppm |  | 174.5768 | 125235.1 | 6114.03 | 13039.6 | 318959.6 | 645.9827 | 8005.046 | 6469.333 | 48567.38 | 743.0238 | 28.16264 | 17.79952 | 13284.88 | 5783.606 | 5.859667 | 15.68686 | 37.33978 | 24.07726 | 3.644617 | 5.790094 | 14.04072 | 8.332129 | 600.5563 | 6.781094 | 79.60912 | 2.315204 | 5.012759 | 0.03683198 | 0.05823056 | 0 | 3.467164 | 109.1193 | 0.000975827 | 298.8217 | 7.026249 | 11.58503 | 1.536309 | 6.410505 | 1.250927 | 0.3287589 | 1.045409 | 0.1899265 | 1.136922 | 0.2352026 | 0.6616292 | 0.09829247 | 0.6870047 | 0.1042646 | 1.914645 | 0.124779 | 0.2540373 |  | 0.003060882 | 31.86928 | 0.0119177 | 1.18384 | 1.060432
149.2 2 | 8 fev 22 | Bloc15 1492 2 | teneur en ppm |  | 173.2634 | 125483.9 | 6167.981 | 12898.76 | 318875.8 | 643.6664 | 7939.526 | 6431.598 | 48699.86 | 749.2871 | 28.04466 | 17.83246 | 13214.8 | 5817.396 | 5.799593 | 15.86623 | 37.07771 | 23.79797 | 3.607005 | 5.730369 | 7.579351 | 8.219616 | 598.1234 | 6.780385 | 78.94473 | 2.305741 | 4.996339 | 0.04633598 | 0.1376703 | 0 | 3.752157 | 109.1799 | 0.02049325 | 297.8544 | 6.987453 | 11.49179 | 1.549107 | 6.294954 | 1.255453 | 0.3139673 | 0.9564551 | 0.1951203 | 1.141373 | 0.23281 | 0.6500811 | 0.09713885 | 0.6782992 | 0.09133441 | 1.899771 | 0.1371838 | 0.2126636 | 0.002900645 | 0.003699565 | 31.51391 | 0.01541825 | 1.191117 | 1.067935
149.3 1 | 8 fev 22 | Bloc15 1493 1 | teneur en ppm | 2.918944 | 119.629 | 111906.8 | 5267.645 | 15169.02 | 321629.6 | 494.7478 | 8577.887 | 6447.886 | 65160.96 | 561.1769 | 17.23664 | 16.68351 | 4060.253 | 4983.205 | 5.122411 | 9.686465 | 30.72169 | 17.50575 | 3.653627 | 3.706292 |  | 9.471043 | 555.7268 | 6.951157 | 48.63592 | 1.824271 | 1.726475 | 0.1237923 | 0.03876402 | 0 | 5.661749 | 46.99023 | 0.07646915 | 246.1976 | 6.932508 | 12.49094 | 1.578588 | 6.604589 | 1.347324 | 0.3845546 | 1.115352 | 0.1945245 | 1.136991 | 0.2345859 | 0.6681857 | 0.09367109 | 0.5880525 | 0.0913972 | 1.173596 | 0.1016764 | 0.1098449 | 0.0001902108 | 0.03559572 | 66.19824 | 0.01994276 | 0.938697 | 0.7792892
149.3 2 | 8 fev 22 | Bloc15 1493 2 | teneur en ppm | 3.113713 | 119.3967 | 111200.5 | 5234.017 | 15254.77 | 322113.8 | 497.2413 | 8562.412 | 6627.022 | 65268.06 | 554.9907 | 16.86637 | 16.72806 | 3720.109 | 4925.998 | 4.845629 | 9.411737 | 30.6612 | 17.37352 | 3.653504 | 3.532746 |  | 9.710517 | 554.0464 | 6.933217 | 48.00569 | 1.83522 | 1.625189 | 0.08804238 | 0.03553251 | 0 | 5.599983 | 42.17852 | 0.08135112 | 243.9705 | 6.945658 | 12.65594 | 1.584501 | 6.74384 | 1.313123 | 0.3889355 | 1.105609 | 0.1906871 | 1.139208 | 0.2422442 | 0.6298476 | 0.09454304 | 0.6605938 | 0.09190208 | 1.166265 | 0.09929386 | 0.1017598 | 0.003200489 | 0.01553791 | 64.50175 | 0.01907836 | 0.9411282 | 0.7877913
149.4 1 | 8 fev 22 | Bloc15 1494 1 | teneur en ppm | 0.312619 | 192.319 | 130719.9 | 8424.275 | 13745.67 | 300954.1 | 597.896 | 8061.445 | 5732.192 | 64086.94 | 840.0807 | 38.62607 | 20.05926 | 13396.05 | 8740.745 | 13.91076 | 26.78263 | 59.60102 | 37.19766 | 4.028797 | 11.72853 | 8.383666 | 7.222707 | 829.914 | 8.272429 | 80.1278 | 2.730765 | 5.052787 | 0.05477733 | 0.09063978 | 0 | 6.397452 | 260.0434 |  | 286.7328 | 8.591303 | 13.22786 | 1.840389 | 7.690384 | 1.584912 | 0.4000778 | 1.245642 | 0.2298399 | 1.425375 | 0.3013529 | 0.8066719 | 0.1220685 | 0.8374824 | 0.114693 | 1.92222 | 0.1521659 | 0.1983533 | 0.004398178 | 0.006593495 | 79.38917 | 0.02844629 | 1.364952 | 1.12037
149.4 2 | 8 fev 22 | Bloc15 1494 2 | teneur en ppm |  | 194.1261 | 129098.8 | 8442.059 | 13799.92 | 301756.1 | 581.4972 | 8086.746 | 5813.434 | 63928.24 | 835.8881 | 39.70388 | 20.39388 | 13691.02 | 8812.689 | 13.32046 | 27.61431 | 59.55958 | 37.28457 | 4.065661 | 7.745307 | 17.57312 | 7.239557 | 820.5831 | 8.295829 | 79.23029 | 2.724104 | 4.852872 | 0.0756228 | 0.04884332 | 0 | 6.302288 | 254.6402 |  | 292.7005 | 8.528975 | 13.19062 | 1.854527 | 7.969932 | 1.576737 | 0.3819771 | 1.20296 | 0.24513 | 1.466365 | 0.3000617 | 0.7685267 | 0.113504 | 0.7863772 | 0.1190838 | 1.885476 | 0.1588322 | 0.2352078 |  | 0.01002488 | 77.05575 | 0.02523305 | 1.354752 | 1.112759
178 1 | 8 fev 22 | Bloc15 178 1 | teneur en ppm | 0.7012893 | 205.3139 | 131044.6 | 3038.198 | 12404.2 | 320747.6 | 396.1193 | 10778.09 | 4632.037 | 55816.98 | 307.4595 | 13.02537 | 12.02212 | 5007.601 | 3041.107 | 81.21669 | 9.432957 | 71.66026 | 16.9395 | 3.205012 | 2.562326 |  | 7.916756 | 451.4954 | 6.032549 | 31.28641 | 1.102502 | 2.427264 | 20.86275 | 0.04973466 | 0.04232212 | 2.811543 | 78.60102 | 0.0459803 | 261.7734 | 5.786241 | 10.35805 | 1.31148 | 5.550937 | 1.101559 | 0.3434616 | 0.9510271 | 0.160571 | 0.9898398 | 0.2063094 | 0.5685438 | 0.08075516 | 0.5362016 | 0.07721373 | 0.7979097 | 0.06436351 | 0.05144431 | 0.001460154 | 0.002767199 | 26.34172 | 0.004765808 | 0.7114378 | 0.9318253
178 2 | 8 fev 22 | Bloc15 178 2 | teneur en ppm | 0.4974765 | 198.104 | 130571.2 | 3034.903 | 12430.09 | 321165 | 387.9869 | 10894.04 | 4628.236 | 55710.87 | 306.3269 | 12.78084 | 12.01232 | 4984.044 | 2939.832 | 57.8813 | 8.910514 | 71.55524 | 15.34668 | 3.081287 | 2.388737 | 0.6921458 | 7.964493 | 447.2156 | 6.036259 | 31.54171 | 1.105474 | 2.316829 | 0.05165963 | 0.03834838 | 0.0193381 | 2.292982 | 99.19269 | 0.04984855 | 263.1623 | 5.730927 | 10.2881 | 1.318724 | 5.475991 | 1.116039 | 0.33893 | 0.9371585 | 0.1663728 | 1.008462 | 0.2045386 | 0.5431731 | 0.07579312 | 0.5414128 | 0.0772967 | 0.7895807 | 0.06322867 | 0.04636877 | 0.002672433 | 0.0008063111 | 18.21592 | 0.003610326 | 0.700649 | 0.865513
25.1 1 | 8 fev 22 | Bloc16 251 1 | teneur en ppm | 7.356331 | 163.4109 | 134415.1 | 6918.841 | 13790.21 | 304158.3 | 703.6404 | 7489.728 | 6698.779 | 61780.06 | 825.0487 | 30.00518 | 17.99455 | 9546.339 | 7349.498 | 15.09032 | 19.86608 | 90.21657 | 38.05507 | 3.697469 | 7.147178 |  | 7.002463 | 741.5442 | 7.780576 | 78.94121 | 2.616368 | 4.174034 | 0.4415314 | 0.03264879 | 0 | 25.32939 | 116.2955 | 0.0906243 | 264.5606 | 7.978149 | 13.17323 | 1.744056 | 7.314899 | 1.50532 | 0.3761157 | 1.369135 | 0.2251792 | 1.286709 | 0.2756564 | 0.7310133 | 0.1050822 | 0.7583239 | 0.1087797 | 1.936897 | 0.1523805 | 0.2294079 | 0.003488699 | 0.006521483 | 372.0793 | 0.1156843 | 1.313612 | 1.034397
25.1 2 | 8 fev 22 | Bloc16 251 2 | teneur en ppm | 7.19268 | 165.6132 | 133919.3 | 6889.685 | 13753.82 | 304451.8 | 703.7566 | 7404.499 | 6658.917 | 61944.95 | 827.5148 | 29.86836 | 18.22601 | 9566.524 | 7362.438 | 15.03538 | 19.84435 | 90.47623 | 38.10741 | 3.745697 | 7.064065 |  | 6.984759 | 744.5981 | 7.741433 | 78.75978 | 2.63787 | 3.951825 | 0.4704459 | 0.04971045 | 0 | 26.04014 | 115.8059 | 0.09647413 | 265.3666 | 7.997713 | 12.98188 | 1.775736 | 7.273614 | 1.514473 | 0.3827992 | 1.441882 | 0.2204922 | 1.313964 | 0.2680008 | 0.7528545 | 0.1091425 | 0.7791051 | 0.1098072 | 1.936259 | 0.1477582 | 0.3584622 | 0.001658343 | 0.01050726 | 371.9059 | 0.1146413 | 1.312397 | 1.064543
25.2 1 | 8 fev 22 | Bloc16 252 1 | teneur en ppm | 7.742638 | 174.8498 | 126499.9 | 8097.461 | 14243.33 | 301096.5 | 828.3195 | 8550.322 | 5963.785 | 63182.1 | 927.2493 | 46.57796 | 19.98328 | 13240.18 | 12490.92 | 9.116977 | 24.68665 | 60.87202 | 35.96649 | 4.136276 | 11.56905 |  | 8.173924 | 711.1883 | 9.440685 | 91.72453 | 3.042103 | 5.660303 | 0.1036308 | 0.05668401 | 0 | 5.27182 | 154.1942 | 0.1534006 | 245.8817 | 10.23496 | 14.36866 | 2.196888 | 9.196195 | 1.921994 | 0.5090636 | 1.788974 | 0.2968101 | 1.600666 | 0.3472541 | 0.9259305 | 0.1286697 | 0.9695695 | 0.1298734 | 2.268412 | 0.1746314 | 0.2438317 | 0.009564301 |  | 60.51734 | 0.03627526 | 1.487612 | 1.216679
25.2 2 | 8 fev 22 | Bloc16 252 2 | teneur en ppm | 6.896775 | 176.2004 | 126515.2 | 8051.417 | 14243.99 | 301301.1 | 814.8014 | 8493.055 | 5978.532 | 62790 | 927.6962 | 46.26441 | 21.00894 | 13322.28 | 12581.09 | 9.0789 | 25.25842 | 60.06362 | 35.93212 | 4.092807 | 11.66139 |  | 8.415373 | 708.289 | 9.592957 | 92.10538 | 3.063207 | 5.692314 | 0.08989321 | 0.04975386 | 0 | 5.430691 | 154.5591 | 0.1483458 | 245.1608 | 10.14703 | 14.27134 | 2.199197 | 9.175218 | 1.961648 | 0.4914053 | 1.756557 | 0.2828669 | 1.660681 | 0.3453768 | 0.9321061 | 0.1272673 | 0.9466582 | 0.1222519 | 2.305644 | 0.181014 | 0.2178115 | 0.002507097 |  | 60.48442 | 0.02748842 | 1.467756 | 1.209612
34a1 1 | 8 fev 22 | Bloc16 34a1 1 | teneur en ppm | 2.106931 | 111.5292 | 103835 | 4474.581 | 16916.4 | 329529.3 | 550.9235 | 9317.112 | 6227.728 | 64299.54 | 413.7011 | 9.09407 | 14.22824 | 324.8727 | 3558.907 | 2.166651 | 4.68407 | 12.90465 | 10.48692 | 3.780741 | 4.936234 |  | 10.21905 | 465.213 | 7.120825 | 38.79014 | 1.439547 | 0.5608568 | 0.04935429 | 0.002937487 | 0.500443 | 5.36068 | 5.897667 | 0.07410658 | 228.3198 | 6.570901 | 11.87912 | 1.582183 | 6.376529 | 1.325361 | 0.381092 | 1.203241 | 0.191001 | 1.162784 | 0.2512201 | 0.6579624 | 0.08962746 | 0.6164785 | 0.08903709 | 0.9852145 | 0.08767642 | 0.07753771 | 0.003634713 | 0.5431293 | 47.11129 | 0.01126827 | 0.8334136 | 0.5805782
34a1 2 | 8 fev 22 | Bloc16 34a1 2 | teneur en ppm | 3.139217 | 107.7409 | 104525.1 | 4352.913 | 17015.38 | 328695.8 | 494.1383 | 9378.317 | 6346.144 | 64947.31 | 414.5656 | 9.039856 | 14.07463 | 315.7284 | 3497.978 | 2.17425 | 4.625161 | 13.14749 | 10.42681 | 3.634771 | 2.669027 |  | 10.45441 | 468.2016 | 6.860078 | 37.62879 | 1.474833 | 0.4863303 | 0.05558812 | 0.005067603 | 0 | 5.246976 | 2.41296 | 0.09264273 | 231.434 | 6.578167 | 12.21058 | 1.492468 | 6.29824 | 1.234534 | 0.3808304 | 1.179622 | 0.1836146 | 1.130612 | 0.2366279 | 0.6150789 | 0.08762001 | 0.6014825 | 0.08807288 | 0.9453879 | 0.08409986 | 0.07116439 |  | 0.003460007 | 45.70842 | 0.01176358 | 0.8232774 | 0.6184557
7-8-9.1 1 | 8 fev 22 | Bloc16 7891 1 | teneur en ppm | 2.910264 | 195.5895 | 128742.4 | 3677.456 | 11484.12 | 328579.7 | 172.8172 | 11470.68 | 3003.178 | 41250.95 | 592.2295 | 23.86171 | 15.22278 | 8722.477 | 6098.743 | 4.513303 | 12.19863 | 27.08551 | 18.2162 | 3.232939 | 6.219719 |  | 5.282448 | 383.7363 | 6.637487 | 54.54797 | 1.705935 | 2.206571 | 0.03739875 | 0.01813057 | 0.002622288 | 0.5472352 | 1.65586 | 0.03043916 | 149.1904 | 6.766461 | 10.06761 | 1.510687 | 6.456774 | 1.296747 | 0.3204787 | 1.254593 | 0.1896784 | 1.09484 | 0.236887 | 0.6355375 | 0.08775933 | 0.6403964 | 0.09060886 | 1.275771 | 0.09590085 | 0.1059761 | 0.04938247 | 0.4469818 | 5.979042 | 0.007076209 | 0.9107584 | 1.418769
7-8-9.1 2 | 8 fev 22 | Bloc16 7891 2 | teneur en ppm | 2.401193 | 195.5072 | 128823 | 3716.616 | 11549.45 | 328253.2 | 173.7149 | 11169.84 | 3057.921 | 41386.63 | 597.0983 | 24.41002 | 15.33942 | 8902.54 | 6239.212 | 4.599205 | 12.53944 | 25.05716 | 19.25832 | 3.146292 | 5.367052 |  | 5.369056 | 388.9838 | 6.684642 | 54.17835 | 1.719579 | 2.168427 | 0.04630325 | 0.01270526 | 0 | 0.631163 | 0.8345869 | 0.0405478 | 150.72 | 6.7459 | 10.20626 | 1.516225 | 6.375611 | 1.361116 | 0.3528561 | 1.204914 | 0.1920112 | 1.134791 | 0.2355081 | 0.6330425 | 0.08914088 | 0.5999662 | 0.08771973 | 1.341692 | 0.1010717 | 0.119233 | 0.002774279 |  | 4.852091 | 0.007618574 | 0.9099516 | 1.408313
7-8-9.3 1 | 8 fev 22 | Bloc16 7893 1 | teneur en ppm | 3.756848 | 150.3894 | 138176.6 | 5051.915 | 10817.75 | 320506.9 | 170.1762 | 11151.8 | 2960.006 | 50059.51 | 601.4946 | 12.58772 | 14.83186 | 763.1848 | 4356.046 | 2.309215 | 4.967161 | 21.44077 | 29.82879 | 2.796309 | 42.5399 |  | 4.244602 | 502.0988 | 6.302713 | 61.94928 | 2.043024 | 0.2934945 | 0.2475706 | 0.1144219 | 0 | 2.365436 | 3596.886 | 0.03359999 | 132.0572 | 6.325903 | 10.96235 | 1.398861 | 6.024203 | 1.23745 | 0.3092205 | 1.263641 | 0.1839352 | 1.020478 | 0.2255914 | 0.5812915 | 0.08722341 | 0.5525606 | 0.0935807 | 1.473212 | 0.124749 | 0.09072734 | 0.007018198 | 0.01384839 | 30.46393 | 0.1250175 | 1.051427 | 0.8588008
7-8-9.3 2 | 8 fev 22 | Bloc16 7893 2 | teneur en ppm | 3.8653 | 145.3724 | 138630.7 | 5038.298 | 11028.67 | 319219.2 | 164.9218 | 11045.76 | 3068.894 | 51567.24 | 614.5081 | 12.64935 | 13.90664 | 765.5918 | 4298.435 | 2.35692 | 4.94727 | 21.11174 | 30.41217 | 2.79034 | 39.66464 |  | 4.564396 | 515.1159 | 6.074509 | 59.88427 | 2.027241 | 0.3120396 | 0.2353032 | 0.08129561 | 0 | 2.418786 | 3347.531 | 0.06658678 | 139.3489 | 6.455657 | 11.39811 | 1.453387 | 6.068814 | 1.189573 | 0.3232469 | 1.100269 | 0.1734008 | 1.033964 | 0.2209334 | 0.5958356 | 0.08487236 | 0.5913724 | 0.08595465 | 1.483601 | 0.1118638 | 0.09567989 | 0.0005635377 | 0.01662017 | 29.66371 | 0.1313188 | 1.045856 | 0.9034841
01 1 | 8 fev 22 | BlocA 01 1 | teneur en ppm | 15.85931 | 104.9295 | 112188.3 | 18400.01 | 47666.13 | 257592 | 1144.018 | 5905.18 | 59989.98 | 59347.93 | 480.8419 | 15.06258 | 9.694396 | 4363.589 | 3614.358 | 2.23819 | 9.385957 | 15.30772 | 31.46305 | 10.00727 | 4.988661 |  | 131.7022 | 507.2853 | 9.34507 | 45.41821 | 32.98454 | 1.928676 | 0.1224243 | 0.03106452 | 0 | 1.914964 | 0.3508605 | 0.8442097 | 156.9918 | 18.91605 | 30.13964 | 2.863173 | 8.840093 | 1.613421 | 0.1679026 | 1.383199 | 0.2455521 | 1.521027 | 0.3347965 | 1.014178 | 0.1717282 | 1.371858 | 0.2002575 | 1.880957 | 2.083466 | 1.02357 | 0.002223982 | 0.009863801 | 27.73667 | 0.02303245 | 22.74668 | 2.248905
01 2 | 8 fev 22 | BlocA 01 2 | teneur en ppm | 15.7287 | 104.2732 | 111484.2 | 18415.26 | 47708.81 | 258068.1 | 1145.243 | 5819.016 | 60117.53 | 59238.41 | 480.9696 | 15.04659 | 9.132768 | 4361.806 | 3558.993 | 2.254426 | 9.288782 | 15.11308 | 31.55326 | 9.888115 | 4.246422 |  | 130.3044 | 505.3383 | 9.315083 | 45.58993 | 32.82003 | 1.815185 | 0.1438081 | 0.02005232 | 0.06559407 | 1.88387 | 0.2824748 | 0.8214389 | 156.2064 | 18.84099 | 30.18755 | 2.880375 | 8.871789 | 1.532285 | 0.1546236 | 1.346307 | 0.234511 | 1.48513 | 0.3289275 | 1.040657 | 0.1691138 | 1.342104 | 0.2013782 | 1.90705 | 2.063799 | 0.9724031 | 0.002582226 | 0.004420514 | 26.44236 | 0.02098832 | 22.77343 | 2.23936
03 1 | 8 fev 22 | BlocA 03 1 | teneur en ppm | 24.44999 | 8.948676 | 106809.8 | 2513.806 | 7681.318 | 369291.4 | 32.72764 | 1538.848 | 2921.488 | 28216.45 | 151.731 | 1.742862 | 3.970342 | 181.6668 | 632.5831 | 2.405104 | 5.413375 | 2.182976 | 7.316339 | 1.723701 | 551.8623 | 0.1941462 | 26.8298 | 209.3166 | 3.20272 | 54.8253 | 1.059901 | 0.07847383 | 0.04006036 | 0.07324333 | 0 | 0.8893487 | 23.99428 | 1.574197 | 43.0444 | 1.947699 | 3.257885 | 0.3857035 | 1.464224 | 0.3621512 | 0.06492972 | 0.3309048 | 0.06924766 | 0.4667231 | 0.09681276 | 0.2718257 | 0.04288355 | 0.3128645 | 0.05056813 | 1.431076 | 0.1304074 | 0.06898857 | 0.003023099 |  | 13.04347 | 0.04364731 | 0.5293116 | 0.5395066
03 2 | 8 fev 22 | BlocA 03 2 | teneur en ppm | 24.83069 | 8.850379 | 105452.4 | 2406.567 | 7535.959 | 370299 | 31.93331 | 1542.771 | 2943.301 | 28320.46 | 148.66 | 1.599661 | 4.214318 | 166.6536 | 616.4516 | 2.349871 | 5.433802 | 2.113828 | 6.810934 | 1.742988 | 553.9023 |  | 26.36203 | 212.7527 | 3.14306 | 53.55621 | 1.039718 | 0.07702613 | 0.07211241 | 0.03696658 | 0 | 0.8320844 | 21.82034 | 1.505651 | 42.80687 | 1.926006 | 3.239474 | 0.3694913 | 1.451638 | 0.3482054 | 0.060575 | 0.2847115 | 0.07695099 | 0.463674 | 0.09497516 | 0.2780239 | 0.04208235 | 0.3129305 | 0.04653524 | 1.376144 | 0.1277049 | 0.07343421 | 0.00106977 | 0.0006602006 | 12.50743 | 0.0415802 | 0.5117575 | 0.5312571
05 1 | 8 fev 22 | BlocA 05 1 | teneur en ppm | 0.9214621 | 34.24847 | 107408.5 | 1204.024 | 3311.084 | 347123.1 | 23.78597 | 947.1488 | 835.425 | 70527.73 | 284.6176 | 5.401511 | 15.98475 | 357.4206 | 1543.951 | 0.4114885 | 1.993918 | 4.717666 | 7.864123 | 1.389327 | 18.6682 |  | 3.501408 | 59.28556 | 3.500261 | 106.1644 | 1.057387 | 0.2418813 | 0.06158495 | 0.04419284 | 0 | 2.429868 | 0.3097862 | 0.3262224 | 63.48774 | 3.55916 | 6.078866 | 0.7119509 | 2.74643 | 0.5153509 | 0.08595819 | 0.4613948 | 0.07479932 | 0.5090044 | 0.1127119 | 0.3554734 | 0.05292819 | 0.4010078 | 0.06051137 | 2.739832 | 0.07098673 | 0.08609521 | 0.004187649 | 0.003460818 | 12.38523 | 0.01455403 | 0.9626669 | 0.6405565
05 2 | 8 fev 22 | BlocA 05 2 | teneur en ppm | 1.633578 | 34.76562 | 108153.1 | 1176.46 | 3296.659 | 347013 | 25.7551 | 920.8545 | 866.9755 | 70041.23 | 280.3638 | 5.464539 | 15.57562 | 343.0515 | 1546.04 | 1.428556 | 1.942338 | 4.848985 | 8.132992 | 1.440302 | 17.02599 |  | 3.644808 | 58.38374 | 3.347182 | 101.4703 | 1.041704 | 0.2238543 | 0.07004503 | 0.0166419 | 0 | 2.291629 | 0.4107449 | 0.3453319 | 61.80385 | 3.520505 | 6.11796 | 0.7125916 | 2.69276 | 0.5045957 | 0.09163341 | 0.4319515 | 0.08172866 | 0.5052007 | 0.1070856 | 0.315254 | 0.05017314 | 0.3816671 | 0.06056756 | 2.525529 | 0.07358563 | 0.08148149 | 0.001110349 |  | 11.76879 | 0.01175551 | 0.9274306 | 0.6497577
06 1 | 8 fev 22 | BlocA 06 1 | teneur en ppm | 6.395702 | 48.11777 | 101330.4 | 3872.548 | 379.3044 | 355719.7 | 237.5553 | 1401.956 | 23679.46 | 41261.21 | 163.6857 | 1.563851 | 4.352651 | 10.21585 | 204.4177 | 9.016011 | 0.9739709 | 440.9887 | 28.84951 | 0.3394714 | 282.0427 |  | 68.69108 | 38.30326 | 1.105152 | 23.78446 | 0.5482797 | 0.7698317 | 0.02569343 | 0.1071712 | 0 | 0.4719693 | 2.315635 | 0.421991 | 4619.966 | 0.7463754 | 1.318635 | 0.1470947 | 0.5433402 | 0.1086865 | 0.05952241 | 0.2004573 | 0.01787846 | 0.1286155 | 0.02922481 | 0.08975416 | 0.01716262 | 0.1133155 | 0.0157003 | 0.6444105 | 0.04192107 | 0.0744711 | 0.0008596482 |  | 17.67562 | 1.315408 | 0.2233851 | 0.339455
06 2 | 8 fev 22 | BlocA 06 2 | teneur en ppm | 6.35012 | 47.24312 | 100763.5 | 3844.952 | 429.187 | 355931.4 | 222.4965 | 1368.233 | 23717.99 | 41216.98 | 166.554 | 1.598378 | 4.70372 | 10.65689 | 209.54 | 9.233848 | 1.003553 | 442.0865 | 29.34574 | 0.3426367 | 274.7744 |  | 64.14895 | 39.99239 | 1.140489 | 23.88635 | 0.5597011 | 0.7150767 | 0.03134328 | 0.116387 | 0 | 0.4851431 | 2.426806 | 0.3902892 | 4928.479 | 0.7730775 | 1.369352 | 0.1571419 | 0.6028464 | 0.09870719 | 0.07067575 | 0.1917549 | 0.01999414 | 0.1386221 | 0.02882974 | 0.0859649 | 0.01485551 | 0.1026396 | 0.01909474 | 0.6681787 | 0.04194265 | 0.07839304 |  | 0.0009907737 | 20.29032 | 0.04609333 | 0.2326185 | 0.3437971
07c 1 | 8 fev 22 | BlocA 07c 1 | teneur en ppm | 8.536107 | 98.55344 | 113150.2 | 15978.89 | 54063.59 | 247491.3 | 915.3891 | 5327.747 | 66879.54 | 60802.29 | 489.1094 | 15.00462 | 7.174476 | 5883.285 | 4290.572 | 2.420527 | 10.33585 | 11.89152 | 24.31998 | 11.253 | 4.711164 |  | 151.9396 | 422.6403 | 11.12866 | 50.39804 | 40.27698 | 2.443894 | 0.3156364 | 0.01887195 | 0 | 1.388936 | 0.2636208 | 0.873538 | 306.5984 | 22.71502 | 36.78992 | 3.42061 | 10.5084 | 1.856589 | 0.1710927 | 1.557059 | 0.2690448 | 1.754555 | 0.3948656 | 1.234825 | 0.2061066 | 1.790903 | 0.2620782 | 2.178772 | 2.525485 | 1.104013 | 0.001873098 | 0.00567966 | 12.31596 | 0.04188768 | 27.15286 | 2.436498
07c 2 | 8 fev 22 | BlocA 07c 2 | teneur en ppm | 8.682746 | 101.0974 | 112418.6 | 15907.6 | 52827.72 | 250389 | 929.882 | 5355.544 | 66497.5 | 59220.23 | 480.681 | 14.90426 | 7.32312 | 5832.527 | 4268.175 | 2.368388 | 10.39241 | 11.83634 | 23.9476 | 11.30616 | 4.241282 |  | 150.9664 | 406.3203 | 10.52302 | 47.68678 | 39.58876 | 2.442738 | 0.3207084 | 0.01993363 | 0 | 1.429237 | 0.2254645 | 0.8550169 | 297.1196 | 21.54782 | 35.21791 | 3.289139 | 10.22834 | 1.818839 | 0.1663333 | 1.48079 | 0.2626224 | 1.636032 | 0.3623754 | 1.158306 | 0.199436 | 1.70047 | 0.2509757 | 2.06262 | 2.395857 | 1.010042 | 0.00290176 | 0.00590964 | 12.40554 | 0.04430904 | 25.67068 | 2.340023
08b 1 | 8 fev 22 | BlocA 08b 1 | teneur en ppm | 13.26153 | 81.69666 | 105063 | 19536.21 | 47102.14 | 253133.9 | 1071.18 | 3868.274 | 54824.84 | 66038.15 | 547.8692 | 38.43612 | 10.55425 | 15438.45 | 5202.102 | 10.17306 | 20.72284 | 95.57022 | 48.45063 | 11.02167 | 5.218883 | 5.878188 | 134.6191 | 482.5662 | 9.504668 | 50.53802 | 29.24806 | 4.851683 | 0.2495283 | 0.08796506 | 0.1543368 | 15.30164 | 2.013031 | 0.96682 | 365.8773 | 20.18733 | 31.06953 | 3.016618 | 9.824753 | 1.698989 | 0.2253408 | 1.455597 | 0.2491581 | 1.50149 | 0.3278949 | 1.012146 | 0.1691529 | 1.273151 | 0.1993189 | 2.034481 | 1.99729 | 1.479554 | 0.004557773 | 0.1825505 | 355.6915 |  | 22.24019 | 2.661161
08b 2 | 8 fev 22 | BlocA 08b 2 | teneur en ppm | 12.77833 | 85.84068 | 104320.5 | 19486.02 | 47546.45 | 252721.2 | 1078.673 | 4449.909 | 54761.46 | 65770.38 | 549.4684 | 38.22793 | 11.18911 | 15536.34 | 5798.583 | 10.45957 | 20.50262 | 92.40046 | 47.474 | 11.81958 | 5.349809 |  | 133.8333 | 481.2046 | 9.541631 | 50.1737 | 29.02794 | 5.080058 | 0.2522243 | 0.04609499 | 0.1619586 | 15.22655 | 2.126468 | 1.001012 | 363.4511 | 20.06289 | 30.44307 | 2.952644 | 9.708693 | 1.818283 | 0.2379111 | 1.481791 | 0.2410603 | 1.537617 | 0.3428854 | 0.9942127 | 0.1701622 | 1.269737 | 0.1872136 | 1.964316 | 1.970996 | 1.429648 | 0.008117056 | 0.1645749 | 357.2991 |  | 22.09225 | 2.546885
09 1 | 8 fev 22 | BlocA 09 1 | teneur en ppm | 8.656679 | 90.86893 | 105751.8 | 16752.64 | 4036.898 | 328032.2 | 914.5651 | 8120.609 | 15810.6 | 55166.12 | 294.5461 | 14.68578 | 9.317031 | 4582.499 | 4341.636 | 2.436309 | 9.643085 | 11.37747 | 22.52349 | 1.503742 | 16.26722 |  | 9.059293 | 345.9988 | 2.711322 | 62.20738 | 1.199547 | 1.492834 | 0.06283735 | 0.0660875 | 0.09867635 | 0.3191649 | 0.1795755 | 0.1039126 | 211.0524 | 4.989396 | 9.443399 | 1.091408 | 4.38065 | 0.8590948 | 0.1751505 | 0.637325 | 0.09658672 | 0.496726 | 0.1022392 | 0.2829976 | 0.03920431 | 0.3132377 | 0.04870584 | 1.580542 | 0.07033506 | 0.1609728 | 0.001072548 | 0.002206384 | 3.138634 |  | 0.9867558 | 0.3417833
09 2 | 8 fev 22 | BlocA 09 2 | teneur en ppm | 8.498704 | 89.48941 | 105429.8 | 16758.08 | 4060.246 | 328190.8 | 905.606 | 8090.618 | 15995.44 | 55016.08 | 297.3033 | 14.81329 | 9.448767 | 4637.404 | 4338.127 | 2.38449 | 9.596637 | 11.2201 | 22.43841 | 1.518912 | 15.93696 |  | 8.915863 | 352.0825 | 2.741994 | 63.02822 | 1.220832 | 1.40987 | 0.0587725 | 0.03745111 | 1.200306 | 0.2777667 | 0.1619986 | 0.09457267 | 215.4765 | 5.059438 | 9.6259 | 1.093579 | 4.441805 | 0.8349899 | 0.1745584 | 0.6418349 | 0.08788775 | 0.5137534 | 0.1049952 | 0.296202 | 0.04306608 | 0.3150929 | 0.04942239 | 1.553366 | 0.07673853 | 0.160739 | 0.001616522 | 0.001807461 | 2.84156 |  | 0.9951314 | 0.3520604
10 1 | 8 fev 22 | BlocA 10 1 | teneur en ppm | 11.93478 | 78.41871 | 80397.1 | 22268.72 | 8662.863 | 322681.1 | 1023.052 | 7158.704 | 18463.63 | 71200.24 | 418.7283 | 10.49295 | 21.44465 | 5159.622 | 4193.115 | 63.47865 | 39.59573 | 71.16031 | 45.12841 | 2.240554 | 71.33555 |  | 18.75045 | 576.0217 | 2.930626 | 19.14524 | 1.358397 | 1.68492 | 0.4851742 | 0.05866928 | 0 | 607.2851 | 2.182583 | 0.4589688 | 284.7954 | 3.766539 | 6.835758 | 0.7742874 | 3.144732 | 0.5950157 | 0.4101202 | 0.5044066 | 0.07808828 | 0.4951187 | 0.1038346 | 0.2718181 | 0.03878794 | 0.2900141 | 0.03947832 | 0.5005855 | 0.09564568 | 0.6524472 | 0.000819893 | 0.1439249 | 634.3275 | 54.0106 | 1.015083 | 0.5513081
10 2 | 8 fev 22 | BlocA 10 2 | teneur en ppm | 12.73445 | 77.39943 | 79287.14 | 22688.96 | 9630.753 | 320296.2 | 1050.211 | 6980.779 | 18975.48 | 72590.63 | 463.6154 | 12.68668 | 23.29617 | 5661.607 | 4614.145 | 73.39783 | 44.1583 | 87.19204 | 46.1605 | 2.481852 | 81.23665 |  | 20.41884 | 570.3467 | 3.173792 | 21.07679 | 1.464928 | 1.782925 | 0.5278933 | 0.09301 | 0 | 695.0825 | 2.378446 | 0.4816318 | 305.966 | 4.220425 | 7.404056 | 0.8476735 | 3.355169 | 0.7110161 | 0.1380797 | 0.5817642 | 0.08652176 | 0.5327586 | 0.1128482 | 0.2997116 | 0.04578926 | 0.3192048 | 0.04155597 | 0.559404 | 0.1012576 | 0.7142938 |  | 0.1624585 | 725.4651 | 62.71558 | 1.111549 | 0.6122115
11 1 | 8 fev 22 | BlocA 11 1 | teneur en ppm | 10.07163 | 67.31281 | 90503.92 | 14731.76 | 56245.75 | 267953.5 | 765.7872 | 4679.222 | 59309.26 | 59376.55 | 562.5722 | 12.07378 | 7.335157 | 3246.262 | 4433.325 | 2.253971 | 6.80702 | 16.12423 | 82.70094 | 11.54332 | 2.804357 |  | 166.4895 | 327.8867 | 10.39637 | 49.87774 | 38.97009 | 1.255556 | 0.1840666 | 0.0160373 | 0 | 2.126638 | 0.533052 | 1.111875 | 278.5908 | 22.26885 | 35.25349 | 3.367553 | 10.42798 | 1.824946 | 0.1975356 | 1.579285 | 0.2614006 | 1.649901 | 0.366951 | 1.146201 | 0.1904243 | 1.624663 | 0.2384612 | 2.143587 | 2.475399 | 0.9802644 |  | 0.008020236 | 55.26818 | 0.02990128 | 26.90503 | 2.584213
11 2 | 8 fev 22 | BlocA 11 2 | teneur en ppm | 9.41995 | 73.95764 | 90609.93 | 14763.06 | 54916.05 | 267294.4 | 782.3701 | 5420.657 | 59008.19 | 61817.18 | 556.8205 | 12.38155 | 8.194694 | 3094.392 | 4536.486 | 2.242585 | 7.049358 | 16.26911 | 21.14292 | 11.60211 | 2.983321 |  | 169.0332 | 335.3342 | 10.1596 | 48.33292 | 37.99032 | 1.380972 | 0.2194413 | 0.01596599 | 0 | 2.154322 | 0.513817 | 1.191769 | 272.8624 | 21.64351 | 34.51035 | 3.331702 | 10.35319 | 1.8356 | 0.1916913 | 1.582178 | 0.2560783 | 1.634002 | 0.3594566 | 1.08931 | 0.1925459 | 1.599645 | 0.2338939 | 2.122753 | 2.372629 | 1.043976 | 0.003148898 | 2.394424 | 61.92903 | 0.02873436 | 25.83996 | 2.543881
12b 1 | 8 fev 22 | BlocB 12b 1 | teneur en ppm | 9.402888 | 95.07836 | 78390.6 | 20039.26 | 7915.415 | 319019.7 | 1703.95 | 6977.249 | 22990.58 | 71432.29 | 746.6103 | 19.80555 | 14.68144 | 11402.52 | 4770.904 | 21.61822 | 12.38303 | 166.8534 | 101.4666 | 2.567078 | 4.3488 |  | 14.34378 | 538.0748 | 5.058568 | 124.2672 | 2.274168 | 2.195574 | 1.939804 | 0.252885 | 0.4864129 | 25.03472 | 0.5182514 | 0.2788243 | 499.1073 | 5.7422 | 9.986687 | 1.15335 | 4.697077 | 0.9513359 | 0.2321687 | 0.8631543 | 0.1357455 | 0.8171167 | 0.1702413 | 0.4877702 | 0.07469129 | 0.5382487 | 0.07691594 | 2.984736 | 0.1354353 | 0.2778887 | 0.000589528 | 0.2925945 | 107.9903 |  | 1.331906 | 1.219144
12b 2 | 8 fev 22 | BlocB 12b 2 | teneur en ppm | 9.827763 | 93.81463 | 78490.33 | 20016.31 | 7857.575 | 318689.8 | 1702.313 | 6959.253 | 23043.21 | 71760.83 | 746.9164 | 20.02236 | 14.56802 | 11452.93 | 4876.073 | 21.61898 | 12.49871 | 165.982 | 101.4316 | 2.592382 | 4.19024 |  | 14.43924 | 538.4519 | 5.101404 | 124.3595 | 2.277213 | 2.232348 | 0.2558309 | 0.2056403 | 0.4859046 | 24.7144 | 0.5287869 | 0.2772766 | 504.4764 | 5.732451 | 9.935588 | 1.1573 | 4.665223 | 0.9696796 | 0.2229066 | 0.8670773 | 0.1400008 | 0.8379843 | 0.181234 | 0.5153241 | 0.07127661 | 0.587947 | 0.07872039 | 2.993475 | 0.1442904 | 0.2742184 | 0.004797322 | 0.3017003 | 108.658 |  | 1.334186 | 1.200217
17 1 | 8 fev 22 | BlocB 17 1 | teneur en ppm | 8.853987 | 21.63904 | 97289.15 | 7543.725 | 11495.12 | 326346.9 | 98.33671 | 728.7807 | 15332.61 | 52318.94 | 428.8951 | 18.84027 | 32.29528 | 12400.2 | 11551.18 | 9.669282 | 32.64922 | 203.0862 | 1550.126 | 3.203922 | 58.36903 |  | 25.47361 | 169.7215 | 4.538256 | 73.46725 | 7.592258 | 5.182543 | 0.3537212 | 2.130079 | 0.1411436 | 5.242923 | 376.5835 | 0.4302431 | 6402.755 | 6.942015 | 12.59977 | 1.318517 | 4.991041 | 0.8676884 | 0.2516003 | 0.8574258 | 0.1207388 | 0.702587 | 0.1502466 | 0.3974551 | 0.06197808 | 0.445311 | 0.07081131 | 1.684428 | 0.2613035 | 0.5082531 | 0.001505842 | 0.008263198 | 103.7619 | 0.2738792 | 1.805153 | 1.051717
17 2 | 8 fev 22 | BlocB 17 2 | teneur en ppm | 9.209258 | 21.47348 | 96214.58 | 7552.522 | 11595.42 | 326633.6 | 98.20834 | 743.8683 | 15233.49 | 52342.56 | 431.1146 | 18.57098 | 32.28334 | 12654.34 | 11719.68 | 9.717706 | 33.334 | 208.3777 | 1557.601 | 3.17886 | 59.35855 |  | 25.74675 | 171.2888 | 4.578187 | 73.16173 | 7.457721 | 5.358165 | 0.3108741 | 2.135568 | 0.1479057 | 5.209567 | 380.3574 | 0.4381059 | 6491.964 | 6.990731 | 12.67519 | 1.323856 | 4.957128 | 0.9237634 | 0.2410629 | 1.016348 | 0.1131338 | 0.7005863 | 0.1397017 | 0.3839975 | 0.0675556 | 0.4542142 | 0.06974057 | 1.646442 | 0.2613774 | 0.5346376 |  | 0.0042242 | 109.0603 | 0.2776278 | 1.812113 | 1.072458
19a 1 | 8 fev 22 | BlocB 19a 1 | teneur en ppm | 8.8968 | 10.24977 | 83445.81 | 9583.648 | 5869.301 | 341203.4 | 58.9735 | 624.1109 | 2421.241 | 85896.71 | 338.0784 | 9.34908 | 9.881494 | 865.0209 | 2262.863 | 1.248723 | 4.720955 | 16.90295 | 37.24399 | 2.525516 | 100.8689 |  | 7.457441 | 92.08053 | 3.589529 | 39.65919 | 1.43009 | 0.3283784 | 2.943153 | 0.1579376 | 0 | 14.42932 | 11.12366 | 0.1859173 | 404.8046 | 5.12567 | 9.828714 | 1.085668 | 4.20314 | 0.7746742 | 0.1801925 | 0.6086028 | 0.09979254 | 0.6031882 | 0.117117 | 0.3209248 | 0.04963983 | 0.3512447 | 0.05071784 | 1.034768 | 0.08071674 | 0.2052788 | 0.003780938 | 0.006377901 | 767.2614 | 0.3110418 | 1.083233 | 0.5728921
19a 2 | 8 fev 22 | BlocB 19a 2 | teneur en ppm | 9.10491 | 9.95848 | 83627.52 | 9382.821 | 5827.733 | 341359.2 | 57.57074 | 616.2159 | 2418.385 | 85789.67 | 336.5376 | 9.325642 | 9.541042 | 869.7081 | 2268.092 | 1.248729 | 4.605896 | 16.98698 | 36.90983 | 2.484149 | 97.75002 |  | 7.061905 | 91.56319 | 3.595423 | 39.46413 | 1.453013 | 0.2764319 | 2.943266 | 0.1336487 | 0 | 13.92072 | 10.58451 | 0.1776168 | 404.9101 | 5.213336 | 9.90642 | 1.084703 | 4.181618 | 0.8150221 | 0.1918259 | 0.6717846 | 0.1023873 | 0.6095442 | 0.1228445 | 0.3372867 | 0.04633906 | 0.350346 | 0.05059295 | 0.9991046 | 0.07997814 | 0.1953385 | 0.001879214 | 0.004452504 | 762.241 | 0.3117834 | 1.075155 | 0.5743548
19b 1 | 8 fev 22 | BlocB 19b 1 | teneur en ppm | 6.425688 | 6.580987 | 89758.66 | 932.4773 | 2241.302 | 333953 | 35.46093 | 734.599 | 494.2639 | 110169.2 | 318.1614 | 2.99765 | 5.133413 | 335.3419 | 1018.629 | 0.4139642 | 1.370862 | 5.061751 | 14.31679 | 0.7802553 | 16.37848 |  | 2.406803 | 479.7695 | 1.994052 | 50.44692 | 1.297748 | 0.05341708 | 0.0870757 | 0.04343459 | 0 | 0.4763076 | 0.06466795 | 0.1709127 | 52.89996 | 1.80755 | 3.166745 | 0.3455529 | 1.29772 | 0.2343705 | 0.04344657 | 0.1985541 | 0.04144647 | 0.2870148 | 0.06213336 | 0.1957485 | 0.02738641 | 0.211428 | 0.03333521 | 1.252337 | 0.07295925 | 0.1065669 | 0.0006322822 | 0.006676899 | 6.378379 |  | 0.5308689 | 0.3009418
19b 2 | 8 fev 22 | BlocB 19b 2 | teneur en ppm | 6.67255 | 6.396514 | 91308.4 | 922.8801 | 2272.061 | 332569.5 | 37.52983 | 725.505 | 513.2069 | 110814.7 | 309.3434 | 3.030995 | 6.031344 | 308.5693 | 993.4031 | 0.3825096 | 1.386092 | 4.733957 | 13.48889 | 0.7260667 | 11.95119 |  | 2.333944 | 483.5167 | 1.916143 | 47.89468 | 1.322699 | 0.05502126 | 0.08470452 | 0.04333899 | 0 | 0.4203915 | 0.1789731 | 0.1644856 | 51.89227 | 1.826799 | 3.205512 | 0.3386955 | 1.280957 | 0.2511937 | 0.05256154 | 0.2011454 | 0.03970991 | 0.2542516 | 0.06029923 | 0.1700993 | 0.02604263 | 0.2174674 | 0.03086809 | 1.197619 | 0.08070317 | 0.1402286 |  | 0.003224164 | 4.834245 |  | 0.5173691 | 0.3032972
19d 1 | 8 fev 22 | BlocB 19d 1 | teneur en ppm | 5.02881 | 31.10165 | 105444.8 | 4628.893 | 7848.91 | 344618.2 | 173.8495 | 1214.202 | 28909.71 | 42978.28 | 191.1212 | 2.970784 | 3.653946 | 24.41454 | 517.6757 | 2.111433 | 14.06236 | 1.152902 | 11.10926 | 1.872479 | 52.84471 |  | 58.68597 | 20.49343 | 2.675553 | 42.61806 | 0.9519115 | 0.2768297 | 0.1054516 | 0.01383308 | 0 | 0.6822491 | 0.4496069 | 0.4075296 | 37.93616 | 3.015527 | 5.605101 | 0.6568778 | 2.590967 | 0.5392671 | 0.07681008 | 0.4065148 | 0.07208945 | 0.4623796 | 0.09009348 | 0.2421911 | 0.03721169 | 0.2978096 | 0.04047467 | 1.157729 | 0.1003798 | 0.3057446 | 0.0006472596 | 0.003515174 | 3.46878 |  | 1.13181 | 0.569059
19d 2 | 8 fev 22 | BlocB 19d 2 | teneur en ppm | 4.88076 | 31.67498 | 105404 | 4647.2 | 7993.672 | 344280.6 | 173.9057 | 1212.057 | 28923.73 | 43303.15 | 192.7619 | 3.018351 | 3.803809 | 24.44835 | 514.9375 | 2.070838 | 14.04048 | 1.16019 | 11.80992 | 1.822468 | 51.82444 |  | 58.9603 | 20.85575 | 2.716212 | 43.66597 | 0.9361462 | 0.226991 | 0.09732693 | 0.009679259 | 0 | 0.7217491 | 0.421137 | 0.4094063 | 39.98329 | 3.076122 | 5.666408 | 0.679045 | 2.653433 | 0.5378343 | 0.07064259 | 0.4257901 | 0.07282963 | 0.4212002 | 0.0983425 | 0.2560291 | 0.03957622 | 0.283792 | 0.04519249 | 1.173894 | 0.09296755 | 0.1279564 |  | 0.003443484 | 2.973892 |  | 1.151827 | 0.6263509
22 1 | 8 fev 22 | BlocC 22 1 | teneur en ppm | 12.37671 | 84.61214 | 106212.3 | 19891.12 | 49632.59 | 252747.4 | 1021.518 | 5072.973 | 54381.08 | 65836.4 | 601.558 | 32.0102 | 10.65685 | 9962.396 | 5943.886 | 6.739341 | 16.30027 | 28.75045 | 38.52244 | 11.44854 | 5.823325 |  | 142.7452 | 504.0331 | 9.8851 | 48.89867 | 30.31078 | 3.328107 | 0.1317109 | 0.04595858 | 0.00613682 | 3.157395 | 0.4983843 | 1.174334 | 334.1995 | 21.45758 | 32.76003 | 3.184701 | 10.05292 | 1.769696 | 0.2386146 | 1.492759 | 0.2499851 | 1.613516 | 0.344512 | 1.055235 | 0.1686703 | 1.314017 | 0.1957346 | 2.042157 | 2.058011 | 0.9142488 | 0.0006021218 | 0.04196547 | 62.49126 |  | 23.35297 | 2.645921
22 2 | 8 fev 22 | BlocC 22 2 | teneur en ppm | 11.69009 | 85.39773 | 106368.6 | 19890.18 | 49630.53 | 252441.8 | 1013.71 | 5120.372 | 54515.59 | 65919.08 | 598.8219 | 32.08985 | 11.38119 | 10066.85 | 5948.538 | 6.657666 | 15.96675 | 28.29963 | 37.97685 | 11.41543 | 5.622757 |  | 144.1857 | 503.7542 | 9.788645 | 48.87075 | 30.43012 | 3.442809 | 0.1165206 | 0.04167876 | 2.595051 | 3.097485 | 0.5383903 | 1.176476 | 334.0694 | 21.47617 | 32.92248 | 3.159867 | 10.31608 | 1.841533 | 0.2194129 | 1.52858 | 0.2604639 | 1.578324 | 0.359053 | 1.038165 | 0.1722918 | 1.360579 | 0.1993762 | 2.038293 | 2.085351 | 0.8801197 | 0.001617926 | 0.03084506 | 62.62352 |  | 23.22278 | 2.649651

## ref mat
|  |  | oxyde | Li2 O | B2 O3 | Na2 O | Mg O | Al2 O3 | Si O2 | P2 O5 | Cl | K2 O | Ca O | Ti O2 | V2 O5 | Cr2 O3 | Mn O | Fe2 O3 | Co O | Ni O | Cu O | Zn O | Ga O | As2 O3 | Se | Rb2 O | Sr O | Y2 O3 | Zr O2 | Nb2 O3 | Mo O | Ag | Cd | In | Sn O2 | Sb2 O3 | Cs2 O | Ba O | La2 O3 | Ce O2 | Pr O2 | Nd2 O3 | Sm2 O3 | Eu2 O3 | Gd2 O3 | Tb2 O3 | Dy2 O3 | Ho2 O3 | Er2 O3 | Tm2 O3 | Yb2 O3 | Lu2 O3 | Hf O2 | Ta2 O3 | W O | Pt | Au | Pb O | Bi | Th O2 | U O2
| 8 fev 22 | apl1 1 | teneur en % | 0.003064% | 0.03715% | 17.48% | 2.692% | 3.38% | 62.37% | 0.5469% | 0.6781% | 3.204% | 6.579% | 0.07333% | 0.002287% | 0.001297% | 0.6594% | 1.269% | 0.1853% | 0.006415% | 0.3285% | 0.2877% | 0.0005612% | 0.001731% | 0% | 0.002155% | 0.03713% | 0.0005519% | 0.005838% | 0.0001907% | 0.0001689% | 6.852e-05% | 5.878e-06% | 0.007142% | 0.006904% | 0.005859% | 1.941e-05% | 0.05632% | 0.0008086% | 0.001558% | 0.0002656% | 0.0006249% | 0.0001204% | 2.875e-05% | 0.000102% | 1.503e-05% | 9.057e-05% | 1.813e-05% | 5.106e-05% | 7.439e-06% | 5.334e-05% | 7.791e-06% | 0.0001401% | 1.387e-05% | 7.722e-05% | 1.746e-08% | 3.873e-07% | 0.08944% | 5.071e-05% | 0.000258% | 6.878e-05%
| 9 fev 22 | apl1 1 | teneur en % | 0.003316% | 0.03751% | 17.4% | 2.772% | 3.501% | 62% | 0.5295% | 0.6446% | 3.204% | 6.756% | 0.07417% | 0.0023% | 0.001301% | 0.6749% | 1.336% | 0.1945% | 0.007161% | 0.3437% | 0.2963% | 0.0005806% | 0.001729% | 0% | 0.001887% | 0.03756% | 0.0005683% | 0.005976% | 0.0001933% | 0.000159% | 0.000199% | 8.72e-06% | 0.007548% | 0.007413% | 0.006316% | 2.071e-05% | 0.05671% | 0.000812% | 0.001561% | 0.0001733% | 0.0006465% | 0.0001236% | 3.023e-05% | 9.816e-05% | 1.57e-05% | 8.998e-05% | 1.891e-05% | 5.265e-05% | 7.468e-06% | 5.467e-05% | 8.452e-06% | 0.0001401% | 1.465e-05% | 7.877e-05% | 8.724e-08% | 2.808e-05% | 0.09249% | 5.738e-05% | 0.0002628% | 7.154e-05%
| 9 fev 22 | apl1 2 | teneur en % | 0.002792% | 0.03659% | 17.39% | 2.713% | 3.38% | 62.7% | 0.5461% | 0.6759% | 3.22% | 6.416% | 0.07073% | 0.002217% | 0.001119% | 0.6503% | 1.235% | 0.1652% | 0.005945% | 0.3282% | 0.2594% | 0.0005492% | 0.00163% | 0% | 0.001902% | 0.03683% | 0.0005523% | 0.005799% | 0.0001908% | 0.0001833% | 0% | 7.204e-06% | 0.006484% | 0.006369% | 0.005715% | 2.52e-05% | 0.05559% | 0.0007956% | 0.001517% | 0.0001661% | 0.0006342% | 0.0001168% | 2.778e-05% | 9.636e-05% | 1.44e-05% | 8.574e-05% | 1.777e-05% | 4.991e-05% | 7.554e-06% | 5.216e-05% | 7.49e-06% | 0.0001374% | 1.378e-05% | 7.514e-05% | 1.305e-07% | 2.047e-07% | 0.08025% | 4.797e-05% | 0.0002501% | 6.905e-05%
| 9 fev 22 | apl1 3 | teneur en % | 0.002747% | 0.03635% | 17.24% | 2.711% | 3.387% | 62.7% | 0.5663% | 0.692% | 3.211% | 6.414% | 0.07241% | 0.002242% | 0.001171% | 0.6552% | 1.28% | 0.1839% | 0.006345% | 0.3328% | 0.2913% | 0.0005674% | 0.001798% | 0% | 0.001909% | 0.03713% | 0.0005526% | 0.005832% | 0.000195% | 0.0001675% | 7.742e-05% | 9.186e-06% | 0.007343% | 0.007229% | 0.00634% | 2.204e-05% | 0.05635% | 0.0008141% | 0.001564% | 0.0001717% | 0.0006423% | 0.000122% | 2.689e-05% | 9.831e-05% | 1.657e-05% | 8.761e-05% | 1.769e-05% | 5.039e-05% | 7.211e-06% | 5.341e-05% | 7.934e-06% | 0.0001369% | 1.304e-05% | 7.572e-05% | 3.444e-07% | 3.342e-07% | 0.08937% | 5.208e-05% | 0.0002538% | 7.23e-05%
| 9 fev 22 | apl1 4 | teneur en % | 0.002678% | 0.0342% | 17.15% | 2.68% | 3.395% | 62.77% | 0.5654% | 0.625% | 3.205% | 6.515% | 0.07231% | 0.002239% | 0.00116% | 0.6506% | 1.318% | 0.1826% | 0.006374% | 0.3197% | 0.2864% | 0.0005647% | 0.001733% | 0% | 0.001908% | 0.03778% | 0.0005656% | 0.005924% | 0.0001982% | 0.000164% | 7.131e-05% | 6.912e-06% | 0.007327% | 0.007189% | 0.006182% | 2.187e-05% | 0.057% | 0.0008325% | 0.001593% | 0.0001757% | 0.0006478% | 0.0001191% | 2.815e-05% | 9.582e-05% | 0.0001272% | 8.714e-05% | 1.842e-05% | 4.979e-05% | 7.163e-06% | 4.982e-05% | 8.011e-06% | 0.000138% | 1.393e-05% | 7.31e-05% | 0% | 6.641e-07% | 0.08743% | 5.115e-05% | 0.0002614% | 7.168e-05%
| 9 fev 22 | apl1 5 | teneur en % | 0.002843% | 0.03473% | 17.29% | 2.663% | 3.405% | 62.52% | 0.578% | 0.684% | 3.253% | 6.517% | 0.07409% | 0.002299% | 0.001398% | 0.6456% | 1.286% | 0.1819% | 0.006405% | 0.3263% | 0.2976% | 0.0005629% | 0.003837% | 0% | 0.001922% | 0.03816% | 0.0005861% | 0.006141% | 0.0001989% | 0.0001697% | 7.238e-05% | 5.608e-06% | 0.007368% | 0.007322% | 0.006329% | 2.319e-05% | 0.05795% | 0.0008614% | 0.001706% | 0.0001795% | 0.0006522% | 0.0001253% | 2.863e-05% | 9.701e-05% | 1.532e-05% | 8.984e-05% | 1.866e-05% | 5.122e-05% | 7.613e-06% | 5.312e-05% | 8.403e-06% | 0.0001442% | 1.482e-05% | 7.629e-05% | 1.434e-07% | 0.0006202% | 0.09213% | 0.000104% | 0.0002733% | 7.386e-05%
| 9 fev 22 | apl1 6 | teneur en % | 0.002846% | 0.0342% | 17.39% | 2.663% | 3.315% | 62.42% | 0.5831% | 0.6963% | 3.286% | 6.544% | 0.07427% | 0.002309% | 0.001341% | 0.6445% | 1.288% | 0.1859% | 0.0064% | 0.3321% | 0.2973% | 0.0005698% | 0.003557% | 0% | 0.001958% | 0.03852% | 0.0005766% | 0.006103% | 0.0002025% | 0.0001676% | 7.511e-05% | 8.329e-06% | 0.007584% | 0.007487% | 0.00654% | 2.351e-05% | 0.05931% | 0.000871% | 0.001666% | 0.0001809% | 0.0006606% | 0.0001199% | 2.872e-05% | 9.697e-05% | 1.58e-05% | 8.825e-05% | 1.901e-05% | 5.242e-05% | 7.331e-06% | 5.638e-05% | 8.152e-06% | 0.0001379% | 1.509e-05% | 7.328e-05% | 1.779e-07% | 5.55e-07% | 0.09311% | 5.442e-05% | 0.0002743% | 9.138e-05%
| 8 fev 22 | apl1 2 | teneur en % | 0.001882% | 0.03536% | 17.36% | 2.658% | 3.345% | 62.64% | 0.5599% | 0.6641% | 3.225% | 6.516% | 0.07246% | 0.002265% | 0.001091% | 0.6495% | 1.261% | 0.1794% | 0.006264% | 0.3256% | 0.2828% | 0.0005565% | 0.001792% | 0% | 0.001907% | 0.03718% | 0.0005511% | 0.005774% | 0.0001933% | 0.0001643% | 7.11e-05% | 6.703e-06% | 0.007262% | 0.007048% | 0.005996% | 2.257e-05% | 0.05629% | 0.0008183% | 0.001587% | 0.0001709% | 0.0006217% | 0.000115% | 2.8e-05% | 9.807e-05% | 1.476e-05% | 8.809e-05% | 1.727e-05% | 4.954e-05% | 7.227e-06% | 5.154e-05% | 7.515e-06% | 0.0001379% | 1.39e-05% | 7.763e-05% | 2.218e-07% | 3.453e-07% | 0.08758% | 5.158e-05% | 0.0002557% | 7.124e-05%
| 8 fev 22 | apl1 3 | teneur en % | 0.002712% | 0.03517% | 17.21% | 2.623% | 3.328% | 62.79% | 0.5668% | 0.6667% | 3.235% | 6.524% | 0.0735% | 0.002258% | 0.0009637% | 0.6471% | 1.271% | 0.1817% | 0.006367% | 0.3293% | 0.2895% | 0.0005591% | 0.001809% | 0% | 0.001929% | 0.03805% | 0.0005568% | 0.005875% | 0.0001962% | 0.0001701% | 7.018e-05% | 7.686e-06% | 0.007281% | 0.007217% | 0.006107% | 2.269e-05% | 0.05788% | 0.0008398% | 0.001627% | 0.0001772% | 0.000636% | 0.0001162% | 2.769e-05% | 9.514e-05% | 1.47e-05% | 8.461e-05% | 1.767e-05% | 5.025e-05% | 7.231e-06% | 5.034e-05% | 7.573e-06% | 0.0001401% | 1.375e-05% | 8.088e-05% | 4.371e-08% | 7.517e-08% | 0.08901% | 5.225e-05% | 0.0002596% | 7.356e-05%
| 8 fev 22 | apl1 4 | teneur en % | 0.00279% | 0.03481% | 17.23% | 2.644% | 3.343% | 62.76% | 0.5723% | 0.6616% | 3.255% | 6.513% | 0.07293% | 0.00227% | 0.001089% | 0.6385% | 1.261% | 0.1772% | 0.00616% | 0.3238% | 0.2865% | 0.0005602% | 0.001765% | 0% | 0.001928% | 0.03779% | 0.0005582% | 0.005967% | 0.0001995% | 0.0001672% | 7.062e-05% | 8.178e-06% | 0.007206% | 0.007076% | 0.006026% | 2.211e-05% | 0.05694% | 0.0008461% | 0.001619% | 0.000174% | 0.0006422% | 0.0001183% | 2.798e-05% | 9.409e-05% | 1.474e-05% | 8.559e-05% | 1.74e-05% | 4.856e-05% | 7.016e-06% | 5.354e-05% | 7.719e-06% | 0.0001403% | 1.422e-05% | 0.0001059% | 2.426e-07% | 1.665e-06% | 0.08511% | 5.083e-05% | 0.0002594% | 7.088e-05%
| 8 fev 22 | apl1 5 | teneur en % | 0.002898% | 0.03405% | 17.35% | 2.634% | 3.307% | 62.65% | 0.5753% | 0.6795% | 3.27% | 6.541% | 0.07354% | 0.002273% | 0.00103% | 0.6314% | 1.238% | 0.1771% | 0.006116% | 0.3219% | 0.2863% | 0.0005611% | 0.001872% | 0% | 0.001954% | 0.03845% | 0.0005715% | 0.006007% | 0.0002008% | 0.0001626% | 6.822e-05% | 6.816e-06% | 0.007385% | 0.007195% | 0.006178% | 2.303e-05% | 0.05852% | 0.0008615% | 0.001662% | 0.0001757% | 0.0006349% | 0.0001225% | 2.824e-05% | 9.809e-05% | 1.455e-05% | 9.024e-05% | 1.754e-05% | 5.157e-05% | 7.686e-06% | 5.576e-05% | 7.929e-06% | 0.0001441% | 1.522e-05% | 7.69e-05% | 2.258e-07% | 2.601e-07% | 0.09051% | 5.373e-05% | 0.0002687% | 7.404e-05%
| 8 fev 22 | corna 1 | teneur en % | 0.01179% | 0.2195% | 13.89% | 2.595% | 0.9469% | 66.79% | 0.1031% | 0.1398% | 2.789% | 5.771% | 0.7323% | 0.006391% | 0.003529% | 1.04% | 1.115% | 0.1741% | 0.02335% | 1.175% | 0.05164% | 9.367e-05% | 0.003514% | 0% | 0.009507% | 0.1027% | 5.312e-05% | 0.005322% | 6.544e-05% | 0.0002558% | 0.001549% | 4.416e-05% | 0% | 0.1655% | 1.625% | 2.582e-05% | 0.4481% | 3.85e-05% | 2.966e-05% | 3.956e-06% | 1.422e-05% | 4.456e-06% | 5.702e-06% | 2.123e-05% | 4.309e-07% | 4.02e-06% | 9.149e-07% | 2.391e-06% | 4.362e-07% | 4.046e-06% | 6.423e-07% | 0.0001154% | 1.124e-05% | 7.622e-06% | 0.0003403% | 2.545e-05% | 0.06016% | 0.0008621% | 3.432e-05% | 2.074e-05%
| 9 fev 22 | corna 1 | teneur en % | 0.01204% | 0.223% | 13.83% | 2.658% | 0.9658% | 66.63% | 0.1002% | 0.1282% | 2.793% | 5.801% | 0.7351% | 0.00642% | 0.0033% | 1.069% | 1.145% | 0.1752% | 0.02383% | 1.213% | 0.05167% | 0.000114% | 0.003284% | 0% | 0.009388% | 0.1027% | 4.895e-05% | 0.005386% | 6.71e-05% | 0.0002595% | 0.001704% | 6.073e-05% | 0% | 0.1673% | 1.643% | 2.579e-05% | 0.4468% | 3.774e-05% | 2.978e-05% | 3.712e-06% | 1.379e-05% | 3.742e-06% | 5.52e-06% | 1.308e-05% | 4.6e-07% | 1.786e-05% | 9.072e-07% | 2.769e-06% | 3.949e-07% | 3.661e-06% | 5.063e-07% | 0.0001123% | 1.153e-05% | 6.798e-06% | 0.0003567% | 0.0006567% | 0.06051% | 0.000874% | 3.469e-05% | 2.235e-05%
| 9 fev 22 | corna 2 | teneur en % | 0.01115% | 0.2119% | 13.82% | 2.6% | 0.9536% | 67.02% | 0.1074% | 0.1306% | 2.784% | 5.616% | 0.7276% | 0.006302% | 0.003152% | 1.037% | 1.109% | 0.1719% | 0.02332% | 1.188% | 0.05212% | 0.0001022% | 0.003484% | 0% | 0.009472% | 0.1031% | 4.772e-05% | 0.005384% | 6.467e-05% | 0.0002574% | 0.001056% | 5.611e-05% | 0% | 0.165% | 1.632% | 3.454e-05% | 0.4476% | 3.792e-05% | 3.035e-05% | 3.424e-06% | 1.246e-05% | 3.996e-06% | 4.43e-06% | 1.168e-05% | 5.987e-07% | 5.371e-06% | 9.336e-07% | 2.391e-06% | 5.04e-07% | 3.254e-06% | 7.109e-07% | 0.0001105% | 1.147e-05% | 8.657e-06% | 0.0003436% | 1.075e-05% | 0.0603% | 0.0008666% | 3.295e-05% | 2.127e-05%
| 9 fev 22 | corna 3 | teneur en % | 0.01082% | 0.2103% | 13.73% | 2.575% | 0.9378% | 67.19% | 0.1115% | 0.1362% | 2.824% | 5.554% | 0.7236% | 0.006293% | 0.003293% | 1.026% | 1.111% | 0.1698% | 0.02288% | 1.174% | 0.05254% | 0.000102% | 0.003538% | 0% | 0.009501% | 0.1032% | 4.71e-05% | 0.005362% | 7.78e-05% | 0.0002719% | 0.001573% | 5.227e-05% | 0% | 0.1645% | 1.636% | 3.017e-05% | 0.4469% | 3.621e-05% | 3.05e-05% | 4.604e-06% | 1.519e-05% | 3.97e-06% | 4.672e-06% | 3.763e-06% | 6.152e-07% | 4.934e-06% | 7.03e-07% | 2.81e-06% | 4.428e-07% | 2.902e-06% | 4.976e-07% | 0.00011% | 1.161e-05% | 8.209e-06% | 0.000333% | 1.092e-05% | 0.05953% | 0.0008603% | 3.437e-05% | 2.087e-05%
| 9 fev 22 | corna 4 | teneur en % | 0.0106% | 0.2072% | 13.73% | 2.549% | 0.9231% | 67.32% | 0.1126% | 0.1341% | 2.825% | 5.497% | 0.7181% | 0.006298% | 0.003319% | 1.014% | 1.093% | 0.1695% | 0.02317% | 1.162% | 0.05241% | 9.54e-05% | 0.003578% | 0% | 0.009543% | 0.1032% | 4.581e-05% | 0.005392% | 6.484e-05% | 0.0002636% | 0.001554% | 5.675e-05% | 0% | 0.1657% | 1.648% | 3.32e-05% | 0.4484% | 3.962e-05% | 3.011e-05% | 3.346e-06% | 1.333e-05% | 2.925e-06% | 3.767e-06% | 8.738e-06% | 8.264e-07% | 3.952e-06% | 8.593e-07% | 2.344e-06% | 3.955e-07% | 2.969e-06% | 6.956e-07% | 0.0001138% | 1.114e-05% | 6.587e-06% | 0.0003497% | 9.84e-06% | 0.05975% | 0.0008541% | 3.527e-05% | 2.07e-05%
| 9 fev 22 | corna 5 | teneur en % | 0.01081% | 0.203% | 13.77% | 2.558% | 0.9226% | 67.16% | 0.1151% | 0.1477% | 2.835% | 5.541% | 0.7284% | 0.006388% | 0.003555% | 1.004% | 1.096% | 0.1698% | 0.02284% | 1.168% | 0.05311% | 9.875e-05% | 0.006967% | 0% | 0.009636% | 0.1042% | 4.936e-05% | 0.005489% | 6.71e-05% | 0.0002641% | 0.001578% | 4.864e-05% | 0% | 0.1667% | 1.67% | 3.355e-05% | 0.4544% | 3.864e-05% | 3.185e-05% | 3.666e-06% | 1.398e-05% | 1.877e-06% | 3.787e-06% | 6.727e-06% | 4.884e-07% | 4.752e-06% | 7.418e-07% | 2.222e-06% | 4.001e-07% | 3.392e-06% | 7.541e-07% | 0.000112% | 1.165e-05% | 8.416e-06% | 0.0003364% | 1.216e-05% | 0.0612% | 0.0008631% | 3.37e-05% | 2.127e-05%
| 9 fev 22 | corna 6 | teneur en % | 0.01119% | 0.2035% | 13.89% | 2.533% | 0.9063% | 67.14% | 0.1288% | 0.1468% | 2.861% | 5.486% | 0.736% | 0.006396% | 0.003449% | 1.003% | 1.083% | 0.1674% | 0.02264% | 1.144% | 0.05256% | 9.625e-05% | 0.006197% | 0% | 0.009807% | 0.1045% | 4.74e-05% | 0.005478% | 6.767e-05% | 0.0002605% | 0.001615% | 5.366e-05% | 0% | 0.1667% | 1.659% | 3.359e-05% | 0.4595% | 3.945e-05% | 3.117e-05% | 4.14e-06% | 1.539e-05% | 3.309e-06% | 3.107e-06% | 2.678e-06% | 6.498e-07% | 4.429e-06% | 1.028e-06% | 2.726e-06% | 4.858e-07% | 2.989e-06% | 5.931e-07% | 0.0001124% | 1.203e-05% | 6.894e-06% | 0.0003403% | 3.747e-05% | 0.06071% | 0.0008643% | 3.369e-05% | 2.178e-05%
| 8 fev 22 | corna 2 | teneur en % | 0.009756% | 0.2107% | 13.81% | 2.578% | 0.9423% | 67.09% | 0.1099% | 0.1347% | 2.797% | 5.67% | 0.7226% | 0.006341% | 0.003103% | 1.023% | 1.092% | 0.1711% | 0.02291% | 1.166% | 0.05163% | 9.8e-05% | 0.003536% | 0% | 0.009464% | 0.1026% | 5.293e-05% | 0.005341% | 6.62e-05% | 0.0002687% | 0.001534% | 5.134e-05% | 0% | 0.1642% | 1.601% | 3.252e-05% | 0.4438% | 3.582e-05% | 3.06e-05% | 3.869e-06% | 1.49e-05% | 2.853e-06% | 4.76e-06% | 1.313e-05% | 5.352e-07% | 5.177e-06% | 1.059e-06% | 2.722e-06% | 5.015e-07% | 3.03e-06% | 5.953e-07% | 0.0001117% | 1.138e-05% | 7.923e-06% | 0.0003567% | 9.956e-06% | 0.0584% | 0.0008509% | 3.364e-05% | 2.151e-05%
| 8 fev 22 | corna 3 | teneur en % | 0.01093% | 0.2065% | 13.76% | 2.532% | 0.939% | 67.16% | 0.1112% | 0.1342% | 2.806% | 5.637% | 0.7261% | 0.006332% | 0.002837% | 1.013% | 1.095% | 0.1702% | 0.02287% | 1.165% | 0.05245% | 9.382e-05% | 0.003673% | 0% | 0.009537% | 0.1036% | 5.161e-05% | 0.005396% | 6.648e-05% | 0.0002589% | 0.001563% | 5.19e-05% | 0% | 0.1677% | 1.652% | 3.298e-05% | 0.4488% | 3.852e-05% | 2.968e-05% | 3.416e-06% | 1.296e-05% | 2.613e-06% | 4.589e-06% | 1.163e-05% | 4.735e-07% | 5.619e-06% | 7.359e-07% | 2.835e-06% | 4.49e-07% | 2.8e-06% | 5.723e-07% | 0.0001124% | 1.204e-05% | 7.525e-06% | 0.0003521% | 9.944e-06% | 0.06063% | 0.000857% | 3.386e-05% | 2.124e-05%
| 8 fev 22 | corna 4 | teneur en % | 0.01106% | 0.2067% | 13.81% | 2.536% | 0.9364% | 67.13% | 0.1119% | 0.1398% | 2.81% | 5.651% | 0.7265% | 0.006334% | 0.003061% | 1.008% | 1.084% | 0.1703% | 0.02269% | 1.159% | 0.05177% | 8.584e-05% | 0.003708% | 0% | 0.009461% | 0.1032% | 5.324e-05% | 0.005384% | 6.473e-05% | 0.000264% | 0.001547% | 4.472e-05% | 0% | 0.166% | 1.626% | 3.158e-05% | 0.4482% | 3.8e-05% | 2.952e-05% | 2.988e-06% | 1.656e-05% | 3.032e-06% | 4.429e-06% | 1.157e-05% | 4.472e-07% | 4.858e-06% | 8.762e-07% | 2.838e-06% | 3.058e-07% | 2.788e-06% | 5.324e-07% | 0.0001104% | 1.122e-05% | 0.00042% | 0.0003611% | 9.151e-06% | 0.06039% | 0.0008527% | 3.404e-05% | 2.24e-05%
| 8 fev 22 | corna 5 | teneur en % | 0.01123% | 0.2043% | 13.82% | 2.512% | 0.9195% | 67.07% | 0.1142% | 0.1374% | 2.852% | 5.664% | 0.7356% | 0.00645% | 0.002995% | 1.005% | 1.081% | 0.1692% | 0.02261% | 1.148% | 0.05239% | 8.555e-05% | 0.003767% | 0% | 0.009703% | 0.1049% | 5.464e-05% | 0.005496% | 6.684e-05% | 0.0002668% | 0.001554% | 4.628e-05% | 0% | 0.1678% | 1.651% | 3.411e-05% | 0.4601% | 3.9e-05% | 3.154e-05% | 3.554e-06% | 1.255e-05% | 3.094e-06% | 5.541e-06% | 1.86e-05% | 5.463e-07% | 4.193e-06% | 9.765e-07% | 2.969e-06% | 4.684e-07% | 3.821e-06% | 5.285e-07% | 0.000114% | 1.145e-05% | 3.73e-05% | 0.0003489% | 1.071e-05% | 0.06062% | 0.0008554% | 3.425e-05% | 2.266e-05%
| 8 fev 22 | cornb 1 | teneur en % | 0.002976% | 0.03454% | 16.76% | 1.045% | 4.5% | 62.12% | 0.799% | 0.2051% | 1.011% | 8.694% | 0.1007% | 0.03342% | 0.009533% | 0.2535% | 0.3548% | 0.04546% | 0.09541% | 2.72% | 0.212% | 0.0002893% | 0.002838% | 0.0001934% | 0.001286% | 0.01737% | 5.473e-05% | 0.02236% | 1.762e-05% | 0.0001577% | 0.006549% | 0.0001172% | 0% | 0.02408% | 0.4252% | 1.865e-05% | 0.07541% | 2.362e-05% | 2.353e-05% | 1.957e-06% | 8.291e-06% | 3.48e-06% | 0% | 0% | 6.669e-07% | 5.09e-06% | 1.724e-06% | 6.715e-06% | 1.204e-06% | 1.119e-05% | 2.349e-06% | 0.0004639% | 8.148e-06% | 6.119e-06% | 0.0001256% | 3.322e-06% | 0.4179% | 0.003986% | 9.196e-05% | 2.628e-05%
| 9 fev 22 | cornb 1 | teneur en % | 0.002816% | 0.03269% | 16.88% | 1.037% | 4.531% | 61.99% | 0.7655% | 0.2006% | 0.9831% | 8.769% | 0.1006% | 0.03361% | 0.00928% | 0.2502% | 0.3522% | 0.04492% | 0.09487% | 2.732% | 0.2071% | 0.0002972% | 0.002572% | 0% | 0.001299% | 0.01732% | 5.512e-05% | 0.02342% | 2.007e-05% | 0.0001507% | 0.006488% | 0.000124% | 0% | 0.02374% | 0.4204% | 0.0001573% | 0.07434% | 2.403e-05% | 1.97e-05% | 2.191e-06% | 8.627e-06% | 3.845e-06% | 1.078e-06% | 1.269e-06% | 5.823e-07% | 6.492e-06% | 1.886e-06% | 6.075e-06% | 1.611e-06% | 1.124e-05% | 2.101e-06% | 0.0004857% | 8.466e-06% | 5.818e-06% | 0.0001159% | 2.341e-05% | 0.4099% | 0.003959% | 9.437e-05% | 2.614e-05%
| 9 fev 22 | Cornb 2 | teneur en % | 0.002472% | 0.03142% | 16.64% | 1.03% | 4.447% | 62.53% | 0.7881% | 0.2024% | 1.001% | 8.577% | 0.09958% | 0.03347% | 0.008925% | 0.2459% | 0.3515% | 0.04455% | 0.09415% | 2.67% | 0.2098% | 0.0002888% | 0.002598% | 0% | 0.001293% | 0.01735% | 5.404e-05% | 0.02328% | 1.978e-05% | 0.0001455% | 0.006175% | 0.0001254% | 0% | 0.02377% | 0.427% | 1.799e-05% | 0.07476% | 2.367e-05% | 2.74e-05% | 2.887e-06% | 7.15e-06% | 2.861e-06% | 9.326e-07% | 5.795e-06% | 5.889e-07% | 5.747e-06% | 1.649e-06% | 6.631e-06% | 3.019e-05% | 9.999e-06% | 2.185e-06% | 0.0004759% | 8.289e-06% | 5.166e-06% | 0.0001196% | 2.693e-06% | 0.414% | 0.003989% | 9.387e-05% | 2.66e-05%
| 9 fev 22 | cornb 3 | teneur en % | 0.00256% | 0.03113% | 16.64% | 1.026% | 4.468% | 62.54% | 0.7988% | 0.2031% | 0.9939% | 8.575% | 0.09768% | 0.03323% | 0.008875% | 0.2441% | 0.3494% | 0.04382% | 0.09299% | 2.663% | 0.209% | 0.0002912% | 0.002531% | 0% | 0.001283% | 0.01742% | 5.513e-05% | 0.02323% | 2.017e-05% | 0.0001639% | 0.006444% | 0.0001171% | 0% | 0.02343% | 0.4258% | 1.108e-05% | 0.07464% | 2.492e-05% | 2e-05% | 2.211e-06% | 8.014e-06% | 3.148e-06% | 9.714e-07% | 4.709e-06% | 7.182e-07% | 5.52e-06% | 1.491e-06% | 5.904e-06% | 1.121e-06% | 1.091e-05% | 2.116e-06% | 0.0004732% | 8.312e-06% | 5.653e-06% | 0.0001172% | 2.505e-06% | 0.4058% | 0.00388% | 9.316e-05% | 2.567e-05%
| 9 fev 22 | cornb 4 | teneur en % | 0.002432% | 0.03058% | 16.67% | 1.02% | 4.451% | 62.62% | 0.798% | 0.2055% | 1.004% | 8.464% | 0.09825% | 0.03342% | 0.008928% | 0.243% | 0.3417% | 0.04386% | 0.09285% | 2.661% | 0.2132% | 0.0002935% | 0.002617% | 0% | 0.001291% | 0.01748% | 5.482e-05% | 0.02323% | 1.868e-05% | 0.0001471% | 0.006532% | 0.0001169% | 0% | 0.02376% | 0.4314% | 1.352e-05% | 0.07568% | 2.488e-05% | 2.012e-05% | 2.175e-06% | 8.223e-06% | 2.68e-06% | 5.405e-07% | 2.857e-06% | 7.204e-07% | 6.672e-06% | 1.699e-06% | 6.297e-06% | 1.068e-06% | 9.807e-06% | 2.231e-06% | 0.0004706% | 7.909e-06% | 4.69e-06% | 0.0001141% | 3.377e-06% | 0.4114% | 0.003914% | 9.342e-05% | 2.627e-05%
| 9 fev 22 | cornb 5 | teneur en % | 0.002593% | 0.03026% | 16.7% | 1.009% | 4.399% | 62.45% | 0.825% | 0.2109% | 1.01% | 8.648% | 0.1004% | 0.0339% | 0.009084% | 0.2412% | 0.3412% | 0.04352% | 0.0921% | 2.626% | 0.2125% | 0.0002974% | 0.005966% | 0% | 0.001324% | 0.01775% | 5.578e-05% | 0.02364% | 1.882e-05% | 0.0001695% | 0.006456% | 0.0001151% | 0% | 0.02386% | 0.4299% | 1.73e-05% | 0.07738% | 2.386e-05% | 2.027e-05% | 8.129e-06% | 8.415e-06% | 2.211e-06% | 8.809e-07% | 2.379e-06% | 7.8e-07% | 5.578e-06% | 1.59e-06% | 6.849e-06% | 1.248e-06% | 9.968e-06% | 2.035e-06% | 0.0004782% | 8.03e-06% | 5.71e-06% | 0.0001137% | 2.593e-06% | 0.4208% | 0.004006% | 9.734e-05% | 2.699e-05%
| 9 fev 22 | cornb 6 | teneur en % | 0.002652% | 0.02959% | 16.89% | 0.9971% | 4.307% | 62.41% | 0.8231% | 0.2175% | 1.017% | 8.631% | 0.1005% | 0.03406% | 0.008989% | 0.239% | 0.3394% | 0.04347% | 0.091% | 2.589% | 0.2109% | 0.000297% | 0.00485% | 0% | 0.00132% | 0.01796% | 5.476e-05% | 0.0236% | 2.056e-05% | 0.0001643% | 0.006497% | 0.0001213% | 0% | 0.02418% | 0.4341% | 1.657e-05% | 0.07847% | 2.53e-05% | 2.105e-05% | 2.204e-06% | 8.974e-06% | 2.261e-06% | 1.091e-06% | 4.847e-06% | 7.99e-07% | 6.124e-06% | 1.666e-06% | 6.488e-06% | 1.264e-06% | 1.197e-05% | 2.361e-06% | 0.0004876% | 8.076e-06% | 5.881e-06% | 0.0001171% | 3.844e-06% | 0.4281% | 0.004017% | 9.82e-05% | 2.892e-05%
| 8 fev 22 | Cornb 2 | teneur en % | 0.001668% | 0.03172% | 16.69% | 1.01% | 4.443% | 62.56% | 0.7913% | 0.2059% | 0.9881% | 8.52% | 0.09779% | 0.03342% | 0.009112% | 0.2438% | 0.3476% | 0.04484% | 0.09398% | 2.688% | 0.2109% | 0.0002844% | 0.002612% | 0% | 0.001279% | 0.01712% | 5.466e-05% | 0.02256% | 1.808e-05% | 0.0001792% | 0.006447% | 0.000111% | 0% | 0.02328% | 0.4205% | 1.211e-05% | 0.07318% | 2.366e-05% | 1.981e-05% | 2.083e-06% | 6.639e-06% | 3.057e-06% | 9.477e-07% | 5.355e-06% | 5.999e-07% | 5.57e-06% | 1.729e-06% | 5.29e-06% | 1.272e-06% | 1.117e-05% | 2.069e-06% | 0.0004648% | 7.998e-06% | 5.683e-06% | 0.0001158% | 0.0001089% | 0.4127% | 0.003965% | 9.245e-05% | 2.543e-05%
| 8 fev 22 | cornb 3 | teneur en % | 0.002469% | 0.03119% | 16.72% | 1.005% | 4.459% | 62.52% | 0.806% | 0.2056% | 1.002% | 8.49% | 0.09766% | 0.03367% | 0.00896% | 0.2449% | 0.3477% | 0.04423% | 0.09293% | 2.677% | 0.2132% | 0.0002854% | 0.002622% | 0% | 0.001281% | 0.01744% | 5.587e-05% | 0.02276% | 1.918e-05% | 0.0001882% | 0.00645% | 0.0001345% | 0% | 0.02357% | 0.4249% | 1.195e-05% | 0.07387% | 2.446e-05% | 2.003e-05% | 1.854e-06% | 8.246e-06% | 2.715e-06% | 1.441e-06% | 2.923e-06% | 7.263e-07% | 6.108e-06% | 1.817e-06% | 5.901e-06% | 1.232e-06% | 9.45e-06% | 2.005e-06% | 0.0004695% | 7.895e-06% | 6.324e-06% | 0.000111% | 3.116e-06% | 0.4144% | 0.003962% | 9.306e-05% | 2.638e-05%
| 8 fev 22 | cornb 4 | teneur en % | 0.002482% | 0.031% | 16.79% | 1.014% | 4.483% | 62.3% | 0.8204% | 0.2087% | 1.024% | 8.569% | 0.09877% | 0.03347% | 0.009128% | 0.2452% | 0.347% | 0.04419% | 0.09203% | 2.668% | 0.2126% | 0.0002864% | 0.002783% | 0% | 0.0013% | 0.01764% | 5.614e-05% | 0.02316% | 2.03e-05% | 0.0001609% | 0.006548% | 0.000114% | 0% | 0.02381% | 0.4287% | 1.335e-05% | 0.07687% | 2.439e-05% | 2.092e-05% | 1.704e-06% | 8.365e-06% | 3.344e-06% | 1.013e-06% | 1.133e-06% | 6.854e-07% | 5.272e-06% | 1.497e-06% | 7.031e-06% | 1.624e-06% | 1.113e-05% | 2.282e-06% | 0.0004733% | 8.447e-06% | 4.734e-06% | 0.000116% | 1.996e-06% | 0.4181% | 0.004003% | 9.504e-05% | 2.673e-05%
| 8 fev 22 | cornb 5 | teneur en % | 0.002644% | 0.03071% | 16.83% | 1.001% | 4.381% | 62.28% | 0.8028% | 0.2104% | 1.008% | 8.685% | 0.1009% | 0.03409% | 0.008825% | 0.2421% | 0.346% | 0.04409% | 0.0927% | 2.666% | 0.2112% | 0.0003312% | 0.002784% | 0% | 0.001297% | 0.018% | 5.571e-05% | 0.02312% | 1.931e-05% | 0.0001709% | 0.006486% | 0.0001156% | 0% | 0.02421% | 0.4348% | 1.275e-05% | 0.07781% | 2.53e-05% | 2.07e-05% | 2.178e-06% | 7.924e-06% | 3.192e-06% | 1.405e-06% | 4.049e-06% | 7.656e-07% | 5.316e-06% | 1.786e-06% | 6.452e-06% | 1.344e-06% | 1.118e-05% | 2.275e-06% | 0.0004733% | 7.98e-06% | 5.489e-06% | 0.0001209% | 5.554e-06% | 0.4291% | 0.004011% | 9.697e-05% | 2.747e-05%
| 8 fev 22 | cornc 1 | teneur en % | 0.01059% | 0.2459% | 1.067% | 2.66% | 0.7494% | 35.39% | 0.1% | 0.1176% | 2.777% | 7.052% | 0.7165% | 0.006852% | 0.002808% | 0.001313% | 0.322% | 0.186% | 0.02124% | 1.258% | 0.06145% | 3.948e-05% | 0.0004659% | 0% | 0.009513% | 0.2824% | 0.0006979% | 0.005262% | 6.512e-05% | 0.0003229% | 0.001766% | 0.0001084% | 0% | 0.1929% | 4.446e-05% | 1.462e-05% | 10.43% | 5.297e-05% | 1.257e-05% | 1.243e-05% | 8.011e-06% | 1.74e-06% | 0.0001097% | 0.0002541% | 1.051e-07% | 1.705e-06% | 0.0008165% | 1.62e-06% | 2.389e-07% | 2.01e-06% | 3.488e-07% | 0.0001301% | 9.358e-06% | 6.163e-06% | 0.000619% | 0.0002551% | 36.32% | 0.006852% | 2.286e-05% | 0.0001291%
| 9 fev 22 | cornc 1 | teneur en % | 0.0107% | 0.2544% | 1.079% | 2.733% | 0.7667% | 35.61% | 0.1006% | 0.1161% | 2.79% | 6.864% | 0.7102% | 0.006785% | 0.002228% | 0.001375% | 0.3302% | 0.1873% | 0.02315% | 1.311% | 0.06169% | 4.956e-05% | 0.0003361% | 0% | 0.009534% | 0.2814% | 0.0005385% | 0.005133% | 6.371e-05% | 0.000364% | 0.002837% | 8.87e-05% | 0% | 0.1926% | 9.513e-05% | 1.584e-05% | 10.37% | 5.157e-05% | 1.425e-05% | 1.686e-06% | 5.436e-06% | 1.451e-06% | 0.0001161% | 0.0001459% | 2.633e-07% | 1.306e-06% | 5.226e-07% | 1.898e-06% | 1.373e-07% | 1.697e-06% | 4.569e-07% | 0.0001139% | 1.017e-05% | 6.921e-06% | 0.0006105% | 3.842e-07% | 36.17% | 0.005701% | 2.153e-05% | 9.081e-06%
| 9 fev 22 | cornc 2 | teneur en % | 0.009486% | 0.2491% | 1.077% | 2.752% | 0.7527% | 35.57% | 0.1186% | 0.1129% | 2.728% | 6.734% | 0.7105% | 0.006607% | 0.002195% | 0.001432% | 0.3199% | 0.183% | 0.0211% | 1.271% | 0.06149% | 8.385e-05% | 0.0005229% | 0% | 0.009402% | 0.285% | 0.0005447% | 0.005239% | 6.211e-05% | 0.0003372% | 0% | 0.0001168% | 0% | 0.1933% | 0.0005137% | 4.345e-05% | 10.47% | 6.356e-05% | 1.337e-05% | 2.399e-06% | 4.522e-06% | 2.035e-06% | 8.693e-05% | 0.0001269% | 2.954e-07% | 1.598e-06% | 6.448e-07% | 1.663e-06% | 4.841e-07% | 1.903e-06% | 1.123e-06% | 0.0001225% | 1.026e-05% | 6.594e-06% | 0.0006197% | 0.01896% | 36.32% | 0.00527% | 2.042e-05% | 8.644e-06%
| 9 fev 22 | cornc 3 | teneur en % | 0.009704% | 0.2423% | 1.084% | 2.715% | 0.7281% | 35.57% | 0.1227% | 0.1164% | 2.771% | 6.701% | 0.7038% | 0.006693% | 0.002644% | 0.001333% | 0.3226% | 0.181% | 0.02083% | 1.278% | 0.06208% | 5.951e-05% | 0.0004998% | 0% | 0.01039% | 0.2834% | 0.0005232% | 0.005237% | 0.0002062% | 0.000347% | 0.001817% | 0.0001083% | 0% | 0.1935% | 0.0006017% | 3.408e-05% | 10.46% | 5.791e-05% | 1.273e-05% | 2.108e-06% | 3.459e-06% | 1.315e-06% | 8.524e-05% | 0.0001233% | 2.762e-07% | 7.174e-07% | 9.472e-08% | 1.948e-06% | 1.556e-07% | 2.83e-06% | 5.422e-07% | 0.0001278% | 9.583e-06% | 7.039e-06% | 0.0006008% | 8.16e-08% | 36.4% | 0.005241% | 2.293e-05% | 7.604e-06%
| 9 fev 22 | cornc 4 | teneur en % | 0.009931% | 0.2324% | 1.076% | 2.692% | 0.6879% | 35.97% | 0.12% | 0.1181% | 2.807% | 6.506% | 0.7015% | 0.006716% | 0.00258% | 0.001305% | 0.3107% | 0.1793% | 0.02085% | 1.251% | 0.06221% | 5.054e-05% | 0.0005018% | 0% | 0.009617% | 0.2854% | 0.0005113% | 0.005297% | 6.271e-05% | 0.0003642% | 0.00211% | 9.634e-05% | 0.0001046% | 0.1944% | 0.0005195% | 3.449e-05% | 10.56% | 5.513e-05% | 1.246e-05% | 2.404e-06% | 5.768e-06% | 8.973e-07% | 6.992e-05% | 0.0001102% | 5.153e-07% | 1.112e-06% | 6.228e-07% | 9.334e-07% | 3.97e-07% | 4.239e-07% | 8.806e-07% | 0.0001123% | 8.903e-06% | 7.655e-06% | 0.0005943% | 9.719e-07% | 36.17% | 0.005228% | 2.177e-05% | 8.731e-06%
| 9 fev 22 | cornc 5 | teneur en % | 0.01039% | 0.2276% | 1.083% | 2.677% | 0.7165% | 35.53% | 0.1202% | 0.1324% | 2.819% | 6.559% | 0.7076% | 0.006806% | 0.003397% | 0.00137% | 0.3103% | 0.1777% | 0.02037% | 1.218% | 0.06145% | 7.572e-05% | 0.005513% | 0% | 0.009692% | 0.2856% | 0.0005036% | 0.005314% | 6.371e-05% | 0.0003387% | 0.00178% | 9.023e-05% | 0% | 0.1927% | 0.0004811% | 3.637e-05% | 10.68% | 5.834e-05% | 1.347e-05% | 1.785e-06% | 6.254e-06% | 0% | 6.35e-05% | 0.0001095% | 3.365e-07% | 1.982e-06% | 4.188e-07% | 2.013e-06% | 6.987e-07% | 1.731e-06% | 5.448e-07% | 0.0001163% | 8.881e-06% | 5.673e-06% | 0.0006238% | 3.287e-06% | 36.44% | 0.005145% | 2.488e-05% | 8.956e-06%
| 9 fev 22 | cornc 6 | teneur en % | 0.01065% | 0.2195% | 1.123% | 2.707% | 0.73% | 35.65% | 0.1198% | 0.1302% | 2.842% | 6.669% | 0.7258% | 0.006872% | 0.002883% | 0.001366% | 0.3081% | 0.1798% | 0.02045% | 1.215% | 0.06061% | 7.53e-05% | 0.003946% | 0% | 0.009741% | 0.2957% | 0.0004993% | 0.005455% | 6.576e-05% | 0.0002958% | 0.001751% | 0.0001074% | 0% | 0.1905% | 0.000513% | 3.477e-05% | 11.08% | 5.783e-05% | 1.429e-05% | 2.413e-06% | 3.796e-06% | 0% | 6.37e-05% | 0.0001035% | 5.853e-07% | 8.059e-07% | 5.936e-07% | 1.239e-06% | 5.781e-07% | 3.939e-06% | 6.179e-07% | 0.0001262% | 9.623e-06% | 5.423e-06% | 0.0005899% | 5.146e-07% | 35.69% | 0.005043% | 2.512e-05% | 7.602e-06%
| 8 fev 22 | cornc 2 | teneur en % | 0.005885% | 0.2383% | 1.098% | 2.72% | 0.7512% | 35.74% | 0.1144% | 0.1119% | 2.785% | 7.031% | 0.7189% | 0.006777% | 0.004258% | 0.001393% | 0.3164% | 0.1845% | 0.02071% | 1.223% | 0.06066% | 6.775e-05% | 0.0005287% | 0% | 0.009629% | 0.2869% | 0.0006525% | 0.005315% | 6.742e-05% | 0.0003583% | 0.001747% | 0.001087% | 0% | 0.1928% | 0.0004796% | 3.649e-05% | 10.63% | 5.761e-05% | 1.392e-05% | 2.187e-06% | 4.459e-06% | 2.318e-06% | 8.994e-05% | 0.0002395% | 4.339e-07% | 1.721e-06% | 4.648e-07% | 8.761e-07% | 7.233e-07% | 1.798e-06% | 1.088e-06% | 0.0001239% | 1.017e-05% | 4.21e-06% | 0.0006197% | 1.357e-06% | 35.73% | 0.005135% | 2.246e-05% | 8.844e-06%
| 8 fev 22 | cornc 3 | teneur en % | 0.01026% | 0.2354% | 1.072% | 2.652% | 0.7466% | 35.61% | 0.1194% | 0.1049% | 2.779% | 6.832% | 0.7013% | 0.006627% | 0.001023% | 0.001295% | 0.3102% | 0.1808% | 0.02077% | 1.229% | 0.0613% | 4.984e-05% | 0.0005316% | 0% | 0.009556% | 0.2825% | 0.0006294% | 0.005262% | 6.173e-05% | 0.000332% | 0.001802% | 7.813e-05% | 0% | 0.1925% | 0.00053% | 3.392e-05% | 10.43% | 5.732e-05% | 1.214e-05% | 1.67e-06% | 5.563e-06% | 6.336e-07% | 8.72e-05% | 0.0002208% | 1.848e-07% | 1.588e-06% | 3.26e-07% | 2.271e-06% | 3.914e-07% | 2.339e-06% | 4.089e-07% | 0.0001236% | 1.019e-05% | 3.805e-06% | 0.0006061% | 2.629e-07% | 36.4% | 0.005158% | 2.341e-05% | 1.011e-05%
| 8 fev 22 | cornc 4 | teneur en % | 0.01065% | 0.2292% | 1.061% | 2.737% | 0.7886% | 35.28% | 0.114% | 0.1127% | 2.758% | 7.194% | 0.7394% | 0.006916% | 0.002073% | 0.001347% | 0.3155% | 0.1809% | 0.02055% | 1.198% | 0.05986% | 5.153e-05% | 0.0004373% | 0% | 0.009352% | 0.3% | 0.0006799% | 0.005565% | 6.75e-05% | 0.0002943% | 0.001711% | 0.0001033% | 0% | 0.1881% | 0.0004582% | 3.573e-05% | 11.04% | 5.717e-05% | 1.26e-05% | 1.303e-06% | 4.916e-06% | 3.128e-06% | 9.102e-05% | 0.000224% | 1.635e-07% | 1.369e-06% | 9.964e-07% | 1.176e-06% | 5.623e-07% | 3.665e-06% | 7.238e-07% | 0.0001273% | 8.899e-06% | 4.021e-06% | 0.0005729% | 0% | 35.64% | 0.005069% | 2.409e-05% | 9.071e-06%
| 8 fev 22 | cornc 5 | teneur en % | 0.01139% | 0.2336% | 1.089% | 2.611% | 0.7081% | 35.55% | 0.1178% | 0.1205% | 2.781% | 6.856% | 0.7097% | 0.006748% | 0.001522% | 0.001285% | 0.3068% | 0.1769% | 0.0204% | 1.213% | 0.06083% | 5.151e-05% | 0.0006142% | 0% | 0.009648% | 0.2876% | 0.0006209% | 0.005348% | 7.001e-05% | 0.0003528% | 0.001743% | 9.658e-05% | 0% | 0.1932% | 0.0004485% | 3.945e-05% | 10.71% | 5.224e-05% | 1.396e-05% | 2.313e-06% | 3.563e-06% | 2.225e-06% | 8.061e-05% | 0.0002109% | 3.271e-08% | 1.327e-06% | 4.555e-07% | 6.275e-07% | 3.708e-07% | 2.502e-06% | 8.686e-07% | 0.0001282% | 8.905e-06% | 9.05e-06% | 0.0005972% | 2.398e-06% | 36.2% | 0.005107% | 2.285e-05% | 7.719e-06%
| 8 fev 22 | cornd 1 | teneur en % | 0.006901% | 0.1123% | 1.355% | 4.028% | 5.369% | 55.23% | 3.868% | 0.2216% | 11.13% | 15.06% | 0.3661% | 0.01716% | 0.003207% | 0.5737% | 0.5249% | 0.01921% | 0.04899% | 0.3723% | 0.1025% | 0.0003229% | 0.03378% | 0.0009501% | 0.004725% | 0.0558% | 4.837e-05% | 0.01146% | 5.935e-05% | 0.0002962% | 0.003188% | 3.458e-05% | 0% | 0.08154% | 0.9019% | 8.789e-05% | 0.2842% | 5.51e-05% | 3.275e-05% | 2.498e-06% | 1.023e-05% | 2.612e-06% | 3.211e-06% | 0% | 9.126e-07% | 3.989e-06% | 1.28e-06% | 3.57e-06% | 7.046e-07% | 5.082e-06% | 1.172e-06% | 0.0002375% | 1.979e-05% | 7.223e-06% | 7.326e-05% | 0.002233% | 0.2009% | 0.001169% | 7.253e-05% | 1.871e-05%
| 9 fev 22 | cornd 1 | teneur en % | 0.006832% | 0.1105% | 1.307% | 4.062% | 5.404% | 55.2% | 3.801% | 0.2164% | 11.19% | 15.09% | 0.3689% | 0.01703% | 0.002807% | 0.572% | 0.527% | 0.01892% | 0.04866% | 0.3683% | 0.1015% | 0.0003294% | 0.0331% | 0% | 0.004764% | 0.05619% | 4.751e-05% | 0.01168% | 7.556e-05% | 0.000296% | 0.002973% | 3.102e-05% | 0% | 0.08177% | 0.897% | 2.513e-05% | 0.2885% | 5.573e-05% | 3.292e-05% | 2.916e-06% | 1.018e-05% | 2.219e-06% | 3.026e-06% | 2.226e-06% | 4.597e-07% | 4.005e-06% | 1.11e-06% | 3.827e-06% | 6.529e-07% | 6.03e-06% | 2.168e-06% | 0.0002429% | 2.039e-05% | 7.952e-06% | 7.554e-05% | 4.647e-06% | 0.2001% | 0.001386% | 7.683e-05% | 2.057e-05%
| 9 fev 22 | cornd 2 | teneur en % | 0.0063% | 0.1055% | 1.299% | 4.036% | 5.383% | 55.3% | 3.922% | 0.2119% | 11.21% | 14.95% | 0.3652% | 0.01705% | 0.002634% | 0.5643% | 0.5137% | 0.01872% | 0.048% | 0.3674% | 0.1013% | 0.0003226% | 0.03325% | 0% | 0.004763% | 0.0562% | 4.519e-05% | 0.01191% | 6.068e-05% | 0.0002933% | 0.002526% | 3.341e-05% | 0% | 0.08088% | 0.8924% | 2.465e-05% | 0.2886% | 5.712e-05% | 3.227e-05% | 2.59e-06% | 1.21e-05% | 2.678e-06% | 2.261e-06% | 7.766e-06% | 7.551e-07% | 4.557e-06% | 1.025e-06% | 3.36e-06% | 8.166e-07% | 6.079e-06% | 1.124e-06% | 0.000246% | 1.982e-05% | 6.232e-06% | 7.2e-05% | 1.285e-05% | 0.1992% | 0.001146% | 7.499e-05% | 1.849e-05%
| 9 fev 22 | cornd 3 | teneur en % | 0.006328% | 0.1048% | 1.296% | 4.01% | 5.347% | 55.43% | 3.95% | 0.215% | 11.25% | 14.83% | 0.366% | 0.01696% | 0.002652% | 0.5584% | 0.512% | 0.01869% | 0.04756% | 0.3585% | 0.101% | 0.0003225% | 0.03342% | 0% | 0.004753% | 0.05712% | 4.446e-05% | 0.01183% | 6.135e-05% | 0.0003022% | 0.002912% | 3.21e-05% | 0% | 0.08126% | 0.8921% | 1.966e-05% | 0.294% | 5.746e-05% | 3.435e-05% | 2.742e-06% | 1.2e-05% | 2.391e-06% | 3.226e-06% | 6.593e-06% | 4.271e-07% | 4.188e-06% | 1.168e-06% | 4.157e-06% | 7.83e-07% | 5.961e-06% | 1.158e-06% | 0.0002372% | 1.979e-05% | 6.168e-06% | 7.524e-05% | 0.002908% | 0.1977% | 0.001147% | 7.428e-05% | 1.916e-05%
| 9 fev 22 | cornd 4 | teneur en % | 0.006147% | 0.1035% | 1.293% | 3.96% | 5.346% | 55.46% | 4.07% | 0.2162% | 11.32% | 14.66% | 0.365% | 0.01694% | 0.002687% | 0.5507% | 0.5041% | 0.0186% | 0.04755% | 0.3613% | 0.1025% | 0.0003146% | 0.03408% | 0% | 0.004755% | 0.05699% | 4.517e-05% | 0.01185% | 6.21e-05% | 0.0003109% | 0.002963% | 3.155e-05% | 0% | 0.0815% | 0.9094% | 2.47e-05% | 0.2907% | 5.701e-05% | 5.074e-05% | 2.543e-06% | 1.172e-05% | 2.954e-06% | 2.647e-06% | 7.495e-06% | 7.237e-07% | 4.895e-06% | 1.153e-06% | 3.92e-06% | 7.537e-07% | 5.654e-06% | 9.93e-07% | 0.0002383% | 1.948e-05% | 6.279e-06% | 7.34e-05% | 4.978e-06% | 0.2001% | 0.001154% | 7.553e-05% | 1.944e-05%
| 9 fev 22 | cornd 5 | teneur en % | 0.006333% | 0.1021% | 1.306% | 3.97% | 5.345% | 55.19% | 4.101% | 0.2306% | 11.42% | 14.76% | 0.3681% | 0.01706% | 0.002963% | 0.5481% | 0.5045% | 0.01841% | 0.04671% | 0.3576% | 0.1047% | 0.0003168% | 0.03767% | 0% | 0.004835% | 0.05739% | 4.608e-05% | 0.01216% | 6.087e-05% | 0.0002955% | 0.002938% | 2.841e-05% | 0% | 0.08091% | 0.913% | 2.29e-05% | 0.2959% | 5.881e-05% | 3.705e-05% | 3.183e-06% | 1.09e-05% | 3.219e-06% | 1.924e-06% | 7.969e-06% | 5.432e-07% | 4.572e-06% | 1.212e-06% | 8.208e-06% | 7.522e-07% | 5.626e-06% | 1.372e-06% | 0.0002389% | 1.884e-05% | 6.02e-06% | 6.903e-05% | 5.402e-06% | 0.2021% | 0.001148% | 7.711e-05% | 1.971e-05%
| 9 fev 22 | cornd 6 | teneur en % | 0.006465% | 0.0992% | 1.309% | 3.917% | 5.237% | 55.11% | 4.076% | 0.2346% | 11.47% | 14.98% | 0.3731% | 0.01728% | 0.002789% | 0.5394% | 0.4976% | 0.01844% | 0.04646% | 0.3504% | 0.1022% | 0.0003155% | 0.0365% | 0% | 0.004872% | 0.0583% | 4.437e-05% | 0.01204% | 6.287e-05% | 0.0003021% | 0.002927% | 3.06e-05% | 0% | 0.08276% | 0.9049% | 2.11e-05% | 0.3014% | 5.821e-05% | 3.442e-05% | 2.822e-06% | 9.777e-06% | 3.062e-06% | 1.99e-06% | 5.26e-06% | 5.127e-07% | 3.835e-06% | 1.269e-06% | 3.306e-06% | 8.302e-07% | 6.523e-06% | 1.385e-06% | 0.0002464% | 2.121e-05% | 6.614e-06% | 7.333e-05% | 4.336e-06% | 0.2038% | 0.00115% | 7.977e-05% | 1.992e-05%
| 8 fev 22 | cornd 2 | teneur en % | 0.005319% | 0.1077% | 1.308% | 4.024% | 5.413% | 55.53% | 3.964% | 0.2142% | 11.15% | 14.73% | 0.3619% | 0.01686% | 0.003042% | 0.5598% | 0.5148% | 0.01882% | 0.04786% | 0.3623% | 0.1023% | 0.0003268% | 0.03355% | 0% | 0.004693% | 0.05595% | 4.685e-05% | 0.01172% | 6.162e-05% | 0.0002939% | 0.002928% | 2.955e-05% | 0% | 0.08084% | 0.8925% | 2.127e-05% | 0.2865% | 5.642e-05% | 3.281e-05% | 2.638e-06% | 1.118e-05% | 2.704e-06% | 3.252e-06% | 1.118e-05% | 4.991e-07% | 4.784e-06% | 1.313e-06% | 3.811e-06% | 6.198e-07% | 5.862e-06% | 1.246e-06% | 0.0002361% | 1.973e-05% | 5.653e-06% | 7.392e-05% | 4.453e-06% | 0.1975% | 0.001137% | 7.35e-05% | 1.893e-05%
| 8 fev 22 | cornd 3 | teneur en % | 0.006184% | 0.1065% | 1.303% | 4.001% | 5.356% | 55.36% | 4.107% | 0.2182% | 11.32% | 14.65% | 0.3614% | 0.01691% | 0.002898% | 0.5543% | 0.5111% | 0.01897% | 0.04789% | 0.3657% | 0.1028% | 0.0003233% | 0.03499% | 0% | 0.004812% | 0.05664% | 4.903e-05% | 0.01184% | 6.116e-05% | 0.0002866% | 0.00293% | 2.888e-05% | 0% | 0.08212% | 0.9059% | 1.89e-05% | 0.2885% | 5.713e-05% | 3.33e-05% | 2.765e-06% | 1.164e-05% | 2.675e-06% | 2.778e-06% | 9.256e-06% | 3.973e-07% | 4.065e-06% | 1.006e-06% | 3.695e-06% | 6.674e-07% | 6.473e-06% | 1.077e-06% | 0.0002399% | 2.085e-05% | 6.243e-06% | 6.954e-05% | 4.986e-06% | 0.201% | 0.001166% | 7.593e-05% | 1.917e-05%
| 8 fev 22 | cornd 4 | teneur en % | 0.006375% | 0.1066% | 1.311% | 3.969% | 5.376% | 55.39% | 4.124% | 0.2208% | 11.39% | 14.53% | 0.362% | 0.01692% | 0.00301% | 0.5543% | 0.5068% | 0.01874% | 0.04764% | 0.3615% | 0.1044% | 0.0003208% | 0.03511% | 0% | 0.004809% | 0.0562% | 4.988e-05% | 0.01169% | 6.058e-05% | 0.0003015% | 0.002923% | 3.236e-05% | 0% | 0.08229% | 0.9128% | 2.117e-05% | 0.2882% | 5.742e-05% | 3.406e-05% | 2.797e-06% | 1.178e-05% | 4.188e-06% | 3.525e-06% | 6.57e-06% | 4.226e-07% | 4.305e-06% | 1.11e-06% | 3.503e-06% | 8.976e-07% | 5.323e-06% | 1.191e-06% | 0.000238% | 1.918e-05% | 6.649e-06% | 7.052e-05% | 3.478e-06% | 0.2013% | 0.001163% | 7.477e-05% | 1.896e-05%
| 8 fev 22 | cornd 5 | teneur en % | 0.006462% | 0.1047% | 1.304% | 3.968% | 5.276% | 55.26% | 4.064% | 0.2192% | 11.41% | 14.79% | 0.3681% | 0.01717% | 0.002899% | 0.5535% | 0.512% | 0.01869% | 0.04719% | 0.3582% | 0.1024% | 0.0003194% | 0.03499% | 0% | 0.004827% | 0.05752% | 4.774e-05% | 0.0119% | 6.41e-05% | 0.000298% | 0.002909% | 3.001e-05% | 0% | 0.08209% | 0.9096% | 1.99e-05% | 0.297% | 5.996e-05% | 3.801e-05% | 2.807e-06% | 9.156e-06% | 3.809e-06% | 3.2e-06% | 9.982e-06% | 5.269e-07% | 4.285e-06% | 1.213e-06% | 3.825e-06% | 7.298e-07% | 5.539e-06% | 1.322e-06% | 0.0002375% | 1.975e-05% | 6.286e-05% | 7.241e-05% | 4.978e-06% | 0.2039% | 0.001157% | 7.685e-05% | 2.278e-05%
| 8 fev 22 | N610 5 | teneur en % | 0.1043% | 0.1152% | 13.25% | 0.08321% | 2.023% | 70.32% | 0.0948% | 0.07187% | 0.04858% | 11.55% | 0.07274% | 0.07906% | 0.06004% | 0.0606% | 0.06932% | 0.05356% | 0.0571% | 0.05504% | 0.05644% | 0.05418% | 0.04199% | 0.03983% | 0.04726% | 0.05886% | 0.0572% | 0.05963% | 0.0529% | 0.04426% | 0.02426% | 0.03962% | 0.04426% | 0.0493% | 0.04915% | 0.03827% | 0.04676% | 0.05349% | 0.05486% | 0.05294% | 0.05018% | 0.05233% | 0.05363% | 0.04852% | 0.05118% | 0.04928% | 0.05192% | 0.04885% | 0.0481% | 0.05281% | 0.0496% | 0.04934% | 0.04288% | 0.03561% | 0.000311% | 0.002205% | 0.03758% | 0.03591% | 0.05125% | 0.05182%
| 8 fev 22 | n610 1 | teneur en % | 0.1141% | 0.1187% | 13.41% | 0.08399% | 2.049% | 69.78% | 0.09057% | 0.06957% | 0.04846% | 11.89% | 0.074% | 0.08002% | 0.06171% | 0.06187% | 0.0718% | 0.05485% | 0.05824% | 0.05606% | 0.05596% | 0.05366% | 0.04046% | 0.03978% | 0.04683% | 0.05857% | 0.05708% | 0.05914% | 0.05265% | 0.0437% | 0.02426% | 0.04033% | 0.04395% | 0.04897% | 0.04843% | 0.03818% | 0.0467% | 0.05249% | 0.05395% | 0.05249% | 0.04988% | 0.05243% | 0.05442% | 0.04972% | 0.05161% | 0.0496% | 0.05243% | 0.04965% | 0.04891% | 0.05372% | 0.05049% | 0.04999% | 0.04379% | 0.03599% | 0.0003201% | 0.002225% | 0.03913% | 0.03622% | 0.05147% | 0.05224%
| 9 fev 22 | N610 5 | teneur en % | 0.1069% | 0.1161% | 13.21% | 0.08351% | 1.996% | 70.36% | 0.09349% | 0.06623% | 0.04708% | 11.59% | 0.07285% | 0.07926% | 0.06059% | 0.06098% | 0.07057% | 0.05323% | 0.05734% | 0.05504% | 0.05601% | 0.05439% | 0.04085% | 0.0399% | 0.0474% | 0.0582% | 0.05655% | 0.05881% | 0.05249% | 0.04414% | 0.0239% | 0.03972% | 0.04397% | 0.0496% | 0.04963% | 0.03847% | 0.04662% | 0.0528% | 0.05438% | 0.05261% | 0.0503% | 0.05192% | 0.0534% | 0.04847% | 0.05082% | 0.04871% | 0.05133% | 0.04839% | 0.04787% | 0.05252% | 0.04908% | 0.04892% | 0.04255% | 0.03512% | 0.0003163% | 0.00234% | 0.03774% | 0.03595% | 0.05061% | 0.05174%
| 9 fev 22 | n610 1 | teneur en % | 0.1125% | 0.1214% | 13.27% | 0.08512% | 2.026% | 70.25% | 0.09245% | 0.06498% | 0.0476% | 11.61% | 0.07327% | 0.07814% | 0.06214% | 0.06196% | 0.07128% | 0.05392% | 0.05854% | 0.05653% | 0.0565% | 0.05518% | 0.0407% | 0.03924% | 0.04686% | 0.0572% | 0.05557% | 0.05754% | 0.0514% | 0.04413% | 0.02458% | 0.04002% | 0.04424% | 0.04979% | 0.04969% | 0.03826% | 0.04591% | 0.05098% | 0.05235% | 0.05149% | 0.04944% | 0.05172% | 0.05321% | 0.04864% | 0.05053% | 0.04835% | 0.05085% | 0.04795% | 0.04743% | 0.0522% | 0.04875% | 0.0481% | 0.04214% | 0.03505% | 0.0003098% | 0.002344% | 0.04089% | 0.03626% | 0.04918% | 0.05067%
| 9 fev 22 | n610 2 | teneur en % | 0.1132% | 0.1206% | 13.26% | 0.08463% | 2.048% | 70.06% | 0.09151% | 0.0645% | 0.06555% | 11.75% | 0.07373% | 0.07941% | 0.06232% | 0.06201% | 0.0713% | 0.05434% | 0.05857% | 0.05592% | 0.05548% | 0.05474% | 0.03996% | 0.03811% | 0.04663% | 0.05774% | 0.05644% | 0.05853% | 0.05195% | 0.044% | 0.0243% | 0.03907% | 0.04379% | 0.04953% | 0.04936% | 0.03841% | 0.04611% | 0.0515% | 0.05322% | 0.05233% | 0.05013% | 0.0525% | 0.05384% | 0.04933% | 0.05126% | 0.04938% | 0.05187% | 0.04921% | 0.04827% | 0.053% | 0.04969% | 0.04934% | 0.04298% | 0.03516% | 0.0003156% | 0.002328% | 0.03769% | 0.03613% | 0.05027% | 0.05129%
| 9 fev 22 | n610 3 | teneur en % | 0.1146% | 0.1255% | 13.34% | 0.08356% | 2.014% | 70.14% | 0.09307% | 0.06528% | 0.04823% | 11.65% | 0.07313% | 0.07905% | 0.06251% | 0.06208% | 0.07071% | 0.05425% | 0.05881% | 0.0571% | 0.05607% | 0.05571% | 0.04094% | 0.03939% | 0.04713% | 0.05729% | 0.055% | 0.05707% | 0.05171% | 0.04432% | 0.0247% | 0.03981% | 0.04443% | 0.04984% | 0.05018% | 0.03909% | 0.04658% | 0.05097% | 0.05303% | 0.05211% | 0.04985% | 0.05201% | 0.05363% | 0.04855% | 0.05043% | 0.04824% | 0.05077% | 0.04795% | 0.04722% | 0.05204% | 0.0485% | 0.04803% | 0.04217% | 0.03549% | 0.0003197% | 0.002347% | 0.03861% | 0.03695% | 0.04949% | 0.05118%
| 9 fev 22 | n610 4 | teneur en % | 0.1118% | 0.118% | 13.33% | 0.08635% | 2.088% | 69.9% | 0.08867% | 0.06263% | 0.0488% | 11.82% | 0.07412% | 0.07999% | 0.0624% | 0.06262% | 0.07223% | 0.05412% | 0.05839% | 0.05714% | 0.05699% | 0.0543% | 0.03946% | 0.03795% | 0.04704% | 0.05897% | 0.05776% | 0.06007% | 0.05278% | 0.04381% | 0.02399% | 0.04092% | 0.0432% | 0.04919% | 0.0489% | 0.03808% | 0.04716% | 0.05284% | 0.05415% | 0.05283% | 0.05031% | 0.05304% | 0.05459% | 0.04983% | 0.05214% | 0.05029% | 0.05292% | 0.0501% | 0.04941% | 0.054% | 0.05078% | 0.05024% | 0.04372% | 0.03496% | 0.0003282% | 0.002208% | 0.0375% | 0.0356% | 0.05129% | 0.05157%
| 9 fev 22 | N610 6 | teneur en % | 0.1026% | 0.1137% | 13.17% | 0.08298% | 1.994% | 70.66% | 0.09717% | 0.06757% | 0.04755% | 11.33% | 0.07181% | 0.07826% | 0.05964% | 0.05996% | 0.06946% | 0.05275% | 0.05686% | 0.05659% | 0.05674% | 0.05429% | 0.042% | 0.04107% | 0.04711% | 0.05812% | 0.05687% | 0.05918% | 0.05227% | 0.0442% | 0.02421% | 0.0401% | 0.04346% | 0.04929% | 0.05053% | 0.0385% | 0.04644% | 0.0533% | 0.05446% | 0.05245% | 0.0499% | 0.05192% | 0.05273% | 0.04836% | 0.05071% | 0.04879% | 0.05107% | 0.04857% | 0.04763% | 0.05233% | 0.04934% | 0.04884% | 0.0425% | 0.03477% | 0.0003046% | 0.002305% | 0.03741% | 0.03588% | 0.05085% | 0.05162%
| 9 fev 22 | n610 7 | teneur en % | 0.1034% | 0.1148% | 13.22% | 0.08633% | 1.993% | 70.6% | 0.09851% | 0.06831% | 0.05102% | 11.32% | 0.07226% | 0.07888% | 0.05947% | 0.05954% | 0.06837% | 0.05284% | 0.05714% | 0.05513% | 0.05775% | 0.05464% | 0.04219% | 0.0429% | 0.04738% | 0.05872% | 0.05721% | 0.0593% | 0.05309% | 0.04465% | 0.02424% | 0.04028% | 0.0441% | 0.05017% | 0.05108% | 0.03861% | 0.04703% | 0.05361% | 0.05516% | 0.05285% | 0.05046% | 0.05232% | 0.05336% | 0.04839% | 0.05085% | 0.04873% | 0.05153% | 0.04865% | 0.0479% | 0.05265% | 0.0494% | 0.04918% | 0.04238% | 0.03471% | 0.0003096% | 0.002319% | 0.0382% | 0.03626% | 0.05134% | 0.05203%
| 9 fev 22 | n610 8 | teneur en % | 0.1037% | 0.1015% | 13.13% | 0.08268% | 1.972% | 70.62% | 0.09861% | 0.06807% | 0.04909% | 11.45% | 0.07281% | 0.07985% | 0.05775% | 0.05935% | 0.06935% | 0.05241% | 0.05628% | 0.05464% | 0.05739% | 0.05393% | 0.04422% | 0.03757% | 0.04747% | 0.05931% | 0.05748% | 0.05998% | 0.05357% | 0.04372% | 0.02376% | 0.03862% | 0.04423% | 0.04995% | 0.05017% | 0.03819% | 0.04778% | 0.05486% | 0.05635% | 0.05328% | 0.05074% | 0.05248% | 0.05361% | 0.04783% | 0.05075% | 0.04885% | 0.05105% | 0.0482% | 0.04767% | 0.05199% | 0.0489% | 0.04891% | 0.04234% | 0.03457% | 0.0003314% | 0.001926% | 0.03784% | 0.03567% | 0.05149% | 0.05226%
| 9 fev 22 | n6109 | teneur en % | 0.1024% | 0.1068% | 13.26% | 0.08091% | 1.96% | 70.39% | 0.0996% | 0.07477% | 0.05149% | 11.47% | 0.07368% | 0.08022% | 0.05824% | 0.05822% | 0.06822% | 0.05185% | 0.0554% | 0.0529% | 0.05831% | 0.05389% | 0.04673% | 0.04295% | 0.04845% | 0.06073% | 0.05941% | 0.06176% | 0.05472% | 0.04514% | 0.02457% | 0.04223% | 0.04436% | 0.05042% | 0.05165% | 0.03942% | 0.04898% | 0.05691% | 0.05804% | 0.05468% | 0.05193% | 0.054% | 0.05497% | 0.0496% | 0.05274% | 0.05045% | 0.05322% | 0.0505% | 0.0495% | 0.05411% | 0.05127% | 0.05166% | 0.0443% | 0.03559% | 0.0002977% | 0.002318% | 0.03937% | 0.03678% | 0.05438% | 0.05416%
| 8 fev 22 | n610 2 | teneur en % | 0.1139% | 0.1192% | 13.28% | 0.08386% | 2.04% | 69.9% | 0.09133% | 0.06899% | 0.05142% | 11.89% | 0.07402% | 0.07995% | 0.06175% | 0.06207% | 0.07122% | 0.05461% | 0.0584% | 0.05594% | 0.05582% | 0.05371% | 0.04103% | 0.04049% | 0.04681% | 0.05864% | 0.05687% | 0.05922% | 0.0525% | 0.04414% | 0.02447% | 0.04055% | 0.04358% | 0.04918% | 0.04899% | 0.03835% | 0.04724% | 0.0528% | 0.05425% | 0.05271% | 0.05042% | 0.05276% | 0.05425% | 0.04981% | 0.05171% | 0.04973% | 0.05241% | 0.04957% | 0.04896% | 0.05353% | 0.05043% | 0.05002% | 0.04362% | 0.03592% | 0.0003125% | 0.002209% | 0.03805% | 0.03594% | 0.05133% | 0.05229%
| 8 fev 22 | n610 3 | teneur en % | 0.1125% | 0.1222% | 13.32% | 0.08364% | 2.041% | 69.98% | 0.09354% | 0.07269% | 0.04887% | 11.77% | 0.07373% | 0.08052% | 0.06226% | 0.06185% | 0.07099% | 0.05457% | 0.05873% | 0.05631% | 0.05644% | 0.05479% | 0.04189% | 0.04201% | 0.04736% | 0.05884% | 0.05629% | 0.0584% | 0.05242% | 0.04443% | 0.02501% | 0.04077% | 0.04475% | 0.04959% | 0.04975% | 0.03872% | 0.04691% | 0.05215% | 0.05396% | 0.05234% | 0.05014% | 0.05227% | 0.05406% | 0.0491% | 0.05097% | 0.04902% | 0.05159% | 0.04898% | 0.04828% | 0.05285% | 0.04972% | 0.04917% | 0.04306% | 0.03628% | 0.0003158% | 0.002301% | 0.03912% | 0.03683% | 0.05078% | 0.0522%
| 8 fev 22 | n610 4 | teneur en % | 0.1075% | 0.1193% | 13.24% | 0.0833% | 2.061% | 69.98% | 0.09302% | 0.07325% | 0.04994% | 11.87% | 0.0723% | 0.07818% | 0.06065% | 0.06064% | 0.07012% | 0.05376% | 0.05756% | 0.05552% | 0.05738% | 0.05432% | 0.04226% | 0.04109% | 0.04656% | 0.05774% | 0.05695% | 0.05931% | 0.05212% | 0.04367% | 0.02456% | 0.04101% | 0.04423% | 0.04922% | 0.04964% | 0.03815% | 0.04583% | 0.05192% | 0.05307% | 0.05164% | 0.04975% | 0.0518% | 0.05302% | 0.04891% | 0.05083% | 0.04902% | 0.05155% | 0.04894% | 0.04815% | 0.05282% | 0.04958% | 0.04903% | 0.04274% | 0.03521% | 0.0003058% | 0.002211% | 0.03858% | 0.03631% | 0.05032% | 0.05044%
| 8 fev 22 | N610 6 | teneur en % | 0.1032% | 0.1103% | 13.12% | 0.08286% | 2.025% | 70.54% | 0.09636% | 0.06786% | 0.05321% | 11.48% | 0.07225% | 0.07904% | 0.05864% | 0.0596% | 0.06904% | 0.05317% | 0.05676% | 0.05475% | 0.05707% | 0.0538% | 0.04119% | 0.03767% | 0.04696% | 0.05875% | 0.05736% | 0.05945% | 0.05291% | 0.04374% | 0.02325% | 0.03937% | 0.04412% | 0.04951% | 0.04912% | 0.03798% | 0.0468% | 0.0538% | 0.05513% | 0.05268% | 0.05054% | 0.05214% | 0.05308% | 0.04835% | 0.05089% | 0.04871% | 0.05132% | 0.04861% | 0.04795% | 0.05266% | 0.04947% | 0.04922% | 0.04241% | 0.03489% | 0.0003145% | 0.001999% | 0.03785% | 0.03524% | 0.05139% | 0.05164%
| 8 fev 22 | n610 7 | teneur en % | 0.1049% | 0.1128% | 13.17% | 0.08262% | 2.018% | 70.41% | 0.09618% | 0.07101% | 0.04833% | 11.52% | 0.0728% | 0.07958% | 0.05958% | 0.06513% | 0.0695% | 0.05344% | 0.05662% | 0.05523% | 0.05777% | 0.05419% | 0.04283% | 0.04085% | 0.04699% | 0.05967% | 0.05783% | 0.06018% | 0.05352% | 0.04466% | 0.02611% | 0.04098% | 0.04467% | 0.04993% | 0.04988% | 0.0386% | 0.04773% | 0.05461% | 0.0561% | 0.05372% | 0.05112% | 0.05332% | 0.05416% | 0.04883% | 0.05179% | 0.04966% | 0.05214% | 0.04935% | 0.04861% | 0.05326% | 0.0501% | 0.04996% | 0.04324% | 0.03566% | 0.000323% | 0.002251% | 0.03876% | 0.03645% | 0.05222% | 0.05315%
| 8 fev 22 | n610 8 | teneur en % | 0.1045% | 0.111% | 13.27% | 0.08157% | 1.974% | 70.26% | 0.09677% | 0.07102% | 0.05326% | 11.62% | 0.07387% | 0.08051% | 0.05881% | 0.05919% | 0.06902% | 0.05303% | 0.05593% | 0.05404% | 0.05681% | 0.05425% | 0.04241% | 0.0419% | 0.0483% | 0.06029% | 0.05785% | 0.06011% | 0.05383% | 0.04466% | 0.0242% | 0.04013% | 0.04437% | 0.05006% | 0.0494% | 0.0394% | 0.04868% | 0.05597% | 0.05751% | 0.05418% | 0.051% | 0.05302% | 0.0545% | 0.04865% | 0.0515% | 0.04937% | 0.05182% | 0.04909% | 0.04835% | 0.0526% | 0.04972% | 0.05005% | 0.04313% | 0.0357% | 0.0003143% | 0.002212% | 0.03834% | 0.0359% | 0.05259% | 0.0537%
| 8 fev 22 | n612 1 | teneur en % | 0.009472% | 0.01195% | 13.52% | 0.01081% | 2.141% | 72.36% | 0.007251% | 0.04981% | 0.006239% | 11.68% | 0.006589% | 0.00664% | 0.005891% | 0.005339% | 0.007324% | 0.004576% | 0.004862% | 0.004639% | 0.004477% | 0.004465% | 0.004312% | 0.004188% | 0.003436% | 0.00881% | 0.004671% | 0.004945% | 0.004298% | 0.003952% | 0.002019% | 0.004141% | 0.003699% | 0.004289% | 0.004117% | 0.004261% | 0.003994% | 0.004247% | 0.004507% | 0.004383% | 0.004068% | 0.004263% | 0.004202% | 0.004075% | 0.004273% | 0.003969% | 0.00432% | 0.004089% | 0.004073% | 0.00449% | 0.004185% | 0.004125% | 0.00352% | 0.003009% | 0.0002338% | 0.0004344% | 0.003333% | 0.003004% | 0.004203% | 0.004206%
| 9 fev 22 | n612 1 | teneur en % | 0.00961% | 0.01132% | 13.51% | 0.01096% | 2.148% | 72.17% | 0.007178% | 0.04192% | 0.003552% | 11.88% | 0.00704% | 0.007626% | 0.005161% | 0.005312% | 0.006738% | 0.004557% | 0.004889% | 0.004623% | 0.00462% | 0.00449% | 0.00413% | 0.001002% | 0.003504% | 0.009051% | 0.004902% | 0.005203% | 0.004433% | 0.003842% | 0.00202% | 0.004305% | 0.00366% | 0.004323% | 0.004204% | 0.004351% | 0.004089% | 0.004423% | 0.004657% | 0.00452% | 0.004218% | 0.004447% | 0.004339% | 0.004209% | 0.004473% | 0.00418% | 0.00454% | 0.004308% | 0.004278% | 0.004671% | 0.004379% | 0.004354% | 0.003693% | 0.00301% | 0.0002307% | 0.0004649% | 0.00329% | 0.003019% | 0.004422% | 0.004333%
| 9 fev 22 | n612 2 | teneur en % | 0.008781% | 0.01096% | 13.45% | 0.01107% | 2.126% | 72.57% | 0.01378% | 0.04343% | 0.005338% | 11.56% | 0.006992% | 0.006698% | 0.005143% | 0.005233% | 0.007189% | 0.004505% | 0.004796% | 0.004596% | 0.004475% | 0.004584% | 0.004335% | 0.0008235% | 0.003497% | 0.008947% | 0.004869% | 0.005196% | 0.004418% | 0.003772% | 0.001582% | 0.003899% | 0.003681% | 0.004287% | 0.00429% | 0.00434% | 0.004083% | 0.004411% | 0.004608% | 0.00451% | 0.004178% | 0.004361% | 0.004247% | 0.004188% | 0.004404% | 0.004131% | 0.004478% | 0.004243% | 0.004202% | 0.004613% | 0.004313% | 0.00428% | 0.003617% | 0.002961% | 0.0002321% | 0.0004231% | 0.003305% | 0.003% | 0.004355% | 0.00427%
| 9 fev 22 | n612 3 | teneur en % | 0.008861% | 0.0109% | 13.34% | 0.01086% | 2.11% | 72.51% | 0.01381% | 0.0486% | 0.008579% | 11.73% | 0.006983% | 0.006657% | 0.005258% | 0.005276% | 0.007484% | 0.004504% | 0.004777% | 0.006565% | 0.004472% | 0.00449% | 0.004286% | 0.0013% | 0.003491% | 0.009115% | 0.004828% | 0.005151% | 0.004437% | 0.003791% | 0.002069% | 0.00405% | 0.003698% | 0.004389% | 0.00422% | 0.00429% | 0.004184% | 0.004496% | 0.00475% | 0.004545% | 0.004199% | 0.004408% | 0.004269% | 0.004145% | 0.004384% | 0.004067% | 0.004422% | 0.004179% | 0.004147% | 0.004578% | 0.004278% | 0.004258% | 0.00359% | 0.002918% | 0.0002321% | 0.0004568% | 0.003123% | 0.002983% | 0.004381% | 0.004335%
| 9 fev 22 | n612 4 | teneur en % | 0.008851% | 0.01065% | 13.34% | 0.01077% | 2.118% | 72.63% | 0.01345% | 0.04681% | 0.004844% | 11.61% | 0.006763% | 0.006651% | 0.005232% | 0.005155% | 0.005867% | 0.004471% | 0.004727% | 0.00459% | 0.004549% | 0.004505% | 0.004359% | 0.002453% | 0.003488% | 0.009046% | 0.004852% | 0.005196% | 0.004456% | 0.003801% | 0.002031% | 0.004173% | 0.003685% | 0.004323% | 0.004282% | 0.004308% | 0.004141% | 0.004491% | 0.00474% | 0.004555% | 0.004195% | 0.004384% | 0.004268% | 0.004099% | 0.004391% | 0.004062% | 0.004477% | 0.004196% | 0.004186% | 0.004584% | 0.0043% | 0.004274% | 0.003603% | 0.002941% | 0.0002254% | 0.000448% | 0.003319% | 0.003018% | 0.004406% | 0.004331%
| 9 fev 22 | n612 5 | teneur en % | 0.008939% | 0.01052% | 13.45% | 0.01054% | 2.069% | 72.55% | 0.01362% | 0.05202% | 0.00928% | 11.61% | 0.006926% | 0.006766% | 0.005346% | 0.005132% | 0.006635% | 0.004421% | 0.004768% | 0.004535% | 0.004652% | 0.004486% | 0.007023% | 0.003288% | 0.003552% | 0.009184% | 0.004944% | 0.005232% | 0.004518% | 0.003912% | 0.002061% | 0.004251% | 0.003699% | 0.004364% | 0.0043% | 0.004406% | 0.004217% | 0.004616% | 0.004861% | 0.004618% | 0.004212% | 0.004437% | 0.004342% | 0.004182% | 0.004437% | 0.004135% | 0.004539% | 0.004281% | 0.004233% | 0.004597% | 0.004347% | 0.004356% | 0.003663% | 0.002997% | 0.0002286% | 0.0004474% | 0.003637% | 0.003041% | 0.00451% | 0.004418%
| 9 fev 22 | n612 6 | teneur en % | 0.009093% | 0.01048% | 13.52% | 0.01051% | 2.046% | 72.46% | 0.01538% | 0.05235% | 0.007833% | 11.65% | 0.007121% | 0.006792% | 0.005283% | 0.005052% | 0.006357% | 0.004382% | 0.004615% | 0.004449% | 0.004796% | 0.004447% | 0.006387% | 0.001618% | 0.00355% | 0.009171% | 0.004966% | 0.005288% | 0.004515% | 0.003866% | 0.002048% | 0.004224% | 0.00374% | 0.004372% | 0.004386% | 0.004471% | 0.004249% | 0.004663% | 0.004876% | 0.004623% | 0.004225% | 0.004442% | 0.004339% | 0.004207% | 0.004466% | 0.004153% | 0.004538% | 0.004289% | 0.004241% | 0.004627% | 0.004377% | 0.004383% | 0.003641% | 0.002997% | 0.0002256% | 0.0004441% | 0.004708% | 0.00308% | 0.004552% | 0.004444%
| 8 fev 22 | n612 2 | teneur en % | 0.007956% | 0.0113% | 13.4% | 0.01084% | 2.112% | 72.62% | 0.01271% | 0.04821% | 0.006936% | 11.56% | 0.006737% | 0.006652% | 0.005652% | 0.005271% | 0.00727% | 0.004544% | 0.004842% | 0.004759% | 0.004593% | 0.004501% | 0.004407% | 0.003717% | 0.003448% | 0.008946% | 0.004725% | 0.005032% | 0.004373% | 0.003853% | 0.002038% | 0.00428% | 0.003746% | 0.004333% | 0.004289% | 0.004304% | 0.004063% | 0.004349% | 0.004604% | 0.004474% | 0.004125% | 0.004316% | 0.004237% | 0.004071% | 0.004289% | 0.004029% | 0.004379% | 0.00412% | 0.004115% | 0.004523% | 0.004239% | 0.004189% | 0.003553% | 0.00303% | 0.0002337% | 0.0004333% | 0.002251% | 0.003066% | 0.004277% | 0.004286%
| 8 fev 22 | n612 3 | teneur en % | 0.008796% | 0.01106% | 13.41% | 0.0108% | 2.112% | 72.73% | 0.01245% | 0.04706% | 0.006983% | 11.45% | 0.006674% | 0.007029% | 0.005406% | 0.005217% | 0.00741% | 0.004487% | 0.004786% | 0.004546% | 0.004597% | 0.004513% | 0.004419% | 0.002955% | 0.003467% | 0.008879% | 0.004749% | 0.005047% | 0.004367% | 0.003824% | 0.001995% | 0.004145% | 0.003742% | 0.004378% | 0.004253% | 0.00431% | 0.004049% | 0.004378% | 0.00463% | 0.004471% | 0.004093% | 0.004303% | 0.004218% | 0.004035% | 0.004271% | 0.00401% | 0.004343% | 0.004102% | 0.004076% | 0.004513% | 0.004213% | 0.004149% | 0.003503% | 0.002985% | 0.0002337% | 0.0004331% | 0.003445% | 0.003013% | 0.004287% | 0.004258%
| 8 fev 22 | n612 4 | teneur en % | 0.008901% | 0.00945% | 13.4% | 0.01057% | 2.113% | 72.74% | 0.01335% | 0.04737% | 0.0076% | 11.44% | 0.00679% | 0.006592% | 0.005212% | 0.005122% | 0.006991% | 0.004467% | 0.004786% | 0.004688% | 0.004663% | 0.004561% | 0.003718% | 0.002354% | 0.003655% | 0.008856% | 0.004784% | 0.005054% | 0.004373% | 0.003607% | 0.002024% | 0.003862% | 0.003769% | 0.004306% | 0.004241% | 0.004334% | 0.004049% | 0.004403% | 0.00465% | 0.004429% | 0.004125% | 0.004364% | 0.004181% | 0.004078% | 0.004308% | 0.004037% | 0.004369% | 0.004121% | 0.004106% | 0.004532% | 0.004237% | 0.004184% | 0.003537% | 0.002871% | 0.0002503% | 0.0003888% | 0.003337% | 0.002858% | 0.00433% | 0.004259%
| 8 fev 22 | n612 5 | teneur en % | 0.009092% | 0.01102% | 13.51% | 0.01051% | 2.08% | 72.54% | 0.0139% | 0.05235% | 0.007889% | 11.56% | 0.006749% | 0.006681% | 0.005335% | 0.005168% | 0.007147% | 0.004501% | 0.004769% | 0.004538% | 0.004734% | 0.004771% | 0.004771% | 0.00329% | 0.00354% | 0.009039% | 0.004851% | 0.005165% | 0.004432% | 0.003896% | 0.002078% | 0.004312% | 0.003815% | 0.004408% | 0.004414% | 0.004429% | 0.004124% | 0.004545% | 0.004796% | 0.00457% | 0.004195% | 0.004447% | 0.004311% | 0.004119% | 0.004387% | 0.004068% | 0.004446% | 0.00421% | 0.004155% | 0.004591% | 0.00431% | 0.004291% | 0.003583% | 0.003043% | 0.0002267% | 0.0004359% | 0.003478% | 0.003128% | 0.004427% | 0.004365%
|  |  | oxyde | Li2 O | B2 O3 | Na2 O | Mg O | Al2 O3 | Si O2 | P2 O5 | Cl | K2 O | Ca O | Ti O2 | V2 O5 | Cr2 O3 | Mn O | Fe2 O3 | Co O | Ni O | Cu O | Zn O | Ga O | As2 O3 | Se | Rb2 O | Sr O | Y2 O3 | Zr O2 | Nb2 O3 | Mo O | Ag | Cd | In | Sn O2 | Sb2 O3 | Cs2 O | Ba O | La2 O3 | Ce O2 | Pr O2 | Nd2 O3 | Sm2 O3 | Eu2 O3 | Gd2 O3 | Tb2 O3 | Dy2 O3 | Ho2 O3 | Er2 O3 | Tm2 O3 | Yb2 O3 | Lu2 O3 | Hf O2 | Ta2 O3 | W O | Pt | Au | Pb O | Bi | Th O2 | U O2
|  |  | Apl1 | 0.002779% | 0.03546% | 17.32% | 2.678% | 3.371% | 62.57% | 0.5627% | 0.6698% | 3.234% | 6.53% | 0.07307% | 0.002269% | 0.001178% | 0.6497% | 1.277% | 0.1813% | 0.006359% | 0.3284% | 0.2874% | 0.000563% | 0.002114% | 0% | 0.001942% | 0.03769% | 0.0005628% | 0.00593% | 0.0001963% | 0.0001676% | 7.672e-05% | 7.384e-06% | 0.007267% | 0.007132% | 0.006144% | 2.239e-05% | 0.05717% | 0.0008328% | 0.001606% | 0.0001828% | 0.0006403% | 0.0001199% | 2.828e-05% | 9.727e-05% | 2.534e-05% | 8.797e-05% | 1.804e-05% | 5.067e-05% | 7.358e-06% | 5.31e-05% | 7.906e-06% | 0.0001397% | 1.421e-05% | 7.916e-05% | 1.486e-07% | 5.934e-05% | 0.08877% | 5.692e-05% | 0.0002615% | 7.348e-05%
|  |  |  | 12.54% | 3.493% | 0.5839% | 1.601% | 1.615% | 0.3772% | 2.851% | 3.113% | 0.8866% | 1.377% | 1.438% | 1.265% | 11.73% | 1.736% | 2.386% | 3.958% | 4.797% | 1.969% | 3.665% | 1.423% | 37.25% | #DIV/0! | 3.806% | 1.517% | 2.08% | 2.042% | 2.042% | 3.691% | 59.94% | 15.51% | 4.001% | 4.227% | 3.865% | 6.697% | 1.954% | 3.011% | 3.509% | 15.2% | 1.797% | 2.699% | 2.969% | 2.135% | 133.3% | 2.336% | 3.426% | 2.464% | 2.851% | 3.873% | 4.202% | 1.784% | 4.68% | 11.55% | 71.76% | 313.8% | 4.169% | 27.75% | 2.967% | 8.418%
|  |  | CornA | 0.01103% | 0.2097% | 13.8% | 2.566% | 0.9358% | 67.06% | 0.1114% | 0.1372% | 2.816% | 5.626% | 0.7283% | 0.006359% | 0.003236% | 1.022% | 1.101% | 0.1708% | 0.02301% | 1.169% | 0.05221% | 9.686e-05% | 0.004113% | 0% | 0.009547% | 0.1034% | 5.017e-05% | 0.005403% | 6.717e-05% | 0.0002628% | 0.00153% | 5.151e-05% | 0% | 0.1661% | 1.64% | 3.162e-05% | 0.4502% | 3.813e-05% | 3.043e-05% | 3.698e-06% | 1.412e-05% | 3.261e-06% | 4.573e-06% | 1.117e-05% | 5.52e-07% | 5.924e-06% | 8.85e-07% | 2.638e-06% | 4.349e-07% | 3.241e-06% | 6.026e-07% | 0.0001123% | 1.152e-05% | 4.781e-05% | 0.0003472% | 7.3e-05% | 0.0602% | 0.00086% | 3.407e-05% | 2.153e-05%
|  |  |  | 5.432% | 3.071% | 0.3922% | 1.609% | 1.81% | 0.2897% | 6.598% | 4.411% | 0.9166% | 1.815% | 0.803% | 0.8343% | 7.046% | 1.968% | 1.713% | 1.306% | 1.617% | 1.621% | 0.9275% | 8.154% | 30.13% | #DIV/0! | 1.279% | 0.7568% | 6.044% | 1.095% | 5.48% | 1.89% | 10.73% | 10.18% | #DIV/0! | 0.7531% | 1.16% | 9.858% | 1.185% | 3.155% | 2.615% | 11.84% | 9.142% | 22.53% | 17.78% | 50.44% | 21.1% | 67.46% | 13.34% | 9.523% | 13.45% | 13.38% | 14.53% | 1.474% | 2.592% | 258.9% | 2.63% | 265.4% | 1.252% | 0.7998% | 1.802% | 3.199%
|  |  | CornB | 0.002524% | 0.03135% | 16.75% | 1.018% | 4.443% | 62.39% | 0.8016% | 0.2069% | 1.004% | 8.602% | 0.09934% | 0.03362% | 0.009058% | 0.2448% | 0.3471% | 0.04427% | 0.09318% | 2.669% | 0.2111% | 0.0002947% | 0.003161% | 1.758e-05% | 0.001296% | 0.01753% | 5.516e-05% | 0.02312% | 1.932e-05% | 0.0001634% | 0.006461% | 0.0001193% | 0% | 0.02379% | 0.4275% | 2.751e-05% | 0.07567% | 2.437e-05% | 2.123e-05% | 2.688e-06% | 8.079e-06% | 2.981e-06% | 9.364e-07% | 3.211e-06% | 6.939e-07% | 5.772e-06% | 1.685e-06% | 6.33e-06% | 3.926e-06% | 1.073e-05% | 2.183e-06% | 0.0004742% | 8.141e-06% | 5.57e-06% | 0.000117% | 1.467e-05% | 0.4166% | 0.003972% | 9.453e-05% | 2.663e-05%
|  |  |  | 12.99% | 4.225% | 0.5441% | 1.507% | 1.383% | 0.3193% | 2.16% | 2.298% | 1.214% | 1.085% | 1.341% | 0.8511% | 2.263% | 1.658% | 1.4% | 1.403% | 1.404% | 1.469% | 0.8955% | 4.41% | 36.15% | 331.7% | 1.134% | 1.563% | 1.163% | 1.758% | 4.933% | 8.092% | 1.588% | 5.534% | #DIV/0! | 1.235% | 1.129% | 156.8% | 2.288% | 2.67% | 10.86% | 68.02% | 8.17% | 16.75% | 42.2% | 59.26% | 11.07% | 8.888% | 7.402% | 7.982% | 222% | 7.341% | 5.758% | 1.581% | 2.541% | 9.347% | 3.374% | 217.2% | 1.737% | 1.075% | 2.224% | 3.563%
|  |  | CornC | 0.009968% | 0.2371% | 1.083% | 2.696% | 0.7387% | 35.59% | 0.1152% | 0.1176% | 2.785% | 6.818% | 0.7132% | 0.006763% | 0.00251% | 0.001347% | 0.3157% | 0.1816% | 0.02095% | 1.242% | 0.06124% | 5.951e-05% | 0.001263% | 0% | 0.009643% | 0.2869% | 0.0005819% | 0.005312% | 7.782e-05% | 0.000337% | 0.001733% | 0.0001892% | 9.513e-06% | 0.1924% | 0.0004259% | 3.266e-05% | 10.62% | 5.651e-05% | 1.325e-05% | 2.973e-06% | 5.068e-06% | 1.431e-06% | 8.58e-05% | 0.0001699% | 2.902e-07% | 1.385e-06% | 7.47e-05% | 1.479e-06% | 4.307e-07% | 2.258e-06% | 6.912e-07% | 0.0001229% | 9.541e-06% | 6.05e-06% | 0.0006049% | 0.001747% | 36.13% | 0.005359% | 2.294e-05% | 1.958e-05%
|  |  |  | 14.59% | 4.324% | 1.537% | 1.575% | 3.828% | 0.4976% | 6.751% | 6.732% | 1.089% | 3.124% | 1.607% | 1.447% | 34.85% | 3.376% | 2.321% | 1.827% | 3.738% | 2.788% | 1.133% | 23.61% | 138.6% | #DIV/0! | 2.831% | 2.035% | 12.91% | 2.182% | 54.81% | 7.278% | 38.19% | 157.5% | 331.7% | 0.8822% | 42.54% | 27.73% | 2.274% | 6.03% | 5.903% | 106.3% | 26.55% | 69.12% | 19.5% | 35% | 58.61% | 28.19% | 329.4% | 36.4% | 46.68% | 43.3% | 38.63% | 4.969% | 6.143% | 27.01% | 2.598% | 326.7% | 0.8361% | 9.819% | 6.164% | 185.4%
|  |  | CornD | 0.006331% | 0.1058% | 1.308% | 3.995% | 5.35% | 55.32% | 4.004% | 0.2199% | 11.3% | 14.82% | 0.366% | 0.01703% | 0.002872% | 0.5571% | 0.5117% | 0.01874% | 0.04768% | 0.3621% | 0.1025% | 0.0003213% | 0.03459% | 8.638e-05% | 0.004783% | 0.05675% | 4.679e-05% | 0.01183% | 6.275e-05% | 0.0002978% | 0.00292% | 3.113e-05% | 0% | 0.08163% | 0.9029% | 2.793e-05% | 0.2912% | 5.731e-05% | 3.57e-05% | 2.755e-06% | 1.097e-05% | 2.956e-06% | 2.822e-06% | 6.754e-06% | 5.618e-07% | 4.316e-06% | 1.169e-06% | 4.108e-06% | 7.462e-07% | 5.832e-06% | 1.292e-06% | 0.0002399% | 1.989e-05% | 1.163e-05% | 7.256e-05% | 0.0004719% | 0.2007% | 0.001175% | 7.564e-05% | 1.962e-05%
|  |  |  | 6.499% | 3.451% | 1.262% | 1.057% | 0.9771% | 0.2343% | 2.719% | 3.161% | 1.036% | 1.222% | 0.9606% | 0.7618% | 6.236% | 1.814% | 1.696% | 1.229% | 1.564% | 1.675% | 1.119% | 1.423% | 4.198% | 331.7% | 1.111% | 1.372% | 4.026% | 1.595% | 7.059% | 2.109% | 5.217% | 6.113% | #DIV/0! | 0.7804% | 0.9063% | 71.61% | 1.78% | 2.368% | 14.88% | 6.984% | 9.102% | 20.09% | 19.49% | 48.59% | 29.22% | 8.001% | 8.618% | 33.66% | 11.16% | 7.645% | 24.38% | 1.494% | 3.467% | 146.3% | 2.951% | 222.2% | 1.048% | 6.032% | 2.629% | 6.116%
|  |  | N610 | 0.108% | 0.1157% | 13.25% | 0.08359% | 2.019% | 70.24% | 0.09445% | 0.06874% | 0.0505% | 11.62% | 0.07314% | 0.07941% | 0.0605% | 0.06104% | 0.07015% | 0.05357% | 0.05745% | 0.05552% | 0.05676% | 0.05435% | 0.04183% | 0.04016% | 0.04721% | 0.05868% | 0.05704% | 0.05928% | 0.05275% | 0.0442% | 0.02437% | 0.04021% | 0.0441% | 0.04962% | 0.04974% | 0.03851% | 0.04701% | 0.05324% | 0.0547% | 0.05278% | 0.05036% | 0.05247% | 0.05379% | 0.04888% | 0.05122% | 0.04919% | 0.05175% | 0.04898% | 0.04825% | 0.05289% | 0.0497% | 0.04941% | 0.04294% | 0.03534% | 0.0003147% | 0.002238% | 0.03839% | 0.03613% | 0.05119% | 0.052%
|  |  |  | 4.372% | 5.209% | 0.5773% | 1.717% | 1.696% | 0.3964% | 3.312% | 4.93% | 8.544% | 1.59% | 1% | 0.9677% | 2.668% | 2.734% | 1.731% | 1.57% | 1.845% | 1.994% | 1.38% | 0.9897% | 4.078% | 4.303% | 1.088% | 1.636% | 1.714% | 1.81% | 1.564% | 0.9376% | 2.463% | 2.115% | 0.9338% | 0.8132% | 1.626% | 1.122% | 1.853% | 3.09% | 2.856% | 1.556% | 1.184% | 1.145% | 1.169% | 1.215% | 1.214% | 1.263% | 1.351% | 1.451% | 1.356% | 1.219% | 1.477% | 1.746% | 1.466% | 1.395% | 2.664% | 5.26% | 2.305% | 1.251% | 2.323% | 1.867%
|  |  | N612 | 0.008941% | 0.01087% | 13.44% | 0.01075% | 2.107% | 72.53% | 0.01244% | 0.04818% | 0.006825% | 11.61% | 0.006851% | 0.006798% | 0.005356% | 0.005207% | 0.006947% | 0.004492% | 0.004783% | 0.004775% | 0.004603% | 0.004529% | 0.004741% | 0.002454% | 0.003512% | 0.009004% | 0.004831% | 0.005137% | 0.00442% | 0.003829% | 0.001997% | 0.004149% | 0.003721% | 0.004343% | 0.004272% | 0.004346% | 0.004113% | 0.004457% | 0.004698% | 0.004518% | 0.004167% | 0.004379% | 0.004269% | 0.004128% | 0.004371% | 0.004076% | 0.004441% | 0.004194% | 0.004165% | 0.004574% | 0.004289% | 0.004258% | 0.003591% | 0.002978% | 0.0002321% | 0.0004373% | 0.003384% | 0.003019% | 0.004377% | 0.004319%
|  |  |  | 4.757% | 5.779% | 0.5148% | 1.771% | 1.442% | 0.2265% | 21.61% | 7.127% | 24.99% | 1.082% | 2.47% | 4.397% | 4.221% | 1.71% | 7.205% | 1.272% | 1.525% | 12.55% | 2.313% | 1.975% | 21.36% | 46.57% | 1.742% | 1.401% | 1.9% | 2.013% | 1.48% | 2.389% | 6.997% | 3.727% | 1.223% | 0.9527% | 1.918% | 1.476% | 1.91% | 2.71% | 2.466% | 1.66% | 1.302% | 1.467% | 1.352% | 1.489% | 1.712% | 1.613% | 1.817% | 1.886% | 1.657% | 1.192% | 1.516% | 2.046% | 1.67% | 1.728% | 2.949% | 4.579% | 16.73% | 2.247% | 2.341% | 1.664%
|  |  | Element | Li | B | Na | Mg | Al | Si | P | Cl | K | Ca | Ti | V | Cr | Mn | Fe | Co | Ni | Cu | Zn | Ga | As | Se | Rb | Sr | Y | Zr | Nb | Mo | Ag | Cd | In | Sn | Sb | Cs | Ba | La | Ce | Pr | Nd | Sm | Eu | Gd | Tb | Dy | Ho | Er | Tm | Yb | Lu | Hf | Ta | W | Pt | Au | Pb | Bi | Th | U
std | 8 fev 22 | apl1 1 | teneur en ppm | 14.23692 | 115.3803 | 129691.8 | 16234.06 | 17886.04 | 291523.3 | 2386.749 | 6781.367 | 26598.98 | 47021.22 | 439.5382 | 12.8109 | 8.873646 | 5106.706 | 8876.382 | 1457.536 | 50.40858 | 2623.84 | 2311.35 | 4.564109 | 13.10988 |  | 19.70618 | 313.9671 | 4.346323 | 43.21921 | 1.515647 | 1.447677 | 0.6852093 | 0.05878189 | 71.42372 | 54.3803 | 48.94247 | 0.1830594 | 504.3976 | 6.894217 | 12.68603 | 2.164536 | 5.357879 | 1.038261 | 0.2482678 | 0.8847985 | 0.1305449 | 0.7891559 | 0.1582442 | 0.4465535 | 0.06513258 | 0.468441 | 0.06851007 | 1.188242 | 0.1224451 | 0.7104225 | 0.0001746315 | 0.003872628 | 830.2826 | 0.5071365 | 2.267386 | 0.6062716
std | 9 fev 22 | apl1 1 | teneur en ppm | 15.40341 | 116.4864 | 129045.9 | 16718.27 | 18530.97 | 289824 | 2310.921 | 6445.843 | 26599.32 | 48281.37 | 444.5934 | 12.88419 | 8.900156 | 5227.036 | 9344.722 | 1529.476 | 56.27282 | 2745.441 | 2380.858 | 4.722095 | 13.09828 |  | 17.25391 | 317.632 | 4.474769 | 44.23762 | 1.535917 | 1.362455 | 1.990205 | 0.08719653 | 75.48168 | 58.3867 | 52.75691 | 0.1953807 | 507.9602 | 6.924012 | 12.70862 | 1.412668 | 5.543111 | 1.06607 | 0.2610895 | 0.8516741 | 0.1364124 | 0.7840006 | 0.165052 | 0.4604391 | 0.06538467 | 0.4800804 | 0.07432398 | 1.18788 | 0.1293883 | 0.7246405 | 0.0008724365 | 0.2808105 | 858.6274 | 0.5738149 | 2.309309 | 0.630649
std | 8 fev 22 | apl1 2 | teneur en ppm | 8.741873 | 109.8237 | 128789 | 16029.23 | 17703.1 | 292790.7 | 2443.4 | 6641.163 | 26773.31 | 46571.14 | 434.3272 | 12.6849 | 7.46754 | 5030.037 | 8817.368 | 1411.183 | 49.22229 | 2601.146 | 2272.553 | 4.526249 | 13.57071 |  | 17.43694 | 314.3885 | 4.339876 | 42.74347 | 1.536586 | 1.408514 | 0.7109905 | 0.06702969 | 72.62133 | 55.50971 | 50.09093 | 0.2128933 | 504.1977 | 6.977458 | 12.9215 | 1.393078 | 5.330144 | 0.9916988 | 0.2418148 | 0.8508805 | 0.128198 | 0.7675785 | 0.1507426 | 0.4332566 | 0.06327551 | 0.4525954 | 0.06608392 | 1.169495 | 0.1226897 | 0.7141318 | 0.002217633 | 0.003452512 | 813.0195 | 0.5157614 | 2.246878 | 0.6280214
std | 9 fev 22 | apl1 2 | teneur en ppm | 12.96937 | 113.6392 | 128974 | 16357.73 | 17886.29 | 293086.2 | 2383.188 | 6759.489 | 26733.11 | 45854.05 | 423.9885 | 12.42127 | 7.659218 | 5036.071 | 8638.629 | 1299.583 | 46.71184 | 2622.218 | 2084.326 | 4.466611 | 12.34656 |  | 17.39054 | 311.4396 | 4.349106 | 42.92898 | 1.516223 | 1.570981 |  | 0.07204131 | 64.84274 | 50.16831 | 47.73728 | 0.2376604 | 497.9033 | 6.784056 | 12.34724 | 1.353403 | 5.437284 | 1.006958 | 0.2399333 | 0.8360068 | 0.1251446 | 0.7470741 | 0.1551435 | 0.4364532 | 0.06613802 | 0.4580832 | 0.06586292 | 1.165185 | 0.121696 | 0.6912201 | 0.001304852 | 0.00204676 | 745.0228 | 0.479651 | 2.197647 | 0.6087201
std | 8 fev 22 | apl1 3 | teneur en ppm | 12.59913 | 109.2137 | 127640 | 15818.05 | 17611.11 | 293508.4 | 2473.736 | 6666.763 | 26855.82 | 46624.31 | 440.5817 | 12.6501 | 6.593523 | 5011.569 | 8891.226 | 1428.863 | 50.03055 | 2630.704 | 2325.759 | 4.547068 | 13.69942 |  | 17.64187 | 321.7311 | 4.384254 | 43.49151 | 1.559554 | 1.45815 | 0.7017852 | 0.07686183 | 72.80534 | 56.84629 | 51.01212 | 0.2139767 | 518.4492 | 7.16027 | 13.24589 | 1.443752 | 5.452662 | 1.001891 | 0.239172 | 0.8254814 | 0.1276898 | 0.7372554 | 0.1542656 | 0.4394275 | 0.06331464 | 0.4420741 | 0.06659123 | 1.188109 | 0.1213821 | 0.7440207 | 0.0004370649 | 0.0007516516 | 826.2851 | 0.5224882 | 2.281127 | 0.6484488
std | 9 fev 22 | apl1 3 | teneur en ppm | 12.76117 | 112.8893 | 127882.8 | 16348.19 | 17923.32 | 293069.6 | 2471.544 | 6920.205 | 26657.37 | 45843.6 | 434.0279 | 12.55735 | 8.009952 | 5074.479 | 8950.71 | 1446.522 | 49.86021 | 2658.454 | 2340.824 | 4.614918 | 13.61951 |  | 17.4599 | 313.9499 | 4.351406 | 43.17083 | 1.549409 | 1.435132 | 0.7742021 | 0.09185685 | 73.42946 | 56.93748 | 52.96141 | 0.2078913 | 504.6595 | 6.941301 | 12.73442 | 1.399058 | 5.506604 | 1.051853 | 0.2322597 | 0.8529497 | 0.1439515 | 0.7633842 | 0.1544529 | 0.4406638 | 0.06313778 | 0.4690343 | 0.06977159 | 1.161088 | 0.1151292 | 0.6966195 | 0.003443987 | 0.003342243 | 829.6425 | 0.5208032 | 2.23029 | 0.6373787
std | 8 fev 22 | apl1 4 | teneur en ppm | 12.96018 | 108.1148 | 127784.2 | 15945.75 | 17693.69 | 293376.8 | 2497.635 | 6616.363 | 27022.05 | 46547.89 | 437.1452 | 12.71662 | 7.450389 | 4944.742 | 8820.705 | 1393.863 | 48.40467 | 2586.656 | 2302.263 | 4.556577 | 13.3708 |  | 17.63352 | 319.5515 | 4.395871 | 44.17372 | 1.585617 | 1.432657 | 0.7062227 | 0.08178419 | 72.06297 | 55.73779 | 50.33699 | 0.2085859 | 510.003 | 7.214461 | 13.17937 | 1.417748 | 5.505717 | 1.020415 | 0.2416085 | 0.816314 | 0.1280326 | 0.7457855 | 0.1519142 | 0.4246825 | 0.0614303 | 0.470207 | 0.06787393 | 1.18927 | 0.125544 | 0.9740338 | 0.002426375 | 0.01664732 | 790.1429 | 0.5083384 | 2.279289 | 0.6247988
std | 9 fev 22 | apl1 4 | teneur en ppm | 12.44311 | 106.2044 | 127211.3 | 16161.53 | 17970.28 | 293417.2 | 2467.618 | 6250.3 | 26607.56 | 46564.87 | 433.4495 | 12.54411 | 7.938148 | 5039.001 | 9217.258 | 1436.08 | 50.08977 | 2553.894 | 2301.08 | 4.592848 | 13.12646 |  | 17.4492 | 319.4786 | 4.453581 | 43.85266 | 1.575293 | 1.405134 | 0.7130508 | 0.06912318 | 73.2731 | 56.62062 | 51.63996 | 0.2062687 | 510.5577 | 7.098797 | 12.97125 | 1.432223 | 5.554092 | 1.026678 | 0.243096 | 0.831371 | 1.105196 | 0.7592529 | 0.1608408 | 0.4354438 | 0.06271506 | 0.4375419 | 0.0704447 | 1.16989 | 0.1230124 | 0.6724705 |  | 0.006640778 | 811.6694 | 0.5115429 | 2.297542 | 0.631881
std | 8 fev 22 | apl1 5 | teneur en ppm | 13.46573 | 105.7509 | 128673.2 | 15880.8 | 17503.53 | 292849.3 | 2510.505 | 6794.613 | 27146.27 | 46750.4 | 440.8335 | 12.7323 | 7.047005 | 4890.113 | 8657.658 | 1392.883 | 48.05818 | 2571.858 | 2300.727 | 4.563391 | 14.17531 |  | 17.87122 | 325.092 | 4.500525 | 44.46896 | 1.596129 | 1.393275 | 0.6822183 | 0.06815866 | 73.85388 | 56.67322 | 51.608 | 0.2172583 | 524.1469 | 7.345713 | 13.52889 | 1.431606 | 5.443049 | 1.056314 | 0.2439309 | 0.8510134 | 0.1264098 | 0.7862425 | 0.1531121 | 0.4509698 | 0.06729648 | 0.489641 | 0.0697252 | 1.221552 | 0.1343386 | 0.7074661 | 0.002258095 | 0.002601325 | 840.2442 | 0.5372981 | 2.361302 | 0.6526572
std | 9 fev 22 | apl1 5 | teneur en ppm | 13.20808 | 107.8587 | 128273 | 16060.93 | 18018.89 | 292250.4 | 2522.277 | 6839.651 | 27008.43 | 46577.31 | 444.086 | 12.87748 | 9.563982 | 5000.339 | 8993.793 | 1430.641 | 50.32712 | 2606.813 | 2391.396 | 4.578165 | 29.05851 |  | 17.57943 | 322.6545 | 4.615111 | 45.4584 | 1.5804 | 1.454145 | 0.7237559 | 0.05607856 | 73.68419 | 57.67154 | 52.86589 | 0.2187775 | 519.0432 | 7.344947 | 13.88495 | 1.462917 | 5.591294 | 1.080214 | 0.2472492 | 0.8416859 | 0.1331205 | 0.7828096 | 0.1628814 | 0.4479526 | 0.06665437 | 0.4664834 | 0.07389368 | 1.22242 | 0.1308507 | 0.7018661 | 0.00143449 | 6.202061 | 855.2836 | 1.039913 | 2.402025 | 0.6510941
std | 9 fev 22 | apl1 6 | teneur en ppm | 13.22031 | 106.2064 | 129000.2 | 16057.29 | 17545.01 | 291796.2 | 2544.927 | 6963.056 | 27277.86 | 46766.79 | 445.2094 | 12.93621 | 9.172112 | 4991.418 | 9011.62 | 1461.909 | 50.29289 | 2653.087 | 2389.013 | 4.634558 | 26.94417 |  | 17.90841 | 325.7297 | 4.540137 | 45.18416 | 1.609146 | 1.436756 | 0.7510803 | 0.08328983 | 75.83941 | 58.97482 | 54.6295 | 0.2217709 | 531.2082 | 7.426686 | 13.56108 | 1.473835 | 5.66396 | 1.033574 | 0.2480587 | 0.8412757 | 0.1372767 | 0.7689587 | 0.1659869 | 0.4584417 | 0.06418468 | 0.4951105 | 0.07168828 | 1.169098 | 0.1332732 | 0.6741928 | 0.001779364 | 0.005550419 | 864.3298 | 0.5441934 | 2.410698 | 0.805507
std | 8 fev 22 | corna 1 | teneur en ppm | 54.78372 | 681.6342 | 103031.7 | 15651.18 | 5011.548 | 312204.4 | 449.9042 | 1397.837 | 23149.44 | 41243.91 | 4389.391 | 35.80244 | 24.14324 | 8050.817 | 7801.42 | 1369.303 | 183.4795 | 9389.05 | 414.9008 | 0.7618529 | 26.61672 |  | 86.93148 | 868.4798 | 0.418288 | 39.40047 | 0.5200746 | 2.19197 | 15.49169 | 0.441583 | 0 | 1303.891 | 13573.37 | 0.2435519 | 4013.676 | 0.3282535 | 0.2414649 | 0.03224112 | 0.1219453 | 0.03842516 | 0.04924391 | 0.1842154 | 0.003743468 | 0.03502615 | 0.007986506 | 0.02091284 | 0.003818997 | 0.03553587 | 0.005648348 | 0.978465 | 0.09919815 | 0.07012215 | 3.402501 | 0.2545083 | 558.4834 | 8.621421 | 0.3016375 | 0.1828186
std | 9 fev 22 | corna 1 | teneur en ppm | 55.92774 | 692.454 | 102579.6 | 16026.01 | 5111.341 | 311439.8 | 437.0951 | 1282.056 | 23184.22 | 41456.03 | 4406.271 | 35.9618 | 22.58103 | 8276.629 | 8011.191 | 1377.637 | 187.24 | 9691.329 | 415.1295 | 0.9270139 | 24.87003 |  | 85.84135 | 868.5446 | 0.3854358 | 39.87292 | 0.5332857 | 2.224444 | 17.04137 | 0.6072531 | 0 | 1317.896 | 13722.45 | 0.2432209 | 4002.065 | 0.3218292 | 0.2424217 | 0.03024998 | 0.1182337 | 0.03227146 | 0.04767553 | 0.1134458 | 0.003996944 | 0.1556337 | 0.007919619 | 0.02421765 | 0.003457257 | 0.03215028 | 0.004452387 | 0.9526262 | 0.1018085 | 0.06254114 | 3.567065 | 6.566537 | 561.7213 | 8.739619 | 0.3048347 | 0.197047
std | 8 fev 22 | corna 2 | teneur en ppm | 45.32468 | 654.4791 | 102454 | 15544.53 | 4987.262 | 313587.9 | 479.497 | 1347.138 | 23216.8 | 40520.47 | 4331.477 | 35.52132 | 21.23108 | 7926.483 | 7637.663 | 1345.801 | 180.0447 | 9312.752 | 414.8105 | 0.7970966 | 26.77875 |  | 86.53533 | 867.2128 | 0.416766 | 39.53876 | 0.5260769 | 2.302554 | 15.34028 | 0.5134366 | 0 | 1293.081 | 13377.41 | 0.3066971 | 3975.159 | 0.3054528 | 0.2491269 | 0.0315277 | 0.1277708 | 0.02460362 | 0.04111155 | 0.1139107 | 0.004649735 | 0.04511036 | 0.009245978 | 0.02380121 | 0.004391365 | 0.02661292 | 0.005234668 | 0.9468481 | 0.1004628 | 0.07288501 | 3.567334 | 0.09955711 | 542.1145 | 8.508712 | 0.2956244 | 0.1896276
std | 9 fev 22 | corna 2 | teneur en ppm | 51.79082 | 657.9769 | 102512.4 | 15677.15 | 5046.722 | 313270.7 | 468.7696 | 1306.167 | 23115.55 | 40137.15 | 4361.248 | 35.3021 | 21.56708 | 8031.985 | 7758.069 | 1352.067 | 183.2747 | 9489.137 | 418.7315 | 0.8311472 | 26.39011 |  | 86.60932 | 871.7054 | 0.3757479 | 39.85443 | 0.5139428 | 2.205778 | 10.55953 | 0.5611296 | 0 | 1299.444 | 13632.62 | 0.3257758 | 4008.555 | 0.3233436 | 0.2470543 | 0.0279061 | 0.106789 | 0.03445799 | 0.03826052 | 0.1013242 | 0.005201894 | 0.04679807 | 0.008150116 | 0.02090575 | 0.004412911 | 0.02857314 | 0.006251032 | 0.9369075 | 0.1013021 | 0.07963779 | 3.436427 | 0.107494 | 559.8113 | 8.666304 | 0.2895593 | 0.1875401
std | 8 fev 22 | corna 3 | teneur en ppm | 50.75732 | 641.316 | 102058.5 | 15269.79 | 4969.792 | 313911.4 | 485.4741 | 1341.612 | 23295.07 | 40288.34 | 4352.101 | 35.46995 | 19.40812 | 7848.45 | 7659.718 | 1338.916 | 179.6905 | 9309.597 | 421.3911 | 0.7630372 | 27.82086 |  | 87.205 | 876.1065 | 0.4064467 | 39.94628 | 0.5283059 | 2.219212 | 15.63369 | 0.5189621 | 0 | 1320.986 | 13798.57 | 0.311053 | 4019.988 | 0.3284385 | 0.2416188 | 0.0278352 | 0.1111216 | 0.02252935 | 0.03962935 | 0.1009283 | 0.004113522 | 0.04895778 | 0.006424105 | 0.02479292 | 0.003931122 | 0.0245933 | 0.005032812 | 0.9531245 | 0.1063187 | 0.0692313 | 3.520864 | 0.09943965 | 562.8259 | 8.570123 | 0.2975939 | 0.1872646
std | 9 fev 22 | corna 3 | teneur en ppm | 50.2804 | 653.1268 | 101822 | 15529.78 | 4963.272 | 314081.3 | 486.5558 | 1361.653 | 23446.83 | 39691.94 | 4337.149 | 35.24906 | 22.52716 | 7949.759 | 7771.218 | 1335.066 | 179.8116 | 9380.389 | 422.1307 | 0.8295172 | 26.79947 |  | 86.88012 | 872.5945 | 0.3708966 | 39.69759 | 0.6183201 | 2.330148 | 15.72719 | 0.5227164 | 0 | 1296.069 | 13667.36 | 0.2845705 | 4002.256 | 0.3087318 | 0.2482839 | 0.03752337 | 0.1302408 | 0.03423203 | 0.04035167 | 0.03264712 | 0.005344733 | 0.0429927 | 0.006137402 | 0.02457206 | 0.003877087 | 0.02548953 | 0.004375518 | 0.9327115 | 0.1024647 | 0.07551841 | 3.330226 | 0.1091837 | 552.5932 | 8.603382 | 0.3020605 | 0.1839321
std | 8 fev 22 | corna 4 | teneur en ppm | 51.37851 | 642.0921 | 102427.2 | 15291.11 | 4956.057 | 313802.5 | 488.2079 | 1398.008 | 23329.99 | 40385.19 | 4354.573 | 35.48211 | 20.94021 | 7804.059 | 7582.139 | 1339.285 | 178.333 | 9256.89 | 415.9439 | 0.6981918 | 28.08266 |  | 86.51301 | 872.2533 | 0.4192144 | 39.85734 | 0.5144575 | 2.262805 | 15.46737 | 0.4472478 | 0 | 1307.751 | 13584.73 | 0.2978681 | 4014.484 | 0.3240079 | 0.2403422 | 0.02435035 | 0.142003 | 0.02614499 | 0.03825413 | 0.1003743 | 0.003885246 | 0.04232581 | 0.007649455 | 0.02481552 | 0.002677258 | 0.02448297 | 0.004681571 | 0.9360471 | 0.09905933 | 3.86369 | 3.610652 | 0.09150833 | 560.639 | 8.52665 | 0.2991312 | 0.197453
std | 9 fev 22 | corna 4 | teneur en ppm | 49.23195 | 643.5785 | 101891.6 | 15372.87 | 4885.359 | 314667.1 | 491.3272 | 1340.735 | 23455.81 | 39285.76 | 4304.377 | 35.28035 | 22.70572 | 7852.057 | 7643.755 | 1333.215 | 182.098 | 9279.149 | 421.1065 | 0.7759487 | 27.09853 |  | 87.26331 | 872.2489 | 0.3607631 | 39.91688 | 0.5152695 | 2.25904 | 15.5429 | 0.567492 | 0 | 1304.929 | 13769.27 | 0.3131174 | 4016.049 | 0.3378002 | 0.2451321 | 0.02726373 | 0.1143015 | 0.02522821 | 0.03253623 | 0.07580716 | 0.007179443 | 0.03443601 | 0.007501316 | 0.02049986 | 0.003462848 | 0.02607471 | 0.006116866 | 0.9646012 | 0.09839711 | 0.06059373 | 3.496909 | 0.09840131 | 554.6504 | 8.541314 | 0.3099419 | 0.1825158
std | 8 fev 22 | corna 5 | teneur en ppm | 52.16155 | 634.6206 | 102555.5 | 15147.22 | 4866.181 | 313510.3 | 498.4725 | 1373.659 | 23678.64 | 40481.62 | 4409.106 | 36.12793 | 20.49397 | 7783.123 | 7560.674 | 1330.677 | 177.6394 | 9172.645 | 420.968 | 0.6958092 | 28.53405 |  | 88.72288 | 887.1899 | 0.4302577 | 40.68716 | 0.5311997 | 2.286993 | 15.54129 | 0.4627513 | 0 | 1321.765 | 13793.58 | 0.321689 | 4120.677 | 0.332525 | 0.256718 | 0.02895978 | 0.1076124 | 0.02668048 | 0.04785705 | 0.1614116 | 0.004746605 | 0.03653226 | 0.008525092 | 0.02596621 | 0.004101487 | 0.03355988 | 0.004647482 | 0.9667615 | 0.1010563 | 0.3431211 | 3.489081 | 0.1071153 | 562.7901 | 8.55389 | 0.3010189 | 0.1997793
std | 9 fev 22 | corna 5 | teneur en ppm | 50.20794 | 630.5899 | 102155.2 | 15427.31 | 4882.744 | 313931.3 | 502.4524 | 1477.287 | 23537.85 | 39603.58 | 4366.023 | 35.78576 | 24.32214 | 7778.861 | 7668.673 | 1335.29 | 179.4953 | 9329.627 | 426.759 | 0.8031726 | 52.77097 |  | 88.10937 | 880.9745 | 0.3887092 | 40.63792 | 0.533257 | 2.263441 | 15.78343 | 0.4864351 | 0 | 1312.774 | 13953.17 | 0.3164137 | 4069.458 | 0.3294433 | 0.2593013 | 0.02987304 | 0.1198267 | 0.01618665 | 0.0327023 | 0.05836094 | 0.004243278 | 0.04140456 | 0.006475849 | 0.01943443 | 0.003503601 | 0.02978759 | 0.00663079 | 0.9493251 | 0.102855 | 0.07742153 | 3.36356 | 0.1216042 | 568.1206 | 8.630957 | 0.2962031 | 0.1875356
std | 9 fev 22 | corna 6 | teneur en ppm | 52.00186 | 631.9008 | 103010.6 | 15273.65 | 4796.645 | 313850.3 | 562.1948 | 1467.709 | 23750.29 | 39210.28 | 4411.786 | 35.82526 | 23.59858 | 7767.114 | 7575.565 | 1316.682 | 177.8937 | 9142.112 | 422.3218 | 0.7828211 | 46.93656 |  | 89.67905 | 883.8007 | 0.3732962 | 40.55415 | 0.537823 | 2.232533 | 16.14564 | 0.536623 | 0 | 1313.377 | 13861.53 | 0.3167814 | 4115.449 | 0.3363616 | 0.253739 | 0.03373804 | 0.1319151 | 0.02853928 | 0.02683275 | 0.02323723 | 0.005645945 | 0.03858689 | 0.008973514 | 0.02383711 | 0.004253974 | 0.02625222 | 0.005215319 | 0.9530422 | 0.1061743 | 0.06342365 | 3.402982 | 0.3746753 | 563.6331 | 8.642661 | 0.2960432 | 0.1920036
std | 8 fev 22 | cornb 1 | teneur en ppm | 13.82657 | 107.2584 | 124333.4 | 6298.886 | 23815.49 | 290397.1 | 3487.116 | 2051.109 | 8396.238 | 62135.23 | 603.4767 | 187.2072 | 65.21993 | 1963.19 | 2481.415 | 357.5118 | 749.7529 | 21731.04 | 1703.015 | 2.353368 | 21.49879 | 1.933933 | 11.75593 | 146.872 | 0.4309647 | 165.5438 | 0.140009 | 1.351789 | 65.49461 | 1.172127 | 0 | 189.6983 | 3551.903 | 0.175925 | 675.3728 | 0.2014272 | 0.1915284 | 0.01595158 | 0.07108443 | 0.03001384 |  |  | 0.005793856 | 0.04434847 | 0.01505181 | 0.05872255 | 0.01054502 | 0.09823721 | 0.0206582 | 3.933383 | 0.07194071 | 0.05629041 | 1.256234 | 0.0332194 | 3879.099 | 39.85704 | 0.8081273 | 0.2316699
std | 9 fev 22 | cornb 1 | teneur en ppm | 13.08439 | 101.516 | 125207.2 | 6251.956 | 23981.08 | 289766.1 | 3340.89 | 2005.885 | 8161.497 | 62674.2 | 603.0805 | 188.2933 | 63.49232 | 1937.398 | 2463.429 | 353.2895 | 745.4733 | 21826.84 | 1664.217 | 2.417563 | 19.47931 |  | 11.87774 | 146.4802 | 0.4340556 | 173.3954 | 0.159466 | 1.291284 | 64.88072 | 1.239998 | 0 | 187.0022 | 3512.161 | 1.48375 | 665.8183 | 0.2048539 | 0.1604065 | 0.01785529 | 0.07396568 | 0.03315971 | 0.009305844 | 0.01100976 | 0.005059462 | 0.05656637 | 0.01646415 | 0.05312458 | 0.01410334 | 0.09870435 | 0.0184752 | 4.118161 | 0.07475045 | 0.05352433 | 1.159452 | 0.2341131 | 3805.237 | 39.58561 | 0.8292981 | 0.2304393
std | 8 fev 22 | Cornb 2 | teneur en ppm | 7.749339 | 98.50349 | 123806.3 | 6091.829 | 23514.9 | 292451.3 | 3453.523 | 2058.534 | 8202.972 | 60894.56 | 586.1418 | 187.2253 | 62.34439 | 1888.072 | 2431.454 | 352.6774 | 738.454 | 21469.92 | 1694.506 | 2.313148 | 19.78243 |  | 11.69809 | 144.7575 | 0.4304311 | 167.0235 | 0.143701 | 1.535843 | 64.47172 | 1.110342 | 0 | 183.344 | 3512.944 | 0.1141959 | 655.4257 | 0.2017328 | 0.1612931 | 0.01697656 | 0.05691472 | 0.02636596 | 0.008184813 | 0.0464642 | 0.005212146 | 0.04853347 | 0.0150928 | 0.0462593 | 0.01113735 | 0.0981382 | 0.01819173 | 3.941224 | 0.07061277 | 0.05227888 | 1.157521 | 1.089208 | 3831.183 | 39.65359 | 0.8124962 | 0.2242052
std | 9 fev 22 | Cornb 2 | teneur en ppm | 11.48541 | 97.58635 | 123428.8 | 6213.937 | 23536.5 | 292282.7 | 3439.167 | 2024.496 | 8310.154 | 61297.36 | 596.9249 | 187.4882 | 61.06568 | 1904.759 | 2458.634 | 350.3991 | 739.8159 | 21330.65 | 1685.445 | 2.348871 | 19.67779 |  | 11.82019 | 146.7277 | 0.4255758 | 172.3124 | 0.1572016 | 1.247001 | 61.75388 | 1.253799 | 0 | 187.2147 | 3567.175 | 0.1696713 | 669.6305 | 0.2018005 | 0.2230529 | 0.02352442 | 0.06129978 | 0.02467421 | 0.008053922 | 0.05027869 | 0.005116245 | 0.05007703 | 0.01439208 | 0.05799235 | 0.2643648 | 0.08781231 | 0.01921486 | 4.035051 | 0.07318811 | 0.04752297 | 1.195818 | 0.02692662 | 3843.306 | 39.88638 | 0.8249471 | 0.2345044
std | 8 fev 22 | cornb 3 | teneur en ppm | 11.46929 | 96.8596 | 124056.2 | 6061.743 | 23600.51 | 292258.3 | 3517.359 | 2056.002 | 8316.184 | 60678.21 | 585.3958 | 188.6085 | 61.30201 | 1896.6 | 2431.786 | 347.8788 | 730.239 | 21383.24 | 1712.732 | 2.321608 | 19.86243 |  | 11.71517 | 147.4501 | 0.43994 | 168.5274 | 0.1524028 | 1.613219 | 64.50432 | 1.344893 | 0 | 185.6259 | 3549.329 | 0.1127087 | 661.5922 | 0.2085906 | 0.1630793 | 0.01511171 | 0.07069318 | 0.02341339 | 0.01244102 | 0.02536301 | 0.006309858 | 0.05322368 | 0.01586544 | 0.05160116 | 0.01078386 | 0.08299273 | 0.0176293 | 3.981533 | 0.06970788 | 0.05817882 | 1.109957 | 0.03115674 | 3847.184 | 39.62381 | 0.8178505 | 0.2325149
std | 9 fev 22 | cornb 3 | teneur en ppm | 11.89459 | 96.69497 | 123417.7 | 6189.542 | 23647.8 | 292319.1 | 3486.009 | 2031.11 | 8250.897 | 61285.91 | 585.5271 | 186.1406 | 60.71878 | 1890.447 | 2444.029 | 344.6697 | 730.6736 | 21273.86 | 1679.081 | 2.368834 | 19.16684 |  | 11.73449 | 147.3196 | 0.4340939 | 171.9873 | 0.1602707 | 1.404606 | 64.4431 | 1.170687 | 0 | 184.5525 | 3557.066 | 0.1044808 | 668.5053 | 0.2124499 | 0.1628081 | 0.0180156 | 0.06870373 | 0.02714566 | 0.00838894 | 0.04085415 | 0.006240046 | 0.04809601 | 0.01301448 | 0.05163414 | 0.009814932 | 0.09582458 | 0.01860452 | 4.012498 | 0.07339162 | 0.05200988 | 1.1723 | 0.0250519 | 3767.119 | 38.80323 | 0.8187281 | 0.2263212
std | 8 fev 22 | cornb 4 | teneur en ppm | 11.53189 | 96.28398 | 124561.7 | 6112.462 | 23725.07 | 291226.7 | 3580.39 | 2087.486 | 8500.648 | 61239.37 | 592.025 | 187.4622 | 62.45131 | 1899.037 | 2426.651 | 347.5561 | 723.1564 | 21316.87 | 1708.041 | 2.329428 | 21.07769 |  | 11.88547 | 149.1448 | 0.4420852 | 171.4214 | 0.1613078 | 1.378679 | 65.48004 | 1.140385 | 0 | 187.5075 | 3581.173 | 0.1259431 | 688.5213 | 0.2079455 | 0.170308 | 0.01388265 | 0.07171247 | 0.02884002 | 0.008749251 | 0.009830229 | 0.005954463 | 0.04593527 | 0.01306667 | 0.06148645 | 0.01422071 | 0.0977292 | 0.02006484 | 4.013529 | 0.07457668 | 0.04355249 | 1.159604 | 0.01996389 | 3881.395 | 40.03488 | 0.8352323 | 0.2355989
std | 9 fev 22 | cornb 4 | teneur en ppm | 11.29987 | 94.98735 | 123649.2 | 6148.528 | 23558.79 | 292715.7 | 3482.685 | 2054.966 | 8336.661 | 60492.61 | 588.9128 | 187.2001 | 61.08186 | 1881.825 | 2389.974 | 344.9248 | 729.6056 | 21260.63 | 1713.053 | 2.387544 | 19.82224 |  | 11.80388 | 147.8491 | 0.4316686 | 171.9461 | 0.148442 | 1.260446 | 65.32082 | 1.169076 | 0 | 187.1483 | 3603.763 | 0.1274773 | 677.806 | 0.2121299 | 0.1638134 | 0.01772308 | 0.07050243 | 0.02311122 | 0.004668122 | 0.0247845 | 0.006259144 | 0.05813548 | 0.01483238 | 0.05506702 | 0.009350814 | 0.08612542 | 0.01961798 | 3.990297 | 0.06982861 | 0.04314669 | 1.141417 | 0.03377403 | 3819.403 | 39.1448 | 0.8209677 | 0.2315529
std | 8 fev 22 | cornb 5 | teneur en ppm | 12.28149 | 95.36453 | 124883.3 | 6034.629 | 23185.27 | 291104 | 3503.58 | 2103.726 | 8366.569 | 62072.13 | 604.788 | 190.978 | 60.37805 | 1874.916 | 2420.04 | 346.7304 | 728.4115 | 21294.88 | 1696.543 | 2.693872 | 21.08585 |  | 11.86326 | 152.1834 | 0.4387286 | 171.169 | 0.1534301 | 1.464773 | 64.85735 | 1.156045 | 0 | 190.6773 | 3632.454 | 0.1202252 | 696.9343 | 0.2157352 | 0.168485 | 0.01774771 | 0.06793519 | 0.02752515 | 0.01213534 | 0.03512854 | 0.006651332 | 0.04631927 | 0.01558767 | 0.0564213 | 0.01176386 | 0.09815089 | 0.02000821 | 4.013464 | 0.07045546 | 0.0505012 | 1.209404 | 0.05554408 | 3983.093 | 40.1129 | 0.852215 | 0.2421292
std | 9 fev 22 | cornb 5 | teneur en ppm | 12.04835 | 93.98895 | 123885.8 | 6081.54 | 23282.62 | 291930.5 | 3600.238 | 2108.627 | 8388.42 | 61810.25 | 601.7138 | 189.9173 | 62.15349 | 1868.271 | 2386.111 | 342.2416 | 723.7533 | 20974.28 | 1707.386 | 2.418841 | 45.18625 |  | 12.10321 | 150.0761 | 0.439232 | 175.0102 | 0.1495868 | 1.452898 | 64.56133 | 1.1514 | 0 | 187.9298 | 3591.194 | 0.1631648 | 693.0153 | 0.2034531 | 0.1650257 | 0.06624724 | 0.0721481 | 0.01906543 | 0.00760785 | 0.02063994 | 0.006777007 | 0.04859991 | 0.01388027 | 0.05989177 | 0.01092957 | 0.08753723 | 0.01789578 | 4.055146 | 0.07089478 | 0.0525307 | 1.136526 | 0.02592996 | 3906.47 | 40.05583 | 0.8554226 | 0.2379352
std | 9 fev 22 | cornb 6 | teneur en ppm | 12.32108 | 91.90678 | 125278 | 6012.754 | 22796.28 | 291713.7 | 3592.039 | 2175.292 | 8443.457 | 61682.59 | 602.1895 | 190.7934 | 61.49809 | 1850.613 | 2373.605 | 341.8953 | 715.0405 | 20685.3 | 1694.379 | 2.41563 | 36.73043 |  | 12.06839 | 151.8348 | 0.4311872 | 174.6917 | 0.1633863 | 1.408195 | 64.97453 | 1.213024 | 0 | 190.4531 | 3625.924 | 0.1562733 | 702.82 | 0.2157309 | 0.1713926 | 0.01796336 | 0.07693763 | 0.01950208 | 0.009425955 | 0.04205586 | 0.006941649 | 0.05335986 | 0.01454408 | 0.05674232 | 0.01107078 | 0.105136 | 0.02076414 | 4.134482 | 0.07130901 | 0.05410359 | 1.170789 | 0.03843517 | 3973.909 | 40.17449 | 0.862955 | 0.25496
std | 8 fev 22 | cornc 1 | teneur en ppm | 49.20603 | 763.705 | 7913.322 | 16041.83 | 3966.189 | 165447.2 | 436.4744 | 1176.089 | 23050.47 | 50402.4 | 4295.022 | 38.38102 | 19.21066 | 10.17233 | 2252.189 | 1462.935 | 166.8686 | 10049.6 | 493.7043 | 0.32112 | 3.528429 |  | 86.9853 | 2387.686 | 5.495985 | 38.95687 | 0.5175264 | 2.766996 | 17.66226 | 1.084291 | 0 | 1519.149 | 0.3713697 | 0.1379212 | 93388.01 | 0.4516296 | 0.102294 | 0.1013069 | 0.06868408 | 0.01500711 | 0.9472289 | 2.204275 | 0.0009129356 | 0.01485948 | 7.127991 | 0.01416998 | 0.002091667 | 0.01764963 | 0.003067204 | 1.103402 | 0.08262816 | 0.05669555 | 6.189708 | 2.550843 | 337170 | 68.52168 | 0.2009018 | 1.137749
std | 9 fev 22 | cornc 1 | teneur en ppm | 49.70469 | 790.1386 | 8006.527 | 16482.55 | 4057.597 | 166443.3 | 439.2259 | 1161.499 | 23161.75 | 49053.47 | 4256.964 | 38.00478 | 15.24188 | 10.64697 | 2309.353 | 1473.109 | 181.9314 | 10475.98 | 495.6692 | 0.4031158 | 2.545563 |  | 87.17829 | 2379.225 | 4.240195 | 37.99637 | 0.5063133 | 3.119351 | 28.3681 | 0.886993 | 0 | 1517.112 | 0.7946362 | 0.1493754 | 92880.3 | 0.4397212 | 0.1160137 | 0.01374208 | 0.04660498 | 0.01251498 | 1.002287 | 1.266011 | 0.002287842 | 0.01138129 | 0.004562373 | 0.01659515 | 0.001202473 | 0.01490102 | 0.004017964 | 0.9661856 | 0.0898354 | 0.06366902 | 6.105114 | 0.003842089 | 335806.9 | 57.01189 | 0.1892382 | 0.08005074
std | 8 fev 22 | cornc 2 | teneur en ppm | 27.33826 | 739.9783 | 8143.204 | 16399.36 | 3975.411 | 167057.5 | 499.1907 | 1119.497 | 23122.85 | 50253.26 | 4309.062 | 37.96303 | 29.13122 | 10.78672 | 2213.165 | 1451.081 | 162.6991 | 9766.851 | 487.4046 | 0.5510342 | 4.00448 |  | 88.04677 | 2426.303 | 5.138029 | 39.34647 | 0.535835 | 3.070754 | 17.47367 | 10.86629 | 0 | 1518.244 | 4.006255 | 0.3441619 | 95194.15 | 0.4912245 | 0.1133373 | 0.01782138 | 0.03822877 | 0.01999323 | 0.7767226 | 2.078268 | 0.003769396 | 0.01499738 | 0.004057355 | 0.007661511 | 0.006333235 | 0.01578917 | 0.009568431 | 1.050617 | 0.08982411 | 0.03872932 | 6.197485 | 0.01357129 | 331734.4 | 51.34988 | 0.1973517 | 0.07796073
std | 9 fev 22 | cornc 2 | teneur en ppm | 44.06811 | 773.69 | 7989.627 | 16596.02 | 3983.421 | 166286.7 | 517.6535 | 1129.207 | 22650.67 | 48128.78 | 4258.956 | 37.01016 | 15.0204 | 11.0908 | 2237.268 | 1439.067 | 165.8224 | 10155.66 | 494.0336 | 0.681953 | 3.960836 |  | 85.97118 | 2409.868 | 4.288992 | 38.78243 | 0.4936029 | 2.889878 |  | 1.168465 | 0 | 1522.86 | 4.291612 | 0.4098415 | 93812.06 | 0.5419335 | 0.1088069 | 0.0195489 | 0.03876471 | 0.0175465 | 0.7507926 | 1.101282 | 0.002566116 | 0.01392612 | 0.005629032 | 0.01454191 | 0.004238871 | 0.01671345 | 0.009871765 | 1.038792 | 0.09055461 | 0.06066281 | 6.196865 | 189.5776 | 337160.3 | 52.69872 | 0.1794969 | 0.07619531
std | 8 fev 22 | cornc 3 | teneur en ppm | 47.68545 | 731.0667 | 7953.53 | 15993.98 | 3951.161 | 166449.7 | 521.2132 | 1048.985 | 23066.88 | 48826.38 | 4203.947 | 37.1212 | 6.997102 | 10.03021 | 2169.685 | 1421.685 | 163.1987 | 9821.138 | 492.4994 | 0.4053387 | 4.025992 |  | 87.38281 | 2388.979 | 4.956083 | 38.95493 | 0.4905495 | 2.845758 | 18.02082 | 0.781294 | 0 | 1516.125 | 4.427731 | 0.3199805 | 93397.25 | 0.488761 | 0.09881972 | 0.01360891 | 0.04769045 | 0.005463655 | 0.7530798 | 1.91576 | 0.001605212 | 0.01383215 | 0.002845855 | 0.01986399 | 0.003426818 | 0.02053674 | 0.003595371 | 1.048419 | 0.08997008 | 0.03500509 | 6.060816 | 0.002629409 | 337900.3 | 51.58349 | 0.2057344 | 0.08915997
std | 9 fev 22 | cornc 3 | teneur en ppm | 45.0812 | 752.5462 | 8042.29 | 16369.34 | 3853.461 | 166272.7 | 535.2811 | 1164.288 | 22999.39 | 47889.82 | 4218.952 | 37.48999 | 18.0884 | 10.32137 | 2256.427 | 1423.805 | 163.6898 | 10209.34 | 498.8063 | 0.4840079 | 3.785257 |  | 94.97781 | 2396.233 | 4.120276 | 38.76983 | 1.63861 | 2.973707 | 18.1664 | 1.083247 | 0 | 1524.269 | 5.02624 | 0.3214652 | 93698.57 | 0.4937382 | 0.1036642 | 0.01718009 | 0.02965859 | 0.01134118 | 0.7361917 | 1.06941 | 0.002399609 | 0.006250799 | 0.0008268922 | 0.01703598 | 0.001362114 | 0.02485006 | 0.004768124 | 1.084015 | 0.08461454 | 0.06475448 | 6.008191 | 0.0008160313 | 337876 | 52.40778 | 0.2015482 | 0.06703182
std | 8 fev 22 | cornc 4 | teneur en ppm | 49.50028 | 711.7498 | 7874.158 | 16503.81 | 4173.593 | 164907 | 497.5526 | 1126.931 | 22893.43 | 51416.63 | 4431.98 | 38.73927 | 14.18069 | 10.43028 | 2206.453 | 1422.403 | 161.4623 | 9568.363 | 480.9532 | 0.4191467 | 3.312341 |  | 85.51832 | 2537.13 | 5.353704 | 41.19926 | 0.5364172 | 2.522045 | 17.10614 | 1.032758 | 0 | 1481.941 | 3.827625 | 0.3370003 | 98883.68 | 0.4874473 | 0.1025879 | 0.01062176 | 0.04214817 | 0.02697574 | 0.7860513 | 1.94354 | 0.001420805 | 0.01192427 | 0.008698152 | 0.01028802 | 0.004923592 | 0.03218926 | 0.006364666 | 1.079147 | 0.07857469 | 0.03698895 | 5.72864 |  | 330836.4 | 50.69367 | 0.2116907 | 0.07996677
std | 9 fev 22 | cornc 4 | teneur en ppm | 46.1353 | 721.7957 | 7982.819 | 16232.53 | 3640.711 | 168148.3 | 523.701 | 1180.528 | 23305.52 | 46495.11 | 4204.719 | 37.62 | 17.64955 | 10.10308 | 2172.95 | 1409.807 | 163.8234 | 9997.314 | 499.8401 | 0.4110628 | 3.800503 |  | 87.93833 | 2412.993 | 4.026481 | 39.21474 | 0.4983766 | 3.121342 | 21.10124 | 0.963421 | 1.046411 | 1530.898 | 4.339432 | 0.3253392 | 94624.14 | 0.4701104 | 0.1014009 | 0.0195941 | 0.04945097 | 0.007738311 | 0.6038118 | 0.9560308 | 0.004477271 | 0.009693277 | 0.005436881 | 0.008162296 | 0.003476186 | 0.003722687 | 0.007743592 | 0.9524578 | 0.07860809 | 0.07042381 | 5.942904 | 0.009718587 | 335791.9 | 52.28184 | 0.1912737 | 0.07696813
std | 8 fev 22 | cornc 5 | teneur en ppm | 52.93001 | 725.4039 | 8077.215 | 15744.97 | 3747.517 | 166176.2 | 514.2099 | 1204.987 | 23083.62 | 48999.52 | 4254.07 | 37.80039 | 10.41023 | 9.951749 | 2145.725 | 1391.218 | 160.2648 | 9688.918 | 488.7683 | 0.4189125 | 4.651643 |  | 88.22045 | 2432.33 | 4.889026 | 39.59021 | 0.5563922 | 3.023759 | 17.4292 | 0.9657602 | 0 | 1521.872 | 3.746565 | 0.3720757 | 95967.47 | 0.4453952 | 0.1136493 | 0.01885281 | 0.03054945 | 0.0191834 | 0.6961466 | 1.829881 | 0.0002841706 | 0.01156332 | 0.003976433 | 0.005487131 | 0.003246697 | 0.02197528 | 0.007637858 | 1.087377 | 0.0786228 | 0.08325263 | 5.971936 | 0.02397948 | 336088.7 | 51.07008 | 0.2007913 | 0.0680434
std | 9 fev 22 | cornc 5 | teneur en ppm | 48.26096 | 706.8526 | 8032.113 | 16142.52 | 3792.188 | 166077.2 | 524.4275 | 1323.614 | 23402.51 | 46875.17 | 4241.433 | 38.12227 | 23.24468 | 10.60856 | 2170.578 | 1397.32 | 160.0302 | 9726.576 | 493.7715 | 0.6158273 | 41.75877 |  | 88.62351 | 2415.175 | 3.965858 | 39.33749 | 0.5062912 | 2.903063 | 17.80373 | 0.9022844 | 0 | 1517.739 | 4.018698 | 0.3430686 | 95614.36 | 0.4974342 | 0.1096694 | 0.01454724 | 0.05361392 |  | 0.5483819 | 0.9498371 | 0.002923286 | 0.01727179 | 0.003655701 | 0.01760266 | 0.006117509 | 0.01520109 | 0.004790895 | 0.9858026 | 0.07841632 | 0.0521895 | 6.238454 | 0.03287001 | 338243.8 | 51.44518 | 0.2186473 | 0.07894752
std | 9 fev 22 | cornc 6 | teneur en ppm | 49.4868 | 681.6754 | 8328.434 | 16325.37 | 3863.318 | 166644.8 | 522.6349 | 1301.574 | 23592.17 | 47661.91 | 4350.601 | 38.49423 | 19.72177 | 10.5817 | 2154.765 | 1414.415 | 160.7295 | 9703.175 | 486.9476 | 0.6124846 | 29.88984 |  | 89.07357 | 2500.375 | 3.931858 | 40.38527 | 0.5226416 | 2.535538 | 17.51427 | 1.074235 | 0 | 1500.542 | 4.28514 | 0.3279341 | 99210.34 | 0.4931134 | 0.1163116 | 0.01966407 | 0.03254549 |  | 0.5501044 | 0.8979424 | 0.005084765 | 0.00702185 | 0.005182236 | 0.01083643 | 0.005062097 | 0.03459621 | 0.005433168 | 1.070526 | 0.08496803 | 0.04988553 | 5.898627 | 0.005146334 | 331286.6 | 50.43377 | 0.2207651 | 0.06701264
std | 8 fev 22 | cornd 1 | teneur en ppm | 32.06261 | 348.7624 | 10052.87 | 24291.87 | 28415.15 | 258182.8 | 16882.63 | 2216.28 | 92394.29 | 107661.1 | 2194.663 | 96.11419 | 21.94461 | 4442.877 | 3670.963 | 151.0429 | 384.9818 | 2973.805 | 823.6108 | 2.626479 | 255.8863 | 9.501362 | 43.20157 | 471.8041 | 0.3809201 | 84.87174 | 0.4716609 | 2.538745 | 31.87583 | 0.3457642 | 0 | 642.2282 | 7533.637 | 0.8290305 | 2545.057 | 0.4698511 | 0.2665699 | 0.02035919 | 0.08768585 | 0.02252886 | 0.02773047 |  | 0.00792857 | 0.03475903 | 0.01117582 | 0.03122333 | 0.006169059 | 0.04463112 | 0.01030627 | 2.014094 | 0.1747649 | 0.06644463 | 0.7326483 | 22.33357 | 1864.688 | 11.69441 | 0.6373722 | 0.1649362
std | 9 fev 22 | cornd 1 | teneur en ppm | 31.73763 | 343.0839 | 9692.223 | 24495.44 | 28601.15 | 258049.7 | 16587.22 | 2164.116 | 92890.75 | 107878.3 | 2211.511 | 95.39561 | 19.20398 | 4429.639 | 3685.819 | 148.7709 | 382.3338 | 2941.88 | 815.7795 | 2.679339 | 250.717 |  | 43.56049 | 475.1749 | 0.3741615 | 86.433 | 0.6004983 | 2.537204 | 29.72659 | 0.3101586 | 0 | 644.0629 | 7492.898 | 0.2369946 | 2584.357 | 0.475208 | 0.2680022 | 0.02375996 | 0.08723679 | 0.01913978 | 0.02613087 | 0.01931623 | 0.00399363 | 0.03489816 | 0.009689453 | 0.03347056 | 0.005716929 | 0.05295103 | 0.01906584 | 2.05971 | 0.180028 | 0.07315915 | 0.7554442 | 0.0464713 | 1857.311 | 13.86423 | 0.6752118 | 0.1813049
std | 8 fev 22 | cornd 2 | teneur en ppm | 24.71193 | 334.4469 | 9702.443 | 24266.05 | 28650.07 | 259552.9 | 17300.65 | 2142.431 | 92590.92 | 105251.5 | 2169.482 | 94.42121 | 20.81332 | 4335.512 | 3600.572 | 147.9757 | 376.1073 | 2893.97 | 821.8051 | 2.658272 | 254.126 |  | 42.91296 | 473.0952 | 0.3689381 | 86.79188 | 0.4896883 | 2.51917 | 29.27917 | 0.2955016 | 0 | 636.7365 | 7455.827 | 0.2005865 | 2566.268 | 0.4811099 | 0.2670598 | 0.02149659 | 0.0958823 | 0.02331408 | 0.02808365 | 0.09697692 | 0.00433599 | 0.04167928 | 0.01146554 | 0.03332366 | 0.005426794 | 0.0514824 | 0.01095784 | 2.001806 | 0.1742213 | 0.05200254 | 0.7391516 | 0.04452795 | 1833.635 | 11.36651 | 0.6459033 | 0.166884
std | 9 fev 22 | cornd 2 | teneur en ppm | 29.26695 | 327.7997 | 9635.769 | 24340.62 | 28490.26 | 258499.5 | 17118.27 | 2119.028 | 93086.49 | 106849.1 | 2189.076 | 95.49539 | 18.02012 | 4370.447 | 3593.265 | 147.1903 | 377.1691 | 2934.818 | 813.8929 | 2.624101 | 251.8552 |  | 43.55469 | 475.2158 | 0.3558274 | 88.18166 | 0.4822611 | 2.513598 | 25.26269 | 0.3340603 | 0 | 637.0801 | 7454.78 | 0.2325432 | 2584.785 | 0.487074 | 0.2626992 | 0.02111052 | 0.1037767 | 0.02309504 | 0.01952306 | 0.06737929 | 0.006560701 | 0.03970909 | 0.008950148 | 0.02938666 | 0.007149835 | 0.0533857 | 0.00988245 | 2.085957 | 0.1749558 | 0.05733269 | 0.7199558 | 0.1284609 | 1849.69 | 11.45527 | 0.6590019 | 0.1630013
std | 8 fev 22 | cornd 3 | teneur en ppm | 28.72937 | 330.8744 | 9668.095 | 24125.02 | 28344.85 | 258770.4 | 17925.2 | 2181.819 | 93988.91 | 104687.3 | 2166.29 | 94.70635 | 19.82828 | 4293.112 | 3575.069 | 149.1674 | 376.3294 | 2921.478 | 825.7812 | 2.629196 | 264.9861 |  | 44.00025 | 478.9246 | 0.3861003 | 87.62002 | 0.4860831 | 2.456012 | 29.29753 | 0.2888093 | 0 | 646.8569 | 7567.191 | 0.1782352 | 2584.353 | 0.487088 | 0.2711156 | 0.02253028 | 0.09976758 | 0.02306571 | 0.02399258 | 0.08030435 | 0.003451645 | 0.03541847 | 0.008783523 | 0.03231399 | 0.005843483 | 0.05684748 | 0.009474713 | 2.034298 | 0.1840471 | 0.05743191 | 0.6953766 | 0.04986312 | 1865.932 | 11.6644 | 0.66732 | 0.1689678
std | 9 fev 22 | cornd 3 | teneur en ppm | 29.39919 | 325.5333 | 9612.901 | 24183.12 | 28296.4 | 259125.9 | 17238.53 | 2149.583 | 93363.4 | 105968.6 | 2193.976 | 95.01292 | 18.14455 | 4324.812 | 3581.079 | 146.9763 | 373.7051 | 2864.062 | 811.4791 | 2.623032 | 253.1429 |  | 43.45894 | 482.9974 | 0.3501172 | 87.5526 | 0.487553 | 2.59006 | 29.11657 | 0.320986 | 0 | 640.0069 | 7452.519 | 0.185455 | 2633.062 | 0.4899148 | 0.2796105 | 0.02234501 | 0.1028824 | 0.02061833 | 0.02785797 | 0.05720081 | 0.003711106 | 0.0364918 | 0.01019626 | 0.03635122 | 0.006855501 | 0.05235151 | 0.01018093 | 2.011269 | 0.1747081 | 0.05674499 | 0.7523916 | 29.07658 | 1835.739 | 11.47056 | 0.6527951 | 0.1688985
std | 8 fev 22 | cornd 4 | teneur en ppm | 29.61687 | 331.1208 | 9722.74 | 23933.76 | 28450.24 | 258922.7 | 17999.83 | 2208.158 | 94543.32 | 103867.4 | 2170.005 | 94.807 | 20.59489 | 4292.732 | 3544.568 | 147.3611 | 374.3561 | 2888.166 | 838.5154 | 2.609115 | 265.9349 |  | 43.97718 | 475.1832 | 0.3927954 | 86.53499 | 0.481433 | 2.584151 | 29.22836 | 0.3235967 | 0 | 648.1395 | 7624.826 | 0.1996988 | 2581.006 | 0.4896122 | 0.2772722 | 0.02279625 | 0.1010093 | 0.03611819 | 0.03044366 | 0.0570038 | 0.003671206 | 0.03750733 | 0.009687949 | 0.03063003 | 0.007859554 | 0.04674415 | 0.01047745 | 2.01795 | 0.169346 | 0.06116829 | 0.7051598 | 0.03477658 | 1868.544 | 11.62814 | 0.6570639 | 0.1671806
std | 9 fev 22 | cornd 4 | teneur en ppm | 28.55636 | 321.5293 | 9594.498 | 23880.87 | 28294.66 | 259238 | 17761.61 | 2161.71 | 93958.78 | 104794.2 | 2188.122 | 94.88368 | 18.38459 | 4265.115 | 3525.947 | 146.2615 | 373.6532 | 2886.196 | 823.9536 | 2.55881 | 258.1052 |  | 43.48256 | 481.8768 | 0.3557265 | 87.69836 | 0.4934844 | 2.664266 | 29.63211 | 0.3154981 | 0 | 641.9719 | 7596.567 | 0.233009 | 2603.668 | 0.4860888 | 0.4130868 | 0.02072576 | 0.1005229 | 0.02547631 | 0.02285952 | 0.06503037 | 0.006287605 | 0.04265295 | 0.01006641 | 0.03428161 | 0.006598993 | 0.04964976 | 0.008732047 | 2.020918 | 0.1719659 | 0.05776873 | 0.7340445 | 0.04977607 | 1857.534 | 11.53923 | 0.6637278 | 0.1714078
std | 8 fev 22 | cornd 5 | teneur en ppm | 30.02242 | 325.1647 | 9671.367 | 23925.89 | 27923.41 | 258328 | 17736.01 | 2191.958 | 94744.88 | 105727.5 | 2206.353 | 96.17747 | 19.8363 | 4286.451 | 3581.088 | 146.9834 | 370.7893 | 2861.303 | 822.4849 | 2.598134 | 265.0277 |  | 44.14307 | 486.3479 | 0.3759171 | 88.12994 | 0.5093812 | 2.554257 | 29.0947 | 0.3000691 | 0 | 646.5446 | 7598.733 | 0.1877104 | 2659.886 | 0.5112673 | 0.3094304 | 0.02287831 | 0.07849731 | 0.03284366 | 0.02763565 | 0.0866064 | 0.004577968 | 0.03733228 | 0.01059355 | 0.03345272 | 0.006390089 | 0.04864196 | 0.01162372 | 2.013838 | 0.1743644 | 0.5783267 | 0.7240605 | 0.04978208 | 1893.023 | 11.5735 | 0.6753781 | 0.2007691
std | 9 fev 22 | cornd 5 | teneur en ppm | 29.422 | 317.1884 | 9685.645 | 23939.46 | 28288.23 | 257969.1 | 17897.35 | 2305.595 | 94762.8 | 105482.9 | 2206.621 | 95.58461 | 20.26911 | 4244.577 | 3528.341 | 144.7687 | 367.033 | 2857.007 | 841.175 | 2.576276 | 285.3365 |  | 44.21615 | 485.3092 | 0.3628636 | 90.02745 | 0.4837772 | 2.532969 | 29.37804 | 0.2840518 | 0 | 637.2491 | 7626.928 | 0.2160297 | 2649.955 | 0.501413 | 0.3016165 | 0.02594252 | 0.09343563 | 0.02776237 | 0.01661639 | 0.06913999 | 0.004719682 | 0.03983376 | 0.01058289 | 0.07177636 | 0.006585865 | 0.04940342 | 0.01206415 | 2.025598 | 0.1663602 | 0.05538296 | 0.6902744 | 0.05402161 | 1875.975 | 11.47627 | 0.6776934 | 0.1737186
std | 9 fev 22 | cornd 6 | teneur en ppm | 30.03322 | 308.0707 | 9713.777 | 23618.34 | 27717.84 | 257600.7 | 17788.47 | 2345.92 | 95230.95 | 107077.1 | 2236.649 | 96.78425 | 19.07995 | 4177.392 | 3480.54 | 145.0307 | 365.0873 | 2799.199 | 821.1723 | 2.566058 | 276.4206 |  | 44.55315 | 492.9414 | 0.3494023 | 89.15229 | 0.4996662 | 2.588917 | 29.26812 | 0.3060442 | 0 | 651.8794 | 7559.366 | 0.1990156 | 2699.515 | 0.4963676 | 0.2801633 | 0.02299432 | 0.08382451 | 0.02640658 | 0.01718434 | 0.04563642 | 0.004454778 | 0.03341782 | 0.01107865 | 0.02891486 | 0.007269434 | 0.05728097 | 0.01217894 | 2.088953 | 0.1872975 | 0.06084788 | 0.7333205 | 0.04336457 | 1892.285 | 11.49731 | 0.7010529 | 0.175606
std | 8 fev 22 | N610 5 | teneur en ppm | 484.6017 | 357.6268 | 98284.8 | 501.7614 | 10704.62 | 328726.9 | 413.7273 | 718.739 | 403.2784 | 82544.82 | 436.0086 | 442.8702 | 410.7934 | 469.3415 | 484.8258 | 421.2421 | 448.6984 | 439.6795 | 453.4458 | 440.6592 | 318.0411 | 398.2982 | 432.1295 | 497.6827 | 450.4048 | 441.4713 | 420.4461 | 379.3552 | 242.5819 | 396.2485 | 442.6494 | 388.3362 | 410.6003 | 360.9864 | 418.7839 | 456.0616 | 446.6102 | 431.4256 | 430.1772 | 451.2396 | 463.1432 | 420.9598 | 444.6402 | 429.386 | 453.2371 | 427.2025 | 421.1945 | 463.7403 | 436.1445 | 418.4258 | 378.6321 | 327.611 | 3.110444 | 22.05195 | 348.8708 | 359.1206 | 450.4105 | 456.8334
std | 9 fev 22 | N610 5 | teneur en ppm | 496.6644 | 360.549 | 98014.9 | 503.5684 | 10564.57 | 328899.8 | 407.9829 | 662.3112 | 390.824 | 82818.86 | 436.6448 | 443.9718 | 414.5448 | 472.2906 | 493.5514 | 418.6587 | 450.5404 | 439.665 | 449.9994 | 442.3993 | 309.3905 | 398.995 | 433.4109 | 492.1287 | 445.339 | 435.4076 | 417.1253 | 378.3172 | 238.9851 | 397.1814 | 439.7221 | 390.6885 | 414.587 | 362.8262 | 417.5156 | 450.2426 | 442.6852 | 428.7238 | 431.2501 | 447.7626 | 461.2115 | 420.5554 | 441.4948 | 424.373 | 448.0847 | 423.1818 | 419.1102 | 461.2134 | 431.6012 | 414.7911 | 375.712 | 323.0461 | 3.162792 | 23.39564 | 350.3967 | 359.5229 | 444.7293 | 456.0848
std | 8 fev 22 | n610 1 | teneur en ppm | 529.9235 | 368.7 | 99489.83 | 506.4606 | 10841.71 | 326161.1 | 395.245 | 695.7372 | 402.3083 | 84967.75 | 443.5803 | 448.2641 | 422.1981 | 479.1575 | 502.1726 | 431.3748 | 457.6553 | 447.8291 | 449.6008 | 436.4015 | 306.4455 | 397.8014 | 428.2211 | 495.2532 | 449.4555 | 437.8103 | 418.388 | 374.5482 | 242.5948 | 403.2986 | 439.4642 | 385.7369 | 404.5232 | 360.1123 | 418.2635 | 447.5383 | 439.1977 | 427.7233 | 427.6214 | 452.1217 | 469.9485 | 431.3877 | 448.3923 | 432.1441 | 457.6913 | 434.2341 | 428.2063 | 471.7275 | 443.9869 | 423.9278 | 386.6163 | 331.0818 | 3.201113 | 22.25123 | 363.2155 | 362.2252 | 452.3388 | 460.5288
std | 9 fev 22 | n610 1 | teneur en ppm | 522.4996 | 377.0027 | 98468.56 | 513.2949 | 10723.45 | 328376.2 | 403.4592 | 649.8144 | 395.1428 | 82941.15 | 439.1666 | 437.6858 | 425.1212 | 479.8588 | 498.5359 | 424.0498 | 460.0188 | 451.5551 | 453.9514 | 448.8001 | 308.268 | 392.3972 | 428.4484 | 483.712 | 437.5563 | 425.9496 | 408.4522 | 378.2134 | 245.7722 | 400.1712 | 442.3744 | 392.195 | 415.082 | 360.8797 | 411.2175 | 434.7129 | 426.1646 | 419.6331 | 423.8691 | 446.045 | 459.5215 | 422.0079 | 438.9701 | 421.299 | 443.8694 | 419.3161 | 415.2858 | 458.399 | 428.7049 | 407.8757 | 372.0679 | 322.4905 | 3.098049 | 23.44189 | 379.5614 | 362.5654 | 432.1885 | 446.6607
std | 8 fev 22 | n610 2 | teneur en ppm | 529.3049 | 370.1548 | 98546.91 | 505.6898 | 10793.91 | 326759.8 | 398.5828 | 689.9492 | 426.8668 | 84985.35 | 443.6897 | 447.8245 | 422.4684 | 480.7267 | 498.1226 | 429.4796 | 458.9066 | 446.8517 | 448.4587 | 436.8595 | 310.7417 | 404.8672 | 428.0094 | 495.8821 | 447.844 | 438.4297 | 417.2576 | 378.2569 | 244.6923 | 405.4692 | 435.7606 | 387.3668 | 409.2758 | 361.6965 | 423.1228 | 450.1967 | 441.6074 | 429.5364 | 432.2791 | 454.991 | 468.5565 | 432.1172 | 449.274 | 433.2995 | 457.4919 | 433.468 | 428.6914 | 470.1231 | 443.4926 | 424.1268 | 385.1566 | 330.4885 | 3.124511 | 22.08796 | 353.2346 | 359.4244 | 451.1154 | 460.9119
std | 9 fev 22 | n610 2 | teneur en ppm | 525.9986 | 374.4882 | 98404.12 | 510.366 | 10838.15 | 327509.9 | 399.3724 | 645.0121 | 544.1535 | 83976.89 | 441.972 | 444.8282 | 426.4025 | 480.2553 | 498.6769 | 427.4052 | 460.2491 | 446.7171 | 445.7652 | 445.2575 | 302.6841 | 381.1334 | 426.4036 | 488.2342 | 444.4614 | 433.3084 | 412.8212 | 377.1205 | 243.0187 | 390.6998 | 437.8707 | 390.12 | 412.3185 | 362.2565 | 413.0192 | 439.105 | 433.287 | 426.4732 | 429.8172 | 452.7462 | 465.0068 | 428.0187 | 445.3232 | 430.2098 | 452.8325 | 430.3812 | 422.6829 | 465.4757 | 436.9089 | 418.3936 | 379.492 | 323.4494 | 3.15592 | 23.27781 | 349.9294 | 361.2953 | 441.8076 | 452.1362
std | 8 fev 22 | n610 3 | teneur en ppm | 522.5292 | 379.4644 | 98780.93 | 504.3991 | 10803.79 | 327128.4 | 408.2016 | 726.9094 | 405.6803 | 84147.91 | 441.9257 | 451.0479 | 425.9945 | 479.0019 | 496.5012 | 429.1772 | 461.4949 | 449.8346 | 453.4768 | 445.6656 | 317.2398 | 420.15 | 433.0332 | 497.5613 | 443.2719 | 432.3379 | 416.6026 | 380.777 | 250.0947 | 407.6592 | 447.507 | 390.5881 | 415.5886 | 365.2144 | 420.11 | 444.636 | 439.2568 | 426.5479 | 429.8851 | 450.745 | 466.9174 | 426.0059 | 442.8466 | 427.1311 | 450.4117 | 428.2962 | 422.6975 | 464.1031 | 437.1802 | 416.9247 | 380.1846 | 333.8076 | 3.157634 | 23.01132 | 363.1542 | 368.2787 | 446.2942 | 460.1545
std | 9 fev 22 | n610 3 | teneur en ppm | 532.3316 | 389.768 | 98977.08 | 503.8599 | 10660.66 | 327842.5 | 406.1516 | 652.7617 | 400.3672 | 83268.89 | 438.3607 | 442.8035 | 427.6993 | 480.8008 | 494.5369 | 426.6918 | 462.1326 | 456.1497 | 450.4807 | 453.1094 | 310.0647 | 393.8779 | 430.9822 | 484.4139 | 433.1377 | 422.4993 | 410.9509 | 379.8612 | 246.9774 | 398.0688 | 444.291 | 392.5714 | 419.1592 | 368.6768 | 417.2113 | 434.6279 | 431.7336 | 424.6678 | 427.3846 | 448.5409 | 463.1482 | 421.2072 | 438.1685 | 420.3295 | 443.2544 | 419.3452 | 413.4575 | 457.0222 | 426.5074 | 407.2956 | 372.373 | 326.523 | 3.197405 | 23.47098 | 358.4672 | 369.5495 | 434.8988 | 451.131
std | 8 fev 22 | n610 4 | teneur en ppm | 499.2472 | 370.6318 | 98193.6 | 502.3351 | 10905 | 327106.6 | 405.9678 | 732.4737 | 414.6146 | 84831.66 | 433.3551 | 437.9616 | 414.9517 | 469.6471 | 490.4499 | 422.8322 | 452.2712 | 443.5312 | 461.042 | 441.8369 | 320.0498 | 410.9092 | 425.7159 | 488.2387 | 448.4274 | 439.0705 | 414.2212 | 374.2753 | 245.6387 | 410.0958 | 442.3434 | 387.6848 | 414.6577 | 359.8836 | 410.4591 | 442.6747 | 432.0326 | 420.7994 | 426.5294 | 446.6702 | 457.9236 | 424.3876 | 441.5999 | 427.1224 | 450.049 | 428.0278 | 421.5991 | 463.839 | 435.9828 | 415.746 | 377.3367 | 323.9181 | 3.058321 | 22.11314 | 358.1841 | 363.1329 | 442.2122 | 444.608
std | 9 fev 22 | n610 4 | teneur en ppm | 519.624 | 366.5749 | 98864.24 | 520.6959 | 11051.53 | 326725.2 | 386.9511 | 626.2973 | 405.1255 | 84447.16 | 444.3014 | 448.0597 | 426.9375 | 484.9697 | 505.2232 | 425.621 | 458.828 | 456.4382 | 457.8597 | 441.645 | 298.8348 | 379.4579 | 430.1133 | 498.6442 | 454.8159 | 444.7185 | 419.4676 | 375.4819 | 239.8502 | 409.17 | 431.9658 | 387.4757 | 408.5007 | 359.2044 | 422.3595 | 450.5339 | 440.822 | 430.5327 | 431.3403 | 457.4225 | 471.4263 | 432.3152 | 453.0195 | 438.2105 | 462.0109 | 438.1467 | 432.6349 | 474.2246 | 446.5609 | 426.055 | 385.9936 | 321.6089 | 3.282338 | 22.07703 | 348.1256 | 355.9883 | 450.7443 | 454.6203
std | 8 fev 22 | N610 6 | teneur en ppm | 479.4752 | 342.4948 | 97316.28 | 499.68 | 10717.24 | 329741.8 | 420.514 | 678.6401 | 441.6844 | 82035.09 | 433.0467 | 442.7419 | 401.2284 | 461.5927 | 482.8938 | 418.1603 | 446.0094 | 437.3881 | 458.5498 | 437.5629 | 311.9447 | 376.7055 | 429.4318 | 496.7975 | 451.6518 | 440.093 | 420.4554 | 374.89 | 232.5412 | 393.6867 | 441.2449 | 389.9408 | 410.3579 | 358.1909 | 419.1316 | 458.7103 | 448.7576 | 429.3232 | 433.2913 | 449.6407 | 458.4161 | 419.5157 | 442.1099 | 424.4291 | 448.0379 | 425.0988 | 419.8164 | 462.4184 | 435.045 | 417.3685 | 374.4281 | 321.007 | 3.145361 | 19.99303 | 351.3509 | 352.411 | 451.5874 | 455.2511
std | 9 fev 22 | N610 6 | teneur en ppm | 476.7523 | 353.174 | 97707.15 | 500.3821 | 10554.86 | 330306.3 | 424.0701 | 675.7066 | 394.7572 | 81008.95 | 430.411 | 438.3852 | 408.0254 | 464.3556 | 485.8083 | 414.8784 | 446.8046 | 452.0747 | 455.8565 | 441.5233 | 318.1369 | 410.7333 | 430.8096 | 491.4245 | 447.8281 | 438.0968 | 415.4334 | 378.7998 | 242.0681 | 400.9649 | 434.6029 | 388.2065 | 422.0847 | 363.1016 | 415.9065 | 454.5033 | 443.3439 | 427.4495 | 427.8097 | 447.7621 | 455.3873 | 419.5576 | 440.5773 | 425.1068 | 445.8512 | 424.758 | 417 | 459.5368 | 433.9145 | 414.1591 | 375.2722 | 319.8577 | 3.046375 | 23.04773 | 347.323 | 358.8184 | 446.8827 | 455.0355
std | 8 fev 22 | n610 7 | teneur en ppm | 487.2764 | 350.3338 | 97728.84 | 498.2303 | 10677.98 | 329127.1 | 419.7398 | 710.1139 | 401.1735 | 82298.01 | 436.3497 | 445.7492 | 407.6695 | 504.4258 | 486.0809 | 420.3014 | 444.8915 | 441.1768 | 464.1291 | 440.7796 | 324.3982 | 408.4924 | 429.6616 | 504.5252 | 455.393 | 445.4969 | 425.3265 | 382.7554 | 261.1123 | 409.8165 | 446.6758 | 393.2682 | 416.6335 | 364.0794 | 427.5008 | 465.6355 | 456.6692 | 437.7787 | 438.2925 | 459.7851 | 467.7563 | 423.653 | 449.9886 | 432.7109 | 455.1777 | 431.5872 | 425.5999 | 467.7268 | 440.5509 | 423.6832 | 381.8088 | 328.0695 | 3.229709 | 22.50551 | 359.7777 | 364.5037 | 458.9274 | 468.5242
std | 9 fev 22 | n610 7 | teneur en ppm | 480.5266 | 356.4777 | 98082.26 | 520.585 | 10546.19 | 330013.3 | 429.9263 | 683.0736 | 423.5445 | 80931.39 | 433.1402 | 441.8536 | 406.8679 | 461.1458 | 478.2268 | 415.5457 | 449.0021 | 440.3754 | 464.0148 | 444.4396 | 319.5132 | 428.9959 | 433.2467 | 496.5084 | 450.4771 | 439.0324 | 421.9223 | 382.6582 | 242.3522 | 402.8196 | 440.9798 | 395.155 | 426.705 | 364.1436 | 421.2618 | 457.0907 | 449.0637 | 430.7234 | 432.6295 | 451.2076 | 460.8058 | 419.8603 | 441.8013 | 424.6191 | 449.8679 | 425.4871 | 419.3718 | 462.3353 | 434.387 | 416.9983 | 374.2147 | 319.349 | 3.096478 | 23.18682 | 354.6091 | 362.5578 | 451.2244 | 458.6304
std | 8 fev 22 | n610 8 | teneur en ppm | 485.6475 | 344.6885 | 98424.19 | 491.8962 | 10448.34 | 328417.4 | 422.2999 | 710.1776 | 442.1162 | 83055.24 | 442.7847 | 450.9653 | 402.378 | 458.3959 | 482.7738 | 417.0828 | 439.5195 | 431.716 | 456.4733 | 441.2141 | 321.1997 | 418.9537 | 441.6171 | 509.7682 | 455.5125 | 444.9921 | 427.7988 | 382.7921 | 241.96 | 401.287 | 443.7292 | 394.2823 | 412.6528 | 371.6592 | 435.9853 | 477.2693 | 468.1973 | 441.5166 | 437.2146 | 457.2372 | 470.6376 | 422.0714 | 447.3978 | 430.152 | 452.3749 | 429.3375 | 423.3769 | 461.9439 | 437.2374 | 424.3819 | 380.785 | 328.4648 | 3.142561 | 22.12327 | 355.9158 | 359.0127 | 462.1956 | 473.3673
std | 9 fev 22 | n610 8 | teneur en ppm | 481.5365 | 315.1617 | 97395.63 | 498.6038 | 10437.25 | 330099.5 | 430.3476 | 680.7394 | 407.5443 | 81798.78 | 436.4157 | 447.2892 | 395.0965 | 459.6868 | 485.0675 | 412.21 | 442.2498 | 436.5171 | 461.0827 | 438.6617 | 334.9135 | 375.6948 | 434.0348 | 501.5445 | 452.64 | 444.0222 | 425.7101 | 374.7031 | 237.643 | 386.2189 | 442.283 | 393.4002 | 419.1358 | 360.2293 | 427.9836 | 467.7289 | 458.6881 | 434.2137 | 435.0083 | 452.6046 | 462.9533 | 414.9929 | 440.9159 | 425.6141 | 445.6518 | 421.5279 | 417.4061 | 456.5432 | 429.9975 | 414.7558 | 373.8248 | 318.0624 | 3.313839 | 19.26108 | 351.3169 | 356.7405 | 452.5189 | 460.6653
std | 9 fev 22 | n6109 | teneur en ppm | 475.903 | 331.623 | 98395.69 | 487.8852 | 10373.68 | 329055.2 | 434.69 | 747.7441 | 427.4845 | 81989.38 | 441.6202 | 449.3483 | 398.4377 | 450.8956 | 477.1141 | 407.8109 | 435.3273 | 422.6314 | 468.4956 | 438.3043 | 353.9688 | 429.4949 | 443.0474 | 513.5266 | 467.8245 | 457.2184 | 434.8514 | 386.8426 | 245.6721 | 422.2629 | 443.5736 | 397.1536 | 431.4561 | 371.8328 | 438.6903 | 485.288 | 472.4839 | 445.6262 | 445.1822 | 465.6365 | 474.7484 | 430.3253 | 458.2413 | 439.6084 | 464.6105 | 441.652 | 433.4473 | 475.2194 | 450.8577 | 438.0482 | 391.1156 | 327.4511 | 2.977357 | 23.18448 | 365.4427 | 367.7622 | 477.891 | 477.4425
std | 8 fev 22 | n612 1 | teneur en ppm | 44.00521 | 37.10964 | 100324.8 | 65.21719 | 11329.23 | 338233.1 | 31.64252 | 498.1345 | 51.79403 | 83452.3 | 39.49389 | 37.19439 | 40.30257 | 41.35059 | 51.2244 | 35.98849 | 38.20738 | 37.05622 | 35.97293 | 36.31299 | 32.65686 | 41.88382 | 31.42061 | 74.50002 | 36.78147 | 36.60583 | 34.15612 | 33.87317 | 20.18538 | 41.41172 | 36.98566 | 33.78482 | 34.39128 | 40.19106 | 35.77287 | 36.21626 | 36.69298 | 35.71694 | 34.87426 | 36.76222 | 36.28901 | 35.35172 | 37.12673 | 34.57837 | 37.71307 | 35.75699 | 35.66639 | 39.43475 | 36.79787 | 34.98177 | 31.07925 | 27.68215 | 2.338001 | 4.344331 | 30.94379 | 30.04043 | 36.93279 | 37.07542
std | 9 fev 22 | n612 1 | teneur en ppm | 44.64741 | 35.15467 | 100225.6 | 66.12131 | 11368.08 | 337342.6 | 31.328 | 419.2355 | 29.48753 | 84925.66 | 42.19691 | 42.71522 | 35.3087 | 41.13877 | 47.12844 | 35.84018 | 38.41636 | 36.93295 | 37.11822 | 36.52247 | 31.28221 | 10.02218 | 32.03865 | 76.53646 | 38.59922 | 38.51786 | 35.22688 | 32.92349 | 20.19842 | 43.05124 | 36.60485 | 34.05057 | 35.1215 | 41.04008 | 36.61895 | 37.71697 | 37.91504 | 36.83094 | 36.1616 | 38.3522 | 37.4773 | 36.51932 | 38.86222 | 36.42352 | 39.62931 | 37.66979 | 37.4555 | 41.01759 | 38.50749 | 36.92099 | 32.603 | 27.68782 | 2.307294 | 4.649294 | 30.54025 | 30.19322 | 38.86347 | 38.19692
std | 8 fev 22 | n612 2 | teneur en ppm | 36.96254 | 35.08272 | 99431.24 | 65.34529 | 11177.11 | 339447.8 | 55.45908 | 482.0549 | 57.57806 | 82641.23 | 40.38508 | 37.25983 | 38.67239 | 40.82235 | 50.84647 | 35.74082 | 38.05032 | 38.01471 | 36.90532 | 36.60807 | 33.37837 | 37.17314 | 31.52898 | 75.64417 | 37.20782 | 37.25265 | 34.75454 | 33.02443 | 20.3801 | 42.80309 | 37.46422 | 34.12519 | 35.82976 | 40.59636 | 36.38634 | 37.08621 | 37.4807 | 36.46245 | 35.3694 | 37.22306 | 36.59216 | 35.31811 | 37.26364 | 35.10472 | 38.22548 | 36.02916 | 36.02638 | 39.71906 | 37.27539 | 35.52282 | 31.37137 | 27.87454 | 2.336727 | 4.33268 | 20.8956 | 30.65603 | 37.5829 | 37.78283
std | 9 fev 22 | n612 2 | teneur en ppm | 40.79355 | 34.05351 | 99776.5 | 66.7332 | 11251.3 | 339216.6 | 60.11858 | 434.2934 | 44.31453 | 82608.99 | 41.91138 | 37.51715 | 35.1868 | 40.52938 | 50.2835 | 35.43291 | 37.6892 | 36.71396 | 35.95353 | 37.28319 | 32.83213 | 8.235011 | 31.97612 | 75.65263 | 38.34335 | 38.4665 | 35.10806 | 32.32909 | 15.82083 | 38.99323 | 36.81134 | 33.76916 | 35.83676 | 40.93332 | 36.56879 | 37.6094 | 37.51481 | 36.75319 | 35.81544 | 37.61197 | 36.68031 | 36.33667 | 38.26465 | 35.99232 | 39.09281 | 37.1058 | 36.79495 | 40.51144 | 37.92859 | 36.29219 | 31.93818 | 27.23574 | 2.321091 | 4.23088 | 30.67931 | 29.99645 | 38.27517 | 37.64188
std | 8 fev 22 | n612 3 | teneur en ppm | 40.8618 | 34.3385 | 99488.15 | 65.13885 | 11175.07 | 339963.2 | 54.34172 | 470.6259 | 57.97353 | 81809.26 | 40.00709 | 39.37214 | 36.98612 | 40.40702 | 51.82681 | 35.2858 | 37.60587 | 36.3136 | 36.932 | 36.70784 | 33.47272 | 29.54506 | 31.70285 | 75.0833 | 37.39637 | 37.36147 | 34.70357 | 32.77591 | 19.94759 | 41.44918 | 37.42081 | 34.48307 | 35.53097 | 40.65338 | 36.26139 | 37.33066 | 37.69027 | 36.43951 | 35.09417 | 37.10422 | 36.43069 | 35.00788 | 37.10457 | 34.93906 | 37.91691 | 35.87542 | 35.68943 | 39.63114 | 37.05075 | 35.18021 | 30.92928 | 27.45808 | 2.336629 | 4.331142 | 31.97757 | 30.13153 | 37.67811 | 37.53525
std | 9 fev 22 | n612 3 | teneur en ppm | 41.16805 | 33.83995 | 98958.69 | 65.51603 | 11169.07 | 338948.9 | 60.26481 | 486.0322 | 71.21614 | 83834.32 | 41.85555 | 37.28914 | 35.97134 | 40.86187 | 52.34514 | 35.42359 | 37.5374 | 52.4423 | 35.93266 | 36.52196 | 32.4629 | 13.00305 | 31.92268 | 77.07683 | 38.01512 | 38.13032 | 35.26244 | 32.48864 | 20.69124 | 40.50327 | 36.98209 | 34.57183 | 35.25479 | 40.46264 | 37.46979 | 38.3314 | 38.6648 | 37.03802 | 36.00244 | 38.01104 | 36.87145 | 35.96118 | 38.09079 | 35.43723 | 38.59993 | 36.54426 | 36.31341 | 40.20403 | 37.61649 | 36.10601 | 31.7 | 26.84398 | 2.321283 | 4.567974 | 28.99544 | 29.82877 | 38.5033 | 38.21065
std | 8 fev 22 | n612 4 | teneur en ppm | 41.35352 | 29.34772 | 99416.54 | 63.75659 | 11183.98 | 340034.9 | 58.24755 | 473.7056 | 63.09114 | 81773.05 | 40.69725 | 36.92637 | 35.66152 | 39.66963 | 48.89793 | 35.13114 | 37.60749 | 37.44903 | 37.46594 | 37.09428 | 28.15708 | 23.54394 | 33.42203 | 74.88934 | 37.66969 | 37.41403 | 34.75511 | 30.91167 | 20.23733 | 38.62125 | 37.69209 | 33.91339 | 35.4301 | 40.88186 | 36.26218 | 37.54536 | 37.85648 | 36.09513 | 35.36389 | 37.63006 | 36.11117 | 35.38047 | 37.43064 | 35.17252 | 38.13837 | 36.04004 | 35.95502 | 39.8 | 37.26074 | 35.4792 | 31.23196 | 26.41037 | 2.502633 | 3.887608 | 30.97969 | 28.58059 | 38.04874 | 37.5482
std | 9 fev 22 | n612 4 | teneur en ppm | 41.12083 | 33.08418 | 98970.76 | 64.94479 | 11206.76 | 339493.8 | 58.67805 | 468.0829 | 40.2113 | 82999.82 | 40.53611 | 37.2551 | 35.7975 | 39.92111 | 41.03435 | 35.16316 | 37.14213 | 36.66676 | 36.5465 | 36.64007 | 33.01419 | 24.5287 | 31.89789 | 76.492 | 38.20631 | 38.46293 | 35.41241 | 32.57705 | 20.31062 | 41.72621 | 36.85272 | 34.04725 | 35.76656 | 40.63628 | 37.08732 | 38.28901 | 38.58684 | 37.11676 | 35.96112 | 37.80205 | 36.85609 | 35.56505 | 38.14516 | 35.39424 | 39.0855 | 36.6941 | 36.64806 | 40.25634 | 37.81049 | 36.2382 | 31.81318 | 27.05468 | 2.253591 | 4.47964 | 30.81206 | 30.17682 | 38.71751 | 38.17747
std | 8 fev 22 | n612 5 | teneur en ppm | 42.24076 | 34.21149 | 100253.2 | 63.36666 | 11005.94 | 339059.8 | 60.64782 | 523.5071 | 65.48966 | 82599.81 | 40.45614 | 37.42193 | 36.49940516 | 40.02489 | 49.99087 | 35.3963 | 37.47299 | 36.25517 | 38.03706 | 38.80614 | 36.13524 | 32.89542 | 32.36626 | 76.43095 | 38.19687 | 38.23535 | 35.21928 | 33.39186 | 20.78481 | 43.11659 | 38.1537 | 34.71749 | 36.8721 | 41.77074 | 36.93283 | 38.75449 | 39.04252 | 37.2447 | 35.96302 | 38.35281 | 37.23285 | 35.73742 | 38.11474 | 35.447 | 38.8135 | 36.81394 | 36.38146 | 40.3175 | 37.89826 | 36.38679 | 31.63606 | 27.9971 | 2.266877 | 4.358851 | 32.28515 | 31.27646 | 38.90924 | 38.47542
std | 9 fev 22 | n612 5 | teneur en ppm | 41.52974 | 32.68203 | 99814.49 | 63.5819 | 10950.67 | 339106.8 | 59.454 | 520.2464 | 77.03895 | 83004.93 | 41.51785 | 37.90118 | 36.57741 | 39.74728 | 46.40907 | 34.76859 | 37.46436 | 36.22484 | 37.38053 | 36.49012 | 53.19571 | 32.88164 | 32.48158 | 77.65728 | 38.93286 | 38.73303 | 35.90673 | 33.53074 | 20.60769 | 42.51309 | 36.98983 | 34.37155 | 35.92125 | 41.55972 | 37.76824 | 39.36117 | 39.57391 | 37.63371 | 36.11485 | 38.26509 | 37.49843 | 36.2857 | 38.55124 | 36.02834 | 39.62408 | 37.43614 | 37.06393 | 40.37224 | 38.22854 | 36.93615 | 32.33959 | 27.57406 | 2.28596 | 4.474384 | 33.76793 | 30.40739 | 39.63717 | 38.9435
std | 9 fev 22 | n612 6 | teneur en ppm | 42.24614 | 32.55491 | 100309.8 | 63.39978 | 10830.56 | 338711.6 | 67.10211 | 523.4943 | 65.02747 | 83296.83 | 42.68473 | 38.04456 | 36.14491 | 39.1256 | 44.4633 | 34.46389 | 36.26078 | 35.53992 | 38.53585 | 36.16788 | 48.37406 | 16.17771 | 32.4614 | 77.54646 | 39.10833 | 39.14404 | 35.88557 | 33.13097 | 20.47786 | 42.24065 | 37.40049 | 34.43545 | 36.63752 | 42.17355 | 38.05989 | 39.75667 | 39.69758 | 37.67783 | 36.21854 | 38.30326 | 37.47662 | 36.49609 | 38.80063 | 36.18358 | 39.61678 | 37.50801 | 37.13216 | 40.63241 | 38.48832 | 37.16512 | 32.14864 | 27.56716 | 2.256478 | 4.44117 | 43.70751 | 30.80037 | 40.00159 | 39.17766
|  |  | Element | Li | B | Na | Mg | Al | Si | P | Cl | K | Ca | Ti | V | Cr | Mn | Fe | Co | Ni | Cu | Zn | Ga | As | Se | Rb | Sr | Y | Zr | Nb | Mo | Ag | Cd | In | Sn | Sb | Cs | Ba | La | Ce | Pr | Nd | Sm | Eu | Gd | Tb | Dy | Ho | Er | Tm | Yb | Lu | Hf | Ta | W | Pt | Au | Pb | Bi | Th | U
|  |  | Apl1 | 12.90994 | 110.1425 | 128451.4 | 16146.53 | 17842.93 | 292499.3 | 2455.682 | 6698.074 | 26843.64 | 46673 | 437.9801 | 12.71049 | 8.061425 | 5031.956 | 8929.097 | 1426.231 | 49.97081 | 2623.101 | 2309.105 | 4.578781 | 16.01087 | #DIV/0! | 17.75737 | 318.6922 | 4.431905 | 43.90268 | 1.559993 | 1.436807 | 0.843872 | 0.07383659 | 72.66526 | 56.17334 | 51.32559 | 0.2112294 | 512.0479 | 7.101083 | 13.06993 | 1.48953 | 5.489618 | 1.033993 | 0.2442255 | 0.8439501 | 0.2201797 | 0.7664998 | 0.1575124 | 0.4431167 | 0.06442401 | 0.4662993 | 0.0695245 | 1.184748 | 0.1254318 | 0.7282804 | 0.001634893 | 0.5934343 | 824.05 | 0.5691764 | 2.298499 | 0.6477662
|  |  |  | 12.54% | 3.493% | 0.5839% | 1.601% | 1.615% | 0.3772% | 2.851% | 3.113% | 0.8866% | 1.377% | 1.438% | 1.265% | 11.73% | 1.736% | 2.386% | 3.958% | 4.797% | 1.969% | 3.665% | 1.423% | 37.25% | #DIV/0! | 3.806% | 1.517% | 2.08% | 2.042% | 2.042% | 3.691% | 47.85% | 15.51% | 4.001% | 4.227% | 3.865% | 6.697% | 1.954% | 3.011% | 3.509% | 15.2% | 1.797% | 2.699% | 2.969% | 2.135% | 133.3% | 2.336% | 3.426% | 2.464% | 2.851% | 3.873% | 4.202% | 1.784% | 4.68% | 11.55% | 60.98% | 313.8% | 4.169% | 27.75% | 2.967% | 8.418%
|  |  | CornA | 51.25877 | 651.2517 | 102408.9 | 15473.69 | 4952.448 | 313477.9 | 486.3592 | 1372.169 | 23378.23 | 40209.48 | 4365.773 | 35.61892 | 22.13803 | 7915.394 | 7697.28 | 1343.085 | 180.8182 | 9341.152 | 419.4721 | 0.7877826 | 31.15443 | #DIV/0! | 87.29911 | 874.6465 | 0.3950747 | 39.99672 | 0.5338193 | 2.252629 | 15.29767 | 0.5150573 | 0 | 1308.36 | 13703.1 | 0.298249 | 4032.529 | 0.3251079 | 0.2477457 | 0.03013349 | 0.1210691 | 0.02811811 | 0.03949591 | 0.09687843 | 0.004795528 | 0.05161858 | 0.007726268 | 0.02306869 | 0.003807992 | 0.02846476 | 0.005298799 | 0.95186 | 0.1017361 | 0.4398351 | 3.4716 | 0.7300022 | 558.853 | 8.600457 | 0.2994226 | 0.1897743
|  |  |  | 5.432% | 3.071% | 0.3922% | 1.609% | 1.81% | 0.2897% | 6.598% | 4.411% | 0.9166% | 1.815% | 0.803% | 0.8343% | 7.046% | 1.968% | 1.713% | 1.306% | 1.617% | 1.621% | 0.9275% | 8.154% | 30.13% | #DIV/0! | 1.279% | 0.7568% | 6.044% | 1.095% | 5.48% | 1.89% | 10.73% | 10.18% | #DIV/0! | 0.7531% | 1.16% | 9.858% | 1.185% | 3.155% | 2.615% | 11.84% | 9.142% | 22.53% | 17.78% | 50.44% | 21.1% | 67.46% | 13.34% | 9.523% | 13.45% | 13.38% | 14.53% | 1.474% | 2.592% | 258.9% | 2.63% | 265.4% | 1.252% | 0.7998% | 1.802% | 3.199%
|  |  | CornB | 11.72657 | 97.35913 | 124228 | 6136.164 | 23513.12 | 291651.4 | 3498.454 | 2068.839 | 8333.973 | 61478.4 | 595.4705 | 188.3013 | 61.97326 | 1895.921 | 2427.921 | 348.1613 | 732.216 | 21322.5 | 1696.218 | 2.397155 | 23.94273 | 1.933933 | 11.8478 | 148.245 | 0.4343602 | 171.1844 | 0.153564 | 1.400794 | 64.61295 | 1.192889 | 0 | 187.3776 | 3571.372 | 0.2594377 | 677.7674 | 0.2078045 | 0.1728357 | 0.02190902 | 0.06926339 | 0.0257106 | 0.008896106 | 0.03064089 | 0.006028655 | 0.05029044 | 0.01470835 | 0.05535845 | 0.03437137 | 0.0942171 | 0.01919316 | 4.020797 | 0.07187783 | 0.05124 | 1.169911 | 0.1466657 | 3867.036 | 39.72114 | 0.8307491 | 0.2347119
|  |  |  | 12.99% | 4.225% | 0.5441% | 1.507% | 1.383% | 0.3193% | 2.16% | 2.298% | 1.214% | 1.085% | 1.341% | 0.8511% | 2.263% | 1.658% | 1.4% | 1.403% | 1.404% | 1.469% | 0.8955% | 4.41% | 36.15% | #DIV/0! | 1.134% | 1.563% | 1.163% | 1.758% | 4.933% | 8.092% | 1.588% | 5.534% | #DIV/0! | 1.235% | 1.129% | 156.8% | 2.288% | 2.67% | 10.86% | 68.02% | 8.17% | 16.75% | 25.01% | 47.06% | 11.07% | 8.888% | 7.402% | 7.982% | 222% | 7.341% | 5.758% | 1.581% | 2.541% | 9.347% | 3.374% | 217.2% | 1.737% | 1.075% | 2.224% | 3.563%
|  |  | CornC | 46.30883 | 736.2366 | 8031.204 | 16257.48 | 3909.506 | 166355.5 | 502.8695 | 1176.109 | 23120.84 | 48727.5 | 4275.064 | 37.88603 | 17.17242 | 10.42943 | 2208.051 | 1427.895 | 164.5927 | 9923.901 | 492.0362 | 0.4840003 | 9.569423 | #DIV/0! | 88.17421 | 2426.027 | 4.582408 | 39.32126 | 0.6184141 | 2.888381 | 19.06458 | 1.891731 | 0.09512824 | 1515.523 | 3.557755 | 0.3080149 | 95151.85 | 0.4818644 | 0.1078686 | 0.02422621 | 0.04344905 | 0.0150849 | 0.7409817 | 1.47384 | 0.002521037 | 0.01206561 | 0.6520783 | 0.01293137 | 0.003771024 | 0.01982951 | 0.006078094 | 1.042431 | 0.08423789 | 0.0556597 | 6.048976 | 19.2221 | 335445 | 53.59073 | 0.2015854 | 0.1726442
|  |  |  | 14.59% | 4.324% | 1.537% | 1.575% | 3.828% | 0.4976% | 6.751% | 6.732% | 1.089% | 3.124% | 1.607% | 1.447% | 34.85% | 3.376% | 2.321% | 1.827% | 3.738% | 2.788% | 1.133% | 23.61% | 138.6% | #DIV/0! | 2.831% | 2.035% | 12.91% | 2.182% | 54.81% | 7.278% | 18.14% | 157.5% | 331.7% | 0.8822% | 42.54% | 27.73% | 2.274% | 6.03% | 5.903% | 106.3% | 26.55% | 44.19% | 19.5% | 35% | 58.61% | 28.19% | 329.4% | 36.4% | 46.68% | 43.3% | 38.63% | 4.969% | 6.143% | 27.01% | 2.598% | 311.4% | 0.8361% | 9.819% | 6.164% | 185.4%
|  |  | CornD | 29.41441 | 328.5068 | 9704.757 | 24090.95 | 28315.66 | 258567.2 | 17475.98 | 2198.782 | 93777.77 | 105931.4 | 2193.886 | 95.39843 | 19.64724 | 4314.788 | 3578.841 | 147.4117 | 374.6859 | 2892.898 | 823.6046 | 2.613528 | 261.958 | 9.501362 | 43.73282 | 479.8973 | 0.3684336 | 87.5449 | 0.4986806 | 2.552668 | 29.19634 | 0.3113218 | 0 | 642.9778 | 7542.116 | 0.2634826 | 2608.356 | 0.4886359 | 0.2906024 | 0.02244897 | 0.09404739 | 0.02548808 | 0.02436892 | 0.06445946 | 0.004881171 | 0.03760909 | 0.01020638 | 0.03592045 | 0.00653323 | 0.05121541 | 0.01135858 | 2.034035 | 0.1756417 | 0.1069646 | 0.7256207 | 4.719199 | 1863.123 | 11.74817 | 0.6647746 | 0.1729704
|  |  |  | 6.499% | 3.451% | 1.262% | 1.057% | 0.9771% | 0.2343% | 2.719% | 3.161% | 1.036% | 1.222% | 0.9606% | 0.7618% | 6.236% | 1.814% | 1.696% | 1.229% | 1.564% | 1.675% | 1.119% | 1.423% | 4.198% | #DIV/0! | 1.111% | 1.372% | 4.026% | 1.595% | 7.059% | 2.109% | 5.217% | 6.113% | #DIV/0! | 0.7804% | 0.9063% | 71.61% | 1.78% | 2.368% | 14.88% | 6.984% | 9.102% | 20.09% | 19.49% | 34.03% | 29.22% | 8.001% | 8.618% | 33.66% | 11.16% | 7.645% | 24.38% | 1.494% | 3.467% | 146.3% | 2.951% | 222.2% | 1.048% | 6.032% | 2.629% | 6.116%
|  |  | N610 | 501.7554 | 359.3479 | 98298.53 | 504.0996 | 10684.88 | 328352.8 | 412.19 | 687.4236 | 419.2156 | 83061.61 | 438.3984 | 444.8029 | 413.9303 | 472.7381 | 490.6213 | 421.3248 | 451.447 | 443.5371 | 456.0401 | 442.0658 | 316.8138 | 401.5858 | 431.6657 | 496.2262 | 449.1789 | 438.8209 | 419.2489 | 378.8028 | 243.7385 | 402.0658 | 441.0022 | 390.8335 | 415.4893 | 363.2337 | 421.0896 | 453.915 | 445.3295 | 430.1585 | 431.7401 | 452.4799 | 464.5593 | 424.0552 | 444.9859 | 428.5733 | 451.7944 | 428.2969 | 422.4458 | 464.4466 | 437.0035 | 418.9975 | 379.1185 | 325.0757 | 3.147071 | 22.38123 | 356.4045 | 361.3476 | 449.8804 | 458.3874
|  |  |  | 4.372% | 5.209% | 0.5773% | 1.717% | 1.696% | 0.3964% | 3.312% | 4.93% | 8.544% | 1.59% | 1% | 0.9677% | 2.668% | 2.734% | 1.731% | 1.57% | 1.845% | 1.994% | 1.38% | 0.9897% | 4.078% | 4.303% | 1.088% | 1.636% | 1.714% | 1.81% | 1.564% | 0.9376% | 2.463% | 2.115% | 0.9338% | 0.8132% | 1.626% | 1.122% | 1.853% | 3.09% | 2.856% | 1.556% | 1.184% | 1.145% | 1.169% | 1.215% | 1.214% | 1.263% | 1.351% | 1.451% | 1.356% | 1.219% | 1.477% | 1.746% | 1.466% | 1.395% | 2.664% | 5.26% | 2.305% | 1.251% | 2.323% | 1.867%
|  |  | N612 | 41.53905 | 33.76903 | 99724.52 | 64.82924 | 11149.8 | 339050.8 | 54.29857 | 481.7648 | 56.65658 | 82995.11 | 41.06745 | 38.08155 | 36.64624 | 40.32713 | 48.58639 | 35.33044 | 37.58675 | 38.14632 | 36.98005 | 36.83227 | 35.90559 | 24.53542 | 32.11082 | 76.13722 | 38.04158 | 38.02946 | 35.12643 | 32.81427 | 19.96744 | 41.49359 | 37.21435 | 34.20634 | 35.69024 | 40.99082 | 36.83533 | 37.99978 | 38.2469 | 36.81902 | 35.7217 | 37.76527 | 36.8651 | 35.81451 | 37.97773 | 35.51827 | 38.7687 | 36.67942 | 36.46606 | 40.17241 | 37.71481 | 36.10995 | 31.70823 | 27.3987 | 2.320597 | 4.372541 | 31.41676 | 30.18982 | 38.46818 | 38.06956
|  |  |  | 4.757% | 5.779% | 0.5148% | 1.771% | 1.442% | 0.2265% | 21.61% | 7.127% | 24.99% | 1.082% | 2.47% | 4.397% | 4.221% | 1.71% | 7.205% | 1.272% | 1.525% | 12.55% | 2.313% | 1.975% | 21.36% | 46.57% | 1.742% | 1.401% | 1.9% | 2.013% | 1.48% | 2.389% | 6.997% | 3.727% | 1.223% | 0.9527% | 1.918% | 1.476% | 1.91% | 2.71% | 2.466% | 1.66% | 1.302% | 1.467% | 1.352% | 1.489% | 1.712% | 1.613% | 1.817% | 1.886% | 1.657% | 1.192% | 1.516% | 2.046% | 1.67% | 1.728% | 2.949% | 4.579% | 16.73% | 2.247% | 2.341% | 1.664%