## List of Tables
List of Tables
Table S1a. | Concentrations of some minerals and rare earth elements (REEs) in the upper continental crust (UCC).
Table S1b. | List of critical minerals, including rare earth elements (REEs), published by the U.S. Geological Survey in 2022.
Table S2 | Details of samples analyzed for critical minerals, including rare earth elements (REEs), in this study.
Table S3a. | Concentrations of rare earth elements (REEs) on a dry coal basis.
Table S3b. | Concentrations of critical minerals on a dry coal basis.
Table S3c. | Laboratory number; field number; and available as received moisture, dry ash, sulfur, and calorific value (CV) for samples analyzed in this study.
Table S4a. | Ratios of rare earth elements (REEs) (dry coal basis) relative to concentrations in upper continental crust (UCC).
Table S4b. | Ratios of critical minerals (dry coal basis) relative to concentrations in upper continental crust (UCC).
Table S5. | Correlation matrix of critical minerals, including rare earth elements (REEs), on dry coal basis.
Table S6a. | Concentrations of rare earth elements (REEs) on an ash basis.
Table S6b. | Concentrations of critical minerals on an ash basis.
Table S7a. | Ratios of rare earth elements (REEs) (ash basis) relative to concentrations in upper continental crust (UCC).
Table S7b. | Ratios of critical minerals (ash basis) relative to concentrations in upper continental crust (UCC).
Table S8. | Concentrations of rare earth elements (REEs) in coal and partings (ppm on dry coal basis) in samples from the Gibbons Creek and San Miguel mines.
Table S9. | Extractability of rare earth elements (REEs) using water, ammonium acetate, and weak hydrochloric acid in samples from the Gibbons Creek and San Miguel mines.
Table S10. | Rare earth oxides (REOs) mean annual prices, USD/kg, 2000 - 2024.
Table S11a. | Rare earth oxide (REO) concentrations on a dry coal basis.
Table S11b. | Value of rare earth oxides (REOs) per tonne using prices in Table S10 for 2024.
Table S12a. | Rare earth oxide (REO) concentrations on an ash basis.
Table S12b. | Value of rare earth oxides (REOs) on an ash basis using prices in Table S10 for 2024.
Table S13. | Coal production from mines in the Gulf Coast region during 1983 - 2022.
Table S14. | Status of coal mines in Texas.
Table S15a. | Source of coal for power plants (lignite [LIG], subbituminous [SUB], and bituminous [BIT]) from Appalachia, Powder River Basin [PRB], Western U.S. Basins, Gulf Coast, and Imported.
Table S15b. | Disposition of coal combustion byproducts (CCBs) for Gulf Coast power plants during 1985 - 2021.
Table S16. | Electricity generation by fuel source in Gulf Coast States (AL, AR, LA, MS, and TX).

## Table S1a
Table S1a. | Concentrations of some minerals and rare earth elements (REEs) in the upper continental crust (UCC).
No data, - .
Element | Unit | UCC (ppm) | 1 Sigma | %
SiO2 | wt.% | 66.6 | 1.18 | 2
TiO2 | wt.% | 0.64 | 0.08 | 13
Al2O3 | wt.% | 15.4 | 0.75 | 5
FeOT | wt.% | 5.04 | 0.53 | 10
MnO | wt.% | 0.1 | 0.01 | 13
MgO | wt.% | 2.48 | 0.35 | 14
CaO | wt.% | 3.59 | 0.2 | 6
Na2O | wt.% | 3.27 | 0.48 | 15
K2O | wt.% | 2.8 | 0.23 | 8
P2O5 | wt.% | 0.15 | 0.02 | 15
Li | µg/g | 24 | 5 | 21
Be | µg/g | 2.1 | 0.9 | 41
B | µg/g | 17 | 8 | 50
N | µg/g | 83
F | µg/g | 557 | 56 | 10
S | µg/g | 62 | 33 | 53
Cl | µg/g | 370 | 382 | 103
Sc | µg/g | 14 | 0.9 | 6
V | µg/g | 97 | 11 | 11
Cr | µg/g | 92 | 17 | 19
Co | µg/g | 17.3 | 0.6 | 3
Ni | µg/g | 47 | 11 | 24
Cu | µg/g | 28 | 4 | 14
Zn | µg/g | 67 | 6 | 9
Ga | µg/g | 17.5 | 0.7 | 4
Ge | µg/g | 1.4 | 0.1 | 9
As | µg/g | 4.8 | 0.5 | 10
Se | µg/g | 0.09 | 0.05 | 54
Br | µg/g | 1.6 | - | -
Rb | µg/g | 84 | 17 | 20
Sr | µg/g | 320 | 46 | 14
Y | µg/g | 21 | 2 | 11
Zr | µg/g | 193 | 28 | 14
Nb | µg/g | 12 | 1 | 12
Mo | µg/g | 1.1 | 0.3 | 28
Ru | ng/g | 0.34 | 0.02 | 6
Pd | ng/g | 0.52 | 0.02 | 3
Ag | ng/g | 53 | 3 | 5
Cd | µg/g | 0.09 | 0.01 | 15
In | µg/g | 0.056 | 0.008 | 14
Sn | µg/g | 2.1 | 0.5 | 26
Sb | µg/g | 0.4 | 0.1 | 28
I | µg/g | 1.4 | - | 50
Cs | µg/g | 4.9 | 1.5 | 31
Ba | µg/g | 628 | 83 | 13
La | µg/g | 31 | 3 | 9
Ce | µg/g | 63 | 4 | 6
Pr | µg/g | 7.1 | - | -
Nd | µg/g | 27 | 2 | 8
Sm | µg/g | 4.7 | 0.3 | 6
Eu | µg/g | 1 | 0.1 | 14
Gd | µg/g | 4 | 0.3 | 7
Tb | µg/g | 0.7 | 0.1 | 21
Dy | µg/g | 3.9 | - | -
Ho | µg/g | 0.83 | - | -
Er | µg/g | 2.3 | - | -
Tm | µg/g | 0.3 | - | -
Yb | µg/g | 1.96 | 0.4 | 18
Lu | µg/g | 0.31 | 0.05 | 17
Hf | µg/g | 5.3 | 0.7 | 14
Ta | µg/g | 0.9 | 0.1 | 13
W | µg/g | 1.9 | 1 | 54
Re | ng/g | 0.198 | - | -
Os | ng/g | 0.031 | 0.009 | 29
Ir | ng/g | 0.022 | 0.007 | 32
Pt | ng/g | 0.5 | 0.5 | 95
Au | ng/g | 1.5 | 0.4 | 26
Hg | µg/g | 0.05 | 0.04 | 76
Tl | µg/g | 0.9 | 0.5 | 57
Pb | µg/g | 17 | 0.5 | 3
Bi | µg/g | 0.16 | 0.06 | 38
Th | µg/g | 10.5 | 1 | 10
U | µg/g | 2.7 | 0.6 | 21
Data sources listed in Rudnick and Gao (2003)7.

## Table S1b
Table S1b. | List of critical minerals, including rare earth elements (REEs), published by the U.S. Geological Survey in 2022.
REY + scandium (Sc) are shown in BOLD; no data - .
Alphabetic | Atomic Number | Symbol | Name | Uses
24 | 3 | Li | Lithium | rechargeable batteries
5 | 4 | Be | Beryllium | an alloying agent in aerospace and defense industries
18 | 6 | C | Graphite | lubricants, batteries, and fuel cells
26 | 12 | Mg | Magnesium | an alloy and for reducing metals
1 | 13 | Al | Aluminum | almost all sectors of the economy
38 | 21 | Sc | Scandium | alloys, ceramics, and fuel cells
44 | 22 | Ti | Titanium | a white pigment or metal alloys
46 | 23 | Va | Vanadium | alloying agent for iron and steel
9 | 24 | Cr | Chromium | primarily in stainless steel and other alloys
27 | 25 | Mn | Manganese | steelmaking and batteries
10 | 27 | Co | Cobalt | rechargeable batteries and superalloys
29 | 28 | Ni | Nickel | make stainless steel, superalloys, and rechargeable batteries
49 | 30 | Zn | Zinc | metallurgy to produce galvanized steel
16 | 31 | Ga | Gallium | integrated circuits and optical devices like LEDs
17 | 32 | Ge | Germanium | fiber optics and night vision applications
3 | 33 | As | Arsenic | semi-conductors
35 | 37 | Rb | Rubidium | research and development in electronics
48 | 39 | Y | Yttrium | ceramics, catalysts, lasers, metallurgy, and phosphors
50 | 40 | Zr | Zirconium | high-temperature ceramics and corrosion-resistant alloys
30 | 41 | Nb | Niobium | mostly in steel and superalloys
36 | 44 | Ru | Ruthenium | catalysts, as well as electrical contacts and chip resistors in computers
34 | 45 | Rh | Rhodium | catalytic converters, electrical components, and as a catalyst
31 | 46 | Pd | Palladium | catalytic converters and as a catalyst agent
21 | 49 | In | Indium | liquid crystal display screens
43 | 50 | Sn | Tin | protective coatings and alloys for steel
2 | 51 | Sb | Antimony | lead-acid batteries and flame retardants
40 | 52 | Te | Tellurium | solar cells, thermoelectric devices, and as alloying additive
8 | 55 | Cs | Cesium | research and development
23 | 57 | La | Lanthanum | produce catalysts, ceramics, glass, polishing compounds, metallurgy, and batteries
7 | 58 | Ce | Cerium | catalytic converters, ceramics, glass, metallurgy, and polishing compounds
33 | 59 | Pr | Praseodymium | permanent magnets, batteries, aerospace alloys, ceramics, and colorants
28 | 60 | Nd | Neodymium | permanent magnets, rubber catalysts, and in medical and industrial lasers
37 | 62 | Sm | Samarium | permanent magnets, as an absorber in nuclear reactors, and in cancer treatments
13 | 63 | Eu | Europium | phosphors and nuclear control rods
15 | 64 | Gd | Gadolinium | medical imaging, permanent magnets, and steelmaking
41 | 65 | Tb | Terbium | permanent magnets, fiber optics, lasers, and solid-state devices
11 | 66 | Dy | Dysprosium | permanent magnets, data storage devices, and lasers
20 | 67 | Ho | Holmium | permanent magnets, nuclear control rods, and lasers
12 | 68 | Er | Erbium | fiber optics, optical amplifiers, lasers, and glass colorants
42 | 69 | Tm | Thulium | various metal alloys and in lasers
47 | 70 | Yb | Ytterbium | catalysts, scintillometers, lasers, and metallurgy
25 | 71 | Lu | Lutetium | scintillators for medical imaging, electronics, and some cancer therapies
19 | 72 | Hf | Hafnium | nuclear control rods, alloys, and high-temperature ceramics
39 | 73 | Ta | Tantalum | electronic components, mostly capacitors and in superalloys
45 | 74 | W | Tungsten | make wear-resistant metals
22 | 77 | Ir | Iridium | coating of anodes for electrochemical processes and as a chemical catalyst
32 | 78 | Pt | Platinum | catalytic converters
6 | 83 | Bi | Bismuth | medical and atomic research
4 | - | Ba2SO4 | Barite | hydrocarbon production.
14 | - | CaF2 | Fluorspar | manufacture of aluminum, cement, steel, gasoline, and fluorine chemicals
Data sources: US Geological Survey (2022a,b)8,9.

## Table S2
Table S2 | Details of samples analyzed for critical minerals, including rare earth elements (REEs), in this study.
Samples from the sequence 37 - 46, 91 -102, and 107 - 118 were obtained from Zygarlicke et al. (2019)10; no data - .
Sequence | Lab Number (this study) | Sample ID | Collected | State | County | Collector | Latitude | Longitude | Geologic Age | Formation/Group Name | Coal Rank or Lithology | Mine or location name | Sample type | Elevation (approx., ft) | Elev. (approx. m) | Bed thickness (ft) | Bed thickness (m) | Relevant Publications | Comments
1 | 202202464-005 | AL-CR-SCH-1 | 2022-10-11 | AL | Crenshaw | Alabama Geol Surv | 31.5958004 | -86.1707001 | Paleocene | Nanafalia Formation? | Lignite | Shell SCH. 24-A well | coal channel | - | - | 3 | 0.9144 | - | -
2 | 202202464-002 | AL-WI-GCS-6-12 | 2022-10-11 | AL | Wilcox | Alabama Geol Surv | 31.9151993 | -87.3583984 | Paleocene | Naheola Formation | Lignite | Gravel Creek sand pit | coal channel | - | - | 2 | 0.6096 | - | -
3 | 202300618-004 | AL-WI-GCS-11 | 2023-03-07 | AL | Wilcox | Alabama Geol Surv | 31.9151993 | -87.3583984 | Paleocene | Naheola Formation | Lignitic Clay | Gravel Creek sand pit | clay channel | - | - | 2 | 0.6096 | - | -
4 | 202300618-001 | AL-CL-US43-3 | 2023-03-07 | AL | Clarke | Alabama Geol Surv | 31.9717007 | -87.7526016 | Paleocene | Tuscahoma Formation | Lignitic Clay | U.S. Highway 43 | clay channel | - | - | 0.33 | 0.100584 | - | -
5 | 202202464-004 | AL-CL-US43-6 | 2022-10-11 | AL | Clarke | Alabama Geol Surv | 31.9717007 | -87.7526016 | Paleocene | Tuscahoma Formation | Lignite | U.S. Highway 43 | coal channel | - | - | 0.5 | 0.1524 | - | -
6 | 202300618-003 | AL-CL-US43-8 | 2023-03-07 | AL | Clarke | Alabama Geol Surv | 31.9717007 | -87.7526016 | Paleocene | Tuscahoma Formation | Lignitic Clay | U.S. Highway 43 | clay channel | - | - | 1.08 | 0.329184 | - | -
7 | 202202464-003 | AL-CL-US43-11 | 2022-10-11 | AL | Clarke | Alabama Geol Surv | 31.9717007 | -87.7526016 | Paleocene | Tuscahoma Formation | Lignite | U.S. Highway 43 | coal channel | - | - | 0.5 | 0.1524 | - | -
8 | 202202464-001 | AL-CH-KCSC-1-2-3 | 2022-10-11 | AL | Choctaw | Alabama Geol Surv | 32.2975006 | -88.174202 | Paleocene | Naheola Formation | Lignite | Outcrop | coal channel | - | - | 2 | 0.6096 | - | -
9 | 202202464-007 | AL-CH-OSM1-245-247 | 2022-10-11 | AL | Choctaw | Alabama Geol Surv | 32.1879997 | -88.1756973 | Paleocene | Naheola Formation | Lignite | Outcrop | coal channel | - | - | 2 | 0.6096 | - | -
10 | 202202464-008 | AL-CH-OSM1-242.8-244.5 | 2022-10-11 | AL | Choctaw | Alabama Geol Surv | 32.1879997 | -88.1756973 | Paleocene | Naheola Formation | Lignite | Outcrop | coal channel | - | - | 2 | 0.6096 | - | -
11 | 202300618-002 | AL-CH-OSM1-249.0 | 2023-03-07 | AL | Choctaw | Alabama Geol Surv | 32.1879997 | -88.1756973 | Paleocene | Naheola Formation | Carbonaceous Clay | Outcrop | clay channel | - | - | 2 | 0.6096 | - | -
12 | 202202464-006 | AL-CH-OSM2-253 | 2022-10-11 | AL | Choctaw | Alabama Geol Surv | 32.0564995 | -88.2783966 | Paleocene | Naheola Formation | Lignite | Outcrop | coal channel | - | - | 2 | 0.6096 | - | -
13 | 202301262-008 | BOLI | 2021-10-21 | AR | Poinsett | Akansas Geol Surv | 35.595114 | -90.701664 | Paleocene-Eocene | Wilcox Group | Lignite | Bolivar Creek | coal channel | - | - | 3 | 0.9144 | - | -
14 | 202301262-007 | BAUX | 2021-10-15 | AR | Saline | Akansas Geol Surv | 34.548858 | -92.500288 | Paleocene-Eocene | Wilcox Group | Lignite | Bauxite | coal channel | - | - | 0.25 | 0.0762 | - | -
15 | 202301262-009 | MALV | 2021-09-16 | AR | Hot Spring | Akansas Geol Surv | 34.3367 | -92.7834 | Paleocene-Eocene | Wilcox Group | Lignite | Malvern | coal channel | - | - | 2 | 0.6096 | - | -
16 | 202302281-007 | CDM-CP | 1996-04-26 | AR | Oauchita | PD Warwick (USGS) | 33.74477 | -92.91239 | Paleocene-Eocene | Wilcox Group | Lignite | Camden mine | coal channel | 172.64 | 52.620672 | 1.57 | 0.478536 | Hackley et al. (2011)11 | -
17 | 202302281-001 | OX-1D | 1993-12-07 | LA | Red River | PD Warwick (USGS) | 32.00444 | -93.39889 | Paleocene-Eocene | Naborton Formation | Lignite | Oxbow mine | coal channel | 152.63 | 46.521624 | 1.08 | 0.329184 | USGS Energy Resources Program (2014)12 | well banded coal
18 | 202302281-002 | OX-2A | 1993-12-07 | LA | Red River | PD Warwick (USGS) | 32.00444 | -93.39889 | Paleocene-Eocene | Naborton Formation | Lignite | Oxbow mine | coal channel | 152.63 | 46.521624 | 1.08 | 0.329184 | USGS Energy Resources Program (2014)12 | channel top of coal - banded
19 | 202302281-003 | OX-P2 | 1993-12-07 | LA | Red River | PD Warwick (USGS) | 32.00444 | -93.39889 | Paleocene-Eocene | Naborton Formation | Lignite | Oxbow mine | Rock parting | 152.63 | 46.521624 | 2.95 | 0.89916 | - | clay parting - thickness variable
20 | 202201316-010 | DH2-1A | 1993-12-06 | LA | DE SOTO | PD Warwick (USGS) | 31.97138889 | -93.55111111 | Paleocene-Eocene | Naborton Formation | Lignite | Dolet Hills mine | coal channel | 350 | 106.68 | 0.69 | 0.210312 | USGS Energy Resources Program (2014)12 | Base of coal
21 | 202201316-011 | DH2-1C | 1993-12-06 | LA | DE SOTO | PD Warwick (USGS) | 31.97138889 | -93.55111111 | Paleocene-Eocene | Naborton Formation | Lignite | Dolet Hills mine | coal channel | 350 | 106.68 | 0.92 | 0.280416 | USGS Energy Resources Program (2014)12 | upper lower bench
22 | 202201316-012 | DH2-3A | 1993-12-06 | LA | DE SOTO | PD Warwick (USGS) | 31.97138889 | -93.55111111 | Paleocene-Eocene | Naborton Formation | Lignite | Dolet Hills mine | coal channel | 350 | 106.68 | 1.11 | 0.338328 | USGS Energy Resources Program (2014)12 | Lower middle bench
23 | 202201316-013 | DH2-3C | 1993-12-06 | LA | DE SOTO | PD Warwick (USGS) | 31.97138889 | -93.55111111 | Paleocene-Eocene | Naborton Formation | Lignite | Dolet Hills mine | coal channel | 350 | 106.68 | 0.77 | 0.234696 | USGS Energy Resources Program (2014)12 | Upper middle bench
24 | 202201316-014 | DH2-4A | 1993-12-06 | LA | DE SOTO | PD Warwick (USGS) | 31.97138889 | -93.55111111 | Paleocene-Eocene | Naborton Formation | Lignite | Dolet Hills mine | coal channel | 350 | 106.68 | 0.79 | 0.240792 | USGS Energy Resources Program (2014)12 | Top of coal
25 | 202201316-015 | DH BLUE-P1 | 1993-04-23 | LA | DE SOTO | PD Warwick (USGS) | 31.9625 | -93.52317 | Paleocene-Eocene | Naborton Formation | Claystone | Dolet Hills mine | rock - tonstein? | 227.04 | 69.201792 | 0.26 | 0.079248 | - | Dolet Hills "tonstein" parting
26 | 202201316-009 | MS-02-H | 2002-05-08 | MS | Choctaw | PD Warwick (USGS) | 33.38011 | -89.23919 | Paleocene-Eocene | Nanafalia Formation | Lignite | Red Hills mine | coal channel | 394 | 120.0912 | 2.7 | 0.82296 | USGS Energy Resources Program (2014)12 | -
27 | 202201316-008 | MS-02-G | 2002-05-08 | MS | Choctaw | PD Warwick (USGS) | 33.37852 | -89.24039 | Paleocene-Eocene | Nanafalia Formation | Lignite | Red Hills mine | coal channel | 383 | 116.7384 | 2.8 | 0.85344 | USGS Energy Resources Program (2014)12 | -
28 | 202201316-007 | MS-02-F | 2002-05-08 | MS | Choctaw | PD Warwick (USGS) | 33.3772 | -89.24298 | Paleocene-Eocene | Nanafalia Formation | Lignite | Red Hills mine | coal channel | 387 | 117.9576 | 5.7 | 1.73736 | USGS Energy Resources Program (2014)12 | -
29 | 202201316-005 | MS-02-E | 2002-05-08 | MS | Choctaw | PD Warwick (USGS) | 33.37689 | -89.24347 | Paleocene-Eocene | Nanafalia Formation | Lignite | Red Hills mine | coal channel | 344.5 | 105.0036 | 4 | 1.2192 | USGS Energy Resources Program (2014)12 | -
30 | 202201316-001 | MS-08-C3.4 | 2008-03-03 | MS | Choctaw | PD Warwick (USGS) | 33.38949167 | -89.24361111 | Paleocene-Eocene | Nanafalia Formation | Lignite | Red Hills mine | coal channel | 307 | 93.5736 | 3.2 | 0.97536 | - | -
31 | 202201316-003 | MS-02-DP | 2002-05-08 | MS | Choctaw | PD Warwick (USGS) | 33.37539 | -89.24625 | Paleocene-Eocene | Nanafalia Formation | Lignite | Red Hills mine | coal channel | 253 | 77.1144 | 0.3 | 0.09144 | - | -
32 | 202201316-004 | MS-02-DU | 2002-05-08 | MS | Choctaw | PD Warwick (USGS) | 33.37539 | -89.24625 | Paleocene-Eocene | Nanafalia Formation | Lignite | Red Hills mine | coal channel | 253 | 77.1144 | 3.7 | 1.12776 | USGS Energy Resources Program (2014)12 | -
33 | 202302281-005 | PW-94-29-31-CP | 1994-06-10 | KY | Graves | PD Warwick (USGS) | 36.82633 | -88.53252 | Eocene | Claiborne Group? | Lignite | Sims clay pit | coal channel | 358.19 | 109.176312 | 3.28 | 0.999744 | USGS Energy Resources Program (2014)12 | -
34 | 202302281-006 | PW-94-16-18-CP | 1994-06-08 | TN | Weakly | PD Warwick (USGS) | 36.19317 | -88.65717 | Eocene | Claiborne Group? | Lignite | Swaim clay pit | coal channel | 481.22 | 146.675856 | 5.24 | 1.597152 | USGS Energy Resources Program (2014)12 | -
35 | 202201316-016 | SBN-1A | 1996-04-25 | TX | Harrison | PD Warwick (USGS) | 32.450292 | -94.558033 | Paleocene-Eocene | Wilcox Group | Lignite | Sabine mine | coal channel | 337.13 | 102.757224 | 2.1 | 0.64008 | USGS Energy Resources Program (2014)12 | -
36 | 202201316-017 | SBN-1C | 1996-04-25 | TX | Harrison | PD Warwick (USGS) | 32.450292 | -94.558033 | Paleocene-Eocene | Wilcox Group | Lignite | Sabine mine | coal channel | 337.13 | 102.757224 | 1.74 | 0.530352 | USGS Energy Resources Program (2014)12 | -
37 | - | 124331 | - | TX | Harrison | - | 32.353 | -94.52789 | Paleocene-Eocene | Wilcox Group | Lignite | Sabine mine | coal channel | - | - | - | - | Zygarlicke et al. (2019)10 | Sabine coal 17218-1 W100 38.2 - 39.6 ft
38 | - | 124332 | - | TX | Harrison | - | 32.353 | -94.52789 | Paleocene-Eocene | Wilcox Group | Lignite | Sabine mine | coal channel | - | - | - | - | Zygarlicke et al. (2019)10 | Sabine coal 17218-2 W100 58.2 - 61.2 ft
39 | - | 124333 | - | TX | Harrison | - | 32.353 | -94.52789 | Paleocene-Eocene | Wilcox Group | Lignite | Sabine mine | coal channel | - | - | - | - | Zygarlicke et al. (2019)10 | Sabine coal 17218-3 W100 80.3 - 82.2 ft
40 | - | 124338 | - | TX | Harrison | - | 32.353 | -94.52789 | Paleocene-Eocene | Wilcox Group | Lignite | Sabine mine | coal channel | - | - | - | - | Zygarlicke et al. (2019)10 | Sabine coal 17218-4 W100 82.7 - 85.1 ft
41 | - | 124339 | - | TX | Harrison | - | 32.35272 | -94.52736 | Paleocene-Eocene | Wilcox Group | Lignite | Sabine mine | coal channel | - | - | - | - | Zygarlicke et al. (2019)10 | Sabine coal 17218-5 W101 27.3 - 30.7 ft
42 | - | 124340 | - | TX | Harrison | - | 32.35303 | -94.52669 | Paleocene-Eocene | Wilcox Group | Lignite | Sabine mine | coal channel | - | - | - | - | Zygarlicke et al. (2019)10 | Sabine coal 17218-13 W104 71.4 - 74.7 ft
43 | - | 124341 | - | TX | Harrison | - | 32.35303 | -94.52669 | Paleocene-Eocene | Wilcox Group | Lignite | Sabine mine | coal channel | - | - | - | - | Zygarlicke et al. (2019)10 | Sabine coal 17218-14 W104 97.0 - 99.4 ft
44 | - | 124342 | - | TX | Harrison | - | 32.35303 | -94.52669 | Paleocene-Eocene | Wilcox Group | Lignite | Sabine mine | coal channel | - | - | - | - | Zygarlicke et al. (2019)10 | Sabine coal 17218-15 W104 99.9 - 102.1 ft
45 | - | 124343 | - | TX | Harrison | - | 32.35267 | -94.52697 | Paleocene-Eocene | Wilcox Group | Lignite | Sabine mine | coal channel | - | - | - | - | Zygarlicke et al. (2019)10 | Sabine coal 17218-16 W105 35.4 - 37.7 ft
46 | - | 124344 | - | TX | Harrison | - | 32.35267 | -94.52697 | Paleocene-Eocene | Wilcox Group | Lignite | Sabine mine | coal channel | - | - | - | - | Zygarlicke et al. (2019)10 | Sabine coal 17218-17 W105 38.2 - 40.2 ft
47 | 202302281-004 | BB2-CP | 1995-03-02 | TX | Freestone | PD Warwick (USGS) | 31.85361 | -96.05861 | Paleocene-Eocene | Calvert Bluff Formation | Lignite | Big Brown mine | coal channel | 334.02 | 101.809296 | 5.61 | 1.709928 | USGS Energy Resources Program (2014)12 | -
48 | 202302281-008 | JE-3-CP | 1997-04-10 | TX | Freestone | PD Warwick (USGS) | 31.46194 | -96.15944 | Paleocene-Eocene | Wilcox Group | Lignite | Jewett mine | coal channel | 434.2 | 132.34416 | 2.03 | 0.618744 | USGS Energy Resources Program (2014)12 | -
49 | 202302281-009 | JE-4-CP | 1997-04-10 | TX | Freestone | PD Warwick (USGS) | 31.46472 | -96.15972 | Paleocene-Eocene | Wilcox Group | Lignite | Jewett mine | coal channel | 435.7 | 132.80136 | 3.31 | 1.008888 | USGS Energy Resources Program (2014)12 | -
50 | 202302281-010 | JE-6-CP | 1997-04-10 | TX | Leon | PD Warwick (USGS) | 31.37472 | -96.26111 | Paleocene-Eocene | Wilcox Group | Lignite | Jewett mine | coal channel | 466.05 | 142.05204 | 1.8 | 0.54864 | USGS Energy Resources Program (2014)12 | -
51 | 202201316-026 | WC-A1.1 | 1993-04-19 | TX | Robertson | PD Warwick (USGS) | 31.09616667 | -96.65316667 | Paleocene-Eocene | Calvert Bluff Formation | Lignite | Walnut Creek mine | coal channel | 400.3 | 122.01144 | 1.28 | 0.390144 | USGS Energy Resources Program (2014)12 | -
52 | 202201316-027 | WC-A1.4 | 1993-04-19 | TX | Robertson | PD Warwick (USGS) | 31.09616667 | -96.65316667 | Paleocene-Eocene | Calvert Bluff Formation | Lignite | Walnut Creek mine | coal channel | 400.3 | 122.01144 | 1.64 | 0.499872 | USGS Energy Resources Program (2014)12 | -
53 | 202201316-028 | WC-A2.1 | 1993-04-19 | TX | Robertson | PD Warwick (USGS) | 31.09616667 | -96.65316667 | Paleocene-Eocene | Calvert Bluff Formation | Lignite | Walnut Creek mine | coal channel | 400.3 | 122.01144 | 1.48 | 0.451104 | USGS Energy Resources Program (2014)12 | -
54 | 202201316-029 | WC-A2.3 | 1993-04-19 | TX | Robertson | PD Warwick (USGS) | 31.09616667 | -96.65316667 | Paleocene-Eocene | Calvert Bluff Formation | Lignite | Walnut Creek mine | coal channel | 400.3 | 122.01144 | 0.66 | 0.201168 | USGS Energy Resources Program (2014)12 | -
55 | 202202141-004 | M128 CH1 | 1993-04-15 | TX | Grimes | PD Warwick (USGS) | 30.60444 | -96.0144 | Eocene | Manning Formation | Lignite | Gibbons Creek mine | coal core | 343 | 104.5464 | 2 | 0.6096 | - | -
56 | 202202141-005 | M128 CH2 | 1993-04-15 | TX | Grimes | PD Warwick (USGS) | 30.60444 | -96.0144 | Eocene | Manning Formation | Lignite | Gibbons Creek mine | coal core | 343 | 104.5464 | 2 | 0.6096 | USGS Energy Resources Program (2014)12 | -
57 | 202202141-006 | M128 CH3 | 1993-04-15 | TX | Grimes | PD Warwick (USGS) | 30.60444 | -96.0144 | Eocene | Manning Formation | Lignite | Gibbons Creek mine | coal core | 343 | 104.5464 | 0.95 | 0.28956 | USGS Energy Resources Program (2014)12 | -
58 | 202202141-007 | M128 CH4 | 1993-04-15 | TX | Grimes | PD Warwick (USGS) | 30.60444 | -96.0144 | Eocene | Manning Formation | Lignite | Gibbons Creek mine | coal core | 343 | 104.5464 | 1.1 | 0.33528 | USGS Energy Resources Program (2014)12 | -
59 | 202202141-001 | GC 4500 ROOF | 1993-04-20 | TX | Grimes | PD Warwick (USGS) | 30.5675 | -96.06694444 | Eocene | Manning Formation | Lignite | Gibbons Creek mine | mudstone channel | 243.86 | 74.328528 | grab |  | Warwick et al. (1997)13, Hower et al. (2023)14 | -
60 | 202201316-018 | GC-4500.1 | 1993-04-20 | TX | Grimes | PD Warwick (USGS) | 30.5675 | -96.06694444 | Eocene | Manning Formation | Lignite | Gibbons Creek mine | coal channel | 243.86 | 74.328528 | 0.46 | 0.140208 | Warwick et al. (1997)13, Hower et al. (2023)14 | -
61 | 202201316-019 | GC-4500.2 | 1993-04-20 | TX | Grimes | PD Warwick (USGS) | 30.5675 | -96.06694444 | Eocene | Manning Formation | Lignite | Gibbons Creek mine | coal channel | 243.86 | 74.328528 | 0.95 | 0.28956 | Warwick et al. (1997)13, Hower et al. (2023)14 | -
62 | 202201316-020 | GC-4500.3 | 1993-04-20 | TX | Grimes | PD Warwick (USGS) | 30.5675 | -96.06694444 | Eocene | Manning Formation | Lignite | Gibbons Creek mine | coal channel | 243.86 | 74.328528 | 0.95 | 0.28956 | Warwick et al. (1997)13, Hower et al. (2023)14 | -
63 | 202201316-021 | GC-4500 - P1 Channel | 1993-04-20 | TX | Grimes | PD Warwick (USGS) | 30.5675 | -96.06694444 | Eocene | Manning Formation | Claystone | Gibbons Creek mine | rock - tonstein? | 243.86 | 74.328528 | 0.67 | 0.204216 | Warwick et al. (1997)13, Hower et al. (2023)14 | -
64 | 202201316-022 | GC-3500.1 | 1993-04-20 | TX | Grimes | PD Warwick (USGS) | 30.5675 | -96.06694444 | Eocene | Manning Formation | Lignite | Gibbons Creek mine | coal channel | 243.86 | 74.328528 | 1.25 | 0.381 | Warwick et al. (1997)13, Hower et al. (2023)14 | -
65 | 202202141-002 | GC 3500.2 | 1993-04-20 | TX | Grimes | PD Warwick (USGS) | 30.5675 | -96.06694444 | Eocene | Manning Formation | Lignite | Gibbons Creek mine | coal channel | 243.86 | 74.328528 | 1.93 | 0.588264 | Warwick et al. (1997)13, Hower et al. (2023)14 | -
66 | 202201316-023 | GC-3500.3 | 1993-04-20 | TX | Grimes | PD Warwick (USGS) | 30.5675 | -96.06694444 | Eocene | Manning Formation | Lignite | Gibbons Creek mine | coal channel | 243.86 | 74.328528 | 1.18 | 0.359664 | Warwick et al. (1997)13, Hower et al. (2023)14 | -
67 | 202202141-003 | GC 3500.4 | 1993-04-20 | TX | Grimes | PD Warwick (USGS) | 30.5675 | -96.06694444 | Eocene | Manning Formation | Lignite | Gibbons Creek mine | coal channel | 243.86 | 74.328528 | 0.85 | 0.25908 | Warwick et al. (1997)13, Hower et al. (2023)14 | -
68 | 202201316-024 | GC-3500.5 | 1993-04-20 | TX | Grimes | PD Warwick (USGS) | 30.5675 | -96.06694444 | Eocene | Manning Formation | Lignite | Gibbons Creek mine | coal channel | 243.86 | 74.328528 | 1.11 | 0.338328 | Warwick et al. (1997)13, Hower et al. (2023)14 | -
69 | 202201316-025 | GC-3500-P1 | 1993-04-20 | TX | Grimes | PD Warwick (USGS) | 30.5675 | -96.06694444 | Eocene | Manning Formation | Claystone | Gibbons Creek mine | rock - tonstein? | 243.86 | 74.328528 | 0.06 | 0.018288 | Warwick et al. (1997)13; Ruppert et al. (1994)15, Hower et al. (2023)13 | Tonstein
70 | 202201316-030 | SM-2-A1 | 1993-04-16 | TX | Atascosa | PD Warwick (USGS) | 28.66722222 | -98.4875 | Eocene | Jackson Group | Lignite | San Miguel mine | coal channel | 360.16 | 109.776768 | 0.72 | 0.219456 | Warwick et al. (1996)16, Hower et al. (2023)14 | -
71 | 202201316-031 | SM-2-A2 | 1993-04-16 | TX | Atascosa | PD Warwick (USGS) | 28.66722222 | -98.4875 | Eocene | Jackson Group | Lignite | San Miguel mine | coal channel | 360.16 | 109.776768 | 0.26 | 0.079248 | Warwick et al. (1996)16, Hower et al. (2023)14 | -
72 | 202201316-032 | SM-2-B1 | 1993-04-16 | TX | Atascosa | PD Warwick (USGS) | 28.66722222 | -98.4875 | Eocene | Jackson Group | Lignite | San Miguel mine | coal channel | 360.16 | 109.776768 | 0.56 | 0.170688 | Warwick et al. (1996)16, Hower et al. (2023)14 | -
73 | 202201316-033 | SM-2-B2 | 1993-04-16 | TX | Atascosa | PD Warwick (USGS) | 28.66722222 | -98.4875 | Eocene | Jackson Group | Lignite | San Miguel mine | coal channel | 360.16 | 109.776768 | 1.05 | 0.32004 | Warwick et al. (1996)16, Hower et al. (2023)14 | -
74 | 202201316-034 | SM-2-C1 | 1993-04-16 | TX | Atascosa | PD Warwick (USGS) | 28.66722222 | -98.4875 | Eocene | Jackson Group | Lignite | San Miguel mine | coal channel | 360.16 | 109.776768 | 1.02 | 0.310896 | Warwick et al. (1996)16, Hower et al. (2023)14 | -
75 | 202201316-035 | SM-2-C2 | 1993-04-16 | TX | Atascosa | PD Warwick (USGS) | 28.66722222 | -98.4875 | Eocene | Jackson Group | Lignite | San Miguel mine | coal channel | 360.16 | 109.776768 | 1.15 | 0.35052 | Warwick et al. (1996)16, Hower et al. (2023)14 | -
76 | 202201316-036 | SM-2-D1 | 1993-04-16 | TX | Atascosa | PD Warwick (USGS) | 28.66722222 | -98.4875 | Eocene | Jackson Group | Lignite | San Miguel mine | coal channel | 360.16 | 109.776768 | 1.18 | 0.359664 | Warwick et al. (1996)16, Hower et al. (2023)14 | -
77 | 202201316-037 | SM-2-D2 | 1993-04-16 | TX | Atascosa | PD Warwick (USGS) | 28.66722222 | -98.4875 | Eocene | Jackson Group | Lignite | San Miguel mine | coal channel | 360.16 | 109.776768 | 1.08 | 0.329184 | Warwick et al. (1996)16, Hower et al. (2023)14 | -
78 | 202202141-009 | SM1 C.1 | 1993-04-16 | TX | Atascosa | PD Warwick (USGS) | 28.66722222 | -98.4944 | Eocene | Jackson Group | Lignite | San Miguel mine | coal channel | 353.7 | 107.80776 | 0.49 | 0.149352 | Warwick et al. (1996)16, Hower et al. (2023)14 | -
79 | 202202141-010 | SM1 C.2 | 1993-04-16 | TX | Atascosa | PD Warwick (USGS) | 28.66722222 | -98.4944 | Eocene | Jackson Group | Lignite | San Miguel mine | coal channel | 353.7 | 107.80776 | 1.02 | 0.310896 | Warwick et al. (1996)16, Hower et al. (2023)14 | -
80 | 202202141-014 | SM1 D.1 | 1993-04-16 | TX | Atascosa | PD Warwick (USGS) | 28.66722222 | -98.4944 | Eocene | Jackson Group | Lignite | San Miguel mine | coal channel | 353.7 | 107.80776 | 1.21 | 0.368808 | Warwick et al. (1996)16, Hower et al. (2023)14 | -
81 | 202301262-001 | SM-B1 | 2023-02-15 | TX | Atascosa | Hook, Malito (UTBEG) | 28.588998 | -98.53415 | Eocene | Jackson Group | Lignite | San Miguel mine | coal channel | - | - | 0.6 | 0.18288 | - | -
82 | 202301262-002 | SM-B2T | 2023-02-15 | TX | Atascosa | Hook, Malito (UTBEG) | 28.588998 | -98.53415 | Eocene | Jackson Group | Lignite | San Miguel mine | coal channel | - | - | 1.25 | 0.381 | - | -
83 | 202301262-003 | SM-B2B | 2023-02-15 | TX | Atascosa | Hook, Malito (UTBEG) | 28.588998 | -98.53415 | Eocene | Jackson Group | Lignite | San Miguel mine | coal channel | - | - | 1.25 | 0.381 | - | -
84 | 202301262-004 | SM-C1T | 2023-02-15 | TX | Atascosa | Hook, Malito (UTBEG) | 28.588998 | -98.53415 | Eocene | Jackson Group | Lignite | San Miguel mine | coal channel | - | - | 1.1 | 0.33528 | - | -
85 | 202301262-005 | SM-C2B | 2023-02-15 | TX | Atascosa | Hook, Malito (UTBEG) | 28.588998 | -98.53415 | Eocene | Jackson Group | Lignite | San Miguel mine | coal channel | - | - | 1.1 | 0.33528 | - | -
86 | 202301262-006 | SM-D1 | 2023-02-15 | TX | Atascosa | Hook, Malito (UTBEG) | 28.588998 | -98.53415 | Eocene | Jackson Group | Lignite | San Miguel mine | coal channel | - | - | 0.9 | 0.27432 | - | -
87 | 202202141-008 | SM1 P2 | 1993-04-16 | TX | Atascosa | PD Warwick (USGS) | 28.66722222 | -98.4944 | Eocene | Jackson Group | Claystone | San Miguel mine | claystone channel | 353.7 | 107.80776 | 0.75 | 0.2286 | Warwick et al. (1996)16, Hower et al. (2023)14 | -
88 | 202202141-011 | SM1 P3.1 | 1993-04-16 | TX | Atascosa | PD Warwick (USGS) | 28.66722222 | -98.4944 | Eocene | Jackson Group | Mudstone | San Miguel mine | mudstone channel | 353.7 | 107.80776 | 0.328 | 0.0999744 | Warwick et al. (1996)16, Hower et al. (2023)14 | -
89 | 202202141-012 | SM1 P3.2 | 1993-04-16 | TX | Atascosa | PD Warwick (USGS) | 28.66722222 | -98.4944 | Eocene | Jackson Group | Claystone | San Miguel mine | claystone channel | 353.7 | 107.80776 | 0.098 | 0.0298704 | Warwick et al. (1996)16, Hower et al. (2023)14 | -
90 | 202202141-013 | SM1 P3.3 | 1993-04-16 | TX | Atascosa | PD Warwick (USGS) | 28.66722222 | -98.4944 | Eocene | Jackson Group | Claystone | San Miguel mine | claystone channel | 353.7 | 107.80776 | 0.688 | 0.2097024 | Warwick et al. (1996)16, Hower et al. (2023)14 | -
91 | - | 124833 | - | TX | Atascosa | - | 28.68673 | -98.47782 | Eocene | Jackson Group | Lignite | San Miguel mine | coal channel | - | - | - | - | Zygarlicke et al. (2019)10 | San Miguel - 5H B-Seam Top 6"
92 | - | 124834 | - | TX | Atascosa | - | 28.68673 | -98.47782 | Eocene | Jackson Group | Lignite | San Miguel mine | coal channel | - | - | - | - | Zygarlicke et al. (2019)10 | San Miguel - 1B-A-CO
93 | - | 124835 | - | TX | Atascosa | - | 28.68673 | -98.47782 | Eocene | Jackson Group | Lignite | San Miguel mine | coal channel | - | - | - | - | Zygarlicke et al. (2019)10 | San Miguel - Bottom 6" A-Seam
94 | - | 124836 | - | TX | Atascosa | - | 28.68673 | -98.47782 | Eocene | Jackson Group | Lignite | San Miguel mine | coal channel | - | - | - | - | Zygarlicke et al. (2019)10 | San Miguel - 5H B-Seam Bottom 6"
95 | - | 124837 | - | TX | Atascosa | - | 28.68673 | -98.47782 | Eocene | Jackson Group | Lignite | San Miguel mine | coal channel | - | - | - | - | Zygarlicke et al. (2019)10 | San Miguel - 5H - Cleaning
96 | - | 124838 | - | TX | Atascosa | - | 28.68673 | -98.47782 | Eocene | Jackson Group | Lignite | San Miguel mine | coal channel | - | - | - | - | Zygarlicke et al. (2019)10 | San Miguel - 5H - #2 Clay parting
97 | - | 124839 | - | TX | Atascosa | - | 28.68673 | -98.47782 | Eocene | Jackson Group | Lignite | San Miguel mine | coal channel | - | - | - | - | Zygarlicke et al. (2019)10 | San Miguel - 5H - #3
98 | - | 124840 | - | TX | Atascosa | - | 28.68673 | -98.47782 | Eocene | Jackson Group | Lignite | San Miguel mine | coal channel | - | - | - | - | Zygarlicke et al. (2019)10 | San Miguel - 5H - D-Seam Top 6"
99 | - | 124841 | - | TX | Atascosa | - | 28.68673 | -98.47782 | Eocene | Jackson Group | Lignite | San Miguel mine | coal channel | - | - | - | - | Zygarlicke et al. (2019)10 | San Miguel - #1 Clay parting
100 | - | 124842 | - | TX | Atascosa | - | 28.68673 | -98.47782 | Eocene | Jackson Group | Lignite | San Miguel mine | coal channel | - | - | - | - | Zygarlicke et al. (2019)10 | San Miguel - 5H C-Seam Bottom 6"
101 | - | 124843 | - | TX | Atascosa | - | 28.68673 | -98.47782 | Eocene | Jackson Group | Lignite | San Miguel mine | coal channel | - | - | - | - | Zygarlicke et al. (2019)10 | San Miguel - 5H D-Seam Bottom 6"
102 | - | 124844 | - | TX | Atascosa | - | 28.68673 | -98.47782 | Eocene | Jackson Group | Lignite | San Miguel mine | coal channel | - | - | - | - | Zygarlicke et al. (2019)10 | San Miguel - 5H C-Seam Top 6"
103 | 202201316-042 | SP2-1 | 1994-04-05 | TX | Webb | PD Warwick (USGS) | 27.817 | -99.83866667 | Eocene | Bigford Formation | Bituminous | Palafox mine | coal channel | 269 | 81.9912 | 0.85 | 0.25908 | USGS Energy Resources Program (2014)12
104 | 202201316-040 | ST-94-2 | 1994-04-04 | TX | Webb | PD Warwick (USGS) | 27.94222222 | -99.85472222 | Eocene | El Pico Clay | Bituminous | Rachel mine | coal parting channel | 341 | 103.9368 | 0.02 | 0.006096 | Warwick and Hook (1995)17
105 | 202201316-038 | ST-94-1 | 1994-04-04 | TX | Webb | PD Warwick (USGS) | 27.94222222 | -99.85472222 | Eocene | El Pico Clay | Bituminous | Trevino mine | coal channel | 341 | 103.9368 | 1.18 | 0.359664 | Warwick and Hook (1995)17 | Santo Tomas coal
106 | 202201316-041 | STR-2-96-1 | 1996-08-22 | TX | Webb | PD Warwick (USGS) | 27.96055556 | -99.85138889 | Eocene | El Pico Clay | Bituminous | Trevino mine | coal channel | 600.4 | 183.00192 | 0.42 | 0.128016 | USGS Energy Resources Program (2014)12
107 |  | 124915 |  | TX | Maverick | - | 28.8026 | -100.4719 | Late Cretaceous | Olmos Formation | Coal | Eagle Pass mine | coal channel | - | - | - | - | Zygarlicke et al. (2019)10 | Eagle Pass - EP#1-C2U Upper
108 |  | 124916 |  | TX | Maverick | - | 28.8026 | -100.4719 | Late Cretaceous | Olmos Formation | Coal | Eagle Pass mine | coal channel | - | - | - | - | Zygarlicke et al. (2019)10 | Eagle Pass - EP#2-C2U Lower
109 |  | 124917 |  | TX | Maverick | - | 28.8026 | -100.4719 | Late Cretaceous | Olmos Formation | Coal | Eagle Pass mine | coal channel | - | - | - | - | Zygarlicke et al. (2019)10 | Eagle Pass - EP#3-C2L_IB (Clay)
110 |  | 124918 |  | TX | Maverick | - | 28.8026 | -100.4719 | Late Cretaceous | Olmos Formation | Coal | Eagle Pass mine | coal channel | - | - | - | - | Zygarlicke et al. (2019)10 | Eagle Pass - EP#4-C2L
111 |  | 124919 |  | TX | Maverick | - | 28.8026 | -100.4719 | Late Cretaceous | Olmos Formation | Coal | Eagle Pass mine | coal channel | - | - | - | - | Zygarlicke et al. (2019)10 | Eagle Pass - EP#7-C1U (Clay)
112 |  | 124920 |  | TX | Maverick | - | 28.8026 | -100.4719 | Late Cretaceous | Olmos Formation | Coal | Eagle Pass mine | coal channel | - | - | - | - | Zygarlicke et al. (2019)10 | Eagle Pass - EP#8-C1M_IB (Clay)
113 |  | 124925 |  | TX | Maverick | - | 28.8026 | -100.4719 | Late Cretaceous | Olmos Formation | Coal | Eagle Pass mine | coal channel | - | - | - | - | Zygarlicke et al. (2019)10 | Eagle Pass - EP#10-C1L_IB (Clay)
114 |  | 124926 |  | TX | Maverick | - | 28.8026 | -100.4719 | Late Cretaceous | Olmos Formation | Coal | Eagle Pass mine | coal channel | - | - | - | - | Zygarlicke et al. (2019)10 | Eagle Pass - EP#12-C1L Lower
115 |  | 124927 |  | TX | Maverick | - | 28.8026 | -100.4719 | Late Cretaceous | Olmos Formation | Coal | Eagle Pass mine | coal channel | - | - | - | - | Zygarlicke et al. (2019)10 | Eagle Pass - EP#13-IB Upper (Clay)
116 |  | 124928 |  | TX | Maverick | - | 28.8026 | -100.4719 | Late Cretaceous | Olmos Formation | Coal | Eagle Pass mine | coal channel | - | - | - | - | Zygarlicke et al. (2019)10 | Eagle Pass - EP#14-IB Lower (Clay)
117 |  | 124929 |  | TX | Maverick | - | 28.8026 | -100.4719 | Late Cretaceous | Olmos Formation | Coal | Eagle Pass mine | coal channel | - | - | - | - | Zygarlicke et al. (2019)10 | Eagle Pass - EP#15-B Upper
118 |  | 124930 |  | TX | Maverick | - | 28.8026 | -100.4719 | Late Cretaceous | Olmos Formation | Coal | Eagle Pass mine | coal channel | - | - | - | - | Zygarlicke et al. (2019)10 | Eagle Pass - EP#16-B Lower

## Table S3a
Table S3a. | Concentrations of rare earth elements (REEs) on a dry coal basis.
REY concentrations exceeding 300 ppm bolded in column W.
| Coutl, outlook coefficient (Seredin & Dai, 2012)21, defined in footnote. |  |  |  | REEs, Dry Coal Basis (ppm)
[28 empty] | REY | REY | REY
[5 empty] | Light REE |  |  |  |  | Heavy REE | [17 empty] | ppm | Ratio | Ratio
Sequence | Sample ID | Sample | State | Location | La | Ce | Pr | Nd | Sm | Eu | Gd | Tb | Dy | Ho | Er | Tm | Yb | Lu | Y | Sc | REY | REYSc | HREE/LREE | Coutl | Critical REE % | Ash % | Coal | ash basis | Ash/Coal | Ash/Coal Median
1 | AL-CR-SCH-1 | Lignite | AL | Shell SCH. 24-A well | 19.2 | 37 | 4.2 | 16.3 | 3.3 | 0.65 | 3.1 | 0.48 | 2.7 | 0.52 | 1.5 | 0.2 | 1.28 | 0.18 | 13.4 | 7.5 | 104.01 | 111.51 | 0.300125 | 0.8940786 | 22.76704 | 35.83 | yes | 290.2875 | 2.790957 | 4.166852
2 | AL-WI-GCS-6-12 | Lignite | AL | Gravel Creek sand pit | 50.1 | 110 | 13 | 51.9 | 10.6 | 2.03 | 9.3 | 1.32 | 6.8 | 1.2 | 3.17 | 0.39 | 2.29 | 0.32 | 29.8 | 10 | 292.22 | 302.22 | 0.2403226 | 0.832049 | 24.98802 | 34.89 | yes | 866.2081 | 2.964233 | 4.166852
3 | AL-WI-GCS-11 | Lignite | AL | Gravel Creek sand pit | 70 | 144 | 16.6 | 60 | 11.8 | 2.28 | 10 | 1.36 | 6.5 | 1 | 2.5 | 0.3 | 1.9 | 0.27 | 21.2 | 25 | 349.71 | 374.71 | 0.1564484 | 0.6363328 | 24.15144 | 86.99 | no | 430.7507 | 1.231737 | 4.166852
4 | AL-CL-US43-3 | Lignite | AL | U.S. Highway 43 | 44.5 | 82.8 | 12.6 | 51.1 | 11.1 | 2.51 | 9 | 1.22 | 6.8 | 1.25 | 3.69 | 0.53 | 3.56 | 0.55 | 28 | 15.8 | 259.21 | 275.01 | 0.2825829 | 1.052204 | 27.66869 | 84.05 | no | 327.1981 | 1.26229 | 4.166852
5 | AL-CL-US43-6 | Lignite | AL | U.S. Highway 43 | 4.9 | 9.4 | 1.2 | 5.5 | 1.5 | 0.43 | 1.9 | 0.36 | 2.5 | 0.6 | 2.01 | 0.29 | 1.97 | 0.31 | 17.8 | 4.1 | 50.67 | 54.77 | 1.252 | 2.275259 | 18.86718 | 13.51 | yes | 405.4034 | 8.000857 | 4.166852
6 | AL-CL-US43-8 | Lignite | AL | U.S. Highway 43 | 50.1 | 101 | 13.9 | 55.6 | 11.6 | 2.7 | 11.1 | 1.59 | 9.3 | 1.8 | 5.26 | 0.76 | 5.02 | 0.76 | 44.7 | 9.3 | 315.19 | 324.49 | 0.3574074 | 1.08972 | 25.50525 | 70.88 | no | 457.8019 | 1.452463 | 4.166852
7 | AL-CL-US43-11 | Lignite | AL | U.S. Highway 43 | 13.7 | 27.1 | 5.2 | 24.5 | 5.8 | 1.38 | 5.4 | 0.75 | 4.1 | 0.8 | 2.32 | 0.31 | 2.04 | 0.31 | 19.1 | 2.6 | 112.81 | 115.41 | 0.4785059 | 1.706479 | 30.62672 | 11.25 | yes | 1025.867 | 9.093756 | 4.166852
8 | AL-CH-KCSC-1-2-3 | Lignite | AL | Outcrop | 10.4 | 28 | 3.7 | 15.7 | 3.4 | 0.77 | 2.9 | 0.42 | 2.4 | 0.49 | 1.48 | 0.21 | 1.4 | 0.21 | 11.6 | 3.3 | 83.08 | 86.38 | 0.3575163 | 1.067964 | 26.74531 | 6.66 | yes | 1296.997 | 15.61142 | 4.166852
9 | AL-CH-OSM1-245-247 | Lignite | AL | Outcrop | 2 | 4.1 | 0.5 | 2.4 | 0.6 | 0.14 | 0.7 | 0.11 | 0.7 | 0.15 | 0.43 | 0.05 | 0.32 | 0.05 | 6 | 1.1 | 18.25 | 19.35 | 0.9010417 | 2.094218 | 20.32877 | 12.99 | yes | 148.9607 | 8.162232 | 4.166852
10 | AL-CH-OSM1-242.8-244.5 | Lignite | AL | Outcrop | 3.6 | 6.9 | 0.8 | 3.5 | 0.8 | 0.21 | 1 | 0.17 | 1.1 | 0.26 | 0.84 | 0.12 | 0.8 | 0.13 | 8.1 | 2.6 | 28.33 | 30.93 | 0.8160256 | 1.695493 | 19.66114 | 17.14 | yes | 180.4551 | 6.369752 | 4.166852
11 | AL-CH-OSM1-249.0 | Lignite | AL | Outcrop | 28.9 | 55.3 | 6.5 | 23.9 | 4.3 | 0.92 | 3.6 | 0.46 | 2.6 | 0.49 | 1.51 | 0.22 | 1.5 | 0.24 | 12.4 | 12.2 | 142.84 | 155.04 | 0.2013457 | 0.7236364 | 23.42481 | 85.2 | no | 181.9718 | 1.273956 | 4.166852
12 | AL-CH-OSM2-253 | Lignite | AL | Outcrop | 19.1 | 37.8 | 4.4 | 17.3 | 3.4 | 0.75 | 3 | 0.45 | 2.6 | 0.55 | 1.73 | 0.25 | 1.75 | 0.27 | 15.3 | 8.1 | 108.65 | 116.75 | 0.325 | 0.9387001 | 22.77957 | 58.43 | no | 199.8117 | 1.83904 | 4.166852
13 | BOLI | Lignite | AR | Bolivar Creek | 11.5 | 27.3 | 3.3 | 13 | 2.9 | 0.59 | 2.8 | 0.41 | 2.3 | 0.43 | 1.19 | 0.16 | 0.97 | 0.14 | 10.7 | 4 | 77.69 | 81.69 | 0.3394828 | 0.972069 | 24.46904 | 12.32 | yes | 663.0682 | 8.534794 | 4.166852
14 | BAUX | Lignite | AR | Bauxite | 26.3 | 88.2 | 6.9 | 25.6 | 5 | 0.8 | 3.8 | 0.55 | 2.9 | 0.54 | 1.58 | 0.24 | 1.59 | 0.23 | 11.3 | 10 | 175.53 | 185.53 | 0.1548026 | 0.4705947 | 20.48083 | 58.16 | no | 318.9993 | 1.817349 | 4.166852
15 | MALV | Lignite | AR | Malvern | 77.9 | 151 | 17.4 | 64.6 | 11.6 | 2.22 | 9 | 1.13 | 6.1 | 1.19 | 3.74 | 0.53 | 3.71 | 0.59 | 31.9 | 13.9 | 382.61 | 396.51 | 0.1863876 | 0.6985734 | 23.3214 | 29.89 | yes | 1326.564 | 3.467144 | 4.166852
16 | CDM-CP | Lignite | AR | Camden mine | 30 | 63.6 | 7.1 | 25.2 | 4.8 | 0.93 | 4.3 | 0.65 | 3.9 | 0.78 | 2.43 | 0.35 | 2.35 | 0.36 | 19.3 | 9.9 | 166.05 | 175.95 | 0.2704667 | 0.7771352 | 22.19211 | 49.26 | yes | 357.1864 | 2.151077 | 4.166852
17 | OX-1D | Lignite | LA | Oxbow mine | 3.5 | 8.1 | 1.1 | 4.2 | 1.1 | 0.26 | 1.3 | 0.21 | 1.4 | 0.28 | 0.84 | 0.12 | 0.78 | 0.12 | 7.6 | 3.9 | 30.91 | 34.81 | 0.7172222 | 1.543617 | 22.35522 | 12.61 | yes | 276.0508 | 8.930791 | 4.166852
18 | OX-2A | Lignite | LA | Oxbow mine | 5.1 | 11 | 1.4 | 5.6 | 1.5 | 0.37 | 1.8 | 0.33 | 2.3 | 0.47 | 1.44 | 0.2 | 1.32 | 0.2 | 13.2 | 5.5 | 46.23 | 51.73 | 0.8792683 | 1.761941 | 20.83063 | 17.44 | yes | 296.617 | 6.416114 | 4.166852
19 | OX-P2 | Parting | LA | Oxbow mine | 4.1 | 7.2 | 0.8 | 3.2 | 0.8 | 0.23 | 1.1 | 0.24 | 1.9 | 0.45 | 1.53 | 0.24 | 1.71 | 0.27 | 10.7 | 7.5 | 34.47 | 41.97 | 1.140994 | 1.803445 | 17.81259 | 5.1 | yes | 822.9412 | 23.87413 | 4.166852
20 | DH2-1A | Lignite | LA | Dolet Hills mine | 4 | 7.5 | 0.9 | 3.9 | 1 | 0.25 | 1.3 | 0.23 | 1.7 | 0.4 | 1.31 | 0.19 | 1.26 | 0.2 | 13.1 | 6.1 | 37.24 | 43.34 | 1.152601 | 2.14555 | 18.07197 | 9.67 | yes | 448.1903 | 12.03518 | 4.166852
21 | DH2-1C | Lignite | LA | Dolet Hills mine | 4.5 | 9.9 | 1.2 | 4.6 | 1 | 0.23 | 0.9 | 0.14 | 0.8 | 0.16 | 0.46 | 0.06 | 0.41 | 0.06 | 4.3 | 3.5 | 28.72 | 32.22 | 0.354717 | 0.9943343 | 23.46797 | 11.9 | yes | 270.7563 | 9.427448 | 4.166852
22 | DH2-3A | Lignite | LA | Dolet Hills mine | 3.3 | 6.9 | 0.8 | 3.3 | 0.7 | 0.18 | 0.7 | 0.11 | 0.7 | 0.13 | 0.4 | 0.06 | 0.37 | 0.06 | 3.8 | 3 | 21.51 | 24.51 | 0.434 | 1.128989 | 22.82659 | 10.86 | yes | 225.6906 | 10.49236 | 4.166852
23 | DH2-3C | Lignite | LA | Dolet Hills mine | 8.2 | 16.1 | 1.9 | 7 | 1.7 | 0.34 | 1.7 | 0.3 | 1.8 | 0.39 | 1.15 | 0.16 | 1.04 | 0.15 | 13 | 3.7 | 54.93 | 58.63 | 0.5739255 | 1.322309 | 20.02549 | 11.47 | yes | 511.1595 | 9.305653 | 4.166852
24 | DH2-4A | Lignite | LA | Dolet Hills mine | 42.8 | 69.9 | 6.7 | 24.3 | 4.2 | 0.84 | 4.8 | 0.72 | 4.3 | 0.93 | 2.78 | 0.38 | 2.42 | 0.37 | 33.5 | 7.9 | 198.94 | 206.84 | 0.345098 | 0.8978378 | 18.10596 | 15.95 | yes | 1296.803 | 6.518561 | 4.166852
25 | DH BLUE-P1 | Parting | LA | Dolet Hills mine | 7.2 | 12.8 | 1.3 | 4.6 | 0.8 | 0.15 | 0.7 | 0.1 | 0.6 | 0.12 | 0.37 | 0.05 | 0.33 | 0.05 | 4.4 | 3.1 | 33.57 | 36.67 | 0.2573034 | 0.7655431 | 19.66041 | 81.49 | no | 44.99939 | 1.340464 | 4.166852
26 | MS-02-H | Lignite | MS | Red Hills mine | 8 | 15.5 | 2 | 7.8 | 1.9 | 0.48 | 2 | 0.35 | 2.2 | 0.45 | 1.35 | 0.19 | 1.17 | 0.18 | 14.4 | 8.4 | 57.97 | 66.37 | 0.646875 | 1.519726 | 21.30412 | 16.87 | yes | 393.4203 | 6.786618 | 4.166852
27 | MS-02-G | Lignite | MS | Red Hills mine | 24.6 | 47.8 | 5.5 | 20.2 | 4.1 | 0.91 | 3.7 | 0.57 | 3.2 | 0.61 | 1.79 | 0.24 | 1.56 | 0.23 | 17.5 | 11.5 | 132.51 | 144.01 | 0.2965753 | 0.8756939 | 22.23983 | 28.38 | yes | 507.4348 | 3.829408 | 4.166852
28 | MS-02-F | Lignite | MS | Red Hills mine | 14.4 | 28.9 | 3.5 | 13.8 | 3 | 0.72 | 3 | 0.47 | 2.8 | 0.56 | 1.69 | 0.23 | 1.51 | 0.23 | 16.8 | 9.4 | 91.61 | 101.01 | 0.4404088 | 1.154311 | 22.45388 | 25.39 | yes | 397.8338 | 4.34269 | 4.166852
29 | MS-02-E | Lignite | MS | Red Hills mine | 3.9 | 8.2 | 1 | 4.3 | 1 | 0.25 | 1 | 0.17 | 1.1 | 0.24 | 0.76 | 0.11 | 0.7 | 0.11 | 8.7 | 3.6 | 31.54 | 35.14 | 0.7141304 | 1.632479 | 20.83069 | 18.52 | yes | 189.7408 | 6.015879 | 4.166852
30 | MS-08-C3.4 | Lignite | MS | Red Hills mine | 3.7 | 7.7 | 1 | 3.9 | 0.9 | 0.25 | 1.1 | 0.19 | 1.2 | 0.29 | 0.9 | 0.13 | 0.83 | 0.13 | 9.3 | 4.4 | 31.52 | 35.92 | 0.8325581 | 1.73348 | 19.95558 | 17.1 | yes | 210.0585 | 6.664292 | 4.166852
31 | MS-02-DP | Lignite | MS | Red Hills mine | 61.1 | 104 | 12 | 43.5 | 7.8 | 1.57 | 6.5 | 0.9 | 4.6 | 0.83 | 2.37 | 0.33 | 2.16 | 0.32 | 20.4 | 15.5 | 268.38 | 283.88 | 0.1750438 | 0.6813452 | 22.72897 | 63.54 | no | 446.7737 | 1.664706 | 4.166852
32 | MS-02-DU | Lignite | MS | Red Hills mine | 23.1 | 42.2 | 4.7 | 17.3 | 3.4 | 0.74 | 3.2 | 0.52 | 3.1 | 0.65 | 1.99 | 0.29 | 1.9 | 0.29 | 17.2 | 11.7 | 120.58 | 132.28 | 0.3294377 | 0.9011692 | 21.2473 | 32.1 | yes | 412.0872 | 3.417542 | 4.166852
33 | PW-94-29-31-CP | Lignite | KY | Sims clay pit | 43.3 | 87.6 | 9.8 | 36 | 6.4 | 1.26 | 6.6 | 0.92 | 5.2 | 1.02 | 2.93 | 0.36 | 2.18 | 0.34 | 37.9 | 10.7 | 241.81 | 252.51 | 0.3206445 | 0.9203279 | 21.4714 | 32.08 | yes | 787.1259 | 3.255142 | 4.166852
34 | PW-94-16-18-CP | Lignite | TN | Swaim clay pit | 55.3 | 139 | 18.6 | 76.2 | 15.3 | 3 | 14.7 | 2.11 | 11.8 | 2.25 | 6.54 | 0.87 | 5.53 | 0.86 | 62.1 | 12.1 | 414.16 | 426.26 | 0.3605782 | 1.089152 | 26.24831 | 29.72 | yes | 1434.253 | 3.463041 | 4.166852
35 | SBN-1A | Lignite | TX | Sabine mine | 5.7 | 10 | 1.2 | 5 | 1.2 | 0.35 | 1.5 | 0.25 | 1.7 | 0.39 | 1.26 | 0.18 | 1.19 | 0.19 | 12.8 | 5.7 | 42.91 | 48.61 | 0.8575758 | 1.787448 | 18.99324 | 11.8 | yes | 411.9492 | 9.600307 | 4.166852
36 | SBN-1C | Lignite | TX | Sabine mine | 7.1 | 12.3 | 1.4 | 5.6 | 1.2 | 0.33 | 1.7 | 0.28 | 1.8 | 0.42 | 1.27 | 0.17 | 1.05 | 0.16 | 15.9 | 3.9 | 50.68 | 54.58 | 0.8362319 | 1.785816 | 17.91634 | 16.52 | yes | 330.3874 | 6.519089 | 4.166852
37 | 124331 | Lignite | TX | Sabine mine | 5.541711 | 11.10352 | 1.382259 | 5.762198 | 1.412089 | 0.3917809 | 1.835501 | 0.3263318 | 2.312972 | 0.5379935 | 1.68083 | 0.2487022 | 1.652123 | 0.2565361 | 14.62905 | 5.486014 | 49.0736 | 54.55961 | 0.947228 | 1.819219 | 19.93691 | 17.73674 | yes | 307.6079 | 6.268298 | 4.166852
38 | 124332 | Lignite | TX | Sabine mine | 6.662973 | 13.14924 | 1.557937 | 6.096134 | 1.328714 | 0.3358007 | 1.536625 | 0.261848 | 1.736739 | 0.3953411 | 1.203424 | 0.1764064 | 1.158618 | 0.1750986 | 10.92637 | 4.869224 | 46.70126 | 51.57049 | 0.6218535 | 1.365707 | 20.66894 | 22.18615 | yes | 232.4445 | 4.977264 | 4.166852
39 | 124333 | Lignite | TX | Sabine mine | 5.849012 | 12.35644 | 1.472849 | 5.934277 | 1.366298 | 0.3507603 | 1.525048 | 0.2650409 | 1.738028 | 0.3798079 | 1.13972 | 0.1653175 | 1.079937 | 0.1607998 | 9.884551 | 5.024702 | 43.66788 | 48.69259 | 0.6185955 | 1.365575 | 21.54946 | 19.38533 | yes | 251.1826 | 5.752114 | 4.166852
40 | 124338 | Lignite | TX | Sabine mine | 5.723085 | 12.02004 | 1.451536 | 5.696852 | 1.278567 | 0.3303844 | 1.381201 | 0.2385775 | 1.508519 | 0.3244309 | 0.955331 | 0.137896 | 0.8682401 | 0.130849 | 8.607307 | 4.479531 | 40.65282 | 45.13235 | 0.5534081 | 1.285986 | 21.8816 | 14.41025 | yes | 313.1961 | 7.704167 | 4.166852
41 | 124339 | Lignite | TX | Sabine mine | 2.935204 | 6.063708 | 0.762618 | 3.147382 | 0.7628741 | 0.2214248 | 0.9791011 | 0.1726269 | 1.17891 | 0.274338 | 0.8463226 | 0.1242983 | 0.8091207 | 0.1228901 | 7.889849 | 3.238966 | 26.29067 | 29.52963 | 0.9229871 | 1.819836 | 20.01295 | 11.71239 | yes | 252.1231 | 9.589833 | 4.166852
42 | 124340 | Lignite | TX | Sabine mine | 4.0103 | 8.500751 | 1.043719 | 4.356948 | 1.029394 | 0.2837812 | 1.282115 | 0.2202507 | 1.512675 | 0.3492083 | 1.079357 | 0.1580407 | 1.036143 | 0.1609423 | 10.12281 | 3.620758 | 35.14643 | 38.76719 | 0.8555633 | 1.722261 | 20.29678 | 15.3653 | yes | 252.3035 | 7.178637 | 4.166852
43 | 124341 | Lignite | TX | Sabine mine | 5.973182 | 12.47767 | 1.471116 | 5.844248 | 1.29148 | 0.3268454 | 1.408302 | 0.2374101 | 1.527744 | 0.3257048 | 0.9621582 | 0.1406308 | 0.9088761 | 0.1351718 | 8.658739 | 4.419976 | 41.68927 | 46.10925 | 0.540755 | 1.255153 | 21.78142 | 16.48333 | yes | 279.7326 | 6.709943 | 4.166852
44 | 124342 | Lignite | TX | Sabine mine | 5.751794 | 11.11635 | 1.288922 | 4.890171 | 1.042903 | 0.260322 | 1.140275 | 0.1936526 | 1.261145 | 0.2757968 | 0.8239553 | 0.1171038 | 0.761862 | 0.1142284 | 7.469822 | 3.58018 | 36.5083 | 40.08848 | 0.5154873 | 1.20296 | 20.91001 | 14.92231 | yes | 268.648 | 7.358546 | 4.166852
45 | 124343 | Lignite | TX | Sabine mine | 7.408941 | 15.32553 | 1.806143 | 7.018154 | 1.487399 | 0.3663546 | 1.581238 | 0.2648677 | 1.704298 | 0.3649056 | 1.077619 | 0.1576256 | 1.014815 | 0.1522151 | 9.579546 | 4.829136 | 49.30965 | 54.13879 | 0.4921443 | 1.176064 | 21.88915 | 19.43779 | yes | 278.5234 | 5.648457 | 4.166852
46 | 124344 | Lignite | TX | Sabine mine | 5.863819 | 12.0429 | 1.408742 | 5.421045 | 1.189561 | 0.3020781 | 1.3228 | 0.2284098 | 1.492314 | 0.3264468 | 0.9743002 | 0.1401453 | 0.9040899 | 0.1330025 | 8.716749 | 4.675561 | 40.4664 | 45.14196 | 0.5608385 | 1.264887 | 21.1299 | 16.65591 | yes | 271.0267 | 6.697575 | 4.166852
47 | BB2-CP | Lignite | TX | Big Brown mine | 11.3 | 21.7 | 2.5 | 9.3 | 1.9 | 0.42 | 1.9 | 0.3 | 1.9 | 0.4 | 1.22 | 0.17 | 1.1 | 0.17 | 11.7 | 5.5 | 65.98 | 71.48 | 0.412848 | 1.055225 | 21.21855 | 17.1 | yes | 418.0117 | 6.33543 | 4.166852
48 | JE-3-CP | Lignite | TX | Jewett mine | 7.2 | 14.5 | 1.8 | 6.9 | 1.7 | 0.46 | 2.1 | 0.38 | 2.7 | 0.59 | 1.86 | 0.26 | 1.69 | 0.27 | 18.9 | 10.9 | 61.31 | 72.21 | 0.9099688 | 1.802426 | 19.21383 | 28.06 | yes | 257.3414 | 4.197381 | 4.166852
49 | JE-4-CP | Lignite | TX | Jewett mine | 5.7 | 11.3 | 1.4 | 5.3 | 1.1 | 0.3 | 1.3 | 0.22 | 1.5 | 0.32 | 1.01 | 0.14 | 0.91 | 0.14 | 10.4 | 4.9 | 41.04 | 45.94 | 0.6548387 | 1.462139 | 20.51657 | 17.48 | yes | 262.8146 | 6.403866 | 4.166852
50 | JE-6-CP | Lignite | TX | Jewett mine | 12.3 | 21.5 | 2.4 | 8.3 | 1.5 | 0.32 | 1.4 | 0.21 | 1.3 | 0.25 | 0.78 | 0.11 | 0.76 | 0.12 | 6.8 | 5.8 | 58.05 | 63.85 | 0.2619565 | 0.7788039 | 21.03359 | 27.72 | yes | 230.3391 | 3.967943 | 4.166852
51 | WC-A1.1 | Lignite | TX | Walnut Creek mine | 15 | 30.8 | 3.4 | 13 | 2.5 | 0.55 | 2.3 | 0.37 | 2.2 | 0.47 | 1.48 | 0.21 | 1.44 | 0.23 | 13.7 | 6.2 | 87.65 | 93.85 | 0.3547141 | 0.9441931 | 21.6429 | 32.15 | yes | 291.9129 | 3.330438 | 4.166852
52 | WC-A1.4 | Lignite | TX | Walnut Creek mine | 6.7 | 12.4 | 1.5 | 5.9 | 1.2 | 0.27 | 1.2 | 0.18 | 1 | 0.2 | 0.56 | 0.07 | 0.47 | 0.07 | 5.6 | 2.7 | 37.32 | 40.02 | 0.3472924 | 1.02271 | 22.99035 | 8.5 | yes | 470.8235 | 12.61585 | 4.166852
53 | WC-A2.1 | Lignite | TX | Walnut Creek mine | 10.8 | 24.1 | 3 | 12.3 | 2.7 | 0.6 | 2.6 | 0.41 | 2.4 | 0.47 | 1.33 | 0.18 | 1.09 | 0.16 | 14.4 | 4.7 | 76.54 | 81.24 | 0.4468809 | 1.209231 | 23.66083 | 11.24 | yes | 722.7758 | 9.443112 | 4.166852
54 | WC-A2.3 | Lignite | TX | Walnut Creek mine | 21.9 | 47.8 | 5.4 | 21.1 | 4.3 | 0.96 | 4.3 | 0.69 | 4.3 | 0.92 | 2.78 | 0.39 | 2.47 | 0.38 | 28 | 8.9 | 145.69 | 154.59 | 0.4496517 | 1.112972 | 21.61439 | 16.34 | yes | 946.0832 | 6.49381 | 4.166852
55 | M128 CH1 | Lignite | TX | Gibbons Creek mine | 6.5 | 12 | 1.4 | 5.3 | 1.1 | 0.19 | 1.3 | 0.22 | 1.5 | 0.36 | 1.19 | 0.18 | 1.16 | 0.19 | 14.2 | 3 | 46.79 | 49.79 | 0.7790875 | 1.62707 | 17.9953 | 11.85 | yes | 420.1688 | 8.979884 | 4.166852
56 | M128 CH2 | Lignite | TX | Gibbons Creek mine | 9.4 | 15.7 | 1.7 | 6.4 | 1.3 | 0.24 | 1.5 | 0.25 | 1.7 | 0.38 | 1.19 | 0.17 | 1.13 | 0.17 | 13.8 | 3.8 | 55.03 | 58.83 | 0.5950725 | 1.34359 | 18.26277 | 16.77 | yes | 350.805 | 6.374796 | 4.166852
57 | M128 CH3 | Lignite | TX | Gibbons Creek mine | 44.5 | 95.8 | 10.5 | 39 | 7.5 | 1.28 | 6.9 | 1.06 | 6 | 1.14 | 3.33 | 0.48 | 3.1 | 0.45 | 31.3 | 7.7 | 252.34 | 260.04 | 0.278966 | 0.8118253 | 22.4142 | 55.09 | no | 472.0276 | 1.870602 | 4.166852
58 | M128 CH4 | Lignite | TX | Gibbons Creek mine | 56.2 | 109 | 10.9 | 39.1 | 6.7 | 1.31 | 7.2 | 1.06 | 6.1 | 1.27 | 3.72 | 0.51 | 3.18 | 0.48 | 45.5 | 4.9 | 292.23 | 297.13 | 0.3169446 | 0.8457707 | 19.55994 | 25.82 | yes | 1150.775 | 3.937907 | 4.166852
59 | GC 4500 ROOF | Roof | TX | Gibbons Creek mine | 20.7 | 43.2 | 5 | 18.7 | 3.7 | 0.74 | 3 | 0.45 | 2.6 | 0.51 | 1.54 | 0.24 | 1.62 | 0.24 | 12.9 | 5.3 | 115.14 | 120.44 | 0.2611172 | 0.8061559 | 23.23259 | 96.79 | no | 124.4343 | 1.080722 | 4.166852
60 | GC-4500.1 | Lignite | TX | Gibbons Creek mine | 95.8 | 283 | 36.6 | 147 | 33.6 | 5.58 | 25.7 | 3.95 | 21.6 | 3.99 | 11.7 | 1.72 | 12.1 | 1.73 | 78.3 | 16.5 | 762.37 | 778.87 | 0.2791443 | 0.886263 | 27.43419 | 72.94 | no | 1067.823 | 1.400662 | 4.166852
61 | GC-4500.2 | Lignite | TX | Gibbons Creek mine | 321 | 1060 | 141 | 567 | 131 | 21.7 | 102 | 15.8 | 86.6 | 15.7 | 45.7 | 6.58 | 45.2 | 6.59 | 296 | 23.5 | 2861.87 | 2885.37 | 0.2891306 | 0.9107022 | 28.31715 | 37.02 | yes | 7794.084 | 2.723424 | 4.166852
62 | GC-4500.3 | Lignite | TX | Gibbons Creek mine | 208 | 662 | 86.3 | 351 | 80.1 | 13 | 59.3 | 8.93 | 48.3 | 8.8 | 25.4 | 3.65 | 24.7 | 3.52 | 166 | 12.4 | 1749 | 1761.4 | 0.2606314 | 0.8718602 | 28.27501 | 46.27 | yes | 3806.786 | 2.17655 | 4.166852
63 | GC-4500 - P1 Channel | Parting | TX | Gibbons Creek mine | 33.6 | 68.3 | 7.8 | 29.6 | 5.6 | 0.96 | 5.1 | 0.77 | 4.5 | 0.92 | 2.79 | 0.43 | 2.9 | 0.45 | 24.2 | 8.3 | 187.92 | 196.22 | 0.2968944 | 0.8605479 | 22.70647 | 87.69 | no | 223.7655 | 1.190749 | 4.166852
64 | GC-3500.1 | Lignite | TX | Gibbons Creek mine | 75.3 | 230 | 30.3 | 127 | 31.8 | 5.57 | 27.2 | 4.53 | 26.6 | 5.16 | 15.6 | 2.37 | 16.1 | 2.37 | 110 | 4.4 | 709.9 | 714.3 | 0.4358819 | 1.130078125 | 26.54318 | 18.75 | yes | 3809.6 | 5.36639 | 4.166852
65 | GC 3500.2 | Parting | TX | Gibbons Creek mine | 84.9 | 232 | 28.3 | 112 | 23.5 | 4.03 | 22.8 | 3.6 | 20.5 | 4.07 | 11.5 | 1.53 | 8.67 | 1.25 | 122 | 5 | 680.65 | 685.65 | 0.4159559 | 1.105486 | 24.15338 | 15.24 | yes | 4499.016 | 6.609881 | 4.166852
66 | GC-3500.3 | Lignite | TX | Gibbons Creek mine | 53.4 | 129 | 13.9 | 51.1 | 8.5 | 1.29 | 10.1 | 1.48 | 8.3 | 1.73 | 4.9 | 0.62 | 3.39 | 0.51 | 68.8 | 2.8 | 357.02 | 359.82 | 0.3951544 | 1.004584 | 20.94561 | 10 | yes | 3598.2 | 10.07843 | 4.166852
67 | GC 3500.4 | Parting | TX | Gibbons Creek mine | 47.8 | 125 | 13.7 | 49.5 | 8.3 | 1.28 | 9.7 | 1.44 | 8.2 | 1.71 | 4.81 | 0.61 | 3.37 | 0.5 | 70.2 | 3 | 346.12 | 349.12 | 0.4167826 | 1.03232 | 21.04472 | 8.81 | yes | 3962.77 | 11.44912 | 4.166852
68 | GC-3500.5 | Lignite | TX | Gibbons Creek mine | 33.4 | 74.4 | 8.3 | 30.5 | 6.4 | 0.88 | 6.5 | 1.1 | 6.9 | 1.45 | 4.53 | 0.7 | 4.78 | 0.73 | 44.7 | 5.2 | 225.27 | 230.47 | 0.4723529 | 1.07982 | 20.77507 | 58.2 | no | 395.9966 | 1.757875 | 4.166852
69 | GC-3500-P1 | Parting | TX | Gibbons Creek mine | 59.8 | 154 | 19.5 | 80 | 18 | 3.13 | 15.9 | 2.52 | 14.4 | 2.8 | 8.27 | 1.22 | 7.79 | 1.15 | 67.2 | 3.3 | 455.68 | 458.98 | 0.3754301 | 1.05127 | 25.54863 | 57.78 | no | 794.3579 | 1.743236 | 4.166852
70 | SM-2-A1 | Lignite | TX | San Miguel mine | 15.4 | 33 | 4.1 | 16.1 | 3.9 | 0.69 | 4.3 | 0.81 | 5.5 | 1.21 | 3.85 | 0.58 | 3.85 | 0.59 | 37.4 | 8.5 | 131.28 | 139.78 | 0.8107586 | 1.640326 | 20.19348 | 37.14 | yes | 376.3597 | 2.866847 | 4.166852
71 | SM-2-A2 | Lignite | TX | San Miguel mine | 11.5 | 24.3 | 3 | 12.5 | 3.3 | 0.58 | 3.7 | 0.7 | 4.6 | 0.97 | 2.93 | 0.43 | 2.77 | 0.41 | 28.7 | 8.7 | 100.39 | 109.09 | 0.8386447 | 1.731648 | 20.7192 | 33.67 | yes | 323.9976 | 3.227389 | 4.166852
72 | SM-2-B1 | Lignite | TX | San Miguel mine | 20.5 | 42.1 | 4.9 | 18.6 | 4 | 0.67 | 3.7 | 0.6 | 3.4 | 0.65 | 1.86 | 0.26 | 1.65 | 0.24 | 17.5 | 6.2 | 120.63 | 126.83 | 0.3388457 | 0.9494432 | 22.79698 | 25.23 | yes | 502.6952 | 4.167249 | 4.166852
73 | SM-2-B2 | Lignite | TX | San Miguel mine | 11.8 | 24.4 | 3.1 | 12.6 | 3.2 | 0.58 | 3.3 | 0.59 | 3.7 | 0.73 | 2.14 | 0.31 | 2.03 | 0.3 | 19.4 | 7.8 | 88.18 | 95.98 | 0.600363 | 1.404753 | 22.66954 | 17.91 | yes | 535.9017 | 6.077361 | 4.166852
74 | SM-2-C1 | Lignite | TX | San Miguel mine | 24.6 | 51.5 | 6.1 | 24.3 | 5.5 | 0.93 | 5.2 | 0.87 | 5.2 | 1.02 | 2.96 | 0.42 | 2.73 | 0.4 | 27 | 8 | 158.73 | 166.73 | 0.4172321 | 1.092563 | 22.97612 | 18 | yes | 926.2778 | 5.835556 | 4.166852
75 | SM-2-C2 | Lignite | TX | San Miguel mine | 25.4 | 52.5 | 6.3 | 24.8 | 5.5 | 0.85 | 5.4 | 0.88 | 5.4 | 1.09 | 3.27 | 0.48 | 3.15 | 0.47 | 30 | 6.3 | 165.49 | 171.79 | 0.4453275 | 1.130179 | 22.58747 | 18.47 | yes | 930.1029 | 5.620297 | 4.166852
76 | SM-2-D1 | Lignite | TX | San Miguel mine | 15.7 | 34 | 4 | 15.8 | 3.5 | 0.54 | 3.5 | 0.59 | 3.5 | 0.72 | 2.16 | 0.31 | 1.99 | 0.3 | 22.2 | 3.9 | 108.81 | 112.71 | 0.4905479 | 1.200161 | 21.9557 | 15.32 | yes | 735.705 | 6.761373 | 4.166852
77 | SM-2-D2 | Lignite | TX | San Miguel mine | 15.6 | 29.7 | 3.5 | 13.9 | 3.1 | 0.57 | 3.3 | 0.53 | 3.4 | 0.71 | 2.14 | 0.3 | 1.91 | 0.29 | 24.3 | 5.2 | 103.25 | 108.45 | 0.5691489 | 1.362504 | 20.6586 | 25.21 | yes | 430.1864 | 4.166455 | 4.166852
78 | SM1 C.1 | Lignite | TX | San Miguel mine | 20.3 | 42.1 | 4.9 | 19.6 | 4.4 | 0.75 | 4.2 | 0.7 | 4.2 | 0.84 | 2.48 | 0.36 | 2.3 | 0.34 | 22.8 | 8.5 | 130.27 | 138.77 | 0.4268346 | 1.099913 | 22.56851 | 23.02 | yes | 602.8236 | 4.627494 | 4.166852
79 | SM1 C.2 | Lignite | TX | San Miguel mine | 19.1 | 40.5 | 4.9 | 19.5 | 4.4 | 0.67 | 4.3 | 0.72 | 4.4 | 0.9 | 2.67 | 0.39 | 2.56 | 0.38 | 23.8 | 6.3 | 129.19 | 135.49 | 0.4614253 | 1.157165 | 22.85007 | 24.08 | yes | 562.6661 | 4.355338 | 4.166852
80 | SM1 D.1 | Lignite | TX | San Miguel mine | 9.7 | 20.3 | 2.5 | 10.2 | 2.4 | 0.42 | 2.5 | 0.42 | 2.6 | 0.53 | 1.57 | 0.22 | 1.37 | 0.21 | 18.4 | 3.7 | 73.34 | 77.04 | 0.6261641 | 1.485197 | 21.43442 | 25.42 | yes | 303.0685 | 4.132376 | 4.166852
81 | SM-B1 | Lignite | TX | San Miguel mine | 17.2 | 33.3 | 4 | 15.9 | 3.9 | 0.69 | 4 | 0.71 | 4.5 | 0.87 | 2.52 | 0.35 | 2.28 | 0.34 | 22.5 | 11 | 113.06 | 124.06 | 0.5216689 | 1.260635 | 22.20945 | 33.37 | yes | 371.7711 | 3.288263 | 4.166852
82 | SM-B2T | Lignite | TX | San Miguel mine | 15.1 | 31.2 | 3.7 | 13.9 | 3 | 0.56 | 2.8 | 0.45 | 2.7 | 0.51 | 1.45 | 0.2 | 1.28 | 0.19 | 13.1 | 5.5 | 90.14 | 95.64 | 0.3473842 | 0.9634512 | 23.01975 | 25.91 | yes | 369.1239 | 4.095007 | 4.166852
83 | SM-B2B | Lignite | TX | San Miguel mine | 28.1 | 52 | 5.7 | 20 | 3.7 | 0.72 | 3.2 | 0.45 | 2.3 | 0.4 | 1.08 | 0.15 | 0.89 | 0.13 | 9.7 | 6.2 | 128.52 | 134.72 | 0.1736986 | 0.6393504 | 22.13663 | 86.2 | no | 156.2877 | 1.216057 | 4.166852
84 | SM-C1T | Lignite | TX | San Miguel mine | 29.9 | 59.6 | 7.1 | 26.5 | 5.7 | 0.93 | 5.5 | 0.89 | 5.6 | 1.13 | 3.4 | 0.5 | 3.28 | 0.51 | 30.4 | 4.8 | 180.94 | 185.74 | 0.4048137 | 1.041526 | 22.15652 | 19.67 | yes | 944.2806 | 5.21875 | 4.166852
85 | SM-C2B | Lignite | TX | San Miguel mine | 30 | 60.3 | 7.4 | 27.9 | 6.2 | 0.91 | 6 | 1.01 | 6.4 | 1.31 | 4.07 | 0.61 | 4.19 | 0.66 | 32.4 | 7.1 | 189.36 | 196.46 | 0.4367223 | 1.083793 | 22.55492 | 33.18 | yes | 592.1037 | 3.126868 | 4.166852
86 | SM-D1 | Lignite | TX | San Miguel mine | 26.3 | 52.3 | 6.3 | 23.8 | 5.2 | 0.77 | 5.4 | 0.93 | 6.1 | 1.3 | 4.1 | 0.62 | 4.26 | 0.67 | 32.4 | 7.8 | 170.45 | 178.25 | 0.4964881 | 1.15131 | 21.78351 | 27.82 | yes | 640.7261 | 3.759027 | 4.166852
87 | SM1 P2 | Parting | TX | San Miguel mine | 24.9 | 46.3 | 5 | 17.9 | 3.3 | 0.6 | 2.6 | 0.39 | 2 | 0.35 | 0.99 | 0.13 | 0.86 | 0.12 | 8.9 | 6.5 | 114.34 | 120.84 | 0.173922 | 0.6444724 | 22.11824 | 84.61 | no | 142.82 | 1.249082 | 4.166852
88 | SM1 P3.1 | Parting | TX | San Miguel mine | 19.8 | 46.7 | 5.4 | 20.4 | 4.3 | 0.57 | 3.5 | 0.55 | 2.9 | 0.54 | 1.52 | 0.22 | 1.45 | 0.21 | 11.9 | 6.5 | 119.96 | 126.46 | 0.2418219 | 0.7703583 | 24.38313 | 84.82 | no | 149.0922 | 1.242849 | 4.166852
89 | SM1 P3.2 | Parting | TX | San Miguel mine | 23.6 | 50.9 | 6.1 | 22.9 | 4.9 | 0.62 | 4 | 0.62 | 3.4 | 0.62 | 1.8 | 0.25 | 1.65 | 0.24 | 14.3 | 7.2 | 135.9 | 143.1 | 0.25369 | 0.8132687 | 24.29728 | 84.46 | no | 169.4293 | 1.24672 | 4.166852
90 | SM1 P3.3 | Parting | TX | San Miguel mine | 24 | 51.7 | 5.9 | 22.2 | 4.6 | 0.7 | 4 | 0.62 | 3.5 | 0.68 | 2.03 | 0.3 | 1.99 | 0.29 | 16.1 | 6.2 | 138.61 | 144.81 | 0.27869 | 0.8215066 | 23.24508 | 82.04 | no | 176.5115 | 1.27344 | 4.166852
91 | 124833 | Lignite | TX | San Miguel mine | 16.41386 | 35.0131 | 4.083445 | 15.22862 | 3.219223 | 0.5562766 | 3.078844 | 0.5279938 | 3.122484 | 0.6407855 | 1.796618 | 0.2743579 | 1.670576 | 0.258682 | 15.94692 | 6.847591 | 101.8318 | 108.6794 | 0.3768822 | 0.9820752 | 22.54948 | 34.81376 | yes | 312.1736 | 3.065581 | 4.166852
92 | 124834 | Lignite | TX | San Miguel mine | 17.7053 | 37.00837 | 4.167444 | 15.34674 | 3.21515 | 0.5334776 | 3.14247 | 0.5423778 | 3.53668 | 0.7886797 | 2.529552 | 0.3923382 | 2.676236 | 0.4165067 | 22.55914 | 5.717194 | 114.5605 | 120.2777 | 0.4792874 | 1.091222 | 20.59457 | 61.84568 | no | 194.4803 | 1.697621 | 4.166852
93 | 124835 | Lignite | TX | San Miguel mine | 17.81514 | 36.723 | 4.233122 | 15.99178 | 3.428904 | 0.545659 | 3.635799 | 0.6397623 | 4.341843 | 0.9983785 | 3.301712 | 0.5197645 | 3.628808 | 0.5630447 | 28.89991 | 6.185846 | 125.2666 | 131.4525 | 0.6020401 | 1.266012 | 20.12229 | 46.79306 | yes | 280.923 | 2.2426 | 4.166852
94 | 124836 | Lignite | TX | San Miguel mine | 12.13231 | 25.08374 | 2.913511 | 11.03842 | 2.377088 | 0.4272737 | 2.281125 | 0.3764167 | 2.286151 | 0.4446282 | 1.270264 | 0.1814176 | 1.183728 | 0.1682234 | 10.61599 | 5.191963 | 72.7803 | 77.97226 | 0.3592342 | 0.9613026 | 22.8283 | 35.61132 | yes | 218.9536 | 3.008418 | 4.166852
95 | 124837 | Lignite | TX | San Miguel mine | 37.10862 | 75.80961 | 8.486109 | 31.5096 | 6.257909 | 0.9823645 | 5.636635 | 0.8682767 | 5.151572 | 1.072344 | 3.378374 | 0.5233823 | 3.711816 | 0.5816368 | 27.89675 | 7.056441 | 208.975 | 216.0314 | 0.3128892 | 0.8541979 | 22.01965 | 83.33416 | no | 259.2352 | 1.240508 | 4.166852
96 | 124838 | Lignite | TX | San Miguel mine | 20.79811 | 38.40112 | 4.130537 | 14.90231 | 2.918013 | 0.5069852 | 2.600586 | 0.3968588 | 2.271304 | 0.4225213 | 1.194241 | 0.1645925 | 1.104168 | 0.1539701 | 9.419935 | 7.558796 | 99.38524 | 106.944 | 0.2247091 | 0.7128998 | 21.83524 | 76.92245 | no | 139.0284 | 1.398884 | 4.166852
97 | 124839 | Lignite | TX | San Miguel mine | 24.46875 | 48.55524 | 5.484246 | 20.16495 | 4.062264 | 0.5469342 | 3.538651 | 0.5458348 | 3.090468 | 0.5778759 | 1.624573 | 0.2305757 | 1.562293 | 0.2213116 | 13.01433 | 5.412288 | 127.6883 | 133.1006 | 0.2428845 | 0.7622511 | 22.93514 | 83.95358 | no | 158.5407 | 1.241623 | 4.166852
98 | 124840 | Lignite | TX | San Miguel mine | 12.84498 | 26.91828 | 3.192481 | 12.3546 | 2.681477 | 0.4367176 | 2.76367 | 0.4655321 | 2.990235 | 0.6432186 | 1.956568 | 0.2879682 | 1.89411 | 0.2793117 | 19.03663 | 4.398492 | 88.74578 | 93.14427 | 0.5303155 | 1.240396 | 21.41268 | 35.32362 | yes | 263.6883 | 2.971277 | 4.166852
99 | 124841 | Lignite | TX | San Miguel mine | 18.94213 | 37.80018 | 4.255657 | 15.45528 | 3.134757 | 0.5056718 | 2.924523 | 0.4848827 | 3.016472 | 0.6274867 | 1.895846 | 0.2747942 | 1.854257 | 0.2714657 | 16.97966 | 6.847991 | 108.4231 | 115.2711 | 0.362304 | 0.9390037 | 21.409 | 69.10596 | no | 166.8033 | 1.538449 | 4.166852
100 | 124842 | Lignite | TX | San Miguel mine | 20.26099 | 41.28925 | 4.758239 | 17.99947 | 3.822566 | 0.5750955 | 3.595387 | 0.5900276 | 3.586993 | 0.7174084 | 2.090534 | 0.3023563 | 2.001161 | 0.2910407 | 16.97351 | 6.000088 | 118.854 | 124.8541 | 0.3486138 | 0.9375446 | 22.66202 | 47.06976 | yes | 265.2534 | 2.231758 | 4.166852
101 | 124843 | Lignite | TX | San Miguel mine | 19.1522 | 33.90349 | 4.58988 | 17.30869 | 3.670039 | 0.5490983 | 3.460487 | 0.5656389 | 3.497222 | 0.7163311 | 2.111358 | 0.3062102 | 2.019213 | 0.297842 | 19.27283 | 5.483573 | 111.4205 | 116.9041 | 0.417126 | 1.162762 | 23.3004 | 50.5563 | no | 231.2355 | 2.07534 | 4.166852
102 | 124844 | Parting | TX | San Miguel mine | 17.1187 | 35.5302 | 4.196043 | 16.06465 | 3.466592 | 0.5241778 | 3.382172 | 0.5582823 | 3.479047 | 0.7161754 | 2.137775 | 0.3110497 | 2.070337 | 0.3037002 | 18.11128 | 4.925783 | 107.9702 | 112.896 | 0.4136629 | 1.049928 | 22.50438 | 36.30245 | yes | 310.9871 | 2.880306 | 4.166852
103 | SP2-1 | Bituminous | TX | Palafox mine | 11.4 | 24.4 | 3 | 12.7 | 2.7 | 0.66 | 2.7 | 0.4 | 2.2 | 0.44 | 1.28 | 0.18 | 1.1 | 0.17 | 14.1 | 4.3 | 77.43 | 81.73 | 0.4285978 | 1.192088 | 23.63425 | 19.76 | yes | 413.6134 | 5.341771 | 4.166852
104 | ST-94-2 | Bituminous | TX | Rachel mine | 6.6 | 13.3 | 1.7 | 7.4 | 1.8 | 0.48 | 2 | 0.32 | 1.9 | 0.39 | 1.12 | 0.15 | 0.91 | 0.14 | 13.3 | 3.5 | 51.51 | 55.01 | 0.6724026 | 1.646743 | 21.97632 | 10.55 | yes | 521.4218 | 10.12273 | 4.166852
105 | ST-94-1 | Bituminous | TX | Trevino mine | 7.7 | 14.6 | 1.6 | 6 | 1.2 | 0.25 | 1.1 | 0.16 | 0.9 | 0.17 | 0.5 | 0.07 | 0.45 | 0.07 | 5.1 | 6.9 | 39.87 | 46.77 | 0.2819936 | 0.8404948 | 21.72059 | 15.89 | yes | 294.3361 | 7.382394 | 4.166852
106 | STR-2-96-1 | Bituminous | TX | Trevino mine | 12.1 | 25 | 2.9 | 11.1 | 2.4 | 0.59 | 2.4 | 0.37 | 2.2 | 0.44 | 1.27 | 0.17 | 1.12 | 0.17 | 14.2 | 5.1 | 76.43 | 81.53 | 0.4285981 | 1.105204 | 21.67997 | 43.64 | yes | 186.824 | 2.444381 | 4.166852
107 | 124915 | Bituminous | TX | Eagle Pass mine | 7.159053 | 15.96275 | 1.907963 | 7.421185 | 1.677253 | 0.3384854 | 1.898848 | 0.3403947 | 2.415177 | 0.5225551 | 1.790655 | 0.2575783 | 1.859254 | 0.3033959 | 16.97499 | 4.02259 | 60.82954 | 64.85213 | 0.7823831 | 1.5488 | 19.86653 | 15.54843 | yes | 417.0976 | 6.856827 | 4.166852
108 | 124916 | Bituminous | TX | Eagle Pass mine | 8.895423 | 20.01999 | 2.384722 | 9.108157 | 2.024095 | 0.3864397 | 2.162629 | 0.3690325 | 2.627176 | 0.5463705 | 1.875115 | 0.2657178 | 1.971669 | 0.3108398 | 17.72802 | 5.096115 | 70.67539 | 75.77151 | 0.6656002 | 1.388471 | 20.50089 | 24.11348 | yes | 314.2289 | 4.446086 | 4.166852
109 | 124917 | Bituminous | TX | Eagle Pass mine | 46.8974 | 91.61385 | 9.904868 | 35.95904 | 6.407253 | 1.236125 | 5.584949 | 0.7665714 | 4.370297 | 0.7666396 | 2.354228 | 0.3074156 | 2.196409 | 0.3309725 | 22.48789 | 8.173571 | 231.1839 | 239.3575 | 0.2117674 | 0.7054976 | 22.0607 | 81.06836 | no | 295.2539 | 1.277139 | 4.166852
110 | 124918 | Bituminous | TX | Eagle Pass mine | 9.564406 | 20.12277 | 2.266187 | 8.50266 | 1.73984 | 0.349753 | 1.8599 | 0.3197897 | 2.335839 | 0.5139659 | 1.851683 | 0.273883 | 2.135457 | 0.347344 | 15.70827 | 3.545019 | 67.89174 | 71.43676 | 0.6089669 | 1.242571 | 19.77336 | 11.09214 | yes | 644.0305 | 9.486138 | 4.166852
111 | 124919 | Bituminous | TX | Eagle Pass mine | 6.891286 | 14.36717 | 1.671082 | 6.632808 | 1.506377 | 0.3381387 | 1.89088 | 0.3564563 | 2.835881 | 0.6462836 | 2.357758 | 0.3569316 | 2.82212 | 0.4631698 | 18.84993 | 5.146329 | 61.98627 | 67.1326 | 0.995134 | 1.681578 | 18.54641 | 13.65914 | yes | 491.485 | 7.928933 | 4.166852
112 | 124920 | Bituminous | TX | Eagle Pass mine | 27.84195 | 40.64733 | 3.99783 | 13.85035 | 2.32981 | 0.4568949 | 2.202146 | 0.3245509 | 2.122841 | 0.4126686 | 1.385533 | 0.1909139 | 1.447039 | 0.2252557 | 12.76043 | 6.422348 | 110.1955 | 116.6179 | 0.2427984 | 0.7199044 | 18.41778 | 90.43851 | no | 128.9472 | 1.170167 | 4.166852
113 | 124925 | Bituminous | TX | Eagle Pass mine | 13.7199 | 24.99568 | 2.731359 | 9.999106 | 1.972398 | 0.3318674 | 1.915589 | 0.3326556 | 2.447956 | 0.5084105 | 1.80331 | 0.2528966 | 1.932103 | 0.2808253 | 15.9629 | 7.978555 | 79.18695 | 87.16551 | 0.4823898 | 1.103965 | 19.58792 | 91.2941 | no | 95.4777 | 1.205725 | 4.166852
114 | 124926 | Bituminous | TX | Eagle Pass mine | 37.47701 | 74.63046 | 8.334579 | 30.46366 | 5.934878 | 0.745888 | 5.333675 | 0.8292312 | 5.214792 | 0.9844364 | 3.202086 | 0.448205 | 3.349643 | 0.5128997 | 28.37881 | 7.264604 | 205.8403 | 213.1049 | 0.312417 | 0.8612314 | 21.78498 | 41.99487 | yes | 507.4545 | 2.465283 | 4.166852
115 | 124927 | Bituminous | TX | Eagle Pass mine | 51.49694 | 103.8319 | 11.48572 | 40.00069 | 7.392965 | 0.5369653 | 6.512223 | 0.9970915 | 6.29384 | 1.149472 | 3.724835 | 0.512117 | 3.716444 | 0.5229645 | 34.46861 | 5.755255 | 272.6428 | 278.3981 | 0.2727932 | 0.7839218 | 21.55837 | 96.07731 | no | 289.7646 | 1.062799 | 4.166852
116 | 124928 | Bituminous | TX | Eagle Pass mine | 51.64581 | 104.208 | 11.53082 | 39.99204 | 7.389812 | 0.5244254 | 6.468771 | 0.9932479 | 6.236302 | 1.144809 | 3.645988 | 0.5017977 | 3.642425 | 0.5193445 | 33.68962 | 5.768391 | 272.1332 | 277.9016 | 0.2671121 | 0.7733541 | 21.58958 | 96.69611 | no | 287.3969 | 1.056089 | 4.166852
117 | 124929 | Bituminous | TX | Eagle Pass mine | 37.26516 | 81.69592 | 8.409807 | 30.43481 | 5.753659 | 0.7237108 | 5.264728 | 0.8146621 | 5.413339 | 1.087171 | 3.767474 | 0.543877 | 4.131357 | 0.671216 | 37.00371 | 5.726198 | 222.9806 | 228.7068 | 0.3633008 | 0.8868504 | 20.2137 | 23.34331 | yes | 979.7531 | 4.393894 | 4.166852
118 | 124930 | Bituminous | TX | Eagle Pass mine | 43.447 | 95.05063 | 9.711608 | 34.87192 | 6.503613 | 0.8049226 | 5.795175 | 0.8830948 | 5.692024 | 1.137978 | 3.907339 | 0.5636393 | 4.227173 | 0.6856337 | 38.43085 | 5.439119 | 251.7126 | 257.1517 | 0.3277047 | 0.8320474 | 20.32423 | 21.40322 | yes | 1201.463 | 4.773153 | 4.166852
|  |  |  | Minimum | 2 | 4.1 | 0.5 | 2.4 | 0.6 | 0.14 | 0.7 | 0.1 | 0.6 | 0.12 | 0.37 | 0.05 | 0.32 | 0.05 | 3.8 | 1.1 | 18.25 | 19.35 | 0.1548026 | 0.4705947 | 17.81259 | 5.1 | 0 | 44.99939 | 1.056089 | 4.166852
|  |  |  | Maximum | 321 | 1060 | 141 | 567 | 131 | 21.7 | 102 | 15.8 | 86.6 | 15.7 | 45.7 | 6.58 | 45.2 | 6.59 | 296 | 25 | 2861.87 | 2885.37 | 1.252 | 2.275259 | 30.62672 | 96.79 | 1 | 7794.084 | 23.87413 | 4.166852
|  |  |  | Mean | 26.57104 | 62.14354 | 7.510789 | 29.2116 | 6.24301 | 1.101804 | 5.551034 | 0.8647261 | 5.04618 | 0.9878014 | 2.953868 | 0.421864 | 2.813658 | 0.420952 | 25.67251 | 6.670239 | 177.5144 | 184.1846 | 0.4744772 | 1.153539 | 21.96952 | 36.14929 | 0.2542373 | 650.6871 | 4.931314 | 4.166852
|  |  |  | Median | 17.15935 | 34.50655 | 4.115269 | 15.75 | 3.3 | 0.5725477 | 3.121235 | 0.4824414 | 2.9 | 0.595 | 1.827496 | 0.26 | 1.802128 | 0.27 | 16.97425 | 5.721696 | 108.5365 | 114.0835 | 0.4169543 | 1.089436 | 21.81011 | 25.405 | 0 | 353.9957 | 4.166852 | 4.166852
|  |  |  | UCC | 31 | 63 | 7.1 | 27 | 4.7 | 1 | 4 | 0.7 | 3.9 | 0.83 | 2.3 | 0.3 | 1.96 | 0.31 | 21 |  | 169.1 |  |  |  | 22.88587
Coutl = ((Nd+Eu+Tb+Dy+Er+Y)/∑REY)/((Ce+Ho+Tm+Yb+Lu)/∑REY)

## Table S3b
Table S3b. | Concentrations of critical minerals on a dry coal basis.
No data, - .
Critical Minerals, Dry Coal Basis (ppm)
Sequence | Sample ID | Sample | State | Location | LI | Be | Mg | Al | P | Ti | V | Cr | Mn | Co | Ni | Zn | Ga | Ge | As | Zr | Nb | Sn | Sb | Ba | Hf | Ta | W | U
1 | AL-CR-SCH-1 | Lignite | AL | Shell SCH. 24-A well | 106 | 1 | 2860 | 37400 |  | 2900 | 73 | 44 | 95 | 4.8 | 20 | 27 | 15.3 | 2 | 4.8 | 36 | 7.3 | 1.7 | 0.25 | 130 | 1.1 | 0.53 | 0.9 | 7.6
2 | AL-WI-GCS-6-12 | Lignite | AL | Gravel Creek sand pit | 82.6 | 2.6 | 1550 | 56900 |  | 2010 | 81 | 68 | 16 | 4 | 16 | 24 | 19.5 | 6 | 3.5 | 27.2 | 6.9 | 1.3 | 0.12 | 61 | 0.9 | 0.45 | 3.1 | 3.7
3 | AL-WI-GCS-11 | Lignite | AL | Gravel Creek sand pit | 387 | 3.3 | 5990 | 150000 |  | 7910 | 137 | 203 | 32 | 5.5 | 39 | 40 | 42.5 | 4 | 3.6 | 92.3 | 27.9 | 4 | 0.38 | 206 | 3.2 | 1.92 | 2.4 | 7.4
4 | AL-CL-US43-3 | Lignite | AL | U.S. Highway 43 | 64.9 | 1.1 | 5230 | 85900 |  | 5740 | 163 | 108 | 32 | 3.9 | 18 | 37 | 35.3 | 8 | 8 | 106 | 19.9 | 3 | 0.67 | 666 | 3.4 | 1.4 | 2.5 | 6.4
5 | AL-CL-US43-6 | Lignite | AL | U.S. Highway 43 | 9.1 | 2.9 | 608 | 9350 |  | 420 | 24 | 15 | 66 | 7.1 | 64 | 67 | 9.8 | 14 | 4.4 | 16 | 2.4 | 0.5 | 0.26 | 96 | 0.5 | 0.11 | 0.8 | 6.8
6 | AL-CL-US43-8 | Lignite | AL | U.S. Highway 43 | 36 | 2.2 | 3020 | 41100 |  | 7700 | 95 | 65 | 80 | 6.3 | 32 | 58 | 16.4 | 5 | 11.3 | 141 | 28 | 2.2 | 0.83 | 445 | 3.8 | 1.9 | 3.2 | 4.1
7 | AL-CL-US43-11 | Lignite | AL | U.S. Highway 43 | 10.3 | 0.6 | 461 | 10100 |  | 490 | 22 | 16 | 19 | 4.2 | 15 | 25 | 3.1 | 10 | 5.2 | 23.4 | 2.4 | 0.7 | 0.33 | 35 | 0.6 | 0.13 | 1 | 6.1
8 | AL-CH-KCSC-1-2-3 | Lignite | AL | Outcrop | 1 | 0.2 | 36 | 4330 |  | 503 | 11 | 9 | 8 | 2.2 | 6 | 3 | 4.7 | 3 | 3.3 | 16.3 | 1.4 | 0.3 | 0.11 | 83 | 0.4 | 0.08 | 0.5 | 0.9
9 | AL-CH-OSM1-245-247 | Lignite | AL | Outcrop | 2.9 | 0.5 | 2950 | 5050 |  | 232 | 9 | 3 | 172 | 0.6 | 3 | 1 | 1.6 | <1 | 1.3 | 7.3 | 0.5 | <0.2 | 0.12 | 123 | 0.2 | 0.04 | 1.1 | 0.2
10 | AL-CH-OSM1-242.8-244.5 | Lignite | AL | Outcrop | 4.9 | 0.8 | 3120 | 9100 |  | 535 | 26 | 11 | 162 | 2 | 6 | 11 | 3 | 2 | 2.2 | 16.7 | 2.6 | 0.3 | 0.14 | 147 | 0.5 | 0.12 | 1.4 | 1.3
11 | AL-CH-OSM1-249.0 | Lignite | AL | Outcrop | 42.6 | 1.7 | 8630 | 74800 |  | 3730 | 148 | 89 | 113 | 7.5 | 32 | 66 | 20.1 | 2 | 4.9 | 84.7 | 13.6 | 2 | 1 | 635 | 2.8 | 0.99 | 1.6 | 3.6
12 | AL-CH-OSM2-253 | Lignite | AL | Outcrop | 39.9 | 2.1 | 5130 | 42200 |  | 2460 | 60 | 48 | 570 | 6.5 | 20 | 46 | 11.7 | 2 | 9.3 | 53.3 | 7.7 | 1.2 | 0.57 | 249 | 1.7 | 0.62 | 0.9 | 3.5
13 | BOLI | Lignite | AR | Bolivar Creek | 9.7 | 0.9 | 2680 | 15100 | 36 | 489 | 28 | 11 | 735 | 14.8 | 9 | 9 | 5.8 | 4 | 2.5 | 27.7 | 3.7 | 0.5 | 0.28 | 334 | 0.8 | 0.27 | 1.1 | 2.3
14 | BAUX | Lignite | AR | Bauxite | 155 | 0.9 | 735 | 121000 | 109 | 6820 | 96 | 57 | 146 | 2 | 10 | 19 | 43.3 | 7 | 10.2 | 600 | 215 | 9.2 | 1.08 | 129 | 14 | 17.2 | 8.2 | 9.5
15 | MALV | Lignite | AR | Malvern | 20.2 | 4.4 | 257 | 33200 | 309 | 11000 | 128 | 72 | 23 | 5.7 | 19 | 55 | 26 | 4 | 5.8 | 226 | 39.1 | 5.2 | 2.63 | 120 | 6 | 3.12 | 5.4 | 5.4
16 | CDM-CP | Lignite | AR | Camden mine | 26.8 | 1.2 | 1280 | 58200 |  | 9000 | 157 | 173 | 42 | 7.2 | 92 | 34 | 34.1 | 3 | 5.7 | 173 | 45 | 6.8 | 3.2 | 119 | 5.3 | 3.76 | 5.4 | 4.1
17 | OX-1D | Lignite | LA | Oxbow mine | 14.8 | 1.2 | 1790 | 14100 |  | 779 | 31 | 14 | 202 | 2.5 | 13 | 5 | 5.4 | 1 | 2.6 | 34.5 | 6.6 | 0.9 | 0.96 | 339 | 1.3 | 0.31 | 1 | 2.1
18 | OX-2A | Lignite | LA | Oxbow mine | 17.7 | 2.4 | 2060 | 20200 |  | 931 | 31 | 21 | 244 | 5.5 | 20 | 11 | 7.3 | 2 | 3.2 | 40.9 | 6.7 | 1.1 | 1.38 | 312 | 1.6 | 0.43 | 0.7 | 2.2
19 | OX-P2 | Parting | LA | Oxbow mine | 1.5 | 0.6 | 1050 | 4090 |  | 424 | 81 | 22 | 104 | 3 | 16 | 4 | 17.5 | 21 | 7.2 | 99.4 | 27.6 | 0.3 | 9.29 | 230 | 2.7 | 0.43 | 4.2 | 5
20 | DH2-1A | Lignite | LA | Dolet Hills mine | 5.7 | 2.2 | 1430 | 11000 | 17 | 678 | 22 | 12 | 58 | 7.6 | 29 | 13 | 6.8 | 8 | 2.7 | 45.4 | 3.4 | 0.5 | 1.76 | 185 | 0.9 | 0.13 | 0.7 | 1.1
21 | DH2-1C | Lignite | LA | Dolet Hills mine | 14.4 | 0.4 | 1360 | 14300 | 15 | 604 | 27 | 13 | 79 | 2.7 | 9 | 3 | 4.4 | 1 | 6.7 | 20.4 | 1.8 | 0.8 | 0.29 | 221 | 0.6 | 0.12 | 0.4 | 0.7
22 | DH2-3A | Lignite | LA | Dolet Hills mine | 16.2 | 0.3 | 1440 | 11000 | 28 | 871 | 23 | 10 | 88 | 1.7 | 5 | 4 | 4.1 | 1 | 3 | 23.5 | 2.1 | 0.8 | 0.26 | 248 | 0.6 | 0.15 | 0.6 | 0.6
23 | DH2-3C | Lignite | LA | Dolet Hills mine | 13.6 | 2.7 | 1240 | 11400 | 17 | 699 | 21 | 10 | 78 | 14.2 | 39 | 38 | 5.2 | 1 | 13.6 | 30.5 | 2.9 | 0.8 | 0.42 | 236 | 1 | 0.15 | 0.8 | 1.7
24 | DH2-4A | Lignite | LA | Dolet Hills mine | 18.4 | 6.8 | 1160 | 21300 | 17 | 1150 | 35 | 16 | 70 | 16.8 | 44 | 120 | 13.3 | 3 | 16.2 | 66.2 | 7.5 | 1.4 | 0.77 | 226 | 2.2 | 0.48 | 1.1 | 3.8
25 | DH BLUE-P1 | Parting | LA | Dolet Hills mine | 58 | 1.3 | 1490 | 174000 | 19 | 1690 | 13 | 11 | 25 | 6.1 | 14 | 87 | 34.4 | 2 | 0.8 | 36.7 | 18 | 4.3 | 0.26 | 156 | 2.2 | 2.75 | 2.5 | 2
26 | MS-02-H | Lignite | MS | Red Hills mine | 13.5 | 1.7 | 3240 | 17600 | 39 | 1140 | 55 | 25 | 120 | 4.4 | 7 | 3 | 7.1 | 3 | 6.5 | 30.5 | 3.4 | 0.7 | 1.66 | 236 | 0.8 | 0.25 | 1.4 | 3.4
27 | MS-02-G | Lignite | MS | Red Hills mine | 33 | 1.6 | 3980 | 36900 | 73 | 2110 | 100 | 42 | 339 | 5.2 | 17 | 11 | 12.9 | 3 | 9.4 | 53 | 6.1 | 1.3 | 1.47 | 308 | 1.5 | 0.49 | 1.3 | 3.7
28 | MS-02-F | Lignite | MS | Red Hills mine | 21.6 | 1.5 | 4010 | 31600 | 53 | 1610 | 95 | 35 | 348 | 3.7 | 13 | 9 | 9.9 | 1 | 7.2 | 43.1 | 4.1 | 1.3 | 1.23 | 233 | 1.2 | 0.33 | 1.2 | 3.1
29 | MS-02-E | Lignite | MS | Red Hills mine | 5.3 | 1.5 | 2950 | 10200 | <10 | 1190 | 26 | 15 | 352 | 5.7 | 13 | 3 | 5.3 | 3 | 11.3 | 24.9 | 3 | 0.6 | 0.83 | 219 | 0.7 | 0.24 | 1.6 | 1.1
30 | MS-08-C3.4 | Lignite | MS | Red Hills mine | 7.3 | 2 | 2950 | 9230 | 42 | 756 | 23 | 15 | 554 | 3 | 9 | 5 | 7.8 | 9 | 9.9 | 19.2 | 2.2 | 0.5 | 0.32 | 218 | 0.5 | 0.16 | 0.7 | 0.9
31 | MS-02-DP | Lignite | MS | Red Hills mine | 81.4 | 1.5 | 4670 | 102000 | 178 | 4950 | 141 | 77 | 201 | 4.8 | 21 | 29 | 31.1 | 3 | 3.3 | 79.2 | 15.5 | 3.2 | 0.76 | 330 | 2.3 | 1.11 | 1.3 | 3.2
32 | MS-02-DU | Lignite | MS | Red Hills mine | 33 | 1.9 | 3700 | 44000 | 96 | 2410 | 117 | 43 | 310 | 4 | 10 | 25 | 15.8 | 4 | 5.1 | 49.2 | 7.4 | 1.6 | 1.36 | 202 | 1.4 | 0.55 | 1.2 | 3.7
33 | PW-94-29-31-CP | Lignite | KY | Sims clay pit | 27.9 | 10.3 | 1820 | 50500 | - | 3030 | 89 | 48 | 73 | 8.3 | 23 | 137 | 18.3 | 6 | 7.3 | 95.5 | 14.5 | 2.5 | 1.09 | 249 | 3 | 1.19 | 1.5 | 3.7
34 | PW-94-16-18-CP | Lignite | TN | Swaim clay pit | 30.2 | 6.7 | 1040 | 46900 | - | 5540 | 94 | 55 | 22 | 6 | 19 | 24 | 20.7 | 12 | 7.2 | 144 | 25.9 | 4.7 | 1.55 | 156 | 4.7 | 2.26 | 3 | 4.5
35 | SBN-1A | Lignite | TX | Sabine mine | 5.5 | 2.8 | 3330 | 9830 | 12 | 746 | 35 | 11 | 54 | 5 | 10 | 2 | 6.4 | 5 | 3.9 | 24.7 | 2.7 | 0.5 | 1.51 | 375 | 0.7 | 0.18 | 1 | 2.1
36 | SBN-1C | Lignite | TX | Sabine mine | 5.9 | 14.8 | 3010 | 12200 | 14 | 1090 | 30 | 15 | 36 | 2.8 | 6 | 4 | 5.7 | 5 | 4.2 | 33.4 | 3 | 0.6 | 0.55 | 210 | 0.9 | 0.24 | 1.3 | 1.8
37 | 124331 | Lignite | TX | Sabine mine | - | - | - | - | - | - | - | - | - | - | - | - | - | - | - | - | - | - | - | - | - | - | - | -
38 | 124332 | Lignite | TX | Sabine mine | - | - | - | - | - | - | - | - | - | - | - | - | - | - | - | - | - | - | - | - | - | - | - | -
39 | 124333 | Lignite | TX | Sabine mine | - | - | - | - | - | - | - | - | - | - | - | - | - | - | - | - | - | - | - | - | - | - | - | -
40 | 124338 | Lignite | TX | Sabine mine | - | - | - | - | - | - | - | - | - | - | - | - | - | - | - | - | - | - | - | - | - | - | - | -
41 | 124339 | Lignite | TX | Sabine mine | - | - | - | - | - | - | - | - | - | - | - | - | - | - | - | - | - | - | - | - | - | - | - | -
42 | 124340 | Lignite | TX | Sabine mine | - | - | - | - | - | - | - | - | - | - | - | - | - | - | - | - | - | - | - | - | - | - | - | -
43 | 124341 | Lignite | TX | Sabine mine | - | - | - | - | - | - | - | - | - | - | - | - | - | - | - | - | - | - | - | - | - | - | - | -
44 | 124342 | Lignite | TX | Sabine mine | - | - | - | - | - | - | - | - | - | - | - | - | - | - | - | - | - | - | - | - | - | - | - | -
45 | 124343 | Lignite | TX | Sabine mine | - | - | - | - | - | - | - | - | - | - | - | - | - | - | - | - | - | - | - | - | - | - | - | -
46 | 124344 | Lignite | TX | Sabine mine | - | - | - | - | - | - | - | - | - | - | - | - | - | - | - | - | - | - | - | - | - | - | - | -
47 | BB2-CP | Lignite | TX | Big Brown mine | 10.1 | 1.1 | 2450 | 14600 | - | 2130 | 44 | 17 | 180 | 3.5 | 7 | 11 | 6.4 | 1 | 2 | 48.1 | 6.9 | 0.9 | 0.72 | 234 | 1.5 | 0.58 | 1.1 | 2.1
48 | JE-3-CP | Lignite | TX | Jewett mine | 21.1 | 3.1 | 3480 | 26500 | - | 1540 | 77 | 51 | 84 | 7.8 | 35 | 11 | 9.1 | 3 | 14.2 | 54.5 | 5.2 | 1 | 2.14 | 245 | 1.5 | 0.37 | 1.1 | 3.8
49 | JE-4-CP | Lignite | TX | Jewett mine | 8.2 | 1.6 | 2390 | 10700 | - | 1070 | 28 | 38 | 110 | 4.8 | 32 | 7 | 4.7 | 2 | 9.8 | 30.7 | 3.5 | 0.6 | 0.87 | 203 | 0.9 | 0.26 | 1.5 | 1.6
50 | JE-6-CP | Lignite | TX | Jewett mine | 21.5 | 0.5 | 3770 | 32000 | - | 2210 | 53 | 32 | 168 | 1.6 | 13 | 9 | 10.3 | 1 | 3 | 51.6 | 8.1 | 1.3 | 0.6 | 244 | 1.6 | 0.63 | 1.2 | 2
51 | WC-A1.1 | Lignite | TX | Walnut Creek mine | 13.4 | 2.4 | 1840 | 21600 | 57 | 1660 | 44 | 22 | 102 | 7.3 | 10 | 29 | 10.3 | 20 | 4.6 | 49.5 | 6.6 | 1 | 1.73 | 196 | 1.4 | 0.44 | 1.2 | 2.8
52 | WC-A1.4 | Lignite | TX | Walnut Creek mine | 6.3 | 0.4 | 1780 | 9400 | 13 | 598 | 18 | 7 | 226 | 2.1 | 7 | 2 | 4.2 | 1 | 1.7 | 15.2 | 1.6 | 0.4 | 0.67 | 64 | 0.4 | 0.13 | 0.8 | 1.1
53 | WC-A2.1 | Lignite | TX | Walnut Creek mine | 11.3 | 1.1 | 1540 | 10900 | 21 | 1050 | 28 | 10 | 201 | 4.8 | 8 | 2 | 4.7 | 1 | 2.3 | 27.2 | 2.5 | 0.5 | 0.78 | 102 | 0.8 | 0.21 | 0.9 | 1.7
54 | WC-A2.3 | Lignite | TX | Walnut Creek mine | 9.1 | 3.9 | 1560 | 14500 | 47 | 1320 | 47 | 19 | 141 | 11.4 | 13 | 4 | 13.8 | 7 | 3.2 | 36.8 | 5 | 0.9 | 3.1 | 127 | 1 | 0.37 | 1.1 | 4.1
55 | M128 CH1 | Lignite | TX | Gibbons Creek mine | 10.2 | 2.5 | 2240 | 8960 | - | 706 | 15 | 10 | 508 | 0.6 | 5 | 5 | 3.2 | 2 | 2.3 | 33 | 4.4 | 1.6 | 0.19 | 24 | 0.9 | 0.22 | 1.1 | 0.9
56 | M128 CH2 | Lignite | TX | Gibbons Creek mine | 19.8 | 1.8 | 2330 | 17600 | - | 1410 | 30 | 15 | 427 | 1.3 | 6 | 12 | 8.1 | 4 | 3.5 | 51.3 | 7.9 | 1.2 | 0.42 | 42 | 1.4 | 0.59 | 1.6 | 1.7
57 | M128 CH3 | Lignite | TX | Gibbons Creek mine | 45.3 | 2.4 | 4010 | 59600 | - | 2130 | 52 | 30 | 281 | 13.3 | 24 | 153 | 17 | 3 | 9.1 | 122 | 13.4 | 2.6 | 0.81 | 164 | 3.5 | 0.99 | 1 | 4.1
58 | M128 CH4 | Lignite | TX | Gibbons Creek mine | 11.1 | 9.7 | 2020 | 19900 | - | 1210 | 36 | 135 | 258 | 6.3 | 79 | 42 | 9.7 | 6 | 7.2 | 59.6 | 6.6 | 3.5 | 0.5 | 31 | 1.6 | 0.39 | 2.9 | 2.1
59 | GC 4500 ROOF | Roof | TX | Gibbons Creek mine | 12 | 1 | 2410 | 50000 | - | 1960 | 34 | 99 | 79 | 3.6 | 50 | 44 | 12.9 | 2 | 5.4 | 79.6 | 12.1 | 4.2 | 0.67 | 638 | 2.6 | 0.87 | 1.2 | 2
60 | GC-4500.1 | Lignite | TX | Gibbons Creek mine | 31.4 | 2.3 | 3120 | 74400 | 133 | 3900 | 84 | 35 | 61 | 5.4 | 12 | 40 | 29.8 | 8 | 12.2 | 231 | 24.6 | 4.2 | 1.39 | 894 | 6.6 | 1.76 | 2.5 | 17.6
61 | GC-4500.2 | Lignite | TX | Gibbons Creek mine | 15.2 | 4.6 | 1060 | 52200 | 67 | 1920 | 44 | 18 | 26 | 21.3 | 27 | 22 | 52.6 | 28 | 9.7 | 258 | 32.9 | 8.2 | 1.06 | 316 | 8.3 | 1.5 | 7.9 | 35.2
62 | GC-4500.3 | Lignite | TX | Gibbons Creek mine | 21.6 | 2.4 | 845 | 57700 | 96 | 2440 | 42 | 22 | 27 | 8.3 | 11 | 14 | 37 | 28 | 17.3 | 201 | 19.8 | 6.3 | 1.2 | 801 | 6.2 | 1.57 | 11.7 | 7.8
63 | GC-4500 - P1 Channel | Parting | TX | Gibbons Creek mine | 41.2 | 1.4 | 5030 | 125000 | 140 | 4130 | 99 | 29 | 79 | 4.8 | 9 | 59 | 40.7 | 4 | 3.2 | 145 | 34.1 | 3.8 | 1.04 | 110 | 5.8 | 3.23 | 3.9 | 2.8
64 | GC-3500.1 | Lignite | TX | Gibbons Creek mine | 20.5 | 7.4 | 519 | 25800 | 29 | 1000 | 23 | 8 | 44 | 7.1 | 18 | 46 | 15 | 9 | 7.4 | 78.2 | 8.2 | 2.4 | 0.55 | 91 | 2.4 | 0.6 | 2.8 | 2.6
65 | GC 3500.2 | Parting | TX | Gibbons Creek mine | 34.9 | 7.7 | 361 | 25500 | - | 1150 | 24 | 10 | 46 | 3.6 | 14 | 40 | 17.3 | 5 | 5.5 | 75.7 | 9 | 2.6 | 0.48 | 46 | 2.6 | 0.8 | 1.7 | 2.9
66 | GC-3500.3 | Lignite | TX | Gibbons Creek mine | 7.3 | 4 | 380 | 15000 | <10 | 522 | 18 | 4 | 56 | 5.4 | 8 | 19 | 8 | 13 | 7.2 | 31.8 | 3.5 | 2.4 | 0.47 | 64 | 1 | 0.23 | 4.7 | 2.1
67 | GC 3500.4 | Parting | TX | Gibbons Creek mine | 7.1 | 4.3 | 355 | 14500 | - | 550 | 18 | 8 | 56 | 8.1 | 10 | 23 | 8.6 | 14 | 7.3 | 30.7 | 3.9 | 2.3 | 0.48 | 33 | 1 | 0.24 | 4.9 | 2.1
68 | GC-3500.5 | Lignite | TX | Gibbons Creek mine | 26.8 | 3.7 | 1510 | 68400 | 44 | 1500 | 21 | 12 | 98 | 4.6 | 9 | 50 | 19.9 | 2 | 7.1 | 137 | 16 | 2.8 | 0.79 | 182 | 5.2 | 2.18 | 1.2 | 11.6
69 | GC-3500-P1 | Parting | TX | Gibbons Creek mine | 126 | 4.5 | 911 | 104000 | 78 | 1680 | 10 | 4 | 62 | 4.2 | 11 | 34 | 33.6 | 4 | 3.6 | 73.6 | 4.3 | 1.1 | 0.86 | 210 | 3 | 1.47 | 1 | 2
70 | SM-2-A1 | Lignite | TX | San Miguel mine | 19.2 | 8.8 | 855 | 28200 | 17 | 1140 | 33 | 11 | 104 | 2.1 | 4 | 37 | 10.5 | 25 | 8.1 | 230 | 20.8 | 3 | 1.64 | 691 | 4.8 | 0.62 | 5.3 | 4.4
71 | SM-2-A2 | Lignite | TX | San Miguel mine | 23 | 6.2 | 898 | 22800 | 13 | 1430 | 43 | 17 | 131 | 1.5 | 5 | 16 | 13.1 | 4 | 7.5 | 202 | 9.2 | 2.9 | 1.78 | 507 | 5.6 | 0.61 | 3.6 | 6.3
72 | SM-2-B1 | Lignite | TX | San Miguel mine | 14 | 2.5 | 738 | 20500 | 25 | 1040 | 26 | 10 | 94 | 2.8 | 4 | 18 | 7 | 2 | 6.1 | 110 | 5 | 1.2 | 1.16 | 462 | 3 | 0.41 | 3.5 | 2.9
73 | SM-2-B2 | Lignite | TX | San Miguel mine | 11.8 | 3 | 679 | 14100 | 13 | 957 | 32 | 9 | 108 | 1.7 | 4 | 25 | 6.1 | 2 | 7.9 | 229 | 5 | 1.2 | 1.06 | 288 | 4.9 | 0.35 | 2.6 | 3.3
74 | SM-2-C1 | Lignite | TX | San Miguel mine | 10.7 | 3.4 | 666 | 13900 | 27 | 717 | 28 | 8 | 134 | 2.4 | 5 | 19 | 6.5 | 2 | 18.7 | 171 | 14 | 1.1 | 0.8 | 269 | 4.5 | 1.1 | 1.8 | 4.7
75 | SM-2-C2 | Lignite | TX | San Miguel mine | 8.4 | 3.9 | 681 | 15000 | 28 | 1030 | 21 | 8 | 117 | 1.2 | 4 | 19 | 7 | 3 | 6.6 | 154 | 11.3 | 1.1 | 0.47 | 267 | 3.8 | 0.65 | 1.4 | 2.8
76 | SM-2-D1 | Lignite | TX | San Miguel mine | 5.5 | 2.7 | 642 | 11300 | 23 | 678 | 15 | 6 | 110 | 1.6 | 3 | 17 | 3.6 | 2 | 4.8 | 85.2 | 4.1 | 0.7 | 0.45 | 237 | 2.3 | 0.33 | 2.2 | 1.7
77 | SM-2-D2 | Lignite | TX | San Miguel mine | 15.6 | 3.1 | 1460 | 23700 | 28 | 1450 | 31 | 12 | 130 | 1.5 | 6 | 11 | 7.6 | 2 | 13.3 | 94.9 | 6.6 | 1.3 | 0.56 | 226 | 2.6 | 0.59 | 1 | 2
78 | SM1 C.1 | Lignite | TX | San Miguel mine | 8.7 | 3 | 747 | 16000 | - | 962 | 41 | 16 | 124 | 2.3 | 7 | 34 | 8.8 | 2 | 7.4 | 230 | 24.8 | 2.8 | 1.11 | 195 | 5.9 | 2.19 | 1.8 | 5.3
79 | SM1 C.2 | Lignite | TX | San Miguel mine | 7.2 | 3.1 | 792 | 18000 | - | 1070 | 21 | 9 | 129 | 0.9 | 5 | 11 | 8.1 | 2 | 7.7 | 154 | 14.4 | 1.7 | 0.82 | 79 | 4.1 | 0.77 | 1.4 | 3.6
80 | SM1 D.1 | Lignite | TX | San Miguel mine | 4.1 | 2.4 | 784 | 14900 | - | 748 | 18 | 12 | 144 | 1.2 | 6 | 21 | 4.4 | 2 | 14.2 | 76.7 | 5.5 | 1 | 0.53 | 227 | 2.1 | 0.35 | 2.1 | 1.6
81 | SM-B1 | Lignite | TX | San Miguel mine | 48.7 | 3 | 1910 | 28600 | 37 | 4160 | 94 | 25 | 150 | 1.6 | 4 | 20 | 22.3 | 4 | 11.2 | 333 | 18.2 | 6.5 | 2.23 | 362 | 8.2 | 1.17 | 4.1 | 6.9
82 | SM-B2T | Lignite | TX | San Miguel mine | 33.7 | 1.6 | 1340 | 22200 | 15 | 815 | 24 | 8 | 108 | 2.5 | 3 | 20 | 5.6 | 3 | 8.2 | 109 | 4.6 | 1.2 | 1.03 | 472 | 3 | 0.3 | 3.2 | 2.4
83 | SM-B2B | Lignite | TX | San Miguel mine | 66.7 | 0.9 | 2250 | 89900 | 59 | 3730 | 34 | 10 | 49 | 1.3 | 4 | 25 | 25 | 2 | 5.3 | 146 | 20.4 | 3.5 | 1.06 | 1290 | 5.2 | 1.75 | 2 | 4
84 | SM-C1T | Lignite | TX | San Miguel mine | 7.2 | 4.1 | 1240 | 16200 | 34 | 892 | 17 | 5 | 123 | 1 | 2 | 45 | 7.2 | 2 | 11.2 | 118 | 19.5 | 1.6 | 0.42 | 318 | 3.6 | 2.42 | 1.6 | 3.1
85 | SM-C2B | Lignite | TX | San Miguel mine | 13.4 | 4.3 | 1660 | 26900 | 47 | 1480 | 20 | 7 | 107 | 1.2 | 4 | 14 | 10.3 | 3 | 10.1 | 238 | 11 | 1.4 | 0.51 | 574 | 5.3 | 0.68 | 1.4 | 3.2
86 | SM-D1 | Lignite | TX | San Miguel mine | 7 | 4.1 | 1520 | 17200 | 33 | 1160 | 31 | 9 | 126 | 1.7 | 6 | 21 | 11.6 | 2 | 11.2 | 243 | 16.2 | 2.6 | 0.75 | 501 | 6.1 | 0.8 | 1.4 | 4.6
87 | SM1 P2 | Parting | TX | San Miguel mine | 105 | 0.8 | 1810 | 110000 | - | 4710 | 38 | 18 | 51 | 1.2 | 9 | 44 | 32.3 | 2 | 5.7 | 126 | 23.9 | 3.8 | 1.2 | 519 | 4.5 | 2 | 2.5 | 3.2
88 | SM1 P3.1 | Parting | TX | San Miguel mine | 33.8 | 1.1 | 2890 | 96600 | - | 3370 | 20 | 13 | 69 | 0.7 | 6 | 57 | 31.7 | 1 | 12.9 | 177 | 27.2 | 3.7 | 1.23 | 338 | 6.7 | 2.03 | 2 | 3.1
89 | SM1 P3.2 | Parting | TX | San Miguel mine | 30 | 0.8 | 4960 | 118000 | - | 2320 | 22 | 12 | 121 | 3 | 7 | 196 | 38.5 | 1 | 25.1 | 376 | 20 | 5.2 | 2.42 | 558 | 12 | 2.32 | 1.4 | 3.3
90 | SM1 P3.3 | Parting | TX | San Miguel mine | 42.9 | 1.4 | 2030 | 81900 | - | 3380 | 33 | 20 | 63 | 2.1 | 9 | 27 | 26.8 | 1 | 4.2 | 195 | 26.6 | 5 | 0.68 | 737 | 5.6 | 2.1 | 1.8 | 4.2
91 | 124833 | Lignite | TX | San Miguel mine | - | - | - | - | - | - | - | - | - | - | - | - | - | - | - | - | - | - | - | - | - | - | - | -
92 | 124834 | Lignite | TX | San Miguel mine | - | - | - | - | - | - | - | - | - | - | - | - | - | - | - | - | - | - | - | - | - | - | - | -
93 | 124835 | Lignite | TX | San Miguel mine | - | - | - | - | - | - | - | - | - | - | - | - | - | - | - | - | - | - | - | - | - | - | - | -
94 | 124836 | Lignite | TX | San Miguel mine | - | - | - | - | - | - | - | - | - | - | - | - | - | - | - | - | - | - | - | - | - | - | - | -
95 | 124837 | Lignite | TX | San Miguel mine | - | - | - | - | - | - | - | - | - | - | - | - | - | - | - | - | - | - | - | - | - | - | - | -
96 | 124838 | Lignite | TX | San Miguel mine | - | - | - | - | - | - | - | - | - | - | - | - | - | - | - | - | - | - | - | - | - | - | - | -
97 | 124839 | Lignite | TX | San Miguel mine | - | - | - | - | - | - | - | - | - | - | - | - | - | - | - | - | - | - | - | - | - | - | - | -
98 | 124840 | Lignite | TX | San Miguel mine | - | - | - | - | - | - | - | - | - | - | - | - | - | - | - | - | - | - | - | - | - | - | - | -
99 | 124841 | Lignite | TX | San Miguel mine | - | - | - | - | - | - | - | - | - | - | - | - | - | - | - | - | - | - | - | - | - | - | - | -
100 | 124842 | Lignite | TX | San Miguel mine | - | - | - | - | - | - | - | - | - | - | - | - | - | - | - | - | - | - | - | - | - | - | - | -
101 | 124843 | Lignite | TX | San Miguel mine | - | - | - | - | - | - | - | - | - | - | - | - | - | - | - | - | - | - | - | - | - | - | - | -
102 | 124844 | Parting | TX | San Miguel mine | - | - | - | - | - | - | - | - | - | - | - | - | - | - | - | - | - | - | - | - | - | - | - | -
103 | SP2-1 | Bituminous | TX | Palafox mine | 19.2 | 1.4 | 1160 | 24000 | 46 | 1020 | 42 | 18 | 38 | 5.3 | 9 | 22 | 6.6 | 3 | 1.8 | 32.4 | 2.7 | 0.9 | 0.5 | 232 | 1 | 0.22 | 0.4 | 1.1
104 | ST-94-2 | Bituminous | TX | Rachel mine | 9.6 | 1.6 | 637 | 12200 | 12 | 1080 | 24 | 16 | 84 | 3.5 | 12 | 9 | 5.5 | 2 | 1.9 | 30.3 | 2.2 | 0.8 | 0.32 | 22 | 0.8 | 0.19 | 0.4 | 0.8
105 | ST-94-1 | Bituminous | TX | Trevino mine | 51 | 0.6 | 594 | 23700 | 20 | 1450 | 44 | 21 | 51 | 2.7 | 9 | 5 | 6.7 | 5 | 0.9 | 46.9 | 3.1 | 1.1 | 0.98 | 42 | 1.3 | 0.29 | 0.4 | 1.7
106 | STR-2-96-1 | Bituminous | TX | Trevino mine | 39.3 | 2.6 | 624 | 17500 | 41 | 2100 | 50 | 43 | 69 | 3.2 | 22 | 9 | 7.8 | 3 | 8.1 | 58.6 | 5.8 | 1.4 | 1.11 | 86 | 1.8 | 0.46 | 0.9 | 1.5
107 | 124915 | Bituminous | TX | Eagle Pass mine | - | - | - | - | - | - | - | - | - | - | - | - | - | - | - | - | - | - | - | - | - | - | - | -
108 | 124916 | Bituminous | TX | Eagle Pass mine | - | - | - | - | - | - | - | - | - | - | - | - | - | - | - | - | - | - | - | - | - | - | - | -
109 | 124917 | Bituminous | TX | Eagle Pass mine | - | - | - | - | - | - | - | - | - | - | - | - | - | - | - | - | - | - | - | - | - | - | - | -
110 | 124918 | Bituminous | TX | Eagle Pass mine | - | - | - | - | - | - | - | - | - | - | - | - | - | - | - | - | - | - | - | - | - | - | - | -
111 | 124919 | Bituminous | TX | Eagle Pass mine | - | - | - | - | - | - | - | - | - | - | - | - | - | - | - | - | - | - | - | - | - | - | - | -
112 | 124920 | Bituminous | TX | Eagle Pass mine | - | - | - | - | - | - | - | - | - | - | - | - | - | - | - | - | - | - | - | - | - | - | - | -
113 | 124925 | Bituminous | TX | Eagle Pass mine | - | - | - | - | - | - | - | - | - | - | - | - | - | - | - | - | - | - | - | - | - | - | - | -
114 | 124926 | Bituminous | TX | Eagle Pass mine | - | - | - | - | - | - | - | - | - | - | - | - | - | - | - | - | - | - | - | - | - | - | - | -
115 | 124927 | Bituminous | TX | Eagle Pass mine | - | - | - | - | - | - | - | - | - | - | - | - | - | - | - | - | - | - | - | - | - | - | - | -
116 | 124928 | Bituminous | TX | Eagle Pass mine | - | - | - | - | - | - | - | - | - | - | - | - | - | - | - | - | - | - | - | - | - | - | - | -
117 | 124929 | Bituminous | TX | Eagle Pass mine | - | - | - | - | - | - | - | - | - | - | - | - | - | - | - | - | - | - | - | - | - | - | - | -
118 | 124930 | Bituminous | TX | Eagle Pass mine | - | - | - | - | - | - | - | - | - | - | - | - | - | - | - | - | - | - | - | - | - | - | - | -
|  |  |  | Minimum | 1 | 0.2 | 36 | 4090 | 12 | 232 | 9 | 3 | 8 | 0.6 | 2 | 1 | 1.6 | 1 | 0.8 | 7.3 | 0.5 | 0.3 | 0.11 | 22 | 0.2 | 0.04 | 0.4 | 0.2
|  |  |  | Maximum | 387 | 14.8 | 8630 | 174000 | 309 | 11000 | 163 | 203 | 735 | 21.3 | 92 | 196 | 52.6 | 28 | 25.1 | 600 | 215 | 9.2 | 9.29 | 1290 | 14 | 17.2 | 11.7 | 35.2
|  |  |  | Mean | 30.84405 | 2.795238 | 2044.464 | 37477.86 | 50.36957 | 2083.476 | 48.07143 | 29.52381 | 137.1667 | 4.627381 | 15.65476 | 29.5119 | 14.63214 | 5.060241 | 6.978571 | 101.5262 | 13.69048 | 2.166265 | 1.024167 | 274.131 | 2.927381 | 1.058571 | 2.097619 | 3.829762
|  |  |  | Median | 16.95 | 2.25 | 1555 | 21900 | 33.5 | 1265 | 32.5 | 16 | 103 | 3.8 | 10 | 20.5 | 9.85 | 3 | 6.55 | 69.9 | 7.1 | 1.3 | 0.795 | 226.5 | 2.2 | 0.54 | 1.4 | 3.1

## Table S3c
Table S3c. | Laboratory number; field number; and available as received moisture, dry ash, sulfur, and calorific value (CV) for samples analyzed in this study.
(British thermal units: BTU; no data, -; dl, below detection limit.) Data sources: + USGS Energy Resources Program (2014, in review)18,19; SM samples, Warwick et al. (1996)16;
ST samples, Warwick and Hook (1995)17; WC samples, Crowley et al. (1997)20; samples 124331 to 124344, 124833 to 124844, and 124915 to 124930, Zygarlicke et al. (2019)10.
[5 empty] | As Received | Dry
[5 empty] | Moisture | Ash | Sulfur | CV | CV | USGS | %; dry | %; ash basis+
Lab Number | Sample ID | Sample | State | Location | % | % | % | Btu/lb | MJ/kg | Lab No.+ | Ash+ | Na2O | MgO | Al2O3 | SiO2 | P2O5 | SO3 | K2O | CaO | TiO2 | FeTO3
202202464-005 | AL-CR-SCH-1 | Lignite | AL | Shell SCH. 24-A well | - | - | - | - | - | - | - | - | - | - | - | - | - | - | - | - | -
202202464-002 | AL-WI-GCS-6-12 | Lignite | AL | Gravel Creek sand pit | - | - | - | - | - | - | - | - | - | - | - | - | - | - | - | - | -
202300618-004 | AL-WI-GCS-11 | Lignite | AL | Gravel Creek sand pit | - | - | - | - | - | - | - | - | - | - | - | - | - | - | - | - | -
202300618-001 | AL-CL-US43-3 | Lignite | AL | U.S. Highway 43 | - | - | - | - | - | - | - | - | - | - | - | - | - | - | - | - | -
202202464-004 | AL-CL-US43-6 | Lignite | AL | U.S. Highway 43 | - | - | - | - | - | - | - | - | - | - | - | - | - | - | - | - | -
202300618-003 | AL-CL-US43-8 | Lignite | AL | U.S. Highway 43 | - | - | - | - | - | - | - | - | - | - | - | - | - | - | - | - | -
202202464-003 | AL-CL-US43-11 | Lignite | AL | U.S. Highway 43 | - | - | - | - | - | - | - | - | - | - | - | - | - | - | - | - | -
202202464-001 | AL-CH-KCSC-1-2-3 | Lignite | AL | Outcrop | - | - | - | - | - | - | - | - | - | - | - | - | - | - | - | - | -
202202464-007 | AL-CH-OSM1-245-247 | Lignite | AL | Outcrop | - | - | - | - | - | - | - | - | - | - | - | - | - | - | - | - | -
202202464-008 | AL-CH-OSM1-242.8-244.5 | Lignite | AL | Outcrop | - | - | - | - | - | - | - | - | - | - | - | - | - | - | - | - | -
202300618-002 | AL-CH-OSM1-249.0 | Lignite | AL | Outcrop | - | - | - | - | - | - | - | - | - | - | - | - | - | - | - | - | -
202202464-006 | AL-CH-OSM2-253 | Lignite | AL | Outcrop | - | - | - | - | - | - | - | - | - | - | - | - | - | - | - | - | -
202301262-008 | BOLI | Lignite | AR | Bolivar Creek | - | - | - | - | - | - | - | - | - | - | - | - | - | - | - | - | -
202301262-007 | BAUX | Lignite | AR | Bauxite | - | - | - | - | - | - | - | - | - | - | - | - | - | - | - | - | -
202301262-009 | MALV | Lignite | AR | Malvern | - | - | - | - | - | - | - | - | - | - | - | - | - | - | - | - | -
202302281-007 | CDM-CP + | Lignite | AR | Camden mine | 40.69 | 39.79 | 0.65 | 6834 | 15.895884 | - | - | - | - | - | - | - | - | - | - | - | -
202302281-001 | OX-1D + | Lignite | LA | Oxbow mine | 30.1 | 12.8 | 1.05 | 10938 | 25.441788 | D565086 | 12.6 | 34 |  | 7.9 | 2.3 | 10 | 0.56 | 0.98 | 0.04 |  | 0.26
202302281-002 | OX-2A + | Lignite | LA | Oxbow mine | 34.3 | 16.26 | 0.78 | 10682 | 24.846332 | D565087 | 16 | 40 |  | 7.7 | 2.1 | 8.9 | 0.5 | 0.89 | 0.04 |  | 0.47
202302281-003 | OX-P2 + | Parting | LA | Oxbow mine | - | - | - | - | - | - | - | - | - | - | - | - | - | - | - | - | -
202201316-010 | DH2-1A + | Lignite | LA | Dolet Hills mine | 37.18 | 9.88 | 0.92 | 11607 | 26.997882 | D565074 | 10 | 0.49 | 3.1 | 26 | 56 | 0.09 | - | 1.9 | 8.5 | 1.4 | 8.3
202201316-011 | DH2-1C + | Lignite | LA | Dolet Hills mine | 32.67 | 12.5 | 1.01 | 11161 | 25.960486 | D565076 | 12.2 | 0.39 | 1.8 | 21 | 41 | 0.03 | - | 0.64 | 6.2 | 0.78 | 8.1
202201316-012 | DH2-3A + | Lignite | LA | Dolet Hills mine | 31.29 | 11.11 | 0.84 | 11342 | 26.381492 | D565078 | 11 | 0.33 | 2.1 | 18 | 42 | 0.06 | - | 0.42 | 7.7 | 1.3 | 7.2
202201316-013 | DH2-3C + | Lignite | LA | Dolet Hills mine | 31.31 | 11.48 | 2.68 | 11271 | 26.216346 | D565080 | 11.5 | 0.28 | 1.7 | 17 | 27 | 0.04 | - | 0.19 | 6.4 | 0.88 | 23
202201316-014 | DH2-4A + | Lignite | LA | Dolet Hills mine | 27.24 | 16.82 | 2.47 | 10542 | 24.520692 | D565082 | 16.3 | 0.34 | 1.2 | 24 | 38 | 0.03 | - | 0.41 | 4.1 | 1.1 | 14
202201316-015 | DH BLUE-P1 | Parting | LA | Dolet Hills mine | - | - | - | - | - | - | - | - | - | - | - | - | - | - | - | - | -
202201316-009 | MS-02-H + | Lignite | MS | Red Hills mine | 45.8 | 17.22 | 0.75 | 10256 | 23.855456 | E206906 | 14.4 | 0.03 | 3 | 19.2 | 37.2 | 0.1 | 9.6 | 0.59 | 14.7 | 1.1 | 6.3
202201316-008 | MS-02-G + | Lignite | MS | Red Hills mine | 43.88 | 28.86 | 0.9 | 8535 | 19.85241 | E206905 | 26.1 | 0.06 | 2.2 | 24 | 42.5 | 0.05 | 7.7 | 1 | 10.2 | 1.2 | 4.1
202201316-007 | MS-02-F + | Lignite | MS | Red Hills mine | 43.79 | 25.91 | 0.92 | 9011 | 20.959586 | E206901 | 21.4 | 0.14 | 2.4 | 22.3 | 43.1 | 0.08 | 6.9 | 0.96 | 11.8 | 1 | 2.8
202201316-005 | MS-02-E + | Lignite | MS | Red Hills mine | 43.08 | 18.57 | 0.93 | 10100 | 23.4926 | E206900 | 16.2 | 0.11 | 2.5 | 10 | 45.6 | 0.04 | 10.6 | 0.39 | 16.4 | 1.1 | 4.3
202201316-001 | MS-08-C3.4 + | Lignite | MS | Red Hills mine
202201316-003 | MS-02-DP + | Lignite | MS | Red Hills mine | - | - | - | - | - | - | - | - | - | - | - | - | - | - | - | - | -
202201316-004 | MS-02-DU + | Lignite | MS | Red Hills mine | 39.49 | 35.02 | 0.65 | 7762 | 18.054412 | E206904 | 30.7 | 0.12 | 1.8 | 26.4 | 45 | 0.09 | 4.1 | 1.1 | 7.7 | 1.2 | 2.9
202302281-005 | PW-94-29-31-CP + | Lignite | KY | Sims clay pit | 42.95 | 32.31 | 1.43 | 8131 | 18.912706 | D584649, D584650, D584651 | 29 | 48 |  | 6.4 | 0.92 | 1.8 | 0.14 | 1.4 | 0.09 |  | 0.61
202302281-006 | PW-94-16-18-CP + | Lignite | TN | Swaim clay pit | 42.57 | 29.21 | 0.91 | 8828 | 20.533928 | - | - | - | - | - | - | - | - | - | - | - | -
202201316-016 | SBN-1A + | Lignite | TX | Sabine mine | 34.88 | 11.58 | 1.49 | 11404 | 26.525704 | E000285 | 11 | 0.95 | 4.3 | 12 | 21 | 0.03 |  | 0.35 | 18 | 0.88 | 6.8
202201316-017 | SBN-1C + | Lignite | TX | Sabine mine | 33.69 | 16.9 | 1.75 | 10614 | 24.688164 | E000287 | 16.3 | 0.46 | 2.8 | 14 | 37 | 0.03 |  | 0.62 | 12 | 0.98 | 7.5
| 124331 | Lignite | TX | Sabine mine | 36.53525 | 17.73674 | - | - | - | - | - | - | - | - | - | - | - | - | - | - | -
| 124332 | Lignite | TX | Sabine mine | 33.8104 | 22.18615 | - | - | - | - | - | - | - | - | - | - | - | - | - | - | -
| 124333 | Lignite | TX | Sabine mine | 33.78987 | 19.38533 | - | - | - | - | - | - | - | - | - | - | - | - | - | - | -
| 124338 | Lignite | TX | Sabine mine | 34.23909 | 14.41025 | - | - | - | - | - | - | - | - | - | - | - | - | - | - | -
| 124339 | Lignite | TX | Sabine mine | 35.8718 | 11.71239 | - | - | - | - | - | - | - | - | - | - | - | - | - | - | -
| 124340 | Lignite | TX | Sabine mine | 35.57134 | 15.3653 | - | - | - | - | - | - | - | - | - | - | - | - | - | - | -
| 124341 | Lignite | TX | Sabine mine | 33.31633 | 16.48333 | - | - | - | - | - | - | - | - | - | - | - | - | - | - | -
| 124342 | Lignite | TX | Sabine mine | 33.70942 | 14.92231 | - | - | - | - | - | - | - | - | - | - | - | - | - | - | -
| 124343 | Lignite | TX | Sabine mine | 33.30359 | 19.43779 | - | - | - | - | - | - | - | - | - | - | - | - | - | - | -
| 124344 | Lignite | TX | Sabine mine | 33.17943 | 16.65591 | - | - | - | - | - | - | - | - | - | - | - | - | - | - | -
202302281-004 | BB2-CP + | Lignite | TX | Big Brown mine | 28.08 | 17.72 | 0.74 | 10574 | 24.595124 | D584656, D584657 | 11 | 43 |  | 2.6 | 2.4 | 14 | 0.49 | 1.8 | 0.042 |  | 0.29
202302281-008 | JE-3-CP + | Lignite | TX | Jewett mine | 28.91 | 27.59 | 2.16 | 6834 | 15.895884 | E002090, E002091 | 25 | 43 |  | 10 | 2.4 | 8.2 | 0.18 | 0.93 | 0.032 |  | 0.79
202302281-009 | JE-4-CP + | Lignite | TX | Jewett mine | 29.97 | 18.72 | 3.22 | 9388 | 21.836488 | E002092, E002093 | 18 | 34 |  | 23 | 2.1 | 8.6 | 0.18 | 0.9 | 0.018 |  | 0.52
202302281-010 | JE-6-CP + | Lignite | TX | Jewett mine | 31.05 | 15.94 | 0.84 | 10390 | 24.16714 | E002094, E002095, E002097, E002096 | 15 | 34 |  | 2.7 | 3.3 | 18 | 0.25 | 1.1 | 0.015 |  | 0.34
202201316-026 | WC-A1.1 | Lignite | TX | Walnut Creek mine | 29.35 | 32.61 | 0.84 | 8512 | 19.798912 | W258389 | 29.96 | 0.25 | 1.1 | 12 | 75 | 0.04 | 5.85 | 1.5 | 4.2 | 1 | 2.1
202201316-027 | WC-A1.4 | Lignite | TX | Walnut Creek mine | 33.09 | 8.85 | 0.97 | 11792 | 27.428192 | W258392 | 8.4 | 0.83 | 2.8 | 17 | 24 | 0.03 | 25.2 | 0.14 | 18 | 1.1 | 4.1
202201316-028 | WC-A2.1 | Lignite | TX | Walnut Creek mine | 32.32 | 11.35 | 0.96 | 11578 | 26.930428 | W258393 | 10.8 | 0.61 | 2.3 | 16 | 38 | 0.04 | 20.5 | 0.14 | 16 | 1.7 | 3
202201316-029 | WC-A2.3 | Lignite | TX | Walnut Creek mine | 35.15 | 16.54 | 1.17 | 10632 | 24.730032 | W258395 | 15.24 | 0.39 | 1.9 | 18 | 50 | 0.07 | 14.8 | 0.63 | 10 | 1.5 | 2.8
202202141-004 | M128 CH1 + | Lignite | TX | Gibbons Creek mine | 8.61 | 12.63 | 2.44 | 11086 | 25.786036 | - | - | - | - | - | - | - | - | - | - | - | -
202202141-005 | M128 CH2 + | Lignite | TX | Gibbons Creek mine | 8.79 | 17.59 | 2.61 | 10157 | 23.625182 | D537512 | 17.8 | 0.64 | 2.1 | 19 | 45 | 0.03 | 16.4 | 0.62 | 10 | 1.4 | 2.5
202202141-006 | M128 CH3 + | Lignite | TX | Gibbons Creek mine | 6.38 | 57.43 | 4.52 | 4578 | 10.648428 | D537513 | 57 | 0.49 | 1.1 | 20 | 56 | 0.04 | 3.45 | 1.5 | 1.7 | 0.63 | 8.9
202202141-007 | M128 CH4 + | Lignite | TX | Gibbons Creek mine | 7.46 | 26 | 6.04 | 8794 | 20.454844 | D537514 | 24.7 | 0.31 | 1.3 | 15 | 45 | 0.02 | 7.48 | 0.51 | 3.6 | 0.84 | 21
202202141-001 | GC 4500 ROOF | Roof | TX | Gibbons Creek mine | - | - | - | - | - | - | - | - | - | - | - | - | - | - | - | - | -
202201316-018 | GC-4500.1 | Lignite | TX | Gibbons Creek mine | 42.49 | 74.61 | 0.57 | 2126 | 4.95 | W258404 | 71.88 | 0.46 | 0.82 | 19 | 72 | 0.05 | 1.05 | 1.3 | 0.13 | 0.94 | 4.2
202201316-019 | GC-4500.2 | Lignite | TX | Gibbons Creek mine | 59.42 | 41 | 1.37 | 5188 | 12.07 | W258405 | 38.96 | 0.13 | 0.58 | 26 | 56 | 0.03 | 2.6 | 0.37 | 0.15 | 0.82 | 4
202201316-020 | GC-4500.3 | Lignite | TX | Gibbons Creek mine | 61.63 | 47.65 | 0.94 | 4492 | 10.45 | W258406 | 44.96 | 0.11 | 0.33 | 21 | 57 | 0.05 | 1.72 | 0.33 | 0.12 | 0.94 | 11
202201316-021 | GC-4500 - P1 Channel | Parting | TX | Gibbons Creek mine | - | - | - | - | - | - | - | - | - | - | - | - | - | - | - | - | -
202201316-022 | GC-3500.1 | Lignite | TX | Gibbons Creek mine | 45.23 | 16.7 | 2.96 | 9786 | 22.76 | W258396 | 15.72 | 0.36 | 0.45 | 25 | 56 | 0.03 | 2.41 | 0.63 | 0.67 | 0.96 | 4.1
202202141-002 | GC 3500.2 | Parting | TX | Gibbons Creek mine | 42.67 | 16.07 | 2.8S | 10292 | 23.94 | W258397 | 13.44 | 0 | 0.74 | 31.99 | 58.04 | 0 | 3.05 | 0 | 1.49 | 1.49 | 2.23
202201316-023 | GC-3500.3 | Lignite | TX | Gibbons Creek mine | 46.71 | 10.21 | 3.81 | 10619 | 24.7 | W258398 | 9.32 | 0.41 | 0.72 | 29 | 49 | 0.02 | 4.58 | 0.42 | 1.8 | 0.94 | 8.4
202202141-003 | GC 3500.4 | Parting | TX | Gibbons Creek mine | 45.62 | 13.62 | 5.42 | 9964 | 23.18 | W258399 | 13.36 | 0.34 | 0.58 | 27 | 49 | 0.02 | 3.54 | 0.34 | 1.3 | 0.62 | 15
202201316-024 | GC-3500.5 | Lignite | TX | Gibbons Creek mine | 35.55 | 59.33 | 2.05 | 4256 | 9.9 | W258400 | 57.48 | 0.9 | 0.48 | 22 | 71 | 0.03 | 0.69 | 1.1 | 0.46 | 0.48 | 2.1
202201316-025 | GC-3500-P1 | Parting | TX | Gibbons Creek mine | - | - | - | - | - | D549831 | 68.6 | 0.76 | 0.24 | - | 54 | 0.05 | - | 0.72 | 0.26 | 0.31 | 0.46
202201316-030 | SM-2-A1 | Lignite | TX | San Miguel mine | 29.49 | 37.34 | 2.29 | 7888 | 18.35 | W258407 | 36.6 | 4.4 | 0.39 | 13 | 58 | dl | 8.28 | 1.9 | 4.3 | 0.49 | 1.3
202201316-031 | SM-2-A2 | Lignite | TX | San Miguel mine | 30.15 | 34.6 | 2.81 | 8201 | 19.08 | W258408 | 33 | 4.5 | 0.47 | 12 | 57 | dl | 10.2 | 1.5 | 5.2 | 0.71 | 2.8
202201316-032 | SM-2-B1 | Lignite | TX | San Miguel mine | 32.93 | 27.45 | 3.06 | 9055 | 21.06 | W258409 | 26.76 | 4.9 | 0.48 | 14 | 51 | 0.02 | 11.6 | 1.4 | 5.8 | 0.63 | 5.2
202201316-033 | SM-2-B2 | Lignite | TX | San Miguel mine | 34.17 | 18.96 | 2.71 | 10336 | 24.04 | W258410 | 21.28 | 6.2 | 0.6 | 13 | 40 | 0.02 | 18.3 | 1.2 | 8.8 | 0.78 | 4.3
202201316-034 | SM-2-C1 | Lignite | TX | San Miguel mine | 36.53 | 17.38 | 2.76 | 10273 | 23.9 | W258411 | 17.16 | 7 | 0.63 | 12 | 34 | 0.04 | 21.1 | 1.1 | 9.6 | 0.64 | 5.4
202201316-035 | SM-2-C2 | Lignite | TX | San Miguel mine | 32.3 | 18.77 | 2.75 | 10270 | 23.89 | W258412 | 18.52 | 6.2 | 0.63 | 14 | 40 | 0.04 | 18.5 | 0.94 | 9.1 | 0.91 | 6.2
202201316-036 | SM-2-D1 | Lignite | TX | San Miguel mine | 37.44 | 15.77 | 2.46 | 10521 | 24.47 | W258413 | 15 | 8 | 0.74 | 13 | 34 | 0.02 | 22.2 | 0.99 | 10 | 0.73 | 6
202201316-037 | SM-2-D2 | Lignite | TX | San Miguel mine | 34.11 | 27.3 | 2.6 | 9019 | 20.98 | W258414 | 26.2 | 4.6 | 1 | 16 | 49 | 0.02 | 12.1 | 1.7 | 5.8 | 0.92 | 4.2
202202141-009 | SM1 C.1 | Lignite | TX | San Miguel mine | 31.22 | 23.82 | 2.81 | 9173 | 21.34 | D532638 | 24.11 | 7 | 0.63 | 12 | 34 | 0.04 | 21.1 | 1.1 | 9.6 | 0.64 | 5.4
202202141-010 | SM1 C.2 | Lignite | TX | San Miguel mine | 30.64 | 25.97 | 2.54 | 9032 | 21.01 | D532639 | 26.13 | 6.2 | 0.63 | 14 | 40 | 0.04 | 18.5 | 0.94 | 9.1 | 0.91 | 6.2
202202141-014 | SM1 D.1 | Lignite | TX | San Miguel mine | 29.86 | 25.66 | 2.65 | 8922 | 20.75 | D532640 | 25.44 | 8 | 0.74 | 13 | 34 | 0.02 | 22.2 | 0.99 | 10 | 0.73 | 6
202301262-001 | SM-B1 | Lignite | TX | San Miguel mine | - | - | - | - | - | - | - | - | - | - | - | - | - | - | - | - | -
202301262-002 | SM-B2T | Lignite | TX | San Miguel mine | - | - | - | - | - | - | - | - | - | - | - | - | - | - | - | - | -
202301262-003 | SM-B2B | Lignite | TX | San Miguel mine | - | - | - | - | - | - | - | - | - | - | - | - | - | - | - | - | -
202301262-004 | SM-C1T | Lignite | TX | San Miguel mine | - | - | - | - | - | - | - | - | - | - | - | - | - | - | - | - | -
202301262-005 | SM-C2B | Lignite | TX | San Miguel mine | - | - | - | - | - | - | - | - | - | - | - | - | - | - | - | - | -
202301262-006 | SM-D1 | Lignite | TX | San Miguel mine | - | - | - | - | - | - | - | - | - | - | - | - | - | - | - | - | -
202202141-008 | SM1 P2 | Parting | TX | San Miguel mine | - | - | - | - | - | - | - | - | - | - | - | - | - | - | - | - | -
202202141-011 | SM1 P3.1 | Parting | TX | San Miguel mine | - | - | - | - | - | - | - | - | - | - | - | - | - | - | - | - | -
202202141-012 | SM1 P3.2 | Parting | TX | San Miguel mine | - | - | - | - | - | - | - | - | - | - | - | - | - | - | - | - | -
202202141-013 | SM1 P3.3 | Parting | TX | San Miguel mine | - | - | - | - | - | - | - | - | - | - | - | - | - | - | - | - | -
| 124833 | Lignite | TX | San Miguel mine | 19.12302 | 34.81376 | - | - | - | - | - | - | - | - | - | - | - | - | - | - | -
| 124834 | Lignite | TX | San Miguel mine | 12.18275 | 61.84568 | - | - | - | - | - | - | - | - | - | - | - | - | - | - | -
| 124835 | Lignite | TX | San Miguel mine | 17.48386 | 46.79306 | - | - | - | - | - | - | - | - | - | - | - | - | - | - | -
| 124836 | Lignite | TX | San Miguel mine | 19.64029 | 35.61132 | - | - | - | - | - | - | - | - | - | - | - | - | - | - | -
| 124837 | Lignite | TX | San Miguel mine | 10.8571 | 83.33416 | - | - | - | - | - | - | - | - | - | - | - | - | - | - | -
| 124838 | Lignite | TX | San Miguel mine | 11.07605 | 76.92245 | - | - | - | - | - | - | - | - | - | - | - | - | - | - | -
| 124839 | Lignite | TX | San Miguel mine | 9.930414 | 83.95358 | - | - | - | - | - | - | - | - | - | - | - | - | - | - | -
| 124840 | Lignite | TX | San Miguel mine | 18.67307 | 35.32362 | - | - | - | - | - | - | - | - | - | - | - | - | - | - | -
| 124841 | Lignite | TX | San Miguel mine | 12.01063 | 69.10596 | - | - | - | - | - | - | - | - | - | - | - | - | - | - | -
| 124842 | Lignite | TX | San Miguel mine | 18.23624 | 47.06976 | - | - | - | - | - | - | - | - | - | - | - | - | - | - | -
| 124843 | Lignite | TX | San Miguel mine | 16.01754 | 50.5563 | - | - | - | - | - | - | - | - | - | - | - | - | - | - | -
| 124844 | Parting | TX | San Miguel mine | 20.51796 | 36.30245 | - | - | - | - | - | - | - | - | - | - | - | - | - | - | -
202201316-042 | SP2-1 + | Bituminous | TX | Palafox mine | 4.35 | 18.34 | 1.46 | 11971 | 20.454844 | D565088 | 18.5 | 0.41 | 0.94 | 22 | 50 | 0.04 | - | 1.1 | 1.5 | 0.83 | 7.3
202201316-040 | ST-94-2 | Bituminous | TX | Rachel mine | 4.45 | 10.07 | 1.07 | 13279 | 30.89 | D565091 | 11 | 0.49 | 0.91 | 19 | 36 | 0.02 | - | 0.27 | 12 | 1.5 | 6.3
202201316-038 | ST-94-1 | Bituminous | TX | Trevino mine | 3.36 | 15.38 | 0.79 | 12533 | 29.15 | - | - | - | - | - | - | - | - | - | - | - | -
202201316-041 | STR-2-96-1 | Bituminous | TX | Trevino mine | - | - | - | - | - | - | - | - | - | - | - | - | - | - | - | - | -
| 124915 | Bituminous | TX | Eagle Pass mine | 10.45471 | 15.54843 | - | - | - | - | - | - | - | - | - | - | - | - | - | - | -
| 124916 | Bituminous | TX | Eagle Pass mine | 8.961678 | 24.11348 | - | - | - | - | - | - | - | - | - | - | - | - | - | - | -
| 124917 | Bituminous | TX | Eagle Pass mine | 9.690272 | 81.06836 | - | - | - | - | - | - | - | - | - | - | - | - | - | - | -
| 124918 | Bituminous | TX | Eagle Pass mine | 12.56787 | 11.09214 | - | - | - | - | - | - | - | - | - | - | - | - | - | - | -
| 124919 | Bituminous | TX | Eagle Pass mine | 11.03786 | 13.65914 | - | - | - | - | - | - | - | - | - | - | - | - | - | - | -
| 124920 | Bituminous | TX | Eagle Pass mine | 13.3549 | 90.43851 | - | - | - | - | - | - | - | - | - | - | - | - | - | - | -
| 124925 | Bituminous | TX | Eagle Pass mine | 10.44451 | 91.2941 | - | - | - | - | - | - | - | - | - | - | - | - | - | - | -
| 124926 | Bituminous | TX | Eagle Pass mine | 11.76711 | 41.99487 | - | - | - | - | - | - | - | - | - | - | - | - | - | - | -
| 124927 | Bituminous | TX | Eagle Pass mine | 27.71788 | 96.07731 | - | - | - | - | - | - | - | - | - | - | - | - | - | - | -
| 124928 | Bituminous | TX | Eagle Pass mine | 27.71467 | 96.69611 | - | - | - | - | - | - | - | - | - | - | - | - | - | - | -
| 124929 | Bituminous | TX | Eagle Pass mine | 7.567074 | 23.34331 | - | - | - | - | - | - | - | - | - | - | - | - | - | - | -
| 124930 | Bituminous | TX | Eagle Pass mine | 7.622708 | 21.40322 | - | - | - | - | - | - | - | - | - | - | - | - | - | - | -

## Table S4a
Table S4a. | Ratios of rare earth elements (REEs) (dry coal basis) relative to concentrations in upper continental crust (UCC).
UCC values were obtained from Rudnick and Gao (2003)7. NUC, Normalized by UCC; no data, - .
[6 empty] | REE Coal Basis normalized by Upper Continental Crust (NUCC) values | [22 empty] | 1
[5 empty] | UCC (ppm) | 31 | 63 | 7.1 | 27 | 4.7 | 1 | 4 | 0.7 | 3.9 | 0.83 | 2.3 | 0.3 | 1.96 | 0.31 | 21 | 14 | 169.1 | 183.1 | 0.2733434
[6 empty] | Light REE |  |  |  |  | Heavy REE
Sequence | Lab Number | Sample ID | Sample | State | Location | La | Ce | Pr | Nd | Sm | Eu | Gd | Tb | Dy | Ho | Er | Th | Yb | Lu | Y | Sc | REY | REYSc | HREE/LREE (NUCC) | HREE/LREE | Lithium | 24 | LI | 4.416667 | 3.441667 | 16.125 | 2.704167 | 0.3791667 | 1.5 | 0.4291667 | 0.04166667 | 0.1208333 | 0.2041667 | 1.775 | 1.6625 | 0.4041667 | 6.458333 | 0.8416667 | 1.116667 | 0.6166667 | 0.7375 | 0.0625 | 0.2375 | 0.6 | 0.675 | 0.5666667 | 0.7666667 | 2.416667 | 0.5625 | 1.375 | 0.9 | 0.2208333 | 0.3041667 | 3.391667 | 1.375 | 1.1625 | 1.258333 | 0.2291667 | 0.2458333 | 0.4208333 | 0.8791667 | 0.3416667 | 0.8958333 | 0.5583333 | 0.2625 | 0.4708333 | 0.3791667 | 0.425 | 0.825 | 1.8875 | 0.4625 | 0.5 | 1.308333 | 0.6333333 | 0.9 | 1.716667 | 0.8541667 | 1.454167 | 0.3041667 | 0.2958333 | 1.116667 | 5.25 | 0.8 | 0.9583333 | 0.5833333 | 0.4916667 | 0.4458333 | 0.35 | 0.2291667 | 0.65 | 0.3625 | 0.3 | 0.1708333 | 2.029167 | 1.404167 | 2.779167 | 0.3 | 0.5583333 | 0.2916667 | 4.375 | 1.408333 | 1.25 | 1.7875 | 0.8 | 0.4 | 2.125 | 1.6375
1 | 202202464-005 | AL-CR-SCH-1 | Lignite | AL | Shell SCH. 24-A well | 0.6193548 | 0.5873016 | 0.5915493 | 0.6037037 | 0.7021277 | 0.65 | 0.775 | 0.6857143 | 0.6923077 | 0.626506 | 0.6521739 | 0.6666667 | 0.6530612 | 0.5806452 | 0.6380952 | 0.5357143 | 9.724207 | 10.25992 | 2.132761 | 7.106243 | Beryllium | 2.1 | Be | 0.4761905 | 1.238095 | 1.571429 | 0.5238095 | 1.380952 | 1.047619 | 0.2857143 | 0.0952381 | 0.2380952 | 0.3809524 | 0.8095238 | 1 | 0.4285714 | 0.4285714 | 2.095238 | 0.5714286 | 0.5714286 | 1.142857 | 0.2857143 | 1.047619 | 0.1904762 | 0.1428571 | 1.285714 | 3.238095 | 0.6190476 | 0.8095238 | 0.7619048 | 0.7142857 | 0.7142857 | 0.952381 | 0.7142857 | 0.9047619 | 4.904762 | 3.190476 | 1.333333 | 7.047619 | 0.5238095 | 1.47619 | 0.7619048 | 0.2380952 | 1.142857 | 0.1904762 | 0.5238095 | 1.857143 | 1.190476 | 0.8571429 | 1.142857 | 4.619048 | 0.4761905 | 1.095238 | 2.190476 | 1.142857 | 0.6666667 | 3.52381 | 3.666667 | 1.904762 | 2.047619 | 1.761905 | 2.142857 | 4.190476 | 2.952381 | 1.190476 | 1.428571 | 1.619048 | 1.857143 | 1.285714 | 1.47619 | 1.428571 | 1.47619 | 1.142857 | 1.428571 | 0.7619048 | 0.4285714 | 1.952381 | 2.047619 | 1.952381 | 0.3809524 | 0.5238095 | 0.3809524 | 0.6666667 | 0.6666667 | 0.7619048 | 0.2857143 | 1.238095
2 | 202202464-002 | AL-WI-GCS-6-12 | Lignite | AL | Gravel Creek sand pit | 1.616129 | 1.746032 | 1.830986 | 1.922222 | 2.255319 | 2.03 | 2.325 | 1.885714 | 1.74359 | 1.445783 | 1.378261 | 1.3 | 1.168367 | 1.032258 | 1.419048 | 0.7142857 | 25.09871 | 25.81299 | 1.678428 | 5.592428 | Magnesium | 4.11 | Mg | 695.8637 | 377.129 | 1457.421 | 1272.506 | 147.9319 | 734.7932 | 112.1655 | 8.759124 | 717.7616 | 759.1241 | 2099.757 | 1248.175 | 652.0681 | 178.8321 | 62.53041 | 311.4355 | 435.5231 | 501.2165 | 255.4745 | 347.9319 | 330.9002 | 350.365 | 301.7032 | 282.2384 | 362.5304 | 788.3212 | 968.3698 | 975.6691 | 717.7616 | 717.7616 | 1136.253 | 900.2433 | 442.8224 | 253.0414 | 810.219 | 732.3601 | 596.1071 | 846.7153 | 581.5085 | 917.2749 | 447.6886 | 433.09 | 374.6959 | 379.562 | 545.0122 | 566.91 | 975.6691 | 491.4842 | 586.3747 | 759.1241 | 257.9075 | 205.5961 | 1223.844 | 126.2774 | 87.83455 | 92.45742 | 86.3747 | 367.3966 | 221.6545 | 208.0292 | 218.4915 | 179.562 | 165.2068 | 162.0438 | 165.6934 | 156.2044 | 355.2311 | 181.7518 | 192.7007 | 190.7543 | 464.7202 | 326.0341 | 547.4453 | 301.7032 | 403.8929 | 369.8297 | 440.3893 | 703.163 | 1206.813 | 493.9173 | 282.2384 | 154.9878 | 144.5255 | 151.8248
3 | 202300618-004 | AL-WI-GCS-11 | Lignite | AL | Gravel Creek sand pit | 2.258065 | 2.285714 | 2.338028 | 2.222222 | 2.510638 | 2.28 | 2.5 | 1.942857 | 1.666667 | 1.204819 | 1.086957 | 1 | 0.9693878 | 0.8709677 | 1.009524 | 1.785714 | 26.14585 | 27.93156 | 1.251106 | 4.168616 | Aluminum | 29.1 | Al | 1285.223 | 1955.326 | 5154.639 | 2951.89 | 321.3058 | 1412.371 | 347.079 | 148.7973 | 173.5395 | 312.7148 | 2570.447 | 1450.172 | 518.9003 | 4158.076 | 1140.893 | 2000 | 484.5361 | 694.1581 | 140.5498 | 378.0069 | 491.4089 | 378.0069 | 391.7526 | 731.9588 | 5979.381 | 604.811 | 1268.041 | 1085.911 | 350.5155 | 317.1821 | 3505.155 | 1512.027 | 1735.395 | 1611.684 | 337.8007 | 419.244 | 501.7182 | 910.6529 | 367.6976 | 1099.656 | 742.268 | 323.0241 | 374.5704 | 498.2818 | 307.9038 | 604.811 | 2048.11 | 683.8488 | 1718.213 | 2556.701 | 1793.814 | 1982.818 | 4295.533 | 886.5979 | 876.2887 | 515.4639 | 498.2818 | 2350.515 | 3573.883 | 969.0722 | 783.5052 | 704.4674 | 484.5361 | 477.6632 | 515.4639 | 388.3162 | 814.433 | 549.8282 | 618.5567 | 512.0275 | 982.8179 | 762.8866 | 3089.347 | 556.701 | 924.3986 | 591.0653 | 3780.069 | 3319.588 | 4054.983 | 2814.433 | 824.7423 | 419.244 | 814.433 | 601.3746
4 | 202300618-001 | AL-CL-US43-3 | Lignite | AL | U.S. Highway 43 | 1.435484 | 1.314286 | 1.774648 | 1.892593 | 2.361702 | 2.51 | 2.25 | 1.742857 | 1.74359 | 1.506024 | 1.604348 | 1.766667 | 1.816327 | 1.774194 | 1.333333 | 1.128571 | 26.82605 | 27.95462 | 2.055807 | 6.849836 | Phosphorus | 0.3437 | P | 0 | 0 | 0 | 0 | 0 | 0 | 0 | 0 | 0 | 0 | 0 | 0 | 104.7425 | 317.137 | 899.0399 | 0 | 0 | 0 | 0 | 49.46174 | 43.64271 | 81.4664 | 49.46174 | 49.46174 | 55.28077 | 113.4711 | 212.3945 | 154.2042 | #VALUE! | 122.1996 | 517.8935 | 279.3134 | 0 | 0 | 34.91417 | 40.7332 | 0 | 0 | 0 | 0 | 165.8423 | 37.82368 | 61.0998 | 136.7472 | 0 | 0 | 0 | 0 | 0 | 386.9654 | 194.9374 | 279.3134 | 407.332 | 84.37591 | 0 | #VALUE! | 0 | 128.0186 | 226.9421 | 49.46174 | 37.82368 | 72.73785 | 37.82368 | 78.55688 | 81.4664 | 66.91882 | 81.4664 | 0 | 0 | 0 | 107.652 | 43.64271 | 171.6613 | 98.92348 | 136.7472 | 96.01397 | 0 | 0 | 0 | 0 | 133.8376 | 34.91417 | 58.19028 | 119.2901
5 | 202202464-004 | AL-CL-US43-6 | Lignite | AL | U.S. Highway 43 | 0.1580645 | 0.1492063 | 0.1690141 | 0.2037037 | 0.3191489 | 0.43 | 0.475 | 0.5142857 | 0.6410256 | 0.7228916 | 0.873913 | 0.9666667 | 1.005102 | 1 | 0.847619 | 0.2928571 | 8.475641 | 8.768498 | 7.482957 | 24.9328 | Titanium | 1.0677 | Ti | 2716.119 | 1882.551 | 7408.448 | 5376.042 | 393.3689 | 7211.764 | 458.9304 | 471.1061 | 217.2895 | 501.0771 | 3493.491 | 2304.018 | 457.9938 | 6387.562 | 10302.52 | 8429.334 | 729.6057 | 871.9678 | 397.1153 | 635.0098 | 565.702 | 815.7722 | 654.6783 | 1077.082 | 1582.842 | 1067.716 | 1976.211 | 1507.914 | 1114.545 | 708.0641 | 4636.134 | 2257.188 | 2837.876 | 5188.723 | 698.6981 | 1020.886 | 1994.942 | 1442.353 | 1002.154 | 2069.87 | 1554.744 | 560.0824 | 983.4223 | 1236.302 | 661.2344 | 1320.596 | 1994.942 | 1133.277 | 1835.722 | 3652.711 | 1798.258 | 2285.286 | 3868.128 | 936.5927 | 1077.082 | 488.9014 | 515.126 | 1404.889 | 1573.476 | 1067.716 | 1339.328 | 974.0564 | 896.3192 | 671.5369 | 964.6905 | 635.0098 | 1358.059 | 901.0022 | 1002.154 | 700.5713 | 3896.226 | 763.323 | 3493.491 | 835.4407 | 1386.157 | 1086.448 | 4411.352 | 3156.317 | 2172.895 | 3165.683 | 955.3245 | 1011.52 | 1358.059 | 1966.845
6 | 202300618-003 | AL-CL-US43-8 | Lignite | AL | U.S. Highway 43 | 1.616129 | 1.603175 | 1.957746 | 2.059259 | 2.468085 | 2.7 | 2.775 | 2.271429 | 2.384615 | 2.168675 | 2.286957 | 2.533333 | 2.561224 | 2.451613 | 2.128571 | 0.6642857 | 33.96581 | 34.6301 | 2.500044 | 8.330011 | Vanadium | 97 | V | 0.7525773 | 0.8350515 | 1.412371 | 1.680412 | 0.2474227 | 0.9793814 | 0.2268041 | 0.1134021 | 0.09278351 | 0.2680412 | 1.525773 | 0.6185567 | 0.2886598 | 0.9896907 | 1.319588 | 1.618557 | 0.3195876 | 0.3195876 | 0.8350515 | 0.2268041 | 0.2783505 | 0.2371134 | 0.2164948 | 0.3608247 | 0.1340206 | 0.5670103 | 1.030928 | 0.9793814 | 0.2680412 | 0.2371134 | 1.453608 | 1.206186 | 0.9175258 | 0.9690722 | 0.3608247 | 0.3092784 | 0.4536082 | 0.7938144 | 0.2886598 | 0.5463918 | 0.4536082 | 0.185567 | 0.2886598 | 0.4845361 | 0.1546392 | 0.3092784 | 0.5360825 | 0.371134 | 0.3505155 | 0.8659794 | 0.4536082 | 0.4329897 | 1.020619 | 0.2371134 | 0.2474227 | 0.185567 | 0.185567 | 0.2164948 | 0.1030928 | 0.3402062 | 0.443299 | 0.2680412 | 0.3298969 | 0.2886598 | 0.2164948 | 0.1546392 | 0.3195876 | 0.4226804 | 0.2164948 | 0.185567 | 0.9690722 | 0.2474227 | 0.3505155 | 0.1752577 | 0.2061856 | 0.3195876 | 0.3917526 | 0.2061856 | 0.2268041 | 0.3402062 | 0.4329897 | 0.2474227 | 0.4536082 | 0.5154639
7 | 202202464-003 | AL-CL-US43-11 | Lignite | AL | U.S. Highway 43 | 0.4419355 | 0.4301587 | 0.7323944 | 0.9074074 | 1.234043 | 1.38 | 1.35 | 1.071429 | 1.051282 | 0.9638554 | 1.008696 | 1.033333 | 1.040816 | 1 | 0.9095238 | 0.1857143 | 14.55487 | 14.74059 | 2.885508 | 9.614354 | Chromium | 92 | Cr | 0.4782609 | 0.7391304 | 2.206522 | 1.173913 | 0.1630435 | 0.7065217 | 0.173913 | 0.09782609 | 0.0326087 | 0.1195652 | 0.9673913 | 0.5217391 | 0.1195652 | 0.6195652 | 0.7826087 | 1.880435 | 0.1521739 | 0.2282609 | 0.2391304 | 0.1304348 | 0.1413043 | 0.1086957 | 0.1086957 | 0.173913 | 0.1195652 | 0.2717391 | 0.4565217 | 0.3804348 | 0.1630435 | 0.1630435 | 0.8369565 | 0.4673913 | 0.5217391 | 0.5978261 | 0.1195652 | 0.1630435 | 0.1847826 | 0.5543478 | 0.4130435 | 0.3478261 | 0.2391304 | 0.07608696 | 0.1086957 | 0.2065217 | 0.1086957 | 0.1630435 | 0.326087 | 1.467391 | 1.076087 | 0.3804348 | 0.1956522 | 0.2391304 | 0.3152174 | 0.08695652 | 0.1086957 | 0.04347826 | 0.08695652 | 0.1304348 | 0.04347826 | 0.1195652 | 0.1847826 | 0.1086957 | 0.09782609 | 0.08695652 | 0.08695652 | 0.06521739 | 0.1304348 | 0.173913 | 0.09782609 | 0.1304348 | 0.2717391 | 0.08695652 | 0.1086957 | 0.05434783 | 0.07608696 | 0.09782609 | 0.1956522 | 0.1413043 | 0.1304348 | 0.2173913 | 0.1956522 | 0.173913 | 0.2282609 | 0.4673913
8 | 202202464-001 | AL-CH-KCSC-1-2-3 | Lignite | AL | Outcrop | 0.3354839 | 0.4444444 | 0.5211268 | 0.5814815 | 0.7234043 | 0.77 | 0.725 | 0.6 | 0.6153846 | 0.5903614 | 0.6434783 | 0.7 | 0.7142857 | 0.6774194 | 0.552381 | 0.2357143 | 9.194251 | 9.429965 | 2.528189 | 8.423786 | Manganese | 0.129 | Mg | 736.4341 | 124.031 | 248.062 | 248.062 | 511.6279 | 620.155 | 147.2868 | 62.0155 | 1333.333 | 1255.814 | 875.969 | 4418.605 | 5697.674 | 1131.783 | 178.2946 | 325.5814 | 1565.891 | 1891.473 | 806.2016 | 449.6124 | 612.4031 | 682.1705 | 604.6512 | 542.6357 | 193.7984 | 930.2326 | 2627.907 | 2697.674 | 2728.682 | 4294.574 | 1558.14 | 2403.101 | 565.8915 | 170.5426 | 418.6047 | 279.0698 | 1395.349 | 651.1628 | 852.7132 | 1302.326 | 790.6977 | 1751.938 | 1558.14 | 1093.023 | 3937.984 | 3310.078 | 2178.295 | 2000 | 612.4031 | 472.8682 | 201.5504 | 209.3023 | 612.4031 | 341.0853 | 356.5891 | 434.1085 | 434.1085 | 759.6899 | 480.6202 | 806.2016 | 1015.504 | 728.6822 | 837.2093 | 1038.76 | 906.9767 | 852.7132 | 1007.752 | 961.2403 | 1000 | 1116.279 | 1162.791 | 837.2093 | 379.845 | 953.4884 | 829.4574 | 976.7442 | 395.3488 | 534.8837 | 937.9845 | 488.3721 | 294.5736 | 651.1628 | 395.3488 | 534.8837
9 | 202202464-007 | AL-CH-OSM1-245-247 | Lignite | AL | Outcrop | 0.06451613 | 0.06507937 | 0.07042254 | 0.08888889 | 0.1276596 | 0.14 | 0.175 | 0.1571429 | 0.1794872 | 0.1807229 | 0.1869565 | 0.1666667 | 0.1632653 | 0.1612903 | 0.2857143 | 0.07857143 | 2.212813 | 2.291384 | 4.312027 | 14.36744 | Cobalt | 17.3 | Co | 0.2774566 | 0.2312139 | 0.3179191 | 0.2254335 | 0.4104046 | 0.3641618 | 0.2427746 | 0.1271676 | 0.03468208 | 0.1156069 | 0.433526 | 0.3757225 | 0.8554913 | 0.1156069 | 0.3294798 | 0.416185 | 0.1445087 | 0.3179191 | 0.1734104 | 0.4393064 | 0.1560694 | 0.0982659 | 0.8208092 | 0.9710983 | 0.3526012 | 0.2543353 | 0.300578 | 0.2138728 | 0.3294798 | 0.1734104 | 0.2774566 | 0.2312139 | 0.4797688 | 0.3468208 | 0.2890173 | 0.1618497 | 0.2023121 | 0.4508671 | 0.2774566 | 0.09248555 | 0.4219653 | 0.1213873 | 0.2774566 | 0.6589595 | 0.03468208 | 0.07514451 | 0.7687861 | 0.3641618 | 0.2080925 | 0.3121387 | 1.231214 | 0.4797688 | 0.2774566 | 0.4104046 | 0.2080925 | 0.3121387 | 0.4682081 | 0.265896 | 0.2427746 | 0.1213873 | 0.0867052 | 0.1618497 | 0.0982659 | 0.1387283 | 0.06936416 | 0.09248555 | 0.0867052 | 0.132948 | 0.05202312 | 0.06936416 | 0.09248555 | 0.1445087 | 0.07514451 | 0.05780347 | 0.06936416 | 0.0982659 | 0.06936416 | 0.04046243 | 0.1734104 | 0.1213873 | 0.3063584 | 0.2023121 | 0.1560694 | 0.1849711
10 | 202202464-008 | AL-CH-OSM1-242.8-244.5 | Lignite | AL | Outcrop | 0.116129 | 0.1095238 | 0.1126761 | 0.1296296 | 0.1702128 | 0.21 | 0.25 | 0.2428571 | 0.2820513 | 0.313253 | 0.3652174 | 0.4 | 0.4081633 | 0.4193548 | 0.3857143 | 0.1857143 | 3.914783 | 4.100497 | 5.134376 | 17.10746 | Nickel | 47 | Ni | 0.4255319 | 0.3404255 | 0.8297872 | 0.3829787 | 1.361702 | 0.6808511 | 0.3191489 | 0.1276596 | 0.06382979 | 0.1276596 | 0.6808511 | 0.4255319 | 0.1914894 | 0.212766 | 0.4042553 | 1.957447 | 0.2765957 | 0.4255319 | 0.3404255 | 0.6170213 | 0.1914894 | 0.106383 | 0.8297872 | 0.9361702 | 0.2978723 | 0.1489362 | 0.3617021 | 0.2765957 | 0.2765957 | 0.1914894 | 0.4468085 | 0.212766 | 0.4893617 | 0.4042553 | 0.212766 | 0.1276596 | 0.1489362 | 0.7446809 | 0.6808511 | 0.2765957 | 0.212766 | 0.1489362 | 0.1702128 | 0.2765957 | 0.106383 | 0.1276596 | 0.5106383 | 1.680851 | 1.06383 | 0.2553191 | 0.5744681 | 0.2340426 | 0.1914894 | 0.3829787 | 0.2978723 | 0.1702128 | 0.212766 | 0.1914894 | 0.2340426 | 0.08510638 | 0.106383 | 0.08510638 | 0.08510638 | 0.106383 | 0.08510638 | 0.06382979 | 0.1276596 | 0.1489362 | 0.106383 | 0.1276596 | 0.08510638 | 0.06382979 | 0.08510638 | 0.04255319 | 0.08510638 | 0.1276596 | 0.1914894 | 0.1276596 | 0.1489362 | 0.1914894 | 0.1914894 | 0.2553191 | 0.1914894 | 0.4680851
11 | 202300618-002 | AL-CH-OSM1-249.0 | Lignite | AL | Outcrop | 0.9322581 | 0.8777778 | 0.915493 | 0.8851852 | 0.9148936 | 0.92 | 0.9 | 0.6571429 | 0.6666667 | 0.5903614 | 0.6565217 | 0.7333333 | 0.7653061 | 0.7741935 | 0.5904762 | 0.8714286 | 11.77961 | 12.65104 | 1.602879 | 5.340705 | Zinc | 67 | Zn | 0.4029851 | 0.358209 | 0.5970149 | 0.5522388 | 1 | 0.8656716 | 0.3731343 | 0.04477612 | 0.01492537 | 0.1641791 | 0.9850746 | 0.6865672 | 0.1343284 | 0.2835821 | 0.8208955 | 0.5074627 | 0.07462687 | 0.1641791 | 0.05970149 | 0.1940299 | 0.04477612 | 0.05970149 | 0.5671642 | 1.791045 | 1.298507 | 0.04477612 | 0.1641791 | 0.1343284 | 0.04477612 | 0.07462687 | 0.4328358 | 0.3731343 | 2.044776 | 0.358209 | 0.02985075 | 0.05970149 | 0.1641791 | 0.1641791 | 0.1044776 | 0.1343284 | 0.4328358 | 0.02985075 | 0.02985075 | 0.05970149 | 0.07462687 | 0.1791045 | 2.283582 | 0.6268657 | 0.6567164 | 0.5970149 | 0.3283582 | 0.2089552 | 0.880597 | 0.6865672 | 0.5970149 | 0.2835821 | 0.3432836 | 0.7462687 | 0.5074627 | 0.5522388 | 0.238806 | 0.2686567 | 0.3731343 | 0.2835821 | 0.2835821 | 0.2537313 | 0.1641791 | 0.5074627 | 0.1641791 | 0.3134328 | 0.2985075 | 0.2985075 | 0.3731343 | 0.6716418 | 0.2089552 | 0.3134328 | 0.6567164 | 0.8507463 | 2.925373 | 0.4029851 | 0.3283582 | 0.1343284 | 0.07462687 | 0.1343284
12 | 202202464-006 | AL-CH-OSM2-253 | Lignite | AL | Outcrop | 0.616129 | 0.6 | 0.6197183 | 0.6407407 | 0.7234043 | 0.75 | 0.75 | 0.6428571 | 0.6666667 | 0.6626506 | 0.7521739 | 0.8333333 | 0.8928571 | 0.8709677 | 0.7285714 | 0.5785714 | 10.75007 | 11.32864 | 2.359405 | 7.861408 | Gallium | 17.5 | Ga | 0.8742857 | 1.114286 | 2.428571 | 2.017143 | 0.56 | 0.9371429 | 0.1771429 | 0.2685714 | 0.09142857 | 0.1714286 | 1.148571 | 0.6685714 | 0.3314286 | 2.474286 | 1.485714 | 1.948571 | 0.3085714 | 0.4171429 | 1 | 0.3885714 | 0.2514286 | 0.2342857 | 0.2971429 | 0.76 | 1.965714 | 0.4057143 | 0.7371429 | 0.5657143 | 0.3028571 | 0.4457143 | 1.777143 | 0.9028571 | 1.045714 | 1.182857 | 0.3657143 | 0.3257143 | 0.3657143 | 0.52 | 0.2685714 | 0.5885714 | 0.5885714 | 0.24 | 0.2685714 | 0.7885714 | 0.1828571 | 0.4628571 | 0.9714286 | 0.5542857 | 0.7371429 | 1.702857 | 3.005714 | 2.114286 | 2.325714 | 0.8571429 | 0.9885714 | 0.4571429 | 0.4914286 | 1.137143 | 1.92 | 0.6 | 0.7485714 | 0.4 | 0.3485714 | 0.3714286 | 0.4 | 0.2057143 | 0.4342857 | 0.5028571 | 0.4628571 | 0.2514286 | 1.274286 | 0.32 | 1.428571 | 0.4114286 | 0.5885714 | 0.6628571 | 1.845714 | 1.811429 | 2.2 | 1.531429 | 0.3771429 | 0.3142857 | 0.3828571 | 0.4457143
13 | 202301262-008 | BOLI | Lignite | AR | Bolivar Creek | 0.3709677 | 0.4333333 | 0.4647887 | 0.4814815 | 0.6170213 | 0.59 | 0.7 | 0.5857143 | 0.5897436 | 0.5180723 | 0.5173913 | 0.5333333 | 0.494898 | 0.4516129 | 0.5095238 | 0.2857143 | 7.857882 | 8.143596 | 2.318933 | 7.726559 | Germanium | 1.4 | Ge | 1.428571 | 4.285714 | 2.857143 | 5.714286 | 10 | 3.571429 | 7.142857 | 2.142857 | #VALUE! | 1.428571 | 1.428571 | 1.428571 | 2.857143 | 5 | 2.857143 | 2.142857 | 0.7142857 | 1.428571 | 15 | 5.714286 | 0.7142857 | 0.7142857 | 0.7142857 | 2.142857 | 1.428571 | 2.142857 | 2.142857 | 0.7142857 | 2.142857 | 6.428571 | 2.142857 | 2.857143 | 4.285714 | 8.571429 | 3.571429 | 3.571429 | 0.7142857 | 2.142857 | 1.428571 | 0.7142857 | 14.28571 | 0.7142857 | 0.7142857 | 5 | 1.428571 | 2.857143 | 2.142857 | 4.285714 | 1.428571 | 5.714286 | 20 | 20 | 2.857143 | 6.428571 | 3.571429 | 9.285714 | 10 | 1.428571 | 2.857143 | 17.85714 | 2.857143 | 1.428571 | 1.428571 | 1.428571 | 2.142857 | 1.428571 | 1.428571 | 1.428571 | 1.428571 | 1.428571 | 2.857143 | 2.142857 | 1.428571 | 1.428571 | 2.142857 | 1.428571 | 1.428571 | 0.7142857 | 0.7142857 | 0.7142857 | 2.142857 | 1.428571 | 3.571429 | 2.142857
14 | 202301262-007 | BAUX | Lignite | AR | Bauxite | 0.8483871 | 1.4 | 0.971831 | 0.9481481 | 1.06383 | 0.8 | 0.95 | 0.7857143 | 0.7435897 | 0.6506024 | 0.6869565 | 0.8 | 0.8112245 | 0.7419355 | 0.5380952 | 0.7142857 | 12.74031 | 13.4546 | 1.434984 | 4.781288 | Arsenic | 4.8 | As | 1 | 0.7291667 | 0.75 | 1.666667 | 0.9166667 | 2.354167 | 1.083333 | 0.6875 | 0.2708333 | 0.4583333 | 1.020833 | 1.9375 | 0.5208333 | 2.125 | 1.208333 | 1.1875 | 0.5416667 | 0.6666667 | 1.5 | 0.5625 | 1.395833 | 0.625 | 2.833333 | 3.375 | 0.1666667 | 1.354167 | 1.958333 | 1.5 | 2.354167 | 2.0625 | 0.6875 | 1.0625 | 1.520833 | 1.5 | 0.8125 | 0.875 | 0.4166667 | 2.958333 | 2.041667 | 0.625 | 0.9583333 | 0.3541667 | 0.4791667 | 0.6666667 | 0.4791667 | 0.7291667 | 1.895833 | 1.5 | 1.125 | 2.541667 | 2.020833 | 3.604167 | 0.6666667 | 1.541667 | 1.145833 | 1.5 | 1.520833 | 1.479167 | 0.75 | 1.6875 | 1.5625 | 1.270833 | 1.645833 | 3.895833 | 1.375 | 1 | 2.770833 | 1.541667 | 1.604167 | 2.958333 | 2.333333 | 1.708333 | 1.104167 | 2.333333 | 2.104167 | 2.333333 | 1.1875 | 2.6875 | 5.229167 | 0.875 | 0.375 | 0.3958333 | 0.1875 | 1.6875
15 | 202301262-009 | MALV | Lignite | AR | Malvern | 2.512903 | 2.396825 | 2.450704 | 2.392593 | 2.468085 | 2.22 | 2.25 | 1.614286 | 1.564103 | 1.433735 | 1.626087 | 1.766667 | 1.892857 | 1.903226 | 1.519048 | 0.9928571 | 30.01112 | 31.00398 | 1.455678 | 4.850241 | Zirconium | 193 | Zr | 0.1865285 | 0.1409326 | 0.4782383 | 0.5492228 | 0.08290155 | 0.7305699 | 0.1212435 | 0.08445596 | 0.03782383 | 0.0865285 | 0.4388601 | 0.2761658 | 0.1435233 | 3.108808 | 1.170984 | 0.8963731 | 0.1787565 | 0.2119171 | 0.5150259 | 0.2352332 | 0.1056995 | 0.1217617 | 0.1580311 | 0.3430052 | 0.1901554 | 0.1580311 | 0.2746114 | 0.2233161 | 0.1290155 | 0.09948187 | 0.4103627 | 0.2549223 | 0.4948187 | 0.746114 | 0.1279793 | 0.173057 | 0.2492228 | 0.2823834 | 0.1590674 | 0.2673575 | 0.2564767 | 0.07875648 | 0.1409326 | 0.1906736 | 0.1709845 | 0.2658031 | 0.6321244 | 0.3088083 | 0.4124352 | 1.196891 | 1.336788 | 1.041451 | 0.7512953 | 0.4051813 | 0.392228 | 0.1647668 | 0.1590674 | 0.7098446 | 0.3813472 | 1.19171 | 1.046632 | 0.5699482 | 1.186528 | 0.8860104 | 0.7979275 | 0.4414508 | 0.4917098 | 1.19171 | 0.7979275 | 0.3974093 | 1.725389 | 0.5647668 | 0.7564767 | 0.611399 | 1.233161 | 1.259067 | 0.6528497 | 0.9170984 | 1.948187 | 1.010363 | 0.1678756 | 0.1569948 | 0.2430052 | 0.3036269
16 | 202302281-007 | CDM-CP | Lignite | AR | Camden mine | 0.9677419 | 1.009524 | 1 | 0.9333333 | 1.021277 | 0.93 | 1.075 | 0.9285714 | 1 | 0.939759 | 1.056522 | 1.166667 | 1.19898 | 1.16129 | 0.9190476 | 0.7071429 | 15.30771 | 16.01485 | 2.103832 | 7.009852 | Niobium | 12 | Nb | 0.6083333 | 0.575 | 2.325 | 1.658333 | 0.2 | 2.333333 | 0.2 | 0.1166667 | 0.04166667 | 0.2166667 | 1.133333 | 0.6416667 | 0.3083333 | 17.91667 | 3.258333 | 3.75 | 0.55 | 0.5583333 | 2.3 | 0.2833333 | 0.15 | 0.175 | 0.2416667 | 0.625 | 1.5 | 0.2833333 | 0.5083333 | 0.3416667 | 0.25 | 0.1833333 | 1.291667 | 0.6166667 | 1.208333 | 2.158333 | 0.225 | 0.25 | 0.575 | 0.4333333 | 0.2916667 | 0.675 | 0.55 | 0.1333333 | 0.2083333 | 0.4166667 | 0.3666667 | 0.6583333 | 1.116667 | 0.55 | 1.008333 | 2.05 | 2.741667 | 1.65 | 2.841667 | 0.6833333 | 0.75 | 0.2916667 | 0.325 | 1.333333 | 0.3583333 | 1.733333 | 0.7666667 | 0.4166667 | 0.4166667 | 1.166667 | 0.9416667 | 0.3416667 | 0.55 | 2.066667 | 1.2 | 0.4583333 | 1.516667 | 0.3833333 | 1.7 | 1.625 | 0.9166667 | 1.35 | 1.991667 | 2.266667 | 1.666667 | 2.216667 | 0.225 | 0.1833333 | 0.2583333 | 0.4833333
17 | 202302281-001 | OX-1D | Lignite | LA | Oxbow mine | 0.1129032 | 0.1285714 | 0.1549296 | 0.1555556 | 0.2340426 | 0.26 | 0.325 | 0.3 | 0.3589744 | 0.3373494 | 0.3652174 | 0.4 | 0.3979592 | 0.3870968 | 0.3619048 | 0.2785714 | 4.279504 | 4.558076 | 4.444646 | 14.80931 | Tin | 2.1 | Sn | 0.8095238 | 0.6190476 | 1.904762 | 1.428571 | 0.2380952 | 1.047619 | 0.3333333 | 0.1428571 | #VALUE! | 0.1428571 | 0.952381 | 0.5714286 | 0.2380952 | 4.380952 | 2.47619 | 3.238095 | 0.4285714 | 0.5238095 | 0.1428571 | 0.2380952 | 0.3809524 | 0.3809524 | 0.3809524 | 0.6666667 | 2.047619 | 0.3333333 | 0.6190476 | 0.6190476 | 0.2857143 | 0.2380952 | 1.52381 | 0.7619048 | 1.190476 | 2.238095 | 0.2380952 | 0.2857143 | 0.4285714 | 0.4761905 | 0.2857143 | 0.6190476 | 0.4761905 | 0.1904762 | 0.2380952 | 0.4285714 | 0.7619048 | 0.5714286 | 1.238095 | 1.666667 | 2 | 2 | 3.904762 | 3 | 1.809524 | 1.142857 | 1.238095 | 1.142857 | 1.095238 | 1.333333 | 0.5238095 | 1.428571 | 1.380952 | 0.5714286 | 0.5714286 | 0.5238095 | 0.5238095 | 0.3333333 | 0.6190476 | 1.333333 | 0.8095238 | 0.4761905 | 3.095238 | 0.5714286 | 1.666667 | 0.7619048 | 0.6666667 | 1.238095 | 1.809524 | 1.761905 | 2.47619 | 2.380952 | 0.4285714 | 0.3809524 | 0.5238095 | 0.6666667
18 | 202302281-002 | OX-2A | Lignite | LA | Oxbow mine | 0.1645161 | 0.1746032 | 0.1971831 | 0.2074074 | 0.3191489 | 0.37 | 0.45 | 0.4714286 | 0.5897436 | 0.5662651 | 0.626087 | 0.6666667 | 0.6734694 | 0.6451613 | 0.6285714 | 0.3928571 | 6.750252 | 7.143109 | 5.351034 | 17.82935 | Antimony | 0.4 | Sb | 0.625 | 0.3 | 0.95 | 1.675 | 0.65 | 2.075 | 0.825 | 0.275 | 0.3 | 0.35 | 2.5 | 1.425 | 0.7 | 2.7 | 6.575 | 8 | 2.4 | 3.45 | 23.225 | 4.4 | 0.725 | 0.65 | 1.05 | 1.925 | 0.65 | 4.15 | 3.675 | 3.075 | 2.075 | 0.8 | 1.9 | 3.4 | 2.725 | 3.875 | 3.775 | 1.375 | 1.8 | 5.35 | 2.175 | 1.5 | 4.325 | 1.675 | 1.95 | 7.75 | 0.475 | 1.05 | 2.025 | 1.25 | 1.675 | 3.475 | 2.65 | 3 | 2.6 | 1.375 | 1.2 | 1.175 | 1.2 | 1.975 | 2.15 | 4.1 | 4.45 | 2.9 | 2.65 | 2 | 1.175 | 1.125 | 1.4 | 2.775 | 2.05 | 1.325 | 5.575 | 2.575 | 2.65 | 1.05 | 1.275 | 1.875 | 3 | 3.075 | 6.05 | 1.7 | 1.25 | 0.8 | 2.45 | 2.775
19 | 202302281-003 | OX-P2 | Parting | LA | Oxbow mine | 0.1322581 | 0.1142857 | 0.1126761 | 0.1185185 | 0.1702128 | 0.23 | 0.275 | 0.3428571 | 0.4871795 | 0.5421687 | 0.6652174 | 0.8 | 0.872449 | 0.8709677 | 0.5095238 | 0.5357143 | 6.243314 | 6.779029 | 8.635471 | 28.77292 | Barium | 624 | Ba | 0.2083333 | 0.09775641 | 0.3301282 | 1.067308 | 0.1538462 | 0.713141 | 0.05608974 | 0.1330128 | 0.1971154 | 0.2355769 | 1.017628 | 0.3990385 | 0.5352564 | 0.2067308 | 0.1923077 | 0.1907051 | 0.5432692 | 0.5 | 0.3685897 | 0.2964744 | 0.3541667 | 0.3974359 | 0.3782051 | 0.3621795 | 0.25 | 0.3782051 | 0.4935897 | 0.3733974 | 0.3509615 | 0.349359 | 0.5288462 | 0.3237179 | 0.3990385 | 0.25 | 0.6009615 | 0.3365385 | 0.375 | 0.3926282 | 0.3253205 | 0.3910256 | 0.3141026 | 0.1025641 | 0.1634615 | 0.2035256 | 0.03846154 | 0.06730769 | 0.2628205 | 0.04967949 | 1.022436 | 1.432692 | 0.5064103 | 1.283654 | 0.1762821 | 0.1458333 | 0.07371795 | 0.1025641 | 0.05288462 | 0.2916667 | 0.3365385 | 1.107372 | 0.8125 | 0.7403846 | 0.4615385 | 0.4310897 | 0.4278846 | 0.3798077 | 0.3621795 | 0.3125 | 0.1266026 | 0.3637821 | 0.5801282 | 0.7564103 | 2.067308 | 0.5096154 | 0.9198718 | 0.8028846 | 0.8317308 | 0.5416667 | 0.8942308 | 1.18109 | 0.3717949 | 0.03525641 | 0.06730769 | 0.1378205
20 | 202201316-010 | DH2-1A | Lignite | LA | Dolet Hills mine | 0.1290323 | 0.1190476 | 0.1267606 | 0.1444444 | 0.212766 | 0.25 | 0.325 | 0.3285714 | 0.4358974 | 0.4819277 | 0.5695652 | 0.6333333 | 0.6428571 | 0.6451613 | 0.6238095 | 0.4357143 | 5.668174 | 6.103888 | 6.742869 | 22.46687 | Hafnium | 5.3 | Hf | 0.2075472 | 0.1698113 | 0.6037736 | 0.6415094 | 0.09433962 | 0.7169811 | 0.1132075 | 0.0754717 | 0.03773585 | 0.09433962 | 0.5283019 | 0.3207547 | 0.1509434 | 2.641509 | 1.132075 | 1 | 0.245283 | 0.3018868 | 0.509434 | 0.1698113 | 0.1132075 | 0.1132075 | 0.1886792 | 0.4150943 | 0.4150943 | 0.1509434 | 0.2830189 | 0.2264151 | 0.1320755 | 0.09433962 | 0.4339623 | 0.2641509 | 0.5660377 | 0.8867925 | 0.1320755 | 0.1698113 | 0.2830189 | 0.2830189 | 0.1698113 | 0.3018868 | 0.2641509 | 0.0754717 | 0.1509434 | 0.1886792 | 0.1698113 | 0.2641509 | 0.6603774 | 0.3018868 | 0.490566 | 1.245283 | 1.566038 | 1.169811 | 1.09434 | 0.4528302 | 0.490566 | 0.1886792 | 0.1886792 | 0.9811321 | 0.5660377 | 0.9056604 | 1.056604 | 0.5660377 | 0.9245283 | 0.8490566 | 0.7169811 | 0.4339623 | 0.490566 | 1.113208 | 0.7735849 | 0.3962264 | 1.54717 | 0.5660377 | 0.9811321 | 0.6792453 | 1 | 1.150943 | 0.8490566 | 1.264151 | 2.264151 | 1.056604 | 0.1886792 | 0.1509434 | 0.245283 | 0.3396226
21 | 202201316-011 | DH2-1C | Lignite | LA | Dolet Hills mine | 0.1451613 | 0.1571429 | 0.1690141 | 0.1703704 | 0.212766 | 0.23 | 0.225 | 0.2 | 0.2051282 | 0.1927711 | 0.2 | 0.2 | 0.2091837 | 0.1935484 | 0.2047619 | 0.25 | 2.914848 | 3.164848 | 2.411355 | 8.034502 | Tantalum | 0.9 | Ta | 0.5888889 | 0.5 | 2.133333 | 1.555556 | 0.1222222 | 2.111111 | 0.1444444 | 0.08888889 | 0.04444444 | 0.1333333 | 1.1 | 0.6888889 | 0.3 | 19.11111 | 3.466667 | 4.177778 | 0.3444444 | 0.4777778 | 0.4777778 | 0.1444444 | 0.1333333 | 0.1666667 | 0.1666667 | 0.5333333 | 3.055556 | 0.2777778 | 0.5444444 | 0.3666667 | 0.2666667 | 0.1777778 | 1.233333 | 0.6111111 | 1.322222 | 2.511111 | 0.2 | 0.2666667 | 0.6444444 | 0.4111111 | 0.2888889 | 0.7 | 0.4888889 | 0.1444444 | 0.2333333 | 0.4111111 | 0.2444444 | 0.6555556 | 1.1 | 0.4333333 | 0.9666667 | 1.955556 | 1.666667 | 1.744444 | 3.588889 | 0.6666667 | 0.8888889 | 0.2555556 | 0.2666667 | 2.422222 | 1.633333 | 0.6888889 | 0.6777778 | 0.4555556 | 0.3888889 | 1.222222 | 0.7222222 | 0.3666667 | 0.6555556 | 2.433333 | 0.8555556 | 0.3888889 | 1.3 | 0.3333333 | 1.944444 | 2.688889 | 0.7555556 | 0.8888889 | 2.222222 | 2.255556 | 2.577778 | 2.333333 | 0.2444444 | 0.2111111 | 0.3222222 | 0.5111111
22 | 202201316-012 | DH2-3A | Lignite | LA | Dolet Hills mine | 0.1064516 | 0.1095238 | 0.1126761 | 0.1222222 | 0.1489362 | 0.18 | 0.175 | 0.1571429 | 0.1794872 | 0.1566265 | 0.173913 | 0.2 | 0.1887755 | 0.1935484 | 0.1809524 | 0.2142857 | 2.385256 | 2.599541 | 2.976686 | 9.918155 | Tungsten | 1.9 | W | 0.4736842 | 1.631579 | 1.263158 | 1.315789 | 0.4210526 | 1.684211 | 0.5263158 | 0.2631579 | 0.5789474 | 0.7368421 | 0.8421053 | 0.4736842 | 0.5789474 | 4.315789 | 2.842105 | 2.842105 | 0.5263158 | 0.3684211 | 2.210526 | 0.3684211 | 0.2105263 | 0.3157895 | 0.4210526 | 0.5789474 | 1.315789 | 0.7368421 | 0.6842105 | 0.6315789 | 0.8421053 | 0.3684211 | 0.6842105 | 0.6315789 | 0.7894737 | 1.578947 | 0.5263158 | 0.6842105 | 0.5789474 | 0.5789474 | 0.7894737 | 0.6315789 | 0.6315789 | 0.4210526 | 0.4736842 | 0.5789474 | 0.5789474 | 0.8421053 | 0.5263158 | 1.526316 | 0.6315789 | 1.315789 | 4.157895 | 6.157895 | 2.052632 | 1.473684 | 0.8947368 | 2.473684 | 2.578947 | 0.6315789 | 0.5263158 | 2.789474 | 1.894737 | 1.842105 | 1.368421 | 0.9473684 | 0.7368421 | 1.157895 | 0.5263158 | 0.9473684 | 0.7368421 | 1.105263 | 2.157895 | 1.684211 | 1.052632 | 0.8421053 | 0.7368421 | 0.7368421 | 1.315789 | 1.052632 | 0.7368421 | 0.9473684 | 0.2105263 | 0.2105263 | 0.2105263 | 0.4736842
23 | 202201316-013 | DH2-3C | Lignite | LA | Dolet Hills mine | 0.2645161 | 0.2555556 | 0.2676056 | 0.2592593 | 0.3617021 | 0.34 | 0.425 | 0.4285714 | 0.4615385 | 0.4698795 | 0.5 | 0.5333333 | 0.5306122 | 0.483871 | 0.6190476 | 0.2642857 | 6.200492 | 6.464778 | 3.401762 | 11.33448 | Uranium | 2.7 | U | 2.814815 | 1.37037 | 2.740741 | 2.37037 | 2.518519 | 1.518519 | 2.259259 | 0.3333333 | 0.07407407 | 0.4814815 | 1.333333 | 1.296296 | 0.8518519 | 3.518519 | 2 | 1.518519 | 0.7777778 | 0.8148148 | 1.851852 | 0.4074074 | 0.2592593 | 0.2222222 | 0.6296296 | 1.407407 | 0.7407407 | 1.259259 | 1.37037 | 1.148148 | 0.4074074 | 0.3333333 | 1.185185 | 1.37037 | 1.37037 | 1.666667 | 0.7777778 | 0.6666667 | 0.7777778 | 1.407407 | 0.5925926 | 0.7407407 | 1.037037 | 0.4074074 | 0.6296296 | 1.518519 | 0.3333333 | 0.6296296 | 1.518519 | 0.7777778 | 0.7407407 | 6.518519 | 13.03704 | 2.888889 | 1.037037 | 0.962963 | 1.074074 | 0.7777778 | 0.7777778 | 4.296296 | 0.7407407 | 1.62963 | 2.333333 | 1.074074 | 1.222222 | 1.740741 | 1.037037 | 0.6296296 | 0.7407407 | 1.962963 | 1.333333 | 0.5925926 | 2.555556 | 0.8888889 | 1.481481 | 1.148148 | 1.185185 | 1.703704 | 1.185185 | 1.148148 | 1.222222 | 1.555556 | 0.4074074 | 0.2962963 | 0.6296296 | 0.5555556
24 | 202201316-014 | DH2-4A | Lignite | LA | Dolet Hills mine | 1.380645 | 1.109524 | 0.943662 | 0.9 | 0.893617 | 0.84 | 1.2 | 1.028571 | 1.102564 | 1.120482 | 1.208696 | 1.266667 | 1.234694 | 1.193548 | 1.595238 | 0.5642857 | 17.01791 | 17.58219 | 2.255491 | 7.515171
25 | 202201316-015 | DH BLUE-P1 | Parting | LA | Dolet Hills mine | 0.2322581 | 0.2031746 | 0.1830986 | 0.1703704 | 0.1702128 | 0.15 | 0.175 | 0.1428571 | 0.1538462 | 0.1445783 | 0.1608696 | 0.1666667 | 0.1683673 | 0.1612903 | 0.2095238 | 0.2214286 | 2.592114 | 2.813542 | 1.702612 | 5.673008
26 | 202201316-009 | MS-02-H | Lignite | MS | Red Hills mine | 0.2580645 | 0.2460317 | 0.2816901 | 0.2888889 | 0.4042553 | 0.48 | 0.5 | 0.5 | 0.5641026 | 0.5421687 | 0.5869565 | 0.6333333 | 0.5969388 | 0.5806452 | 0.6857143 | 0.6 | 7.14879 | 7.74879 | 3.833756 | 12.77386
27 | 202201316-008 | MS-02-G | Lignite | MS | Red Hills mine | 0.7935484 | 0.7587302 | 0.7746479 | 0.7481481 | 0.8723404 | 0.91 | 0.925 | 0.8142857 | 0.8205128 | 0.7349398 | 0.7782609 | 0.8 | 0.7959184 | 0.7419355 | 0.8333333 | 0.8214286 | 12.1016 | 12.92303 | 2.065703 | 6.882808
28 | 202201316-007 | MS-02-F | Lignite | MS | Red Hills mine | 0.4645161 | 0.4587302 | 0.4929577 | 0.5111111 | 0.6382979 | 0.72 | 0.75 | 0.6714286 | 0.7179487 | 0.6746988 | 0.7347826 | 0.7666667 | 0.7704082 | 0.7419355 | 0.8 | 0.6714286 | 9.913482 | 10.58491 | 2.863982 | 9.54263
29 | 202201316-005 | MS-02-E | Lignite | MS | Red Hills mine | 0.1258065 | 0.1301587 | 0.1408451 | 0.1592593 | 0.212766 | 0.25 | 0.25 | 0.2428571 | 0.2820513 | 0.2891566 | 0.3304348 | 0.3666667 | 0.3571429 | 0.3548387 | 0.4142857 | 0.2571429 | 3.906269 | 4.163412 | 4.080761 | 13.59687
30 | 202201316-001 | MS-08-C3.4 | Lignite | MS | Red Hills mine | 0.1193548 | 0.1222222 | 0.1408451 | 0.1444444 | 0.1914894 | 0.25 | 0.275 | 0.2714286 | 0.3076923 | 0.3493976 | 0.3913043 | 0.4333333 | 0.4234694 | 0.4193548 | 0.4428571 | 0.3142857 | 4.282193 | 4.596479 | 4.961103 | 16.53012
31 | 202201316-003 | MS-02-DP | Lignite | MS | Red Hills mine | 1.970968 | 1.650794 | 1.690141 | 1.611111 | 1.659574 | 1.57 | 1.625 | 1.285714 | 1.179487 | 1 | 1.030435 | 1.1 | 1.102041 | 1.032258 | 0.9714286 | 1.107143 | 20.47895 | 21.58609 | 1.386105 | 4.618424
32 | 202201316-004 | MS-02-DU | Lignite | MS | Red Hills mine | 0.7451613 | 0.6698413 | 0.6619718 | 0.6407407 | 0.7234043 | 0.74 | 0.8 | 0.7428571 | 0.7948718 | 0.7831325 | 0.8652174 | 0.9666667 | 0.9693878 | 0.9354839 | 0.8190476 | 0.8357143 | 11.85778 | 12.6935 | 2.445909 | 8.149634
33 | 202302281-005 | PW-94-29-31-CP | Lignite | TN | Sims clay pit | 1.396774 | 1.390476 | 1.380282 | 1.333333 | 1.361702 | 1.26 | 1.65 | 1.314286 | 1.333333 | 1.228916 | 1.273913 | 1.2 | 1.112245 | 1.096774 | 1.804762 | 0.7642857 | 20.1368 | 20.90108 | 1.934295 | 6.444964
34 | 202302281-006 | PW-94-16-18-CP | Lignite | TN | Swaim clay pit | 1.783871 | 2.206349 | 2.619718 | 2.822222 | 3.255319 | 3 | 3.675 | 3.014286 | 3.025641 | 2.710843 | 2.843478 | 2.9 | 2.821429 | 2.774194 | 2.957143 | 0.8642857 | 42.40949 | 43.27378 | 2.342625 | 7.805499
35 | 202201316-016 | SBN-1A | Lignite | TX | Sabine mine | 0.183871 | 0.1587302 | 0.1690141 | 0.1851852 | 0.2553191 | 0.35 | 0.375 | 0.3571429 | 0.4358974 | 0.4698795 | 0.5478261 | 0.6 | 0.6071429 | 0.6129032 | 0.6095238 | 0.4071429 | 5.917435 | 6.324578 | 5.215013 | 17.37614
36 | 202201316-017 | SBN-1C | Lignite | TX | Sabine mine | 0.2290323 | 0.1952381 | 0.1971831 | 0.2074074 | 0.2553191 | 0.33 | 0.425 | 0.4 | 0.4615385 | 0.5060241 | 0.5521739 | 0.5666667 | 0.5357143 | 0.516129 | 0.7571429 | 0.2785714 | 6.134569 | 6.413141 | 4.658257 | 15.52106
37 |  | 124331 | Lignite | TX | Sabine mine | 0.1787649 | 0.1762463 | 0.1946843 | 0.2134147 | 0.3004444 | 0.3917809 | 0.4588753 | 0.4661883 | 0.5930696 | 0.6481849 | 0.7307956 | 0.8290073 | 0.84292 | 0.8275358 | 0.6966216 | 0.3918582 | 7.548534 | 7.940392 | 6.097457 | 20.31639
38 |  | 124332 | Lignite | TX | Sabine mine | 0.2149346 | 0.2087181 | 0.2194278 | 0.2257827 | 0.2827051 | 0.3358007 | 0.3841563 | 0.3740686 | 0.4453177 | 0.4763146 | 0.5232278 | 0.5880215 | 0.5911318 | 0.5648343 | 0.5203032 | 0.3478017 | 5.954745 | 6.302546 | 4.170987 | 13.8975
39 |  | 124333 | Lignite | TX | Sabine mine | 0.1886778 | 0.1961339 | 0.2074436 | 0.219788 | 0.2907017 | 0.3507603 | 0.381262 | 0.3786299 | 0.4456483 | 0.4575999 | 0.4955302 | 0.5510584 | 0.5509881 | 0.5187091 | 0.4706929 | 0.3589073 | 5.703624 | 6.062531 | 4.172206 | 13.90156
40 |  | 124338 | Lignite | TX | Sabine mine | 0.1846156 | 0.1907943 | 0.2044417 | 0.2109945 | 0.2720354 | 0.3303844 | 0.3453001 | 0.3408249 | 0.3867997 | 0.3908806 | 0.4153613 | 0.4596532 | 0.4429796 | 0.4220935 | 0.4098718 | 0.3199665 | 5.007031 | 5.326997 | 3.710808 | 12.36421
41 |  | 124339 | Lignite | TX | Sabine mine | 0.09468399 | 0.09624933 | 0.107411 | 0.1165697 | 0.1623136 | 0.2214248 | 0.2447753 | 0.2466098 | 0.3022847 | 0.3305277 | 0.3679664 | 0.4143277 | 0.4128167 | 0.3964197 | 0.3757071 | 0.2313547 | 3.890087 | 4.121442 | 5.739261 | 19.1229
42 |  | 124340 | Lignite | TX | Sabine mine | 0.1293645 | 0.1349326 | 0.1470027 | 0.1613684 | 0.2190201 | 0.2837812 | 0.3205287 | 0.3146438 | 0.3878654 | 0.4207329 | 0.4692858 | 0.5268024 | 0.5286443 | 0.5191686 | 0.4820385 | 0.2586256 | 5.04518 | 5.303805 | 5.372685 | 17.90149
43 |  | 124341 | Lignite | TX | Sabine mine | 0.1926833 | 0.1980582 | 0.2071994 | 0.2164536 | 0.274783 | 0.3268454 | 0.3520754 | 0.3391573 | 0.3917292 | 0.3924154 | 0.4183296 | 0.4687695 | 0.4637123 | 0.4360381 | 0.4123209 | 0.3157126 | 5.090571 | 5.406283 | 3.673775 | 12.24082
44 |  | 124342 | Lignite | TX | Sabine mine | 0.1855417 | 0.17645 | 0.1815383 | 0.1811175 | 0.2218942 | 0.260322 | 0.2850686 | 0.2766465 | 0.3233705 | 0.3322854 | 0.3582414 | 0.3903459 | 0.3887051 | 0.3684788 | 0.3557058 | 0.2557271 | 4.285712 | 4.541439 | 3.527758 | 11.7543
45 |  | 124343 | Lignite | TX | Sabine mine | 0.2389981 | 0.2432624 | 0.2543863 | 0.2599316 | 0.3164678 | 0.3663546 | 0.3953096 | 0.3783824 | 0.4369994 | 0.4396452 | 0.4685298 | 0.5254187 | 0.5177628 | 0.4910165 | 0.4561689 | 0.3449383 | 5.788634 | 6.133572 | 3.408553 | 11.35711
46 |  | 124344 | Lignite | TX | Sabine mine | 0.1891555 | 0.1911571 | 0.1984144 | 0.2007794 | 0.2530981 | 0.3020781 | 0.3307 | 0.3262997 | 0.3826447 | 0.3933094 | 0.4236088 | 0.467151 | 0.4612704 | 0.4290403 | 0.4150833 | 0.3339687 | 4.96379 | 5.297759 | 3.807058 | 12.68491
47 | 202302281-004 | BB2-CP | Lignite | TX | Big Brown mine | 0.3645161 | 0.3444444 | 0.3521127 | 0.3444444 | 0.4042553 | 0.42 | 0.475 | 0.4285714 | 0.4871795 | 0.4819277 | 0.5304348 | 0.5666667 | 0.5612245 | 0.5483871 | 0.5571429 | 0.3928571 | 6.866308 | 7.259165 | 2.794016 | 9.309507
48 | 202302281-008 | JE-3-CP | Lignite | TX | Jewett mine | 0.2322581 | 0.2301587 | 0.2535211 | 0.2555556 | 0.3617021 | 0.46 | 0.525 | 0.5428571 | 0.6923077 | 0.7108434 | 0.8086957 | 0.8666667 | 0.8622449 | 0.8709677 | 0.9 | 0.7785714 | 8.572779 | 9.35135 | 5.430248 | 18.09329
49 | 202302281-009 | JE-4-CP | Lignite | TX | Jewett mine | 0.183871 | 0.1793651 | 0.1971831 | 0.1962963 | 0.2340426 | 0.3 | 0.325 | 0.3142857 | 0.3846154 | 0.3855422 | 0.4391304 | 0.4666667 | 0.4642857 | 0.4516129 | 0.4952381 | 0.35 | 5.017135 | 5.367135 | 4.063936 | 13.54081
50 | 202302281-010 | JE-6-CP | Lignite | TX | Jewett mine | 0.3967742 | 0.3412698 | 0.3380282 | 0.3074074 | 0.3191489 | 0.32 | 0.35 | 0.3 | 0.3333333 | 0.3012048 | 0.3391304 | 0.3666667 | 0.3877551 | 0.3870968 | 0.3238095 | 0.4142857 | 5.111625 | 5.525911 | 2.002196 | 6.671208
51 | 202201316-026 | WC-A1.1 | Lignite | TX | Walnut Creek mine | 0.483871 | 0.4888889 | 0.4788732 | 0.4814815 | 0.5319149 | 0.55 | 0.575 | 0.5285714 | 0.5641026 | 0.5662651 | 0.6434783 | 0.7 | 0.7346939 | 0.7419355 | 0.652381 | 0.4428571 | 8.721457 | 9.164314 | 2.538074 | 8.456724
52 | 202201316-027 | WC-A1.4 | Lignite | TX | Walnut Creek mine | 0.216129 | 0.1968254 | 0.2112676 | 0.2185185 | 0.2553191 | 0.27 | 0.3 | 0.2571429 | 0.2564103 | 0.2409639 | 0.2434783 | 0.2333333 | 0.2397959 | 0.2258065 | 0.2666667 | 0.1928571 | 3.631657 | 3.824514 | 2.30734 | 7.687932
53 | 202201316-028 | WC-A2.1 | Lignite | TX | Walnut Creek mine | 0.3483871 | 0.3825397 | 0.4225352 | 0.4555556 | 0.5744681 | 0.6 | 0.65 | 0.5857143 | 0.6153846 | 0.5662651 | 0.5782609 | 0.6 | 0.5561224 | 0.516129 | 0.6857143 | 0.3357143 | 8.137076 | 8.472791 | 2.726645 | 9.085032
54 | 202201316-029 | WC-A2.3 | Lignite | TX | Walnut Creek mine | 0.7064516 | 0.7587302 | 0.7605634 | 0.7814815 | 0.9148936 | 0.96 | 1.075 | 0.9857143 | 1.102564 | 1.108434 | 1.208696 | 1.3 | 1.260204 | 1.225806 | 1.333333 | 0.6357143 | 15.48187 | 16.11759 | 2.947322 | 9.820315
55 | 202202141-004 | M128 CH1 | Lignite | TX | Gibbons Creek mine | 0.2096774 | 0.1904762 | 0.1971831 | 0.1962963 | 0.2340426 | 0.19 | 0.325 | 0.3142857 | 0.3846154 | 0.4337349 | 0.5173913 | 0.6 | 0.5918367 | 0.6129032 | 0.6761905 | 0.2142857 | 5.673633 | 5.887919 | 4.520841 | 15.06319
56 | 202202141-005 | M128 CH2 | Lignite | TX | Gibbons Creek mine | 0.3032258 | 0.2492063 | 0.2394366 | 0.237037 | 0.2765957 | 0.24 | 0.375 | 0.3571429 | 0.4358974 | 0.4578313 | 0.5173913 | 0.5666667 | 0.5765306 | 0.5483871 | 0.6571429 | 0.2714286 | 6.037492 | 6.30892 | 3.624653 | 12.07714
57 | 202202141-006 | M128 CH3 | Lignite | TX | Gibbons Creek mine | 1.435484 | 1.520635 | 1.478873 | 1.444444 | 1.595745 | 1.28 | 1.725 | 1.514286 | 1.538462 | 1.373494 | 1.447826 | 1.6 | 1.581633 | 1.451613 | 1.490476 | 0.55 | 22.47797 | 23.02797 | 2.007013 | 6.687258
58 | 202202141-007 | M128 CH4 | Lignite | TX | Gibbons Creek mine | 1.812903 | 1.730159 | 1.535211 | 1.448148 | 1.425532 | 1.31 | 1.8 | 1.514286 | 1.564103 | 1.53012 | 1.617391 | 1.7 | 1.622449 | 1.548387 | 2.166667 | 0.35 | 24.32536 | 24.67536 | 2.059042 | 6.860613
59 | 202202141-001 | GC 4500 ROOF | Roof | TX | Gibbons Creek mine | 0.6677419 | 0.6857143 | 0.7042254 | 0.6925926 | 0.787234 | 0.74 | 0.75 | 0.6428571 | 0.6666667 | 0.6144578 | 0.6695652 | 0.8 | 0.8265306 | 0.7741935 | 0.6142857 | 0.3785714 | 10.63606 | 11.01464 | 2.006654 | 6.686062
60 | 202201316-018 | GC-4500.1 | Lignite | TX | Gibbons Creek mine | 3.090323 | 4.492063 | 5.15493 | 5.444444 | 7.148936 | 5.58 | 6.425 | 5.642857 | 5.538462 | 4.807229 | 5.086957 | 5.733333 | 6.173469 | 5.580645 | 3.728571 | 1.178571 | 79.62722 | 80.80579 | 2.143507 | 7.142047
61 | 202201316-019 | GC-4500.2 | Lignite | TX | Gibbons Creek mine | 10.35484 | 16.8254 | 19.85915 | 21 | 27.87234 | 21.7 | 25.5 | 22.57143 | 22.20513 | 18.91566 | 19.86957 | 21.93333 | 23.06122 | 21.25806 | 14.09524 | 1.678571 | 307.0214 | 308.6999 | 2.201083 | 7.333886
62 | 202201316-020 | GC-4500.3 | Lignite | TX | Gibbons Creek mine | 6.709677 | 10.50794 | 12.15493 | 13 | 17.04255 | 13 | 14.825 | 12.75714 | 12.38462 | 10.60241 | 11.04348 | 12.16667 | 12.60204 | 11.35484 | 7.904762 | 0.8857143 | 178.0561 | 178.9418 | 1.996815 | 6.653278
63 | 202201316-021 | GC-4500 - P1 Channel | Parting | TX | Gibbons Creek mine | 1.083871 | 1.084127 | 1.098592 | 1.096296 | 1.191489 | 0.96 | 1.275 | 1.1 | 1.153846 | 1.108434 | 1.213043 | 1.433333 | 1.479592 | 1.451613 | 1.152381 | 0.5928571 | 17.88162 | 18.47447 | 2.219375 | 7.394836
64 | 202201316-022 | GC-3500.1 | Lignite | TX | Gibbons Creek mine | 2.429032 | 3.650794 | 4.267606 | 4.703704 | 6.765957 | 5.57 | 6.8 | 6.471429 | 6.820513 | 6.216867 | 6.782609 | 7.9 | 8.214286 | 7.645161 | 5.238095 | 0.3142857 | 89.47605 | 89.79034 | 3.10119 | 10.333
65 | 202202141-002 | GC 3500.2 | Parting | TX | Gibbons Creek mine | 2.73871 | 3.68254 | 3.985915 | 4.148148 | 5 | 4.03 | 5.7 | 5.142857 | 5.25641 | 4.903614 | 5 | 5.1 | 4.423469 | 4.032258 | 5.809524 | 0.3571429 | 68.95345 | 69.31059 | 2.526072 | 8.416734
66 | 202201316-023 | GC-3500.3 | Lignite | TX | Gibbons Creek mine | 1.722581 | 2.047619 | 1.957746 | 1.892593 | 1.808511 | 1.29 | 2.525 | 2.114286 | 2.128205 | 2.084337 | 2.130435 | 2.066667 | 1.729592 | 1.645161 | 3.27619 | 0.2 | 30.41892 | 30.61892 | 2.226086 | 7.417196
67 | 202202141-003 | GC 3500.4 | Parting | TX | Gibbons Creek mine | 1.541935 | 1.984127 | 1.929577 | 1.833333 | 1.765957 | 1.28 | 2.425 | 2.057143 | 2.102564 | 2.060241 | 2.091304 | 2.033333 | 1.719388 | 1.612903 | 3.342857 | 0.2142857 | 29.77966 | 29.99395 | 2.288779 | 7.626085
68 | 202201316-024 | GC-3500.5 | Lignite | TX | Gibbons Creek mine | 1.077419 | 1.180952 | 1.169014 | 1.12963 | 1.361702 | 0.88 | 1.625 | 1.571429 | 1.769231 | 1.746988 | 1.969565 | 2.333333 | 2.438776 | 2.354839 | 2.128571 | 0.3714286 | 24.73645 | 25.10788 | 3.17936 | 10.59345
69 | 202201316-025 | GC-3500-P1 | Parting | TX | Gibbons Creek mine | 1.929032 | 2.444444 | 2.746479 | 2.962963 | 3.829787 | 3.13 | 3.975 | 3.6 | 3.692308 | 3.373494 | 3.595652 | 4.066667 | 3.97449 | 3.709677 | 3.2 | 0.2357143 | 50.22999 | 50.46571 | 2.610368 | 8.697604
70 | 202201316-030 | SM-2-A1 | Lignite | TX | San Miguel mine | 0.4967742 | 0.5238095 | 0.5774648 | 0.5962963 | 0.8297872 | 0.69 | 1.075 | 1.157143 | 1.410256 | 1.457831 | 1.673913 | 1.933333 | 1.964286 | 1.903226 | 1.780952 | 0.6071429 | 18.07007 | 18.67722 | 4.975292 | 16.5774
71 | 202201316-031 | SM-2-A2 | Lignite | TX | San Miguel mine | 0.3709677 | 0.3857143 | 0.4225352 | 0.462963 | 0.7021277 | 0.58 | 0.925 | 1 | 1.179487 | 1.168675 | 1.273913 | 1.433333 | 1.413265 | 1.322581 | 1.366667 | 0.6214286 | 14.00723 | 14.62866 | 4.974995 | 16.57641
72 | 202201316-032 | SM-2-B1 | Lignite | TX | San Miguel mine | 0.6612903 | 0.668254 | 0.6901408 | 0.6888889 | 0.8510638 | 0.67 | 0.925 | 0.8571429 | 0.8717949 | 0.7831325 | 0.8086957 | 0.8666667 | 0.8418367 | 0.7741935 | 0.8333333 | 0.4428571 | 11.79143 | 12.23429 | 2.312538 | 7.705248
73 | 202201316-033 | SM-2-B2 | Lignite | TX | San Miguel mine | 0.3806452 | 0.3873016 | 0.4366197 | 0.4666667 | 0.6808511 | 0.58 | 0.825 | 0.8428571 | 0.9487179 | 0.8795181 | 0.9304348 | 1.033333 | 1.035714 | 0.9677419 | 0.9238095 | 0.5571429 | 11.31921 | 11.87635 | 3.812418 | 12.70277
74 | 202201316-034 | SM-2-C1 | Lignite | TX | San Miguel mine | 0.7935484 | 0.8174603 | 0.8591549 | 0.9 | 1.170213 | 0.93 | 1.3 | 1.242857 | 1.333333 | 1.228916 | 1.286957 | 1.4 | 1.392857 | 1.290323 | 1.285714 | 0.5714286 | 17.23133 | 17.80276 | 2.795133 | 9.31323
75 | 202201316-035 | SM-2-C2 | Lignite | TX | San Miguel mine | 0.8193548 | 0.8333333 | 0.8873239 | 0.9185185 | 1.170213 | 0.85 | 1.35 | 1.257143 | 1.384615 | 1.313253 | 1.421739 | 1.6 | 1.607143 | 1.516129 | 1.428571 | 0.45 | 18.35734 | 18.80734 | 2.965944 | 9.882362
76 | 202201316-036 | SM-2-D1 | Lignite | TX | San Miguel mine | 0.5064516 | 0.5396825 | 0.5633803 | 0.5851852 | 0.7446809 | 0.54 | 0.875 | 0.8428571 | 0.8974359 | 0.8674699 | 0.9391304 | 1.033333 | 1.015306 | 0.9677419 | 1.057143 | 0.2785714 | 11.9748 | 12.25337 | 3.073919 | 10.24213
77 | 202201316-037 | SM-2-D2 | Lignite | TX | San Miguel mine | 0.5032258 | 0.4714286 | 0.4929577 | 0.5148148 | 0.6595745 | 0.57 | 0.825 | 0.7571429 | 0.8717949 | 0.8554217 | 0.9304348 | 1 | 0.9744898 | 0.9354839 | 1.157143 | 0.3714286 | 11.51891 | 11.89034 | 3.359919 | 11.19507
78 | 202202141-009 | SM1 C.1 | Lignite | TX | San Miguel mine | 0.6548387 | 0.668254 | 0.6901408 | 0.7259259 | 0.9361702 | 0.75 | 1.05 | 1 | 1.076923 | 1.012048 | 1.078261 | 1.2 | 1.173469 | 1.096774 | 1.085714 | 0.6071429 | 14.19852 | 14.80566 | 2.863196 | 9.540012
79 | 202202141-010 | SM1 C.2 | Lignite | TX | San Miguel mine | 0.616129 | 0.6428571 | 0.6901408 | 0.7222222 | 0.9361702 | 0.67 | 1.075 | 1.028571 | 1.128205 | 1.084337 | 1.16087 | 1.3 | 1.306122 | 1.225806 | 1.133333 | 0.45 | 14.71977 | 15.16977 | 3.080301 | 10.26339
80 | 202202141-014 | SM1 D.1 | Lignite | TX | San Miguel mine | 0.3129032 | 0.3222222 | 0.3521127 | 0.3777778 | 0.5106383 | 0.42 | 0.625 | 0.6 | 0.6666667 | 0.6385542 | 0.6826087 | 0.7333333 | 0.6989796 | 0.6774194 | 0.8761905 | 0.2642857 | 8.494407 | 8.758692 | 3.52877 | 11.75767
81 | 202301262-001 | SM-B1 | Lignite | TX | San Miguel mine | 0.5548387 | 0.5285714 | 0.5633803 | 0.5888889 | 0.8297872 | 0.69 | 1 | 1.014286 | 1.153846 | 1.048193 | 1.095652 | 1.166667 | 1.163265 | 1.096774 | 1.071429 | 0.7857143 | 13.56558 | 14.35129 | 3.42529 | 11.41288
82 | 202301262-002 | SM-B2T | Lignite | TX | San Miguel mine | 0.4870968 | 0.4952381 | 0.5211268 | 0.5148148 | 0.6382979 | 0.56 | 0.7 | 0.6428571 | 0.6923077 | 0.6144578 | 0.6304348 | 0.6666667 | 0.6530612 | 0.6129032 | 0.6238095 | 0.3928571 | 9.053072 | 9.44593 | 2.407799 | 8.022655
83 | 202301262-003 | SM-B2B | Lignite | TX | San Miguel mine | 0.9064516 | 0.8253968 | 0.8028169 | 0.7407407 | 0.787234 | 0.72 | 0.8 | 0.6428571 | 0.5897436 | 0.4819277 | 0.4695652 | 0.5 | 0.4540816 | 0.4193548 | 0.4619048 | 0.4428571 | 9.602075 | 10.04493 | 1.363506 | 4.543128
84 | 202301262-004 | SM-C1T | Lignite | TX | San Miguel mine | 0.9645161 | 0.9460317 | 1 | 0.9814815 | 1.212766 | 0.93 | 1.375 | 1.271429 | 1.435897 | 1.361446 | 1.478261 | 1.666667 | 1.673469 | 1.645161 | 1.447619 | 0.3428571 | 19.38974 | 19.7326 | 2.798339 | 9.323913
85 | 202301262-005 | SM-C2B | Lignite | TX | San Miguel mine | 0.9677419 | 0.9571429 | 1.042254 | 1.033333 | 1.319149 | 0.91 | 1.5 | 1.442857 | 1.641026 | 1.578313 | 1.769565 | 2.033333 | 2.137755 | 2.129032 | 1.542857 | 0.5071429 | 22.00436 | 22.5115 | 3.136453 | 10.45049
86 | 202301262-006 | SM-D1 | Lignite | TX | San Miguel mine | 0.8483871 | 0.8301587 | 0.8873239 | 0.8814815 | 1.106383 | 0.77 | 1.35 | 1.328571 | 1.564103 | 1.566265 | 1.782609 | 2.066667 | 2.173469 | 2.16129 | 1.542857 | 0.5571429 | 20.85957 | 21.41671 | 3.58076 | 11.9309
87 | 202202141-008 | SM1 P2 | Parting | TX | San Miguel mine | 0.8032258 | 0.7349206 | 0.7042254 | 0.662963 | 0.7021277 | 0.6 | 0.65 | 0.5571429 | 0.5128205 | 0.4216867 | 0.4304348 | 0.4333333 | 0.4387755 | 0.3870968 | 0.4238095 | 0.4642857 | 8.462562 | 8.926848 | 1.345849 | 4.484295
88 | 202202141-011 | SM1 P3.1 | Parting | TX | San Miguel mine | 0.6387097 | 0.7412698 | 0.7605634 | 0.7555556 | 0.9148936 | 0.57 | 0.875 | 0.7857143 | 0.7435897 | 0.6506024 | 0.6608696 | 0.7333333 | 0.7397959 | 0.6774194 | 0.5666667 | 0.4642857 | 10.81398 | 11.27827 | 1.837577 | 6.122705
89 | 202202141-012 | SM1 P3.2 | Parting | TX | San Miguel mine | 0.7612903 | 0.8079365 | 0.8591549 | 0.8481481 | 1.042553 | 0.62 | 1 | 0.8857143 | 0.8717949 | 0.746988 | 0.7826087 | 0.8333333 | 0.8418367 | 0.7741935 | 0.6809524 | 0.5142857 | 12.3565 | 12.87079 | 1.860909 | 6.200447
90 | 202202141-013 | SM1 P3.3 | Parting | TX | San Miguel mine | 0.7741935 | 0.8206349 | 0.8309859 | 0.8222222 | 0.9787234 | 0.7 | 1 | 0.8857143 | 0.8974359 | 0.8192771 | 0.8826087 | 1 | 1.015306 | 0.9354839 | 0.7666667 | 0.4428571 | 13.12925 | 13.57211 | 2.106221 | 7.017814
91 | - | 124833 | Lignite | TX | San Miguel mine | 0.5294792 | 0.5557634 | 0.5751331 | 0.5640229 | 0.684941 | 0.5562766 | 0.7697109 | 0.7542768 | 0.8006368 | 0.7720308 | 0.7811381 | 0.9145265 | 0.8523349 | 0.834458 | 0.7593773 | 0.4891137 | 10.70411 | 11.19322 | 2.679222 | 8.92702
92 | - | 124834 | Lignite | TX | San Miguel mine | 0.5711388 | 0.5874345 | 0.5869639 | 0.5683976 | 0.6840744 | 0.5334776 | 0.7856175 | 0.7748254 | 0.9068411 | 0.9502165 | 1.099805 | 1.307794 | 1.365427 | 1.34357 | 1.074245 | 0.408371 | 13.13983 | 13.5482 | 3.382851 | 11.27147
93 | - | 124835 | Lignite | TX | San Miguel mine | 0.5746818 | 0.5829047 | 0.5962143 | 0.5922883 | 0.7295541 | 0.545659 | 0.9089497 | 0.9139461 | 1.113293 | 1.202866 | 1.435527 | 1.732548 | 1.851433 | 1.816273 | 1.376186 | 0.4418462 | 15.97232 | 16.41417 | 4.193166 | 13.9714
94 | - | 124836 | Lignite | TX | San Miguel mine | 0.3913648 | 0.3981547 | 0.4103536 | 0.4088305 | 0.5057635 | 0.4272737 | 0.5702814 | 0.5377382 | 0.5861926 | 0.5356967 | 0.5522886 | 0.6047253 | 0.6039428 | 0.5426562 | 0.5055235 | 0.3708545 | 7.580786 | 7.951641 | 2.585199 | 8.613742
95 | - | 124837 | Lignite | TX | San Miguel mine | 1.197052 | 1.203327 | 1.195227 | 1.167022 | 1.33147 | 0.9823645 | 1.409159 | 1.240395 | 1.320916 | 1.291981 | 1.468858 | 1.744608 | 1.893784 | 1.876248 | 1.328417 | 0.5040315 | 20.65083 | 21.15486 | 2.38866 | 7.958884
96 | - | 124838 | Lignite | TX | San Miguel mine | 0.6709066 | 0.6095416 | 0.5817658 | 0.5519372 | 0.6208538 | 0.5069852 | 0.6501464 | 0.5669412 | 0.5823857 | 0.5090619 | 0.5192351 | 0.5486416 | 0.5633509 | 0.4966777 | 0.4485683 | 0.539914 | 8.426999 | 8.966913 | 1.776601 | 5.919538
97 | - | 124839 | Lignite | TX | San Miguel mine | 0.7893147 | 0.7707182 | 0.772429 | 0.74685 | 0.8643116 | 0.5469342 | 0.8846628 | 0.7797641 | 0.7924277 | 0.6962361 | 0.7063359 | 0.7685855 | 0.7970884 | 0.7139083 | 0.61973 | 0.386592 | 11.2493 | 11.63589 | 1.852528 | 6.172522
98 | - | 124840 | Lignite | TX | San Miguel mine | 0.4143543 | 0.4272743 | 0.4496452 | 0.4575779 | 0.5705269 | 0.4367176 | 0.6909175 | 0.6650458 | 0.766727 | 0.7749622 | 0.8506818 | 0.959894 | 0.9663827 | 0.9010054 | 0.9065061 | 0.314178 | 10.23822 | 10.5524 | 3.414208 | 11.37595
99 | - | 124841 | Lignite | TX | San Miguel mine | 0.6110365 | 0.6000028 | 0.5993883 | 0.5724179 | 0.6669695 | 0.5056718 | 0.7311306 | 0.6926896 | 0.7734544 | 0.7560081 | 0.8242807 | 0.9159808 | 0.9460492 | 0.8756958 | 0.8085551 | 0.4891422 | 10.87933 | 11.36847 | 2.56721 | 8.553803
100 | - | 124842 | Lignite | TX | San Miguel mine | 0.6535803 | 0.655385 | 0.6701745 | 0.6666471 | 0.8133119 | 0.5750955 | 0.8988467 | 0.8428966 | 0.9197417 | 0.8643475 | 0.9089278 | 1.007854 | 1.021001 | 0.9388408 | 0.8082626 | 0.4285777 | 12.24491 | 12.67349 | 2.539914 | 8.462854
101 | - | 124843 | Lignite | TX | San Miguel mine | 0.6178128 | 0.5381506 | 0.646462 | 0.6410625 | 0.7808593 | 0.5490983 | 0.8651217 | 0.8080556 | 0.8967236 | 0.8630496 | 0.9179817 | 1.020701 | 1.030211 | 0.9607807 | 0.917754 | 0.3916838 | 12.05382 | 12.44551 | 2.738376 | 9.12412
102 | - | 124844 | Parting | TX | San Miguel mine | 0.5522162 | 0.5639714 | 0.590992 | 0.5949871 | 0.7375727 | 0.5241778 | 0.8455429 | 0.7975461 | 0.8920633 | 0.862862 | 0.9294673 | 1.036832 | 1.056294 | 0.9796781 | 0.8624418 | 0.3518416 | 11.82665 | 12.17849 | 2.890677 | 9.631578
103 | 202201316-042 | SP2-1 | Bituminous | TX | Palafox mine | 0.3677419 | 0.3873016 | 0.4225352 | 0.4703704 | 0.5744681 | 0.66 | 0.675 | 0.5714286 | 0.5641026 | 0.5301205 | 0.5565217 | 0.6 | 0.5612245 | 0.5483871 | 0.6714286 | 0.3071429 | 8.160631 | 8.467774 | 2.671962 | 8.902829
104 | 202201316-040 | ST-94-2 | Bituminous | TX | Rachel mine | 0.2129032 | 0.2111111 | 0.2394366 | 0.2740741 | 0.3829787 | 0.48 | 0.5 | 0.4571429 | 0.4871795 | 0.4698795 | 0.4869565 | 0.5 | 0.4642857 | 0.4516129 | 0.6333333 | 0.25 | 6.250894 | 6.500894 | 3.733719 | 12.44055
105 | 202201316-038 | ST-94-1 | Bituminous | TX | Trevino mine | 0.2483871 | 0.231746 | 0.2253521 | 0.2222222 | 0.2553191 | 0.25 | 0.275 | 0.2285714 | 0.2307692 | 0.2048193 | 0.2173913 | 0.2333333 | 0.2295918 | 0.2258065 | 0.2428571 | 0.4928571 | 3.521167 | 4.014024 | 1.976405 | 6.585274
106 | 202201316-041 | STR-2-96-1 | Bituminous | TX | Trevino mine | 0.3903226 | 0.3968254 | 0.4084507 | 0.4111111 | 0.5106383 | 0.59 | 0.6 | 0.5285714 | 0.5641026 | 0.5301205 | 0.5521739 | 0.5666667 | 0.5714286 | 0.5483871 | 0.6761905 | 0.3642857 | 7.844989 | 8.209275 | 2.705101 | 9.013249
107 | - | 124915 | Bituminous | TX | Eagle Pass mine | 0.2309372 | 0.253377 | 0.2687272 | 0.2748587 | 0.3568623 | 0.3384854 | 0.474712 | 0.4862781 | 0.6192761 | 0.6295845 | 0.7785455 | 0.8585942 | 0.9485989 | 0.9786963 | 0.8083327 | 0.2873279 | 8.305866 | 8.593194 | 4.998044 | 16.65321
108 | - | 124916 | Bituminous | TX | Eagle Pass mine | 0.2869491 | 0.3177776 | 0.3358764 | 0.3373391 | 0.4306584 | 0.3864397 | 0.5406572 | 0.5271893 | 0.673635 | 0.6582777 | 0.8152675 | 0.885726 | 1.005954 | 1.002709 | 0.8441912 | 0.3640082 | 9.048647 | 9.412655 | 4.29594 | 14.31384
109 | - | 124917 | Bituminous | TX | Eagle Pass mine | 1.512819 | 1.454188 | 1.395052 | 1.331816 | 1.363245 | 1.236125 | 1.396237 | 1.095102 | 1.120589 | 0.9236621 | 1.023577 | 1.024719 | 1.120617 | 1.067653 | 1.070852 | 0.5838265 | 18.13625 | 18.72008 | 1.569923 | 5.230896
110 | - | 124918 | Bituminous | TX | Eagle Pass mine | 0.3085292 | 0.319409 | 0.3191812 | 0.3149133 | 0.3701787 | 0.349753 | 0.4649749 | 0.4568425 | 0.5989332 | 0.619236 | 0.8050794 | 0.9129433 | 1.089519 | 1.120464 | 0.7480128 | 0.2532157 | 8.79797 | 9.051186 | 4.390214 | 14.62795
111 | - | 124919 | Bituminous | TX | Eagle Pass mine | 0.2222996 | 0.2280503 | 0.2353636 | 0.2456596 | 0.3205057 | 0.3381387 | 0.47272 | 0.5092233 | 0.7271489 | 0.778655 | 1.025112 | 1.189772 | 1.439857 | 1.494096 | 0.8976155 | 0.3675949 | 10.12422 | 10.49181 | 7.087218 | 23.61422
112 | - | 124920 | Bituminous | TX | Eagle Pass mine | 0.8981274 | 0.6451957 | 0.5630747 | 0.512976 | 0.4957042 | 0.4568949 | 0.5505366 | 0.4636442 | 0.5443182 | 0.4971911 | 0.6024055 | 0.6363797 | 0.7382852 | 0.7266314 | 0.6076396 | 0.4587391 | 8.939004 | 9.397743 | 1.869592 | 6.229379
113 | - | 124925 | Bituminous | TX | Eagle Pass mine | 0.4425775 | 0.3967568 | 0.3846985 | 0.3703373 | 0.4196592 | 0.3318674 | 0.4788973 | 0.4752222 | 0.6276811 | 0.6125428 | 0.7840477 | 0.8429886 | 0.9857668 | 0.905888 | 0.760138 | 0.5698968 | 8.819069 | 9.388966 | 3.378819 | 11.25804
114 | - | 124926 | Bituminous | TX | Eagle Pass mine | 1.208936 | 1.18461 | 1.173884 | 1.128284 | 1.26274 | 0.745888 | 1.333419 | 1.184616 | 1.337126 | 1.186068 | 1.392211 | 1.494017 | 1.709002 | 1.654515 | 1.351372 | 0.5189003 | 19.34669 | 19.86559 | 2.246931 | 7.486649
115 | - | 124927 | Bituminous | TX | Eagle Pass mine | 1.661192 | 1.648126 | 1.617707 | 1.481507 | 1.572971 | 0.5369653 | 1.628056 | 1.424416 | 1.613805 | 1.384907 | 1.619494 | 1.707057 | 1.896145 | 1.686982 | 1.641362 | 0.4110896 | 23.12069 | 23.53178 | 1.896784 | 6.319981
116 | - | 124928 | Bituminous | TX | Eagle Pass mine | 1.665994 | 1.654095 | 1.62406 | 1.481187 | 1.5723 | 0.5244254 | 1.617193 | 1.418926 | 1.599052 | 1.379288 | 1.585212 | 1.672659 | 1.85838 | 1.675305 | 1.604267 | 0.4120279 | 22.93234 | 23.34437 | 1.86739 | 6.222042
117 | - | 124929 | Bituminous | TX | Eagle Pass mine | 1.202102 | 1.296761 | 1.18448 | 1.127215 | 1.224183 | 0.7237108 | 1.316182 | 1.163803 | 1.388036 | 1.309845 | 1.638032 | 1.812923 | 2.107835 | 2.165213 | 1.762082 | 0.4090142 | 21.4224 | 21.83142 | 2.549846 | 8.495948
118 | - | 124930 | Bituminous | TX | Eagle Pass mine | 1.401516 | 1.50874 | 1.367832 | 1.291553 | 1.383747 | 0.8049226 | 1.448794 | 1.261564 | 1.459493 | 1.371058 | 1.698843 | 1.878798 | 2.156721 | 2.211721 | 1.83004 | 0.3885085 | 23.07534 | 23.46385 | 2.318575 | 7.725365
[5 empty] | Minimum | 0.06451613 | 0.06507937 | 0.07042254 | 0.08888889 | 0.1276596 | 0.14 | 0.175 | 0.1428571 | 0.1538462 | 0.1445783 | 0.1608696 | 0.1666667 | 0.1632653 | 0.1612903 | 0.1809524 | 0.07857143 | 2.212813 | 2.291384 |  | 4.168616
[5 empty] | Maximum | 10.35484 | 16.8254 | 19.85915 | 21 | 27.87234 | 21.7 | 25.5 | 22.57143 | 22.20513 | 18.91566 | 19.86957 | 21.93333 | 23.06122 | 21.25806 | 14.09524 | 1.785714 | 307.0214 | 308.6999 |  | 28.77292
[5 empty] | Mean | 0.8571303 | 0.9864055 | 1.057858 | 1.081911 | 1.3283 | 1.101804 | 1.387759 | 1.235323 | 1.293892 | 1.190122 | 1.28429 | 1.406213 | 1.43554 | 1.35791 | 1.2225 | 0.4764456 | 18.22696 | 18.7034 |  | 10.40012
[5 empty] | Median | 0.5535275 | 0.547723 | 0.5796153 | 0.5833333 | 0.7021277 | 0.5725477 | 0.7803087 | 0.6892019 | 0.7435897 | 0.7168675 | 0.7945635 | 0.8666667 | 0.9194532 | 0.8709677 | 0.8082976 | 0.4086926 | 10.78203 | 11.30346 |  | 9.104576

## Table S4b
Table S4b. | Ratios of critical minerals (dry coal basis) relative to concentrations in upper continental crust (UCC).
No data, - .
[6 empty] | Critical Minerals, dry coal basis, normalized by UCC | [26 empty] | 1
[6 empty] | UCC (ppm) | 24 | 2.1 | 1.5 | 8.15 | 655 | 0.38 | 97 | 92 | 0.077 | 17.3 | 47 | 67 | 17.5 | 1.4 | 4.8 | 193 | 12 | 2.1 | 0.4 | 628 | 5.3 | 0.9 | 1.9
Sequence | Lab Number | Sample ID | Sample | State | Location | LI | Be | Mg | Al | P | Ti | V | Cr | Mn | Co | Ni | Zn | Ga | Ge | As | Zr | Nb | Sn | Sb | Ba | Hf | Ta | W | U | Lithium | 24 | LI | 4.416667 | 3.441667 | 16.125 | 2.704167 | 0.3791667 | 1.5 | 0.4291667 | 0.04166667 | 0.1208333 | 0.2041667 | 1.775 | 1.6625 | 0.4041667 | 6.458333 | 0.8416667 | 1.116667 | 0.6166667 | 0.7375 | 0.0625 | 0.2375 | 0.6 | 0.675 | 0.5666667 | 0.7666667 | 2.416667 | 0.5625 | 1.375 | 0.9 | 0.2208333 | 0.3041667 | 3.391667 | 1.375 | 1.1625 | 1.258333 | 0.2291667 | 0.2458333 | 0.4208333 | 0.8791667 | 0.3416667 | 0.8958333 | 0.5583333 | 0.2625 | 0.4708333 | 0.3791667 | 0.425 | 0.825 | 1.8875 | 0.4625 | 0.5 | 1.308333 | 0.6333333 | 0.9 | 1.716667 | 0.8541667 | 1.454167 | 0.3041667 | 0.2958333 | 1.116667 | 5.25 | 0.8 | 0.9583333 | 0.5833333 | 0.4916667 | 0.4458333 | 0.35 | 0.2291667 | 0.65 | 0.3625 | 0.3 | 0.1708333 | 2.029167 | 1.404167 | 2.779167 | 0.3 | 0.5583333 | 0.2916667 | 4.375 | 1.408333 | 1.25 | 1.7875 | 0.8 | 0.4 | 2.125 | 1.6375
1 | 202202464-005 | AL-CR-SCH-1 | Lignite | AL | Shell SCH. 24-A well | 4.416667 | 0.4761905 | 1906.667 | 4588.957 | - | 7631.579 | 0.7525773 | 0.4782609 | 1233.766 | 0.2774566 | 0.4255319 | 0.4029851 | 0.8742857 | 1.428571 | 1 | 0.1865285 | 0.6083333 | 0.8095238 | 0.625 | 0.2070064 | 0.2075472 | 0.5888889 | 0.4736842 | 2.814815 | Beryllium | 2.1 | Be | 0.4761905 | 1.238095 | 1.571429 | 0.5238095 | 1.380952 | 1.047619 | 0.2857143 | 0.0952381 | 0.2380952 | 0.3809524 | 0.8095238 | 1 | 0.4285714 | 0.4285714 | 2.095238 | 0.5714286 | 0.5714286 | 1.142857 | 0.2857143 | 1.047619 | 0.1904762 | 0.1428571 | 1.285714 | 3.238095 | 0.6190476 | 0.8095238 | 0.7619048 | 0.7142857 | 0.7142857 | 0.952381 | 0.7142857 | 0.9047619 | 4.904762 | 3.190476 | 1.333333 | 7.047619 | 0.5238095 | 1.47619 | 0.7619048 | 0.2380952 | 1.142857 | 0.1904762 | 0.5238095 | 1.857143 | 1.190476 | 0.8571429 | 1.142857 | 4.619048 | 0.4761905 | 1.095238 | 2.190476 | 1.142857 | 0.6666667 | 3.52381 | 3.666667 | 1.904762 | 2.047619 | 1.761905 | 2.142857 | 4.190476 | 2.952381 | 1.190476 | 1.428571 | 1.619048 | 1.857143 | 1.285714 | 1.47619 | 1.428571 | 1.47619 | 1.142857 | 1.428571 | 0.7619048 | 0.4285714 | 1.952381 | 2.047619 | 1.952381 | 0.3809524 | 0.5238095 | 0.3809524 | 0.6666667 | 0.6666667 | 0.7619048 | 0.2857143 | 1.238095
2 | 202202464-002 | AL-WI-GCS-6-12 | Lignite | AL | Gravel Creek sand pit | 3.441667 | 1.238095 | 1033.333 | 6981.595 | - | 5289.474 | 0.8350515 | 0.7391304 | 207.7922 | 0.2312139 | 0.3404255 | 0.358209 | 1.114286 | 4.285714 | 0.7291667 | 0.1409326 | 0.575 | 0.6190476 | 0.3 | 0.09713376 | 0.1698113 | 0.5 | 1.631579 | 1.37037 | Magnesium | 4.11 | Mg | 695.8637 | 377.129 | 1457.421 | 1272.506 | 147.9319 | 734.7932 | 112.1655 | 8.759124 | 717.7616 | 759.1241 | 2099.757 | 1248.175 | 652.0681 | 178.8321 | 62.53041 | 311.4355 | 435.5231 | 501.2165 | 255.4745 | 347.9319 | 330.9002 | 350.365 | 301.7032 | 282.2384 | 362.5304 | 788.3212 | 968.3698 | 975.6691 | 717.7616 | 717.7616 | 1136.253 | 900.2433 | 442.8224 | 253.0414 | 810.219 | 732.3601 | 596.1071 | 846.7153 | 581.5085 | 917.2749 | 447.6886 | 433.09 | 374.6959 | 379.562 | 545.0122 | 566.91 | 975.6691 | 491.4842 | 586.3747 | 759.1241 | 257.9075 | 205.5961 | 1223.844 | 126.2774 | 87.83455 | 92.45742 | 86.3747 | 367.3966 | 221.6545 | 208.0292 | 218.4915 | 179.562 | 165.2068 | 162.0438 | 165.6934 | 156.2044 | 355.2311 | 181.7518 | 192.7007 | 190.7543 | 464.7202 | 326.0341 | 547.4453 | 301.7032 | 403.8929 | 369.8297 | 440.3893 | 703.163 | 1206.813 | 493.9173 | 282.2384 | 154.9878 | 144.5255 | 151.8248
3 | 202300618-004 | AL-WI-GCS-11 | Lignite | AL | Gravel Creek sand pit | 16.125 | 1.571429 | 3993.333 | 18404.91 | - | 20815.79 | 1.412371 | 2.206522 | 415.5844 | 0.3179191 | 0.8297872 | 0.5970149 | 2.428571 | 2.857143 | 0.75 | 0.4782383 | 2.325 | 1.904762 | 0.95 | 0.3280255 | 0.6037736 | 2.133333 | 1.263158 | 2.740741 | Aluminum | 29.1 | Al | 1285.223 | 1955.326 | 5154.639 | 2951.89 | 321.3058 | 1412.371 | 347.079 | 148.7973 | 173.5395 | 312.7148 | 2570.447 | 1450.172 | 518.9003 | 4158.076 | 1140.893 | 2000 | 484.5361 | 694.1581 | 140.5498 | 378.0069 | 491.4089 | 378.0069 | 391.7526 | 731.9588 | 5979.381 | 604.811 | 1268.041 | 1085.911 | 350.5155 | 317.1821 | 3505.155 | 1512.027 | 1735.395 | 1611.684 | 337.8007 | 419.244 | 501.7182 | 910.6529 | 367.6976 | 1099.656 | 742.268 | 323.0241 | 374.5704 | 498.2818 | 307.9038 | 604.811 | 2048.11 | 683.8488 | 1718.213 | 2556.701 | 1793.814 | 1982.818 | 4295.533 | 886.5979 | 876.2887 | 515.4639 | 498.2818 | 2350.515 | 3573.883 | 969.0722 | 783.5052 | 704.4674 | 484.5361 | 477.6632 | 515.4639 | 388.3162 | 814.433 | 549.8282 | 618.5567 | 512.0275 | 982.8179 | 762.8866 | 3089.347 | 556.701 | 924.3986 | 591.0653 | 3780.069 | 3319.588 | 4054.983 | 2814.433 | 824.7423 | 419.244 | 814.433 | 601.3746
4 | 202300618-001 | AL-CL-US43-3 | Lignite | AL | U.S. Highway 43 | 2.704167 | 0.5238095 | 3486.667 | 10539.88 | - | 15105.26 | 1.680412 | 1.173913 | 415.5844 | 0.2254335 | 0.3829787 | 0.5522388 | 2.017143 | 5.714286 | 1.666667 | 0.5492228 | 1.658333 | 1.428571 | 1.675 | 1.06051 | 0.6415094 | 1.555556 | 1.315789 | 2.37037 | Phosphorus | 0.3437 | P | 0 | 0 | 0 | 0 | 0 | 0 | 0 | 0 | 0 | 0 | 0 | 0 | 104.7425 | 317.137 | 899.0399 | 0 | 0 | 0 | 0 | 49.46174 | 43.64271 | 81.4664 | 49.46174 | 49.46174 | 55.28077 | 113.4711 | 212.3945 | 154.2042 | #VALUE! | 122.1996 | 517.8935 | 279.3134 | 0 | 0 | 34.91417 | 40.7332 | 0 | 0 | 0 | 0 | 165.8423 | 37.82368 | 61.0998 | 136.7472 | 0 | 0 | 0 | 0 | 0 | 386.9654 | 194.9374 | 279.3134 | 407.332 | 84.37591 | 0 | #VALUE! | 0 | 128.0186 | 226.9421 | 49.46174 | 37.82368 | 72.73785 | 37.82368 | 78.55688 | 81.4664 | 66.91882 | 81.4664 | 0 | 0 | 0 | 107.652 | 43.64271 | 171.6613 | 98.92348 | 136.7472 | 96.01397 | 0 | 0 | 0 | 0 | 133.8376 | 34.91417 | 58.19028 | 119.2901
5 | 202202464-004 | AL-CL-US43-6 | Lignite | AL | U.S. Highway 43 | 0.3791667 | 1.380952 | 405.3333 | 1147.239 | - | 1105.263 | 0.2474227 | 0.1630435 | 857.1429 | 0.4104046 | 1.361702 | 1 | 0.56 | 10 | 0.9166667 | 0.08290155 | 0.2 | 0.2380952 | 0.65 | 0.1528662 | 0.09433962 | 0.1222222 | 0.4210526 | 2.518519 | Titanium | 1.0677 | Ti | 2716.119 | 1882.551 | 7408.448 | 5376.042 | 393.3689 | 7211.764 | 458.9304 | 471.1061 | 217.2895 | 501.0771 | 3493.491 | 2304.018 | 457.9938 | 6387.562 | 10302.52 | 8429.334 | 729.6057 | 871.9678 | 397.1153 | 635.0098 | 565.702 | 815.7722 | 654.6783 | 1077.082 | 1582.842 | 1067.716 | 1976.211 | 1507.914 | 1114.545 | 708.0641 | 4636.134 | 2257.188 | 2837.876 | 5188.723 | 698.6981 | 1020.886 | 1994.942 | 1442.353 | 1002.154 | 2069.87 | 1554.744 | 560.0824 | 983.4223 | 1236.302 | 661.2344 | 1320.596 | 1994.942 | 1133.277 | 1835.722 | 3652.711 | 1798.258 | 2285.286 | 3868.128 | 936.5927 | 1077.082 | 488.9014 | 515.126 | 1404.889 | 1573.476 | 1067.716 | 1339.328 | 974.0564 | 896.3192 | 671.5369 | 964.6905 | 635.0098 | 1358.059 | 901.0022 | 1002.154 | 700.5713 | 3896.226 | 763.323 | 3493.491 | 835.4407 | 1386.157 | 1086.448 | 4411.352 | 3156.317 | 2172.895 | 3165.683 | 955.3245 | 1011.52 | 1358.059 | 1966.845
6 | 202300618-003 | AL-CL-US43-8 | Lignite | AL | U.S. Highway 43 | 1.5 | 1.047619 | 2013.333 | 5042.945 | - | 20263.16 | 0.9793814 | 0.7065217 | 1038.961 | 0.3641618 | 0.6808511 | 0.8656716 | 0.9371429 | 3.571429 | 2.354167 | 0.7305699 | 2.333333 | 1.047619 | 2.075 | 0.7085987 | 0.7169811 | 2.111111 | 1.684211 | 1.518519 | Vanadium | 97 | V | 0.7525773 | 0.8350515 | 1.412371 | 1.680412 | 0.2474227 | 0.9793814 | 0.2268041 | 0.1134021 | 0.09278351 | 0.2680412 | 1.525773 | 0.6185567 | 0.2886598 | 0.9896907 | 1.319588 | 1.618557 | 0.3195876 | 0.3195876 | 0.8350515 | 0.2268041 | 0.2783505 | 0.2371134 | 0.2164948 | 0.3608247 | 0.1340206 | 0.5670103 | 1.030928 | 0.9793814 | 0.2680412 | 0.2371134 | 1.453608 | 1.206186 | 0.9175258 | 0.9690722 | 0.3608247 | 0.3092784 | 0.4536082 | 0.7938144 | 0.2886598 | 0.5463918 | 0.4536082 | 0.185567 | 0.2886598 | 0.4845361 | 0.1546392 | 0.3092784 | 0.5360825 | 0.371134 | 0.3505155 | 0.8659794 | 0.4536082 | 0.4329897 | 1.020619 | 0.2371134 | 0.2474227 | 0.185567 | 0.185567 | 0.2164948 | 0.1030928 | 0.3402062 | 0.443299 | 0.2680412 | 0.3298969 | 0.2886598 | 0.2164948 | 0.1546392 | 0.3195876 | 0.4226804 | 0.2164948 | 0.185567 | 0.9690722 | 0.2474227 | 0.3505155 | 0.1752577 | 0.2061856 | 0.3195876 | 0.3917526 | 0.2061856 | 0.2268041 | 0.3402062 | 0.4329897 | 0.2474227 | 0.4536082 | 0.5154639
7 | 202202464-003 | AL-CL-US43-11 | Lignite | AL | U.S. Highway 43 | 0.4291667 | 0.2857143 | 307.3333 | 1239.264 | - | 1289.474 | 0.2268041 | 0.173913 | 246.7532 | 0.2427746 | 0.3191489 | 0.3731343 | 0.1771429 | 7.142857 | 1.083333 | 0.1212435 | 0.2 | 0.3333333 | 0.825 | 0.05573248 | 0.1132075 | 0.1444444 | 0.5263158 | 2.259259 | Chromium | 92 | Cr | 0.4782609 | 0.7391304 | 2.206522 | 1.173913 | 0.1630435 | 0.7065217 | 0.173913 | 0.09782609 | 0.0326087 | 0.1195652 | 0.9673913 | 0.5217391 | 0.1195652 | 0.6195652 | 0.7826087 | 1.880435 | 0.1521739 | 0.2282609 | 0.2391304 | 0.1304348 | 0.1413043 | 0.1086957 | 0.1086957 | 0.173913 | 0.1195652 | 0.2717391 | 0.4565217 | 0.3804348 | 0.1630435 | 0.1630435 | 0.8369565 | 0.4673913 | 0.5217391 | 0.5978261 | 0.1195652 | 0.1630435 | 0.1847826 | 0.5543478 | 0.4130435 | 0.3478261 | 0.2391304 | 0.07608696 | 0.1086957 | 0.2065217 | 0.1086957 | 0.1630435 | 0.326087 | 1.467391 | 1.076087 | 0.3804348 | 0.1956522 | 0.2391304 | 0.3152174 | 0.08695652 | 0.1086957 | 0.04347826 | 0.08695652 | 0.1304348 | 0.04347826 | 0.1195652 | 0.1847826 | 0.1086957 | 0.09782609 | 0.08695652 | 0.08695652 | 0.06521739 | 0.1304348 | 0.173913 | 0.09782609 | 0.1304348 | 0.2717391 | 0.08695652 | 0.1086957 | 0.05434783 | 0.07608696 | 0.09782609 | 0.1956522 | 0.1413043 | 0.1304348 | 0.2173913 | 0.1956522 | 0.173913 | 0.2282609 | 0.4673913
8 | 202202464-001 | AL-CH-KCSC-1-2-3 | Lignite | AL | Outcrop | 0.04166667 | 0.0952381 | 24 | 531.2883 | - | 1323.684 | 0.1134021 | 0.09782609 | 103.8961 | 0.1271676 | 0.1276596 | 0.04477612 | 0.2685714 | 2.142857 | 0.6875 | 0.08445596 | 0.1166667 | 0.1428571 | 0.275 | 0.1321656 | 0.0754717 | 0.08888889 | 0.2631579 | 0.3333333 | Manganese | 0.129 | Mg | 736.4341 | 124.031 | 248.062 | 248.062 | 511.6279 | 620.155 | 147.2868 | 62.0155 | 1333.333 | 1255.814 | 875.969 | 4418.605 | 5697.674 | 1131.783 | 178.2946 | 325.5814 | 1565.891 | 1891.473 | 806.2016 | 449.6124 | 612.4031 | 682.1705 | 604.6512 | 542.6357 | 193.7984 | 930.2326 | 2627.907 | 2697.674 | 2728.682 | 4294.574 | 1558.14 | 2403.101 | 565.8915 | 170.5426 | 418.6047 | 279.0698 | 1395.349 | 651.1628 | 852.7132 | 1302.326 | 790.6977 | 1751.938 | 1558.14 | 1093.023 | 3937.984 | 3310.078 | 2178.295 | 2000 | 612.4031 | 472.8682 | 201.5504 | 209.3023 | 612.4031 | 341.0853 | 356.5891 | 434.1085 | 434.1085 | 759.6899 | 480.6202 | 806.2016 | 1015.504 | 728.6822 | 837.2093 | 1038.76 | 906.9767 | 852.7132 | 1007.752 | 961.2403 | 1000 | 1116.279 | 1162.791 | 837.2093 | 379.845 | 953.4884 | 829.4574 | 976.7442 | 395.3488 | 534.8837 | 937.9845 | 488.3721 | 294.5736 | 651.1628 | 395.3488 | 534.8837
9 | 202202464-007 | AL-CH-OSM1-245-247 | Lignite | AL | Outcrop | 0.1208333 | 0.2380952 | 1966.667 | 619.6319 | - | 610.5263 | 0.09278351 | 0.0326087 | 2233.766 | 0.03468208 | 0.06382979 | 0.01492537 | 0.09142857 | - | 0.2708333 | 0.03782383 | 0.04166667 | - | 0.3 | 0.1958599 | 0.03773585 | 0.04444444 | 0.5789474 | 0.07407407 | Cobalt | 17.3 | Co | 0.2774566 | 0.2312139 | 0.3179191 | 0.2254335 | 0.4104046 | 0.3641618 | 0.2427746 | 0.1271676 | 0.03468208 | 0.1156069 | 0.433526 | 0.3757225 | 0.8554913 | 0.1156069 | 0.3294798 | 0.416185 | 0.1445087 | 0.3179191 | 0.1734104 | 0.4393064 | 0.1560694 | 0.0982659 | 0.8208092 | 0.9710983 | 0.3526012 | 0.2543353 | 0.300578 | 0.2138728 | 0.3294798 | 0.1734104 | 0.2774566 | 0.2312139 | 0.4797688 | 0.3468208 | 0.2890173 | 0.1618497 | 0.2023121 | 0.4508671 | 0.2774566 | 0.09248555 | 0.4219653 | 0.1213873 | 0.2774566 | 0.6589595 | 0.03468208 | 0.07514451 | 0.7687861 | 0.3641618 | 0.2080925 | 0.3121387 | 1.231214 | 0.4797688 | 0.2774566 | 0.4104046 | 0.2080925 | 0.3121387 | 0.4682081 | 0.265896 | 0.2427746 | 0.1213873 | 0.0867052 | 0.1618497 | 0.0982659 | 0.1387283 | 0.06936416 | 0.09248555 | 0.0867052 | 0.132948 | 0.05202312 | 0.06936416 | 0.09248555 | 0.1445087 | 0.07514451 | 0.05780347 | 0.06936416 | 0.0982659 | 0.06936416 | 0.04046243 | 0.1734104 | 0.1213873 | 0.3063584 | 0.2023121 | 0.1560694 | 0.1849711
10 | 202202464-008 | AL-CH-OSM1-242.8-244.5 | Lignite | AL | Outcrop | 0.2041667 | 0.3809524 | 2080 | 1116.564 | - | 1407.895 | 0.2680412 | 0.1195652 | 2103.896 | 0.1156069 | 0.1276596 | 0.1641791 | 0.1714286 | 1.428571 | 0.4583333 | 0.0865285 | 0.2166667 | 0.1428571 | 0.35 | 0.2340764 | 0.09433962 | 0.1333333 | 0.7368421 | 0.4814815 | Nickel | 47 | Ni | 0.4255319 | 0.3404255 | 0.8297872 | 0.3829787 | 1.361702 | 0.6808511 | 0.3191489 | 0.1276596 | 0.06382979 | 0.1276596 | 0.6808511 | 0.4255319 | 0.1914894 | 0.212766 | 0.4042553 | 1.957447 | 0.2765957 | 0.4255319 | 0.3404255 | 0.6170213 | 0.1914894 | 0.106383 | 0.8297872 | 0.9361702 | 0.2978723 | 0.1489362 | 0.3617021 | 0.2765957 | 0.2765957 | 0.1914894 | 0.4468085 | 0.212766 | 0.4893617 | 0.4042553 | 0.212766 | 0.1276596 | 0.1489362 | 0.7446809 | 0.6808511 | 0.2765957 | 0.212766 | 0.1489362 | 0.1702128 | 0.2765957 | 0.106383 | 0.1276596 | 0.5106383 | 1.680851 | 1.06383 | 0.2553191 | 0.5744681 | 0.2340426 | 0.1914894 | 0.3829787 | 0.2978723 | 0.1702128 | 0.212766 | 0.1914894 | 0.2340426 | 0.08510638 | 0.106383 | 0.08510638 | 0.08510638 | 0.106383 | 0.08510638 | 0.06382979 | 0.1276596 | 0.1489362 | 0.106383 | 0.1276596 | 0.08510638 | 0.06382979 | 0.08510638 | 0.04255319 | 0.08510638 | 0.1276596 | 0.1914894 | 0.1276596 | 0.1489362 | 0.1914894 | 0.1914894 | 0.2553191 | 0.1914894 | 0.4680851
11 | 202300618-002 | AL-CH-OSM1-249.0 | Lignite | AL | Outcrop | 1.775 | 0.8095238 | 5753.333 | 9177.914 | - | 9815.789 | 1.525773 | 0.9673913 | 1467.532 | 0.433526 | 0.6808511 | 0.9850746 | 1.148571 | 1.428571 | 1.020833 | 0.4388601 | 1.133333 | 0.952381 | 2.5 | 1.011146 | 0.5283019 | 1.1 | 0.8421053 | 1.333333 | Zinc | 67 | Zn | 0.4029851 | 0.358209 | 0.5970149 | 0.5522388 | 1 | 0.8656716 | 0.3731343 | 0.04477612 | 0.01492537 | 0.1641791 | 0.9850746 | 0.6865672 | 0.1343284 | 0.2835821 | 0.8208955 | 0.5074627 | 0.07462687 | 0.1641791 | 0.05970149 | 0.1940299 | 0.04477612 | 0.05970149 | 0.5671642 | 1.791045 | 1.298507 | 0.04477612 | 0.1641791 | 0.1343284 | 0.04477612 | 0.07462687 | 0.4328358 | 0.3731343 | 2.044776 | 0.358209 | 0.02985075 | 0.05970149 | 0.1641791 | 0.1641791 | 0.1044776 | 0.1343284 | 0.4328358 | 0.02985075 | 0.02985075 | 0.05970149 | 0.07462687 | 0.1791045 | 2.283582 | 0.6268657 | 0.6567164 | 0.5970149 | 0.3283582 | 0.2089552 | 0.880597 | 0.6865672 | 0.5970149 | 0.2835821 | 0.3432836 | 0.7462687 | 0.5074627 | 0.5522388 | 0.238806 | 0.2686567 | 0.3731343 | 0.2835821 | 0.2835821 | 0.2537313 | 0.1641791 | 0.5074627 | 0.1641791 | 0.3134328 | 0.2985075 | 0.2985075 | 0.3731343 | 0.6716418 | 0.2089552 | 0.3134328 | 0.6567164 | 0.8507463 | 2.925373 | 0.4029851 | 0.3283582 | 0.1343284 | 0.07462687 | 0.1343284
12 | 202202464-006 | AL-CH-OSM2-253 | Lignite | AL | Outcrop | 1.6625 | 1 | 3420 | 5177.914 | - | 6473.684 | 0.6185567 | 0.5217391 | 7402.597 | 0.3757225 | 0.4255319 | 0.6865672 | 0.6685714 | 1.428571 | 1.9375 | 0.2761658 | 0.6416667 | 0.5714286 | 1.425 | 0.3964968 | 0.3207547 | 0.6888889 | 0.4736842 | 1.296296 | Gallium | 17.5 | Ga | 0.8742857 | 1.114286 | 2.428571 | 2.017143 | 0.56 | 0.9371429 | 0.1771429 | 0.2685714 | 0.09142857 | 0.1714286 | 1.148571 | 0.6685714 | 0.3314286 | 2.474286 | 1.485714 | 1.948571 | 0.3085714 | 0.4171429 | 1 | 0.3885714 | 0.2514286 | 0.2342857 | 0.2971429 | 0.76 | 1.965714 | 0.4057143 | 0.7371429 | 0.5657143 | 0.3028571 | 0.4457143 | 1.777143 | 0.9028571 | 1.045714 | 1.182857 | 0.3657143 | 0.3257143 | 0.3657143 | 0.52 | 0.2685714 | 0.5885714 | 0.5885714 | 0.24 | 0.2685714 | 0.7885714 | 0.1828571 | 0.4628571 | 0.9714286 | 0.5542857 | 0.7371429 | 1.702857 | 3.005714 | 2.114286 | 2.325714 | 0.8571429 | 0.9885714 | 0.4571429 | 0.4914286 | 1.137143 | 1.92 | 0.6 | 0.7485714 | 0.4 | 0.3485714 | 0.3714286 | 0.4 | 0.2057143 | 0.4342857 | 0.5028571 | 0.4628571 | 0.2514286 | 1.274286 | 0.32 | 1.428571 | 0.4114286 | 0.5885714 | 0.6628571 | 1.845714 | 1.811429 | 2.2 | 1.531429 | 0.3771429 | 0.3142857 | 0.3828571 | 0.4457143
13 | 202301262-008 | BOLI | Lignite | AR | Bolivar Creek | 0.4041667 | 0.4285714 | 1786.667 | 1852.761 | 0.05496183 | 1286.842 | 0.2886598 | 0.1195652 | 9545.455 | 0.8554913 | 0.1914894 | 0.1343284 | 0.3314286 | 2.857143 | 0.5208333 | 0.1435233 | 0.3083333 | 0.2380952 | 0.7 | 0.5318471 | 0.1509434 | 0.3 | 0.5789474 | 0.8518519 | Germanium | 1.4 | Ge | 1.428571 | 4.285714 | 2.857143 | 5.714286 | 10 | 3.571429 | 7.142857 | 2.142857 | #VALUE! | 1.428571 | 1.428571 | 1.428571 | 2.857143 | 5 | 2.857143 | 2.142857 | 0.7142857 | 1.428571 | 15 | 5.714286 | 0.7142857 | 0.7142857 | 0.7142857 | 2.142857 | 1.428571 | 2.142857 | 2.142857 | 0.7142857 | 2.142857 | 6.428571 | 2.142857 | 2.857143 | 4.285714 | 8.571429 | 3.571429 | 3.571429 | 0.7142857 | 2.142857 | 1.428571 | 0.7142857 | 14.28571 | 0.7142857 | 0.7142857 | 5 | 1.428571 | 2.857143 | 2.142857 | 4.285714 | 1.428571 | 5.714286 | 20 | 20 | 2.857143 | 6.428571 | 3.571429 | 9.285714 | 10 | 1.428571 | 2.857143 | 17.85714 | 2.857143 | 1.428571 | 1.428571 | 1.428571 | 2.142857 | 1.428571 | 1.428571 | 1.428571 | 1.428571 | 1.428571 | 2.857143 | 2.142857 | 1.428571 | 1.428571 | 2.142857 | 1.428571 | 1.428571 | 0.7142857 | 0.7142857 | 0.7142857 | 2.142857 | 1.428571 | 3.571429 | 2.142857
14 | 202301262-007 | BAUX | Lignite | AR | Bauxite | 6.458333 | 0.4285714 | 490 | 14846.63 | 0.1664122 | 17947.37 | 0.9896907 | 0.6195652 | 1896.104 | 0.1156069 | 0.212766 | 0.2835821 | 2.474286 | 5 | 2.125 | 3.108808 | 17.91667 | 4.380952 | 2.7 | 0.205414 | 2.641509 | 19.11111 | 4.315789 | 3.518519 | Arsenic | 4.8 | As | 1 | 0.7291667 | 0.75 | 1.666667 | 0.9166667 | 2.354167 | 1.083333 | 0.6875 | 0.2708333 | 0.4583333 | 1.020833 | 1.9375 | 0.5208333 | 2.125 | 1.208333 | 1.1875 | 0.5416667 | 0.6666667 | 1.5 | 0.5625 | 1.395833 | 0.625 | 2.833333 | 3.375 | 0.1666667 | 1.354167 | 1.958333 | 1.5 | 2.354167 | 2.0625 | 0.6875 | 1.0625 | 1.520833 | 1.5 | 0.8125 | 0.875 | 0.4166667 | 2.958333 | 2.041667 | 0.625 | 0.9583333 | 0.3541667 | 0.4791667 | 0.6666667 | 0.4791667 | 0.7291667 | 1.895833 | 1.5 | 1.125 | 2.541667 | 2.020833 | 3.604167 | 0.6666667 | 1.541667 | 1.145833 | 1.5 | 1.520833 | 1.479167 | 0.75 | 1.6875 | 1.5625 | 1.270833 | 1.645833 | 3.895833 | 1.375 | 1 | 2.770833 | 1.541667 | 1.604167 | 2.958333 | 2.333333 | 1.708333 | 1.104167 | 2.333333 | 2.104167 | 2.333333 | 1.1875 | 2.6875 | 5.229167 | 0.875 | 0.375 | 0.3958333 | 0.1875 | 1.6875
15 | 202301262-009 | MALV | Lignite | AR | Malvern | 0.8416667 | 2.095238 | 171.3333 | 4073.62 | 0.4717557 | 28947.37 | 1.319588 | 0.7826087 | 298.7013 | 0.3294798 | 0.4042553 | 0.8208955 | 1.485714 | 2.857143 | 1.208333 | 1.170984 | 3.258333 | 2.47619 | 6.575 | 0.1910828 | 1.132075 | 3.466667 | 2.842105 | 2 | Zirconium | 193 | Zr | 0.1865285 | 0.1409326 | 0.4782383 | 0.5492228 | 0.08290155 | 0.7305699 | 0.1212435 | 0.08445596 | 0.03782383 | 0.0865285 | 0.4388601 | 0.2761658 | 0.1435233 | 3.108808 | 1.170984 | 0.8963731 | 0.1787565 | 0.2119171 | 0.5150259 | 0.2352332 | 0.1056995 | 0.1217617 | 0.1580311 | 0.3430052 | 0.1901554 | 0.1580311 | 0.2746114 | 0.2233161 | 0.1290155 | 0.09948187 | 0.4103627 | 0.2549223 | 0.4948187 | 0.746114 | 0.1279793 | 0.173057 | 0.2492228 | 0.2823834 | 0.1590674 | 0.2673575 | 0.2564767 | 0.07875648 | 0.1409326 | 0.1906736 | 0.1709845 | 0.2658031 | 0.6321244 | 0.3088083 | 0.4124352 | 1.196891 | 1.336788 | 1.041451 | 0.7512953 | 0.4051813 | 0.392228 | 0.1647668 | 0.1590674 | 0.7098446 | 0.3813472 | 1.19171 | 1.046632 | 0.5699482 | 1.186528 | 0.8860104 | 0.7979275 | 0.4414508 | 0.4917098 | 1.19171 | 0.7979275 | 0.3974093 | 1.725389 | 0.5647668 | 0.7564767 | 0.611399 | 1.233161 | 1.259067 | 0.6528497 | 0.9170984 | 1.948187 | 1.010363 | 0.1678756 | 0.1569948 | 0.2430052 | 0.3036269
16 | 202302281-007 | CDM-CP | Lignite | AR | Camden mine | 1.116667 | 0.5714286 | 853.3333 | 7141.104 | - | 23684.21 | 1.618557 | 1.880435 | 545.4545 | 0.416185 | 1.957447 | 0.5074627 | 1.948571 | 2.142857 | 1.1875 | 0.8963731 | 3.75 | 3.238095 | 8 | 0.1894904 | 1 | 4.177778 | 2.842105 | 1.518519 | Niobium | 12 | Nb | 0.6083333 | 0.575 | 2.325 | 1.658333 | 0.2 | 2.333333 | 0.2 | 0.1166667 | 0.04166667 | 0.2166667 | 1.133333 | 0.6416667 | 0.3083333 | 17.91667 | 3.258333 | 3.75 | 0.55 | 0.5583333 | 2.3 | 0.2833333 | 0.15 | 0.175 | 0.2416667 | 0.625 | 1.5 | 0.2833333 | 0.5083333 | 0.3416667 | 0.25 | 0.1833333 | 1.291667 | 0.6166667 | 1.208333 | 2.158333 | 0.225 | 0.25 | 0.575 | 0.4333333 | 0.2916667 | 0.675 | 0.55 | 0.1333333 | 0.2083333 | 0.4166667 | 0.3666667 | 0.6583333 | 1.116667 | 0.55 | 1.008333 | 2.05 | 2.741667 | 1.65 | 2.841667 | 0.6833333 | 0.75 | 0.2916667 | 0.325 | 1.333333 | 0.3583333 | 1.733333 | 0.7666667 | 0.4166667 | 0.4166667 | 1.166667 | 0.9416667 | 0.3416667 | 0.55 | 2.066667 | 1.2 | 0.4583333 | 1.516667 | 0.3833333 | 1.7 | 1.625 | 0.9166667 | 1.35 | 1.991667 | 2.266667 | 1.666667 | 2.216667 | 0.225 | 0.1833333 | 0.2583333 | 0.4833333
17 | 202302281-001 | OX-1D | Lignite | LA | Oxbow mine | 0.6166667 | 0.5714286 | 1193.333 | 1730.061 | - | 2050 | 0.3195876 | 0.1521739 | 2623.377 | 0.1445087 | 0.2765957 | 0.07462687 | 0.3085714 | 0.7142857 | 0.5416667 | 0.1787565 | 0.55 | 0.4285714 | 2.4 | 0.5398089 | 0.245283 | 0.3444444 | 0.5263158 | 0.7777778 | Tin | 2.1 | Sn | 0.8095238 | 0.6190476 | 1.904762 | 1.428571 | 0.2380952 | 1.047619 | 0.3333333 | 0.1428571 | #VALUE! | 0.1428571 | 0.952381 | 0.5714286 | 0.2380952 | 4.380952 | 2.47619 | 3.238095 | 0.4285714 | 0.5238095 | 0.1428571 | 0.2380952 | 0.3809524 | 0.3809524 | 0.3809524 | 0.6666667 | 2.047619 | 0.3333333 | 0.6190476 | 0.6190476 | 0.2857143 | 0.2380952 | 1.52381 | 0.7619048 | 1.190476 | 2.238095 | 0.2380952 | 0.2857143 | 0.4285714 | 0.4761905 | 0.2857143 | 0.6190476 | 0.4761905 | 0.1904762 | 0.2380952 | 0.4285714 | 0.7619048 | 0.5714286 | 1.238095 | 1.666667 | 2 | 2 | 3.904762 | 3 | 1.809524 | 1.142857 | 1.238095 | 1.142857 | 1.095238 | 1.333333 | 0.5238095 | 1.428571 | 1.380952 | 0.5714286 | 0.5714286 | 0.5238095 | 0.5238095 | 0.3333333 | 0.6190476 | 1.333333 | 0.8095238 | 0.4761905 | 3.095238 | 0.5714286 | 1.666667 | 0.7619048 | 0.6666667 | 1.238095 | 1.809524 | 1.761905 | 2.47619 | 2.380952 | 0.4285714 | 0.3809524 | 0.5238095 | 0.6666667
18 | 202302281-002 | OX-2A | Lignite | LA | Oxbow mine | 0.7375 | 1.142857 | 1373.333 | 2478.528 | - | 2450 | 0.3195876 | 0.2282609 | 3168.831 | 0.3179191 | 0.4255319 | 0.1641791 | 0.4171429 | 1.428571 | 0.6666667 | 0.2119171 | 0.5583333 | 0.5238095 | 3.45 | 0.4968153 | 0.3018868 | 0.4777778 | 0.3684211 | 0.8148148 | Antimony | 0.4 | Sb | 0.625 | 0.3 | 0.95 | 1.675 | 0.65 | 2.075 | 0.825 | 0.275 | 0.3 | 0.35 | 2.5 | 1.425 | 0.7 | 2.7 | 6.575 | 8 | 2.4 | 3.45 | 23.225 | 4.4 | 0.725 | 0.65 | 1.05 | 1.925 | 0.65 | 4.15 | 3.675 | 3.075 | 2.075 | 0.8 | 1.9 | 3.4 | 2.725 | 3.875 | 3.775 | 1.375 | 1.8 | 5.35 | 2.175 | 1.5 | 4.325 | 1.675 | 1.95 | 7.75 | 0.475 | 1.05 | 2.025 | 1.25 | 1.675 | 3.475 | 2.65 | 3 | 2.6 | 1.375 | 1.2 | 1.175 | 1.2 | 1.975 | 2.15 | 4.1 | 4.45 | 2.9 | 2.65 | 2 | 1.175 | 1.125 | 1.4 | 2.775 | 2.05 | 1.325 | 5.575 | 2.575 | 2.65 | 1.05 | 1.275 | 1.875 | 3 | 3.075 | 6.05 | 1.7 | 1.25 | 0.8 | 2.45 | 2.775
19 | 202302281-003 | OX-P2 | Parting | LA | Oxbow mine | 0.0625 | 0.2857143 | 700 | 501.8405 | - | 1115.789 | 0.8350515 | 0.2391304 | 1350.649 | 0.1734104 | 0.3404255 | 0.05970149 | 1 | 15 | 1.5 | 0.5150259 | 2.3 | 0.1428571 | 23.225 | 0.366242 | 0.509434 | 0.4777778 | 2.210526 | 1.851852 | Barium | 624 | Ba | 0.2083333 | 0.09775641 | 0.3301282 | 1.067308 | 0.1538462 | 0.713141 | 0.05608974 | 0.1330128 | 0.1971154 | 0.2355769 | 1.017628 | 0.3990385 | 0.5352564 | 0.2067308 | 0.1923077 | 0.1907051 | 0.5432692 | 0.5 | 0.3685897 | 0.2964744 | 0.3541667 | 0.3974359 | 0.3782051 | 0.3621795 | 0.25 | 0.3782051 | 0.4935897 | 0.3733974 | 0.3509615 | 0.349359 | 0.5288462 | 0.3237179 | 0.3990385 | 0.25 | 0.6009615 | 0.3365385 | 0.375 | 0.3926282 | 0.3253205 | 0.3910256 | 0.3141026 | 0.1025641 | 0.1634615 | 0.2035256 | 0.03846154 | 0.06730769 | 0.2628205 | 0.04967949 | 1.022436 | 1.432692 | 0.5064103 | 1.283654 | 0.1762821 | 0.1458333 | 0.07371795 | 0.1025641 | 0.05288462 | 0.2916667 | 0.3365385 | 1.107372 | 0.8125 | 0.7403846 | 0.4615385 | 0.4310897 | 0.4278846 | 0.3798077 | 0.3621795 | 0.3125 | 0.1266026 | 0.3637821 | 0.5801282 | 0.7564103 | 2.067308 | 0.5096154 | 0.9198718 | 0.8028846 | 0.8317308 | 0.5416667 | 0.8942308 | 1.18109 | 0.3717949 | 0.03525641 | 0.06730769 | 0.1378205
20 | 202201316-010 | DH2-1A | Lignite | LA | Dolet Hills mine | 0.2375 | 1.047619 | 953.3333 | 1349.693 | 0.0259542 | 1784.211 | 0.2268041 | 0.1304348 | 753.2468 | 0.4393064 | 0.6170213 | 0.1940299 | 0.3885714 | 5.714286 | 0.5625 | 0.2352332 | 0.2833333 | 0.2380952 | 4.4 | 0.294586 | 0.1698113 | 0.1444444 | 0.3684211 | 0.4074074 | Hafnium | 5.3 | Hf | 0.2075472 | 0.1698113 | 0.6037736 | 0.6415094 | 0.09433962 | 0.7169811 | 0.1132075 | 0.0754717 | 0.03773585 | 0.09433962 | 0.5283019 | 0.3207547 | 0.1509434 | 2.641509 | 1.132075 | 1 | 0.245283 | 0.3018868 | 0.509434 | 0.1698113 | 0.1132075 | 0.1132075 | 0.1886792 | 0.4150943 | 0.4150943 | 0.1509434 | 0.2830189 | 0.2264151 | 0.1320755 | 0.09433962 | 0.4339623 | 0.2641509 | 0.5660377 | 0.8867925 | 0.1320755 | 0.1698113 | 0.2830189 | 0.2830189 | 0.1698113 | 0.3018868 | 0.2641509 | 0.0754717 | 0.1509434 | 0.1886792 | 0.1698113 | 0.2641509 | 0.6603774 | 0.3018868 | 0.490566 | 1.245283 | 1.566038 | 1.169811 | 1.09434 | 0.4528302 | 0.490566 | 0.1886792 | 0.1886792 | 0.9811321 | 0.5660377 | 0.9056604 | 1.056604 | 0.5660377 | 0.9245283 | 0.8490566 | 0.7169811 | 0.4339623 | 0.490566 | 1.113208 | 0.7735849 | 0.3962264 | 1.54717 | 0.5660377 | 0.9811321 | 0.6792453 | 1 | 1.150943 | 0.8490566 | 1.264151 | 2.264151 | 1.056604 | 0.1886792 | 0.1509434 | 0.245283 | 0.3396226
21 | 202201316-011 | DH2-1C | Lignite | LA | Dolet Hills mine | 0.6 | 0.1904762 | 906.6667 | 1754.601 | 0.02290076 | 1589.474 | 0.2783505 | 0.1413043 | 1025.974 | 0.1560694 | 0.1914894 | 0.04477612 | 0.2514286 | 0.7142857 | 1.395833 | 0.1056995 | 0.15 | 0.3809524 | 0.725 | 0.3519108 | 0.1132075 | 0.1333333 | 0.2105263 | 0.2592593 | Tantalum | 0.9 | Ta | 0.5888889 | 0.5 | 2.133333 | 1.555556 | 0.1222222 | 2.111111 | 0.1444444 | 0.08888889 | 0.04444444 | 0.1333333 | 1.1 | 0.6888889 | 0.3 | 19.11111 | 3.466667 | 4.177778 | 0.3444444 | 0.4777778 | 0.4777778 | 0.1444444 | 0.1333333 | 0.1666667 | 0.1666667 | 0.5333333 | 3.055556 | 0.2777778 | 0.5444444 | 0.3666667 | 0.2666667 | 0.1777778 | 1.233333 | 0.6111111 | 1.322222 | 2.511111 | 0.2 | 0.2666667 | 0.6444444 | 0.4111111 | 0.2888889 | 0.7 | 0.4888889 | 0.1444444 | 0.2333333 | 0.4111111 | 0.2444444 | 0.6555556 | 1.1 | 0.4333333 | 0.9666667 | 1.955556 | 1.666667 | 1.744444 | 3.588889 | 0.6666667 | 0.8888889 | 0.2555556 | 0.2666667 | 2.422222 | 1.633333 | 0.6888889 | 0.6777778 | 0.4555556 | 0.3888889 | 1.222222 | 0.7222222 | 0.3666667 | 0.6555556 | 2.433333 | 0.8555556 | 0.3888889 | 1.3 | 0.3333333 | 1.944444 | 2.688889 | 0.7555556 | 0.8888889 | 2.222222 | 2.255556 | 2.577778 | 2.333333 | 0.2444444 | 0.2111111 | 0.3222222 | 0.5111111
22 | 202201316-012 | DH2-3A | Lignite | LA | Dolet Hills mine | 0.675 | 0.1428571 | 960 | 1349.693 | 0.04274809 | 2292.105 | 0.2371134 | 0.1086957 | 1142.857 | 0.0982659 | 0.106383 | 0.05970149 | 0.2342857 | 0.7142857 | 0.625 | 0.1217617 | 0.175 | 0.3809524 | 0.65 | 0.3949045 | 0.1132075 | 0.1666667 | 0.3157895 | 0.2222222 | Tungsten | 1.9 | W | 0.4736842 | 1.631579 | 1.263158 | 1.315789 | 0.4210526 | 1.684211 | 0.5263158 | 0.2631579 | 0.5789474 | 0.7368421 | 0.8421053 | 0.4736842 | 0.5789474 | 4.315789 | 2.842105 | 2.842105 | 0.5263158 | 0.3684211 | 2.210526 | 0.3684211 | 0.2105263 | 0.3157895 | 0.4210526 | 0.5789474 | 1.315789 | 0.7368421 | 0.6842105 | 0.6315789 | 0.8421053 | 0.3684211 | 0.6842105 | 0.6315789 | 0.7894737 | 1.578947 | 0.5263158 | 0.6842105 | 0.5789474 | 0.5789474 | 0.7894737 | 0.6315789 | 0.6315789 | 0.4210526 | 0.4736842 | 0.5789474 | 0.5789474 | 0.8421053 | 0.5263158 | 1.526316 | 0.6315789 | 1.315789 | 4.157895 | 6.157895 | 2.052632 | 1.473684 | 0.8947368 | 2.473684 | 2.578947 | 0.6315789 | 0.5263158 | 2.789474 | 1.894737 | 1.842105 | 1.368421 | 0.9473684 | 0.7368421 | 1.157895 | 0.5263158 | 0.9473684 | 0.7368421 | 1.105263 | 2.157895 | 1.684211 | 1.052632 | 0.8421053 | 0.7368421 | 0.7368421 | 1.315789 | 1.052632 | 0.7368421 | 0.9473684 | 0.2105263 | 0.2105263 | 0.2105263 | 0.4736842
23 | 202201316-013 | DH2-3C | Lignite | LA | Dolet Hills mine | 0.5666667 | 1.285714 | 826.6667 | 1398.773 | 0.0259542 | 1839.474 | 0.2164948 | 0.1086957 | 1012.987 | 0.8208092 | 0.8297872 | 0.5671642 | 0.2971429 | 0.7142857 | 2.833333 | 0.1580311 | 0.2416667 | 0.3809524 | 1.05 | 0.3757962 | 0.1886792 | 0.1666667 | 0.4210526 | 0.6296296 | Uranium | 2.7 | U | 2.814815 | 1.37037 | 2.740741 | 2.37037 | 2.518519 | 1.518519 | 2.259259 | 0.3333333 | 0.07407407 | 0.4814815 | 1.333333 | 1.296296 | 0.8518519 | 3.518519 | 2 | 1.518519 | 0.7777778 | 0.8148148 | 1.851852 | 0.4074074 | 0.2592593 | 0.2222222 | 0.6296296 | 1.407407 | 0.7407407 | 1.259259 | 1.37037 | 1.148148 | 0.4074074 | 0.3333333 | 1.185185 | 1.37037 | 1.37037 | 1.666667 | 0.7777778 | 0.6666667 | 0.7777778 | 1.407407 | 0.5925926 | 0.7407407 | 1.037037 | 0.4074074 | 0.6296296 | 1.518519 | 0.3333333 | 0.6296296 | 1.518519 | 0.7777778 | 0.7407407 | 6.518519 | 13.03704 | 2.888889 | 1.037037 | 0.962963 | 1.074074 | 0.7777778 | 0.7777778 | 4.296296 | 0.7407407 | 1.62963 | 2.333333 | 1.074074 | 1.222222 | 1.740741 | 1.037037 | 0.6296296 | 0.7407407 | 1.962963 | 1.333333 | 0.5925926 | 2.555556 | 0.8888889 | 1.481481 | 1.148148 | 1.185185 | 1.703704 | 1.185185 | 1.148148 | 1.222222 | 1.555556 | 0.4074074 | 0.2962963 | 0.6296296 | 0.5555556
24 | 202201316-014 | DH2-4A | Lignite | LA | Dolet Hills mine | 0.7666667 | 3.238095 | 773.3333 | 2613.497 | 0.0259542 | 3026.316 | 0.3608247 | 0.173913 | 909.0909 | 0.9710983 | 0.9361702 | 1.791045 | 0.76 | 2.142857 | 3.375 | 0.3430052 | 0.625 | 0.6666667 | 1.925 | 0.3598726 | 0.4150943 | 0.5333333 | 0.5789474 | 1.407407
25 | 202201316-015 | DH BLUE-P1 | Parting | LA | Dolet Hills mine | 2.416667 | 0.6190476 | 993.3333 | 21349.69 | 0.02900763 | 4447.368 | 0.1340206 | 0.1195652 | 324.6753 | 0.3526012 | 0.2978723 | 1.298507 | 1.965714 | 1.428571 | 0.1666667 | 0.1901554 | 1.5 | 2.047619 | 0.65 | 0.2484076 | 0.4150943 | 3.055556 | 1.315789 | 0.7407407
26 | 202201316-009 | MS-02-H | Lignite | MS | Red Hills mine | 0.5625 | 0.8095238 | 2160 | 2159.509 | 0.05954198 | 3000 | 0.5670103 | 0.2717391 | 1558.442 | 0.2543353 | 0.1489362 | 0.04477612 | 0.4057143 | 2.142857 | 1.354167 | 0.1580311 | 0.2833333 | 0.3333333 | 4.15 | 0.3757962 | 0.1509434 | 0.2777778 | 0.7368421 | 1.259259
27 | 202201316-008 | MS-02-G | Lignite | MS | Red Hills mine | 1.375 | 0.7619048 | 2653.333 | 4527.607 | 0.1114504 | 5552.632 | 1.030928 | 0.4565217 | 4402.597 | 0.300578 | 0.3617021 | 0.1641791 | 0.7371429 | 2.142857 | 1.958333 | 0.2746114 | 0.5083333 | 0.6190476 | 3.675 | 0.4904459 | 0.2830189 | 0.5444444 | 0.6842105 | 1.37037
28 | 202201316-007 | MS-02-F | Lignite | MS | Red Hills mine | 0.9 | 0.7142857 | 2673.333 | 3877.301 | 0.08091603 | 4236.842 | 0.9793814 | 0.3804348 | 4519.481 | 0.2138728 | 0.2765957 | 0.1343284 | 0.5657143 | 0.7142857 | 1.5 | 0.2233161 | 0.3416667 | 0.6190476 | 3.075 | 0.3710191 | 0.2264151 | 0.3666667 | 0.6315789 | 1.148148
29 | 202201316-005 | MS-02-E | Lignite | MS | Red Hills mine | 0.2208333 | 0.7142857 | 1966.667 | 1251.534 | - | 3131.579 | 0.2680412 | 0.1630435 | 4571.429 | 0.3294798 | 0.2765957 | 0.04477612 | 0.3028571 | 2.142857 | 2.354167 | 0.1290155 | 0.25 | 0.2857143 | 2.075 | 0.3487261 | 0.1320755 | 0.2666667 | 0.8421053 | 0.4074074
30 | 202201316-001 | MS-08-C3.4 | Lignite | MS | Red Hills mine | 0.3041667 | 0.952381 | 1966.667 | 1132.515 | 0.06412214 | 1989.474 | 0.2371134 | 0.1630435 | 7194.805 | 0.1734104 | 0.1914894 | 0.07462687 | 0.4457143 | 6.428571 | 2.0625 | 0.09948187 | 0.1833333 | 0.2380952 | 0.8 | 0.3471338 | 0.09433962 | 0.1777778 | 0.3684211 | 0.3333333
31 | 202201316-003 | MS-02-DP | Lignite | MS | Red Hills mine | 3.391667 | 0.7142857 | 3113.333 | 12515.34 | 0.2717557 | 13026.32 | 1.453608 | 0.8369565 | 2610.39 | 0.2774566 | 0.4468085 | 0.4328358 | 1.777143 | 2.142857 | 0.6875 | 0.4103627 | 1.291667 | 1.52381 | 1.9 | 0.5254777 | 0.4339623 | 1.233333 | 0.6842105 | 1.185185
32 | 202201316-004 | MS-02-DU | Lignite | MS | Red Hills mine | 1.375 | 0.9047619 | 2466.667 | 5398.773 | 0.1465649 | 6342.105 | 1.206186 | 0.4673913 | 4025.974 | 0.2312139 | 0.212766 | 0.3731343 | 0.9028571 | 2.857143 | 1.0625 | 0.2549223 | 0.6166667 | 0.7619048 | 3.4 | 0.3216561 | 0.2641509 | 0.6111111 | 0.6315789 | 1.37037
33 | 202302281-005 | PW-94-29-31-CP | Lignite | TN | Sims clay pit | 1.1625 | 4.904762 | 1213.333 | 6196.319 | - | 7973.684 | 0.9175258 | 0.5217391 | 948.0519 | 0.4797688 | 0.4893617 | 2.044776 | 1.045714 | 4.285714 | 1.520833 | 0.4948187 | 1.208333 | 1.190476 | 2.725 | 0.3964968 | 0.5660377 | 1.322222 | 0.7894737 | 1.37037
34 | 202302281-006 | PW-94-16-18-CP | Lignite | TN | Swaim clay pit | 1.258333 | 3.190476 | 693.3333 | 5754.601 | - | 14578.95 | 0.9690722 | 0.5978261 | 285.7143 | 0.3468208 | 0.4042553 | 0.358209 | 1.182857 | 8.571429 | 1.5 | 0.746114 | 2.158333 | 2.238095 | 3.875 | 0.2484076 | 0.8867925 | 2.511111 | 1.578947 | 1.666667
35 | 202201316-016 | SBN-1A | Lignite | TX | Sabine mine | 0.2291667 | 1.333333 | 2220 | 1206.135 | 0.01832061 | 1963.158 | 0.3608247 | 0.1195652 | 701.2987 | 0.2890173 | 0.212766 | 0.02985075 | 0.3657143 | 3.571429 | 0.8125 | 0.1279793 | 0.225 | 0.2380952 | 3.775 | 0.5971338 | 0.1320755 | 0.2 | 0.5263158 | 0.7777778
36 | 202201316-017 | SBN-1C | Lignite | TX | Sabine mine | 0.2458333 | 7.047619 | 2006.667 | 1496.933 | 0.02137405 | 2868.421 | 0.3092784 | 0.1630435 | 467.5325 | 0.1618497 | 0.1276596 | 0.05970149 | 0.3257143 | 3.571429 | 0.875 | 0.173057 | 0.25 | 0.2857143 | 1.375 | 0.3343949 | 0.1698113 | 0.2666667 | 0.6842105 | 0.6666667
37 | - | 124331 | Lignite | TX | Sabine mine | - | - | - | - | - | - | - | - | - | - | - | - | - | - | - | - | - | - | - | - | - | - | - | -
38 | - | 124332 | Lignite | TX | Sabine mine | - | - | - | - | - | - | - | - | - | - | - | - | - | - | - | - | - | - | - | - | - | - | - | -
39 | - | 124333 | Lignite | TX | Sabine mine | - | - | - | - | - | - | - | - | - | - | - | - | - | - | - | - | - | - | - | - | - | - | - | -
40 | - | 124338 | Lignite | TX | Sabine mine | - | - | - | - | - | - | - | - | - | - | - | - | - | - | - | - | - | - | - | - | - | - | - | -
41 | - | 124339 | Lignite | TX | Sabine mine | - | - | - | - | - | - | - | - | - | - | - | - | - | - | - | - | - | - | - | - | - | - | - | -
42 | - | 124340 | Lignite | TX | Sabine mine | - | - | - | - | - | - | - | - | - | - | - | - | - | - | - | - | - | - | - | - | - | - | - | -
43 | - | 124341 | Lignite | TX | Sabine mine | - | - | - | - | - | - | - | - | - | - | - | - | - | - | - | - | - | - | - | - | - | - | - | -
44 | - | 124342 | Lignite | TX | Sabine mine | - | - | - | - | - | - | - | - | - | - | - | - | - | - | - | - | - | - | - | - | - | - | - | -
45 | - | 124343 | Lignite | TX | Sabine mine | - | - | - | - | - | - | - | - | - | - | - | - | - | - | - | - | - | - | - | - | - | - | - | -
46 | - | 124344 | Lignite | TX | Sabine mine | - | - | - | - | - | - | - | - | - | - | - | - | - | - | - | - | - | - | - | - | - | - | - | -
47 | 202302281-004 | BB2-CP | Lignite | TX | Big Brown mine | 0.4208333 | 0.5238095 | 1633.333 | 1791.411 | - | 5605.263 | 0.4536082 | 0.1847826 | 2337.662 | 0.2023121 | 0.1489362 | 0.1641791 | 0.3657143 | 0.7142857 | 0.4166667 | 0.2492228 | 0.575 | 0.4285714 | 1.8 | 0.3726115 | 0.2830189 | 0.6444444 | 0.5789474 | 0.7777778
48 | 202302281-008 | JE-3-CP | Lignite | TX | Jewett mine | 0.8791667 | 1.47619 | 2320 | 3251.534 | - | 4052.632 | 0.7938144 | 0.5543478 | 1090.909 | 0.4508671 | 0.7446809 | 0.1641791 | 0.52 | 2.142857 | 2.958333 | 0.2823834 | 0.4333333 | 0.4761905 | 5.35 | 0.3901274 | 0.2830189 | 0.4111111 | 0.5789474 | 1.407407
49 | 202302281-009 | JE-4-CP | Lignite | TX | Jewett mine | 0.3416667 | 0.7619048 | 1593.333 | 1312.883 | - | 2815.789 | 0.2886598 | 0.4130435 | 1428.571 | 0.2774566 | 0.6808511 | 0.1044776 | 0.2685714 | 1.428571 | 2.041667 | 0.1590674 | 0.2916667 | 0.2857143 | 2.175 | 0.3232484 | 0.1698113 | 0.2888889 | 0.7894737 | 0.5925926
50 | 202302281-010 | JE-6-CP | Lignite | TX | Jewett mine | 0.8958333 | 0.2380952 | 2513.333 | 3926.38 | - | 5815.789 | 0.5463918 | 0.3478261 | 2181.818 | 0.09248555 | 0.2765957 | 0.1343284 | 0.5885714 | 0.7142857 | 0.625 | 0.2673575 | 0.675 | 0.6190476 | 1.5 | 0.388535 | 0.3018868 | 0.7 | 0.6315789 | 0.7407407
51 | 202201316-026 | WC-A1.1 | Lignite | TX | Walnut Creek mine | 0.5583333 | 1.142857 | 1226.667 | 2650.307 | 0.0870229 | 4368.421 | 0.4536082 | 0.2391304 | 1324.675 | 0.4219653 | 0.212766 | 0.4328358 | 0.5885714 | 14.28571 | 0.9583333 | 0.2564767 | 0.55 | 0.4761905 | 4.325 | 0.3121019 | 0.2641509 | 0.4888889 | 0.6315789 | 1.037037
52 | 202201316-027 | WC-A1.4 | Lignite | TX | Walnut Creek mine | 0.2625 | 0.1904762 | 1186.667 | 1153.374 | 0.01984733 | 1573.684 | 0.185567 | 0.07608696 | 2935.065 | 0.1213873 | 0.1489362 | 0.02985075 | 0.24 | 0.7142857 | 0.3541667 | 0.07875648 | 0.1333333 | 0.1904762 | 1.675 | 0.1019108 | 0.0754717 | 0.1444444 | 0.4210526 | 0.4074074
53 | 202201316-028 | WC-A2.1 | Lignite | TX | Walnut Creek mine | 0.4708333 | 0.5238095 | 1026.667 | 1337.423 | 0.03206107 | 2763.158 | 0.2886598 | 0.1086957 | 2610.39 | 0.2774566 | 0.1702128 | 0.02985075 | 0.2685714 | 0.7142857 | 0.4791667 | 0.1409326 | 0.2083333 | 0.2380952 | 1.95 | 0.1624204 | 0.1509434 | 0.2333333 | 0.4736842 | 0.6296296
54 | 202201316-029 | WC-A2.3 | Lignite | TX | Walnut Creek mine | 0.3791667 | 1.857143 | 1040 | 1779.141 | 0.07175573 | 3473.684 | 0.4845361 | 0.2065217 | 1831.169 | 0.6589595 | 0.2765957 | 0.05970149 | 0.7885714 | 5 | 0.6666667 | 0.1906736 | 0.4166667 | 0.4285714 | 7.75 | 0.2022293 | 0.1886792 | 0.4111111 | 0.5789474 | 1.518519
55 | 202202141-004 | M128 CH1 | Lignite | TX | Gibbons Creek mine | 0.425 | 1.190476 | 1493.333 | 1099.387 | - | 1857.895 | 0.1546392 | 0.1086957 | 6597.403 | 0.03468208 | 0.106383 | 0.07462687 | 0.1828571 | 1.428571 | 0.4791667 | 0.1709845 | 0.3666667 | 0.7619048 | 0.475 | 0.03821656 | 0.1698113 | 0.2444444 | 0.5789474 | 0.3333333
56 | 202202141-005 | M128 CH2 | Lignite | TX | Gibbons Creek mine | 0.825 | 0.8571429 | 1553.333 | 2159.509 | - | 3710.526 | 0.3092784 | 0.1630435 | 5545.455 | 0.07514451 | 0.1276596 | 0.1791045 | 0.4628571 | 2.857143 | 0.7291667 | 0.2658031 | 0.6583333 | 0.5714286 | 1.05 | 0.06687898 | 0.2641509 | 0.6555556 | 0.8421053 | 0.6296296
57 | 202202141-006 | M128 CH3 | Lignite | TX | Gibbons Creek mine | 1.8875 | 1.142857 | 2673.333 | 7312.883 | - | 5605.263 | 0.5360825 | 0.326087 | 3649.351 | 0.7687861 | 0.5106383 | 2.283582 | 0.9714286 | 2.142857 | 1.895833 | 0.6321244 | 1.116667 | 1.238095 | 2.025 | 0.2611465 | 0.6603774 | 1.1 | 0.5263158 | 1.518519
58 | 202202141-007 | M128 CH4 | Lignite | TX | Gibbons Creek mine | 0.4625 | 4.619048 | 1346.667 | 2441.718 | - | 3184.211 | 0.371134 | 1.467391 | 3350.649 | 0.3641618 | 1.680851 | 0.6268657 | 0.5542857 | 4.285714 | 1.5 | 0.3088083 | 0.55 | 1.666667 | 1.25 | 0.04936306 | 0.3018868 | 0.4333333 | 1.526316 | 0.7777778
59 | 202202141-001 | GC 4500 ROOF | Roof | TX | Gibbons Creek mine | 0.5 | 0.4761905 | 1606.667 | 6134.969 | - | 5157.895 | 0.3505155 | 1.076087 | 1025.974 | 0.2080925 | 1.06383 | 0.6567164 | 0.7371429 | 1.428571 | 1.125 | 0.4124352 | 1.008333 | 2 | 1.675 | 1.015924 | 0.490566 | 0.9666667 | 0.6315789 | 0.7407407
60 | 202201316-018 | GC-4500.1 | Lignite | TX | Gibbons Creek mine | 1.308333 | 1.095238 | 2080 | 9128.834 | 0.2030534 | 10263.16 | 0.8659794 | 0.3804348 | 792.2078 | 0.3121387 | 0.2553191 | 0.5970149 | 1.702857 | 5.714286 | 2.541667 | 1.196891 | 2.05 | 2 | 3.475 | 1.423567 | 1.245283 | 1.955556 | 1.315789 | 6.518519
61 | 202201316-019 | GC-4500.2 | Lignite | TX | Gibbons Creek mine | 0.6333333 | 2.190476 | 706.6667 | 6404.908 | 0.1022901 | 5052.632 | 0.4536082 | 0.1956522 | 337.6623 | 1.231214 | 0.5744681 | 0.3283582 | 3.005714 | 20 | 2.020833 | 1.336788 | 2.741667 | 3.904762 | 2.65 | 0.5031847 | 1.566038 | 1.666667 | 4.157895 | 13.03704
62 | 202201316-020 | GC-4500.3 | Lignite | TX | Gibbons Creek mine | 0.9 | 1.142857 | 563.3333 | 7079.755 | 0.1465649 | 6421.053 | 0.4329897 | 0.2391304 | 350.6494 | 0.4797688 | 0.2340426 | 0.2089552 | 2.114286 | 20 | 3.604167 | 1.041451 | 1.65 | 3 | 3 | 1.275478 | 1.169811 | 1.744444 | 6.157895 | 2.888889
63 | 202201316-021 | GC-4500 - P1 Channel | Parting | TX | Gibbons Creek mine | 1.716667 | 0.6666667 | 3353.333 | 15337.42 | 0.2137405 | 10868.42 | 1.020619 | 0.3152174 | 1025.974 | 0.2774566 | 0.1914894 | 0.880597 | 2.325714 | 2.857143 | 0.6666667 | 0.7512953 | 2.841667 | 1.809524 | 2.6 | 0.1751592 | 1.09434 | 3.588889 | 2.052632 | 1.037037
64 | 202201316-022 | GC-3500.1 | Lignite | TX | Gibbons Creek mine | 0.8541667 | 3.52381 | 346 | 3165.644 | 0.04427481 | 2631.579 | 0.2371134 | 0.08695652 | 571.4286 | 0.4104046 | 0.3829787 | 0.6865672 | 0.8571429 | 6.428571 | 1.541667 | 0.4051813 | 0.6833333 | 1.142857 | 1.375 | 0.1449045 | 0.4528302 | 0.6666667 | 1.473684 | 0.962963
65 | 202202141-002 | GC 3500.2 | Parting | TX | Gibbons Creek mine | 1.454167 | 3.666667 | 240.6667 | 3128.834 | - | 3026.316 | 0.2474227 | 0.1086957 | 597.4026 | 0.2080925 | 0.2978723 | 0.5970149 | 0.9885714 | 3.571429 | 1.145833 | 0.392228 | 0.75 | 1.238095 | 1.2 | 0.07324841 | 0.490566 | 0.8888889 | 0.8947368 | 1.074074
66 | 202201316-023 | GC-3500.3 | Lignite | TX | Gibbons Creek mine | 0.3041667 | 1.904762 | 253.3333 | 1840.491 | - | 1373.684 | 0.185567 | 0.04347826 | 727.2727 | 0.3121387 | 0.1702128 | 0.2835821 | 0.4571429 | 9.285714 | 1.5 | 0.1647668 | 0.2916667 | 1.142857 | 1.175 | 0.1019108 | 0.1886792 | 0.2555556 | 2.473684 | 0.7777778
67 | 202202141-003 | GC 3500.4 | Parting | TX | Gibbons Creek mine | 0.2958333 | 2.047619 | 236.6667 | 1779.141 | - | 1447.368 | 0.185567 | 0.08695652 | 727.2727 | 0.4682081 | 0.212766 | 0.3432836 | 0.4914286 | 10 | 1.520833 | 0.1590674 | 0.325 | 1.095238 | 1.2 | 0.05254777 | 0.1886792 | 0.2666667 | 2.578947 | 0.7777778
68 | 202201316-024 | GC-3500.5 | Lignite | TX | Gibbons Creek mine | 1.116667 | 1.761905 | 1006.667 | 8392.638 | 0.06717557 | 3947.368 | 0.2164948 | 0.1304348 | 1272.727 | 0.265896 | 0.1914894 | 0.7462687 | 1.137143 | 1.428571 | 1.479167 | 0.7098446 | 1.333333 | 1.333333 | 1.975 | 0.2898089 | 0.9811321 | 2.422222 | 0.6315789 | 4.296296
69 | 202201316-025 | GC-3500-P1 | Parting | TX | Gibbons Creek mine | 5.25 | 2.142857 | 607.3333 | 12760.74 | 0.119084 | 4421.053 | 0.1030928 | 0.04347826 | 805.1948 | 0.2427746 | 0.2340426 | 0.5074627 | 1.92 | 2.857143 | 0.75 | 0.3813472 | 0.3583333 | 0.5238095 | 2.15 | 0.3343949 | 0.5660377 | 1.633333 | 0.5263158 | 0.7407407
70 | 202201316-030 | SM-2-A1 | Lignite | TX | San Miguel mine | 0.8 | 4.190476 | 570 | 3460.123 | 0.0259542 | 3000 | 0.3402062 | 0.1195652 | 1350.649 | 0.1213873 | 0.08510638 | 0.5522388 | 0.6 | 17.85714 | 1.6875 | 1.19171 | 1.733333 | 1.428571 | 4.1 | 1.100318 | 0.9056604 | 0.6888889 | 2.789474 | 1.62963
71 | 202201316-031 | SM-2-A2 | Lignite | TX | San Miguel mine | 0.9583333 | 2.952381 | 598.6667 | 2797.546 | 0.01984733 | 3763.158 | 0.443299 | 0.1847826 | 1701.299 | 0.0867052 | 0.106383 | 0.238806 | 0.7485714 | 2.857143 | 1.5625 | 1.046632 | 0.7666667 | 1.380952 | 4.45 | 0.8073248 | 1.056604 | 0.6777778 | 1.894737 | 2.333333
72 | 202201316-032 | SM-2-B1 | Lignite | TX | San Miguel mine | 0.5833333 | 1.190476 | 492 | 2515.337 | 0.03816794 | 2736.842 | 0.2680412 | 0.1086957 | 1220.779 | 0.1618497 | 0.08510638 | 0.2686567 | 0.4 | 1.428571 | 1.270833 | 0.5699482 | 0.4166667 | 0.5714286 | 2.9 | 0.7356688 | 0.5660377 | 0.4555556 | 1.842105 | 1.074074
73 | 202201316-033 | SM-2-B2 | Lignite | TX | San Miguel mine | 0.4916667 | 1.428571 | 452.6667 | 1730.061 | 0.01984733 | 2518.421 | 0.3298969 | 0.09782609 | 1402.597 | 0.0982659 | 0.08510638 | 0.3731343 | 0.3485714 | 1.428571 | 1.645833 | 1.186528 | 0.4166667 | 0.5714286 | 2.65 | 0.4585987 | 0.9245283 | 0.3888889 | 1.368421 | 1.222222
74 | 202201316-034 | SM-2-C1 | Lignite | TX | San Miguel mine | 0.4458333 | 1.619048 | 444 | 1705.521 | 0.04122137 | 1886.842 | 0.2886598 | 0.08695652 | 1740.26 | 0.1387283 | 0.106383 | 0.2835821 | 0.3714286 | 1.428571 | 3.895833 | 0.8860104 | 1.166667 | 0.5238095 | 2 | 0.4283439 | 0.8490566 | 1.222222 | 0.9473684 | 1.740741
75 | 202201316-035 | SM-2-C2 | Lignite | TX | San Miguel mine | 0.35 | 1.857143 | 454 | 1840.491 | 0.04274809 | 2710.526 | 0.2164948 | 0.08695652 | 1519.481 | 0.06936416 | 0.08510638 | 0.2835821 | 0.4 | 2.142857 | 1.375 | 0.7979275 | 0.9416667 | 0.5238095 | 1.175 | 0.4251592 | 0.7169811 | 0.7222222 | 0.7368421 | 1.037037
76 | 202201316-036 | SM-2-D1 | Lignite | TX | San Miguel mine | 0.2291667 | 1.285714 | 428 | 1386.503 | 0.0351145 | 1784.211 | 0.1546392 | 0.06521739 | 1428.571 | 0.09248555 | 0.06382979 | 0.2537313 | 0.2057143 | 1.428571 | 1 | 0.4414508 | 0.3416667 | 0.3333333 | 1.125 | 0.3773885 | 0.4339623 | 0.3666667 | 1.157895 | 0.6296296
77 | 202201316-037 | SM-2-D2 | Lignite | TX | San Miguel mine | 0.65 | 1.47619 | 973.3333 | 2907.975 | 0.04274809 | 3815.789 | 0.3195876 | 0.1304348 | 1688.312 | 0.0867052 | 0.1276596 | 0.1641791 | 0.4342857 | 1.428571 | 2.770833 | 0.4917098 | 0.55 | 0.6190476 | 1.4 | 0.3598726 | 0.490566 | 0.6555556 | 0.5263158 | 0.7407407
78 | 202202141-009 | SM1 C.1 | Lignite | TX | San Miguel mine | 0.3625 | 1.428571 | 498 | 1963.19 | - | 2531.579 | 0.4226804 | 0.173913 | 1610.39 | 0.132948 | 0.1489362 | 0.5074627 | 0.5028571 | 1.428571 | 1.541667 | 1.19171 | 2.066667 | 1.333333 | 2.775 | 0.3105096 | 1.113208 | 2.433333 | 0.9473684 | 1.962963
79 | 202202141-010 | SM1 C.2 | Lignite | TX | San Miguel mine | 0.3 | 1.47619 | 528 | 2208.589 | - | 2815.789 | 0.2164948 | 0.09782609 | 1675.325 | 0.05202312 | 0.106383 | 0.1641791 | 0.4628571 | 1.428571 | 1.604167 | 0.7979275 | 1.2 | 0.8095238 | 2.05 | 0.1257962 | 0.7735849 | 0.8555556 | 0.7368421 | 1.333333
80 | 202202141-014 | SM1 D.1 | Lignite | TX | San Miguel mine | 0.1708333 | 1.142857 | 522.6667 | 1828.221 | - | 1968.421 | 0.185567 | 0.1304348 | 1870.13 | 0.06936416 | 0.1276596 | 0.3134328 | 0.2514286 | 1.428571 | 2.958333 | 0.3974093 | 0.4583333 | 0.4761905 | 1.325 | 0.361465 | 0.3962264 | 0.3888889 | 1.105263 | 0.5925926
81 | 202301262-001 | SM-B1 | Lignite | TX | San Miguel mine | 2.029167 | 1.428571 | 1273.333 | 3509.202 | 0.05648855 | 10947.37 | 0.9690722 | 0.2717391 | 1948.052 | 0.09248555 | 0.08510638 | 0.2985075 | 1.274286 | 2.857143 | 2.333333 | 1.725389 | 1.516667 | 3.095238 | 5.575 | 0.5764331 | 1.54717 | 1.3 | 2.157895 | 2.555556
82 | 202301262-002 | SM-B2T | Lignite | TX | San Miguel mine | 1.404167 | 0.7619048 | 893.3333 | 2723.926 | 0.02290076 | 2144.737 | 0.2474227 | 0.08695652 | 1402.597 | 0.1445087 | 0.06382979 | 0.2985075 | 0.32 | 2.142857 | 1.708333 | 0.5647668 | 0.3833333 | 0.5714286 | 2.575 | 0.7515924 | 0.5660377 | 0.3333333 | 1.684211 | 0.8888889
83 | 202301262-003 | SM-B2B | Lignite | TX | San Miguel mine | 2.779167 | 0.4285714 | 1500 | 11030.67 | 0.09007634 | 9815.789 | 0.3505155 | 0.1086957 | 636.3636 | 0.07514451 | 0.08510638 | 0.3731343 | 1.428571 | 1.428571 | 1.104167 | 0.7564767 | 1.7 | 1.666667 | 2.65 | 2.05414 | 0.9811321 | 1.944444 | 1.052632 | 1.481481
84 | 202301262-004 | SM-C1T | Lignite | TX | San Miguel mine | 0.3 | 1.952381 | 826.6667 | 1987.73 | 0.0519084 | 2347.368 | 0.1752577 | 0.05434783 | 1597.403 | 0.05780347 | 0.04255319 | 0.6716418 | 0.4114286 | 1.428571 | 2.333333 | 0.611399 | 1.625 | 0.7619048 | 1.05 | 0.5063694 | 0.6792453 | 2.688889 | 0.8421053 | 1.148148
85 | 202301262-005 | SM-C2B | Lignite | TX | San Miguel mine | 0.5583333 | 2.047619 | 1106.667 | 3300.613 | 0.07175573 | 3894.737 | 0.2061856 | 0.07608696 | 1389.61 | 0.06936416 | 0.08510638 | 0.2089552 | 0.5885714 | 2.142857 | 2.104167 | 1.233161 | 0.9166667 | 0.6666667 | 1.275 | 0.9140127 | 1 | 0.7555556 | 0.7368421 | 1.185185
86 | 202301262-006 | SM-D1 | Lignite | TX | San Miguel mine | 0.2916667 | 1.952381 | 1013.333 | 2110.429 | 0.05038168 | 3052.632 | 0.3195876 | 0.09782609 | 1636.364 | 0.0982659 | 0.1276596 | 0.3134328 | 0.6628571 | 1.428571 | 2.333333 | 1.259067 | 1.35 | 1.238095 | 1.875 | 0.7977707 | 1.150943 | 0.8888889 | 0.7368421 | 1.703704
87 | 202202141-008 | SM1 P2 | Parting | TX | San Miguel mine | 4.375 | 0.3809524 | 1206.667 | 13496.93 | - | 12394.74 | 0.3917526 | 0.1956522 | 662.3377 | 0.06936416 | 0.1914894 | 0.6567164 | 1.845714 | 1.428571 | 1.1875 | 0.6528497 | 1.991667 | 1.809524 | 3 | 0.8264331 | 0.8490566 | 2.222222 | 1.315789 | 1.185185
88 | 202202141-011 | SM1 P3.1 | Parting | TX | San Miguel mine | 1.408333 | 0.5238095 | 1926.667 | 11852.76 | - | 8868.421 | 0.2061856 | 0.1413043 | 896.1039 | 0.04046243 | 0.1276596 | 0.8507463 | 1.811429 | 0.7142857 | 2.6875 | 0.9170984 | 2.266667 | 1.761905 | 3.075 | 0.5382166 | 1.264151 | 2.255556 | 1.052632 | 1.148148
89 | 202202141-012 | SM1 P3.2 | Parting | TX | San Miguel mine | 1.25 | 0.3809524 | 3306.667 | 14478.53 | - | 6105.263 | 0.2268041 | 0.1304348 | 1571.429 | 0.1734104 | 0.1489362 | 2.925373 | 2.2 | 0.7142857 | 5.229167 | 1.948187 | 1.666667 | 2.47619 | 6.05 | 0.888535 | 2.264151 | 2.577778 | 0.7368421 | 1.222222
90 | 202202141-013 | SM1 P3.3 | Parting | TX | San Miguel mine | 1.7875 | 0.6666667 | 1353.333 | 10049.08 | - | 8894.737 | 0.3402062 | 0.2173913 | 818.1818 | 0.1213873 | 0.1914894 | 0.4029851 | 1.531429 | 0.7142857 | 0.875 | 1.010363 | 2.216667 | 2.380952 | 1.7 | 1.173567 | 1.056604 | 2.333333 | 0.9473684 | 1.555556
91 | - | 124833 | Lignite | TX | San Miguel mine | - | - | - | - | - | - | - | - | - | - | - | - | - | - | - | - | - | - | - | - | - | - | - | -
92 | - | 124834 | Lignite | TX | San Miguel mine | - | - | - | - | - | - | - | - | - | - | - | - | - | - | - | - | - | - | - | - | - | - | - | -
93 | - | 124835 | Lignite | TX | San Miguel mine | - | - | - | - | - | - | - | - | - | - | - | - | - | - | - | - | - | - | - | - | - | - | - | -
94 | - | 124836 | Lignite | TX | San Miguel mine | - | - | - | - | - | - | - | - | - | - | - | - | - | - | - | - | - | - | - | - | - | - | - | -
95 | - | 124837 | Lignite | TX | San Miguel mine | - | - | - | - | - | - | - | - | - | - | - | - | - | - | - | - | - | - | - | - | - | - | - | -
96 | - | 124838 | Lignite | TX | San Miguel mine | - | - | - | - | - | - | - | - | - | - | - | - | - | - | - | - | - | - | - | - | - | - | - | -
97 | - | 124839 | Lignite | TX | San Miguel mine | - | - | - | - | - | - | - | - | - | - | - | - | - | - | - | - | - | - | - | - | - | - | - | -
98 | - | 124840 | Lignite | TX | San Miguel mine | - | - | - | - | - | - | - | - | - | - | - | - | - | - | - | - | - | - | - | - | - | - | - | -
99 | - | 124841 | Lignite | TX | San Miguel mine | - | - | - | - | - | - | - | - | - | - | - | - | - | - | - | - | - | - | - | - | - | - | - | -
100 | - | 124842 | Lignite | TX | San Miguel mine | - | - | - | - | - | - | - | - | - | - | - | - | - | - | - | - | - | - | - | - | - | - | - | -
101 | - | 124843 | Lignite | TX | San Miguel mine | - | - | - | - | - | - | - | - | - | - | - | - | - | - | - | - | - | - | - | - | - | - | - | -
102 | - | 124844 | Parting | TX | San Miguel mine | - | - | - | - | - | - | - | - | - | - | - | - | - | - | - | - | - | - | - | - | - | - | - | -
103 | 202201316-042 | SP2-1 | Bituminous | TX | Palafox mine | 0.8 | 0.6666667 | 773.3333 | 2944.785 | 0.07022901 | 2684.211 | 0.4329897 | 0.1956522 | 493.5065 | 0.3063584 | 0.1914894 | 0.3283582 | 0.3771429 | 2.142857 | 0.375 | 0.1678756 | 0.225 | 0.4285714 | 1.25 | 0.3694268 | 0.1886792 | 0.2444444 | 0.2105263 | 0.4074074
104 | 202201316-040 | ST-94-2 | Bituminous | TX | Rachel mine | 0.4 | 0.7619048 | 424.6667 | 1496.933 | 0.01832061 | 2842.105 | 0.2474227 | 0.173913 | 1090.909 | 0.2023121 | 0.2553191 | 0.1343284 | 0.3142857 | 1.428571 | 0.3958333 | 0.1569948 | 0.1833333 | 0.3809524 | 0.8 | 0.03503185 | 0.1509434 | 0.2111111 | 0.2105263 | 0.2962963
105 | 202201316-038 | ST-94-1 | Bituminous | TX | Trevino mine | 2.125 | 0.2857143 | 396 | 2907.975 | 0.03053435 | 3815.789 | 0.4536082 | 0.2282609 | 662.3377 | 0.1560694 | 0.1914894 | 0.07462687 | 0.3828571 | 3.571429 | 0.1875 | 0.2430052 | 0.2583333 | 0.5238095 | 2.45 | 0.06687898 | 0.245283 | 0.3222222 | 0.2105263 | 0.6296296
106 | 202201316-041 | STR-2-96-1 | Bituminous | TX | Trevino mine | 1.6375 | 1.238095 | 416 | 2147.239 | 0.06259542 | 5526.316 | 0.5154639 | 0.4673913 | 896.1039 | 0.1849711 | 0.4680851 | 0.1343284 | 0.4457143 | 2.142857 | 1.6875 | 0.3036269 | 0.4833333 | 0.6666667 | 2.775 | 0.1369427 | 0.3396226 | 0.5111111 | 0.4736842 | 0.5555556
107 | - | 124915 | Bituminous | TX | Eagle Pass mine | - | - | - | - | - | - | - | - | - | - | - | - | - | - | - | - | - | - | - | - | - | - | - | -
108 | - | 124916 | Bituminous | TX | Eagle Pass mine | - | - | - | - | - | - | - | - | - | - | - | - | - | - | - | - | - | - | - | - | - | - | - | -
109 | - | 124917 | Bituminous | TX | Eagle Pass mine | - | - | - | - | - | - | - | - | - | - | - | - | - | - | - | - | - | - | - | - | - | - | - | -
110 | - | 124918 | Bituminous | TX | Eagle Pass mine | - | - | - | - | - | - | - | - | - | - | - | - | - | - | - | - | - | - | - | - | - | - | - | -
111 | - | 124919 | Bituminous | TX | Eagle Pass mine | - | - | - | - | - | - | - | - | - | - | - | - | - | - | - | - | - | - | - | - | - | - | - | -
112 | - | 124920 | Bituminous | TX | Eagle Pass mine | - | - | - | - | - | - | - | - | - | - | - | - | - | - | - | - | - | - | - | - | - | - | - | -
113 | - | 124925 | Bituminous | TX | Eagle Pass mine | - | - | - | - | - | - | - | - | - | - | - | - | - | - | - | - | - | - | - | - | - | - | - | -
114 | - | 124926 | Bituminous | TX | Eagle Pass mine | - | - | - | - | - | - | - | - | - | - | - | - | - | - | - | - | - | - | - | - | - | - | - | -
115 | - | 124927 | Bituminous | TX | Eagle Pass mine | - | - | - | - | - | - | - | - | - | - | - | - | - | - | - | - | - | - | - | - | - | - | - | -
116 | - | 124928 | Bituminous | TX | Eagle Pass mine | - | - | - | - | - | - | - | - | - | - | - | - | - | - | - | - | - | - | - | - | - | - | - | -
117 | - | 124929 | Bituminous | TX | Eagle Pass mine | - | - | - | - | - | - | - | - | - | - | - | - | - | - | - | - | - | - | - | - | - | - | - | -
118 | - | 124930 | Bituminous | TX | Eagle Pass mine | - | - | - | - | - | - | - | - | - | - | - | - | - | - | - | - | - | - | - | - | - | - | - | -
[5 empty] | Minimum | 0.04166667 | 0.0952381 | 24 | 501.8405 | 0.01832061 | 610.5263 | 0.09278351 | 0.0326087 | 103.8961 | 0.03468208 | 0.04255319 | 0.01492537 | 0.09142857 | 0.7142857 | 0.1666667 | 0.03782383 | 0.04166667 | 0.1428571 | 0.275 | 0.03503185 | 0.03773585 | 0.04444444 | 0.2105263 | 0.07407407
[5 empty] | Maximum | 16.125 | 7.047619 | 5753.333 | 21349.69 | 0.4717557 | 28947.37 | 1.680412 | 2.206522 | 9545.455 | 1.231214 | 1.957447 | 2.925373 | 3.005714 | 20 | 5.229167 | 3.108808 | 17.91667 | 4.380952 | 23.225 | 2.05414 | 2.641509 | 19.11111 | 6.157895 | 13.03704
[5 empty] | Mean | 1.285169 | 1.331066 | 1362.976 | 4598.51 | 0.0769001 | 5482.832 | 0.4955817 | 0.320911 | 1781.385 | 0.2674787 | 0.33308 | 0.4404762 | 0.8361224 | 3.614458 | 1.453869 | 0.5260424 | 1.140873 | 1.031555 | 2.560417 | 0.4365143 | 0.552336 | 1.17619 | 1.10401 | 1.41843
[5 empty] | Median | 0.70625 | 1.071429 | 1036.667 | 2687.117 | 0.05114504 | 3328.947 | 0.3350515 | 0.173913 | 1337.662 | 0.2196532 | 0.212766 | 0.3059701 | 0.5628571 | 2.142857 | 1.364583 | 0.3621762 | 0.5916667 | 0.6190476 | 1.9875 | 0.3606688 | 0.4150943 | 0.6 | 0.7368421 | 1.148148

## Table S5
Table S5. | Correlation matrix of critical minerals, including rare earth elements (REEs), on dry coal basis.
Colors reflect correlations: reds large positive values (R > 0.4), blues low positive and negative values (R< 0.4).
| La | Ce | Pr | Nd | Sm | Eu | Gd | Tb | Dy | Ho | Er | Th | Yb | Lu | Y | Sc | LI | Be | Mg | Al | Ti | V | Cr | Mn | Co | Ni | Cu | Zn | Ga | Ge | As | Zr | Nb | Sn | Sb | Ba | Hf | Ta | W | U
La | 1
Ce | 0.9858759 | 1
Pr | 0.9783152 | 0.9982166 | 1
Nd | 0.9732047 | 0.9964696 | 0.9995749 | 1
Sm | 0.9608285 | 0.9912055 | 0.9967296 | 0.9984446 | 1
Eu | 0.9558744 | 0.9854929 | 0.9927046 | 0.9952384 | 0.9970997 | 1
Gd | 0.9647096 | 0.9916278 | 0.9961313 | 0.9974376 | 0.9976616 | 0.9955307 | 1
Tb | 0.9572637 | 0.987584 | 0.9927408 | 0.9944865 | 0.9962692 | 0.9933432 | 0.9991798 | 1
Dy | 0.9532966 | 0.9839907 | 0.9892534 | 0.9911099 | 0.9934271 | 0.989824 | 0.9974742 | 0.9993375 | 1
Ho | 0.9491251 | 0.9796959 | 0.9846972 | 0.9867061 | 0.9890326 | 0.9854055 | 0.9948578 | 0.9975019 | 0.9992206 | 1
Er | 0.9465087 | 0.9769962 | 0.9819632 | 0.9839548 | 0.9866258 | 0.9822852 | 0.9924233 | 0.9955959 | 0.9981951 | 0.9994776 | 1
Th | 0.9404632 | 0.9725919 | 0.9782129 | 0.9806017 | 0.9845802 | 0.9800441 | 0.9894738 | 0.993433 | 0.9965738 | 0.9981047 | 0.9993274 | 1
Yb | 0.9375283 | 0.9706378 | 0.9768016 | 0.9791919 | 0.9840495 | 0.9786895 | 0.9868193 | 0.9908937 | 0.994194 | 0.9949699 | 0.9971402 | 0.9988433 | 1
Lu | 0.9354371 | 0.9677586 | 0.9739035 | 0.9762111 | 0.9809429 | 0.9758972 | 0.9843518 | 0.9885707 | 0.9923752 | 0.993594 | 0.9963024 | 0.9982301 | 0.9996762 | 1
Y | 0.9381507 | 0.9546207 | 0.9535579 | 0.9533405 | 0.9492104 | 0.9443558 | 0.9665315 | 0.9692153 | 0.9737608 | 0.9798975 | 0.9797157 | 0.9748451 | 0.9656792 | 0.9658055 | 1
Sc | 0.6159317 | 0.5605 | 0.5543487 | 0.5457832 | 0.5318732 | 0.5503543 | 0.5261709 | 0.5122499 | 0.5016658 | 0.487725 | 0.4827673 | 0.4779594 | 0.4830088 | 0.4830042 | 0.4445543 | 1
Li | 0.1449056 | 0.08547661 | 0.06615766 | 0.05665206 | 0.04228601 | 0.05360662 | 0.04095612 | 0.02828003 | 0.01366629 | -0.00199642 | -0.01154843 | -0.01732158 | -0.01977665 | -0.02366373 | -0.02360909 | 0.5204133 | 1
Be | 0.2316005 | 0.1930656 | 0.1798732 | 0.1764819 | 0.1667686 | 0.1703897 | 0.2031718 | 0.2098365 | 0.2230844 | 0.2425588 | 0.2458584 | 0.2399982 | 0.225061 | 0.2310183 | 0.3442581 | 0.09754569 | -0.06008769 | 1
Mg | -0.06708834 | -0.1053159 | -0.1029614 | -0.108823 | -0.1148028 | -0.101573 | -0.1308539 | -0.1418045 | -0.1519938 | -0.1659977 | -0.1682122 | -0.1663062 | -0.156338 | -0.1569117 | -0.215367 | 0.3736785 | 0.3227186 | -0.2012149 | 1
Al | 0.2516685 | 0.1974716 | 0.1806157 | 0.1717874 | 0.1567346 | 0.1574353 | 0.1472083 | 0.1349133 | 0.1222239 | 0.1093493 | 0.1044179 | 0.1053502 | 0.1077692 | 0.1049004 | 0.07514557 | 0.451385 | 0.6665622 | -0.1235505 | 0.406574 | 1
Ti | 0.3514198 | 0.2683481 | 0.247466 | 0.2376046 | 0.2113842 | 0.2203472 | 0.2017632 | 0.1825068 | 0.1730578 | 0.1706673 | 0.1720903 | 0.1717714 | 0.1749869 | 0.1770188 | 0.1680832 | 0.5788026 | 0.3439569 | -0.09620969 | 0.2425804 | 0.4225396 | 1
V | 0.24823 | 0.1602902 | 0.1440185 | 0.1329417 | 0.1080265 | 0.1306932 | 0.102095 | 0.0798921 | 0.06927226 | 0.05899894 | 0.05715207 | 0.05487448 | 0.05947764 | 0.0622719 | 0.03750364 | 0.6195576 | 0.5245776 | -0.04213001 | 0.2771589 | 0.570495 | 0.8982637 | 1
Cr | 0.1720729 | 0.09282732 | 0.08378087 | 0.07484228 | 0.05489769 | 0.08486548 | 0.04860313 | 0.02924673 | 0.0199663 | 0.00946887 | 0.007765127 | 0.004359668 | 0.009912718 | 0.01268788 | -0.01481131 | 0.7370566 | 0.4262164 | -0.0590817 | 0.5284961 | 0.4042313 | 0.7590397 | 0.7685838 | 1
Mn | 0.153277 | 0.07042684 | 0.05471087 | 0.04291876 | 0.02059552 | 0.0475275 | 0.01861605 | -0.001323174 | -0.01311577 | -0.02475905 | -0.02949877 | -0.03551838 | -0.03328218 | -0.03233595 | -0.03567167 | 0.5836773 | 0.5675164 | 0.03335419 | 0.4277952 | 0.3940338 | 0.7990512 | 0.6833748 | 0.7482696 | 1
Co | -0.2358537 | -0.2157126 | -0.2136339 | -0.2129642 | -0.2065945 | -0.210344 | -0.2153824 | -0.2117544 | -0.2120361 | -0.2138612 | -0.2125721 | -0.2092934 | -0.2043176 | -0.2054358 | -0.2306795 | -0.1658683 | -0.1444496 | -0.167338 | 0.3101564 | -0.2153156 | -0.03579176 | -0.2058706 | -0.05915042 | -0.08066184 | 1
Ni | 0.5148986 | 0.5084459 | 0.5039321 | 0.5000823 | 0.4923103 | 0.5037328 | 0.499365 | 0.4948022 | 0.4926048 | 0.4918315 | 0.4915323 | 0.4865637 | 0.4868977 | 0.4881201 | 0.4941153 | 0.3340381 | -0.01365553 | 0.1803533 | 0.07328503 | 0.04167046 | 0.07662464 | 0.05131283 | 0.1452009 | 0.1406461 | 0.04092791 | 1
Cu | 0.1425217 | 0.1004898 | 0.08947694 | 0.08241144 | 0.07008242 | 0.08918202 | 0.07589156 | 0.06858278 | 0.06692955 | 0.06738738 | 0.06876773 | 0.06571836 | 0.06666721 | 0.06892508 | 0.077838 | 0.220322 | 0.1306144 | 0.1360236 | 0.1202197 | 0.09144714 | 0.1580486 | 0.3180382 | 0.3567479 | 0.689271 | -0.1008316 | 0.4624308 | 1
Zn | 0.1344164 | 0.07102668 | 0.05531244 | 0.04730998 | 0.032215 | 0.03120716 | 0.04126117 | 0.03607702 | 0.03526053 | 0.03697942 | 0.03740323 | 0.03621971 | 0.03396367 | 0.0353883 | 0.06526021 | 0.1691016 | 0.1406722 | 0.1886836 | 0.2412308 | 0.479263 | 0.238066 | 0.2415276 | 0.1342177 | 0.1441621 | -0.1349054 | 0.3158414 | 0.2583996 | 1
Ga | 0.5999877 | 0.5557541 | 0.5405569 | 0.5323356 | 0.5175446 | 0.519583 | 0.5098168 | 0.4983382 | 0.4882715 | 0.4778368 | 0.4746761 | 0.4746173 | 0.4771301 | 0.4757573 | 0.4375914 | 0.6677822 | 0.5565015 | -0.01639176 | 0.2607954 | 0.8564127 | 0.5795554 | 0.6611707 | 0.504913 | 0.4192053 | -0.2857013 | 0.2420304 | 0.1889872 | 0.4115753 | 1
Ge | 0.5903476 | 0.6171939 | 0.6192772 | 0.6219078 | 0.6194567 | 0.6205496 | 0.6224148 | 0.6206384 | 0.6220107 | 0.6270496 | 0.6286825 | 0.6252165 | 0.6228457 | 0.6235448 | 0.6322166 | 0.3038535 | -0.06646062 | 0.2507499 | -0.2305551 | -0.04442399 | 0.1194199 | -0.02502756 | 0.04158813 | -0.02754467 | -0.1870505 | 0.3670855 | 0.07439149 | -0.04324515 | 0.2755014 | 1
As | 0.2384025 | 0.2300479 | 0.2255613 | 0.2249845 | 0.2260976 | 0.2134644 | 0.2242559 | 0.2266863 | 0.2305101 | 0.2335695 | 0.2345145 | 0.2359729 | 0.2372651 | 0.2360153 | 0.2364821 | 0.2136308 | -0.09090173 | 0.1372175 | 0.01506717 | 0.0663474 | 0.009538334 | 0.05518358 | -0.01167642 | -0.05330244 | -0.04970623 | 0.1297125 | 0.03608481 | 0.3937556 | 0.1987784 | 0.1179178 | 1
Zr | 0.3044231 | 0.2938773 | 0.277551 | 0.2732637 | 0.2710768 | 0.2551242 | 0.2655365 | 0.2673682 | 0.2697457 | 0.2682884 | 0.2708363 | 0.2773897 | 0.2831085 | 0.2840952 | 0.2411893 | 0.4153626 | 0.2005464 | 0.0813652 | -0.08748747 | 0.3962658 | 0.3165932 | 0.4436605 | 0.2159482 | 0.07749883 | -0.1885165 | -0.105125 | -0.1079688 | 0.2811477 | 0.5654427 | 0.1492237 | 0.4883715 | 1
Nb | 0.1687611 | 0.1647002 | 0.1389564 | 0.1334801 | 0.1248699 | 0.1213533 | 0.1170115 | 0.1109727 | 0.1064944 | 0.101629 | 0.1017072 | 0.1050687 | 0.1089944 | 0.109012 | 0.0755317 | 0.3085228 | 0.3688177 | -0.05853319 | -0.03819092 | 0.4547778 | 0.3484268 | 0.5272796 | 0.3368681 | 0.2506122 | -0.1105667 | -0.03334347 | 0.05443206 | 0.1083655 | 0.5452515 | 0.1206538 | 0.1634311 | 0.7467704 | 1
Sn | 0.5784493 | 0.5513825 | 0.5307644 | 0.5222089 | 0.5070901 | 0.5003838 | 0.5025908 | 0.4936415 | 0.4873819 | 0.4810356 | 0.4790406 | 0.4777616 | 0.4792431 | 0.4783152 | 0.4606876 | 0.5509905 | 0.3380852 | 0.0762795 | 0.01823629 | 0.6174872 | 0.4904922 | 0.6409124 | 0.3894982 | 0.3828305 | -0.2549821 | 0.1530344 | 0.2113755 | 0.3160501 | 0.8185509 | 0.2858436 | 0.2709596 | 0.7571341 | 0.6719154 | 1
Sb | -0.007771564 | -0.005040937 | -0.004679095 | -0.005413109 | -0.004445421 | -0.003685918 | -0.01074457 | -0.008093159 | -0.003533568 | -0.001461133 | 0.004020136 | 0.008041967 | 0.01408478 | 0.01690003 | -0.0191894 | 0.2258723 | -0.08300591 | -0.04127914 | -0.02847254 | -0.01402478 | 0.3766774 | 0.1674154 | 0.3061652 | 0.09948267 | -0.1078783 | 0.0469602 | 0.1018318 | 0.01341878 | 0.1972854 | 0.3192028 | 0.1434676 | 0.2220172 | 0.1621585 | 0.1204819 | 1
Ba | 0.182494 | 0.1713649 | 0.1780208 | 0.1772961 | 0.1815072 | 0.1758144 | 0.1598768 | 0.1569562 | 0.1539548 | 0.1461604 | 0.1467916 | 0.1546295 | 0.1645891 | 0.16124 | 0.08772629 | 0.2884543 | 0.05948974 | -0.07247955 | 0.2540166 | 0.3093983 | 0.05466772 | 0.1868685 | 0.1174038 | 0.01164444 | -0.1264174 | -0.08508106 | -0.1312519 | 0.1259045 | 0.3073308 | 0.09109606 | 0.3018043 | 0.366573 | 0.06815984 | 0.2887595 | 0.09400641 | 1
Hf | 0.3811189 | 0.3653221 | 0.349792 | 0.3446373 | 0.3404029 | 0.3238454 | 0.3346164 | 0.3348005 | 0.3353417 | 0.3323917 | 0.3340171 | 0.3399755 | 0.3452958 | 0.3458817 | 0.3026273 | 0.448374 | 0.233103 | 0.06082259 | -0.02040325 | 0.521967 | 0.3743495 | 0.4831233 | 0.2258092 | 0.09895291 | -0.2311981 | -0.05407042 | -0.07941053 | 0.3818143 | 0.6869268 | 0.1419737 | 0.51039 | 0.9706267 | 0.7008403 | 0.8141798 | 0.2265146 | 0.407087 | 1
Ta | 0.1290657 | 0.121113 | 0.0941198 | 0.08866867 | 0.07904772 | 0.07419839 | 0.07158273 | 0.06498305 | 0.06014616 | 0.05569261 | 0.05541077 | 0.05879366 | 0.06128045 | 0.06100714 | 0.03514175 | 0.2462647 | 0.3813949 | -0.07031892 | -0.02894203 | 0.5198346 | 0.3506038 | 0.5268285 | 0.3012747 | 0.230517 | -0.1142413 | -0.05671554 | 0.03846339 | 0.1600303 | 0.5560391 | 0.02828425 | 0.152039 | 0.721347 | 0.9811695 | 0.6666478 | 0.0776078 | 0.04519275 | 0.6935312 | 1
W | 0.6488768 | 0.6477553 | 0.6310743 | 0.6274868 | 0.6153839 | 0.606776 | 0.6094869 | 0.6006658 | 0.5967017 | 0.5955686 | 0.5934179 | 0.590308 | 0.5875759 | 0.5848166 | 0.5891239 | 0.4225488 | 0.1291268 | 0.1440861 | -0.207651 | 0.2614138 | 0.3691734 | 0.3895837 | 0.2517351 | 0.1836499 | -0.2463532 | 0.1848758 | 0.07409702 | 0.01419503 | 0.5596285 | 0.6356698 | 0.2780718 | 0.5707446 | 0.5353216 | 0.714862 | 0.2582525 | 0.2089481 | 0.5709672 | 0.4829165 | 1
U | 0.778594 | 0.7948223 | 0.7971106 | 0.7941629 | 0.796131 | 0.7952893 | 0.7929971 | 0.7938924 | 0.7918824 | 0.7847926 | 0.7857736 | 0.7871341 | 0.7973923 | 0.7982862368 | 0.7344447 | 0.665049 | 0.1606903 | 0.1010388 | -0.01330942 | 0.2461418 | 0.2458677 | 0.2355508 | 0.2262083 | 0.1169582 | -0.1931116 | 0.4417068 | 0.1110751 | 0.09934538 | 0.5714615 | 0.4907412 | 0.227728 | 0.4560913 | 0.3186616 | 0.5693476 | 0.122803 | 0.2223067 | 0.5036341 | 0.2582669 | 0.4899946 | 1

## Table S6a
Table S6a. | Concentrations of rare earth elements (REEs) on an ash basis.
REEs, Ash Basis (ppm)
[5 empty] | LREE |  |  |  |  | HREE
Sequence | Sample ID | Sample | State | Location | La | Ce | Pr | Nd | Sm | Eu | Gd | Tb | Dy | Ho | Er | Th | Yb | Lu | Y | Sc | REY | REY+Sc | HREE/LREE | Ash (%)
1 | AL-CR-SCH-1 | Lignite | AL | Shell SCH. 24-A well | 53.58638 | 103.2654 | 11.72202 | 45.4926 | 9.210159 | 1.814122 | 8.651968 | 1.33966 | 7.535585 | 1.451298 | 4.186436 | 0.5581915 | 3.572425 | 0.5023723 | 37.39883 | 20.93218 | 290.2875 | 311.2196 | 0.300125 | 35.83
2 | AL-WI-GCS-6-12 | Lignite | AL | Gravel Creek sand pit | 143.5942 | 315.2766 | 37.25996 | 148.7532 | 30.3812 | 5.818286 | 26.6552 | 3.783319 | 19.48983 | 3.439381 | 9.085698 | 1.117799 | 6.563485 | 0.9171682 | 85.41129 | 28.66151 | 837.5466 | 866.2081 | 0.2403226 | 34.89
3 | AL-WI-GCS-11 | Lignite | AL | Gravel Creek sand pit | 80.46902 | 165.5363 | 19.08265 | 68.97345 | 13.56478 | 2.620991 | 11.49557 | 1.563398 | 7.472123 | 1.149557 | 2.873894 | 0.3448672 | 2.184159 | 0.3103805 | 24.37062 | 28.73894 | 402.0117 | 430.7507 | 0.1564484 | 86.99
4 | AL-CL-US43-3 | Lignite | AL | U.S. Highway 43 | 52.94468 | 98.51279 | 14.99108 | 60.79714 | 13.20642 | 2.986318 | 10.70791 | 1.451517 | 8.090422 | 1.48721 | 4.390244 | 0.630577 | 4.235574 | 0.6543724 | 33.3135 | 18.79833 | 308.3998 | 327.1981 | 0.2825829 | 84.05
5 | AL-CL-US43-6 | Lignite | AL | U.S. Highway 43 | 36.26943 | 69.57809 | 8.882309 | 40.71058 | 11.10289 | 3.182828 | 14.06366 | 2.664693 | 18.50481 | 4.441155 | 14.87787 | 2.146558 | 14.58179 | 2.294597 | 131.7543 | 30.34789 | 375.0555 | 405.4034 | 1.252 | 13.51
6 | AL-CL-US43-8 | Lignite | AL | U.S. Highway 43 | 70.68284 | 142.4944 | 19.61061 | 78.44244 | 16.36569 | 3.809255 | 15.66027 | 2.243228 | 13.12077 | 2.539503 | 7.420993 | 1.072235 | 7.082393 | 1.072235 | 63.06433 | 13.12077 | 444.6812 | 457.8019 | 0.3574074 | 70.88
7 | AL-CL-US43-11 | Lignite | AL | U.S. Highway 43 | 121.7778 | 240.8889 | 46.22222 | 217.7778 | 51.55556 | 12.26667 | 48 | 6.666667 | 36.44444 | 7.111111 | 20.62222 | 2.755556 | 18.13333 | 2.755556 | 169.7778 | 23.11111 | 1002.756 | 1025.867 | 0.4785059 | 11.25
8 | AL-CH-KCSC-1-2-3 | Lignite | AL | Outcrop | 156.1562 | 420.4204 | 55.55556 | 235.7357 | 51.05105 | 11.56156 | 43.54354 | 6.306306 | 36.03604 | 7.357357 | 22.22222 | 3.153153 | 21.02102 | 3.153153 | 174.1742 | 49.54955 | 1247.447 | 1296.997 | 0.3575163 | 6.66
9 | AL-CH-OSM1-245-247 | Lignite | AL | Outcrop | 15.39646 | 31.56274 | 3.849115 | 18.47575 | 4.618938 | 1.077752 | 5.388761 | 0.8468052 | 5.388761 | 1.154734 | 3.310239 | 0.3849115 | 2.463433 | 0.3849115 | 46.18938 | 8.468052 | 140.4927 | 148.9607 | 0.9010417 | 12.99
10 | AL-CH-OSM1-242.8-244.5 | Lignite | AL | Outcrop | 21.0035 | 40.25671 | 4.667445 | 20.42007 | 4.667445 | 1.225204 | 5.834306 | 0.991832 | 6.417736 | 1.516919 | 4.900817 | 0.7001167 | 4.667445 | 0.7584597 | 47.25788 | 15.16919 | 165.2859 | 180.4551 | 0.8160256 | 17.14
11 | AL-CH-OSM1-249.0 | Lignite | AL | Outcrop | 33.92019 | 64.9061 | 7.629108 | 28.05164 | 5.046948 | 1.079812 | 4.225352 | 0.5399061 | 3.051643 | 0.5751174 | 1.7723 | 0.258216 | 1.760563 | 0.2816901 | 14.55399 | 14.31925 | 167.6526 | 181.9718 | 0.2013457 | 85.2
12 | AL-CH-OSM2-253 | Lignite | AL | Outcrop | 32.68869 | 64.69279 | 7.530378 | 29.60808 | 5.818929 | 1.283587 | 5.134349 | 0.7701523 | 4.449769 | 0.9412973 | 2.960808 | 0.4278624 | 2.995037 | 0.4620914 | 26.18518 | 13.86274 | 185.949 | 199.8117 | 0.325 | 58.43
13 | BOLI | Lignite | AR | Bolivar Creek | 93.34416 | 221.5909 | 26.78571 | 105.5195 | 23.53896 | 4.788961 | 22.72727 | 3.327922 | 18.66883 | 3.49026 | 9.659091 | 1.298701 | 7.873377 | 1.136364 | 86.85065 | 32.46753 | 630.6006 | 663.0682 | 0.3394828 | 12.32
14 | BAUX | Lignite | AR | Bauxite | 45.22008 | 151.6506 | 11.86382 | 44.01651 | 8.596974 | 1.375516 | 6.5337 | 0.9456671 | 4.986245 | 0.9284732 | 2.716644 | 0.4126547 | 2.733838 | 0.3954608 | 19.42916 | 17.19395 | 301.8054 | 318.9993 | 0.1548026 | 58.16
15 | MALV | Lignite | AR | Malvern | 260.6223 | 505.1857 | 58.21345 | 216.1258 | 38.80897 | 7.427233 | 30.1104 | 3.780529 | 20.40816 | 3.981265 | 12.51255 | 1.773168 | 12.41218 | 1.973904 | 106.7247 | 46.50385 | 1280.06 | 1326.564 | 0.1863876 | 29.89
16 | CDM-CP | Lignite | AR | Camden mine | 60.90134 | 129.1108 | 14.41332 | 51.15713 | 9.744214 | 1.887942 | 8.729192 | 1.319529 | 7.917174 | 1.583435 | 4.933009 | 0.7105156 | 4.770605 | 0.7308161 | 39.17986 | 20.09744 | 337.0889 | 357.1864 | 0.2704667 | 49.26
17 | OX-1D | Lignite | LA | Oxbow mine | 27.75575 | 64.23473 | 8.723236 | 33.3069 | 8.723236 | 2.061856 | 10.30928 | 1.665345 | 11.1023 | 2.22046 | 6.66138 | 0.9516257 | 6.185567 | 0.9516257 | 60.26963 | 30.92784 | 245.1229 | 276.0508 | 0.7172222 | 12.61
18 | OX-2A | Lignite | LA | Oxbow mine | 29.24312 | 63.07339 | 8.027523 | 32.11009 | 8.600917 | 2.12156 | 10.3211 | 1.892202 | 13.18807 | 2.694954 | 8.256881 | 1.146789 | 7.568807 | 1.146789 | 75.68807 | 31.5367 | 265.0803 | 296.617 | 0.8792683 | 17.44
19 | OX-P2 | Parting | LA | Oxbow mine | 80.39216 | 141.1765 | 15.68627 | 62.7451 | 15.68627 | 4.509804 | 21.56863 | 4.705882 | 37.2549 | 8.823529 | 30 | 4.705882 | 33.52941 | 5.294118 | 209.8039 | 147.0588 | 675.8824 | 822.9412 | 1.140994 | 5.1
20 | DH2-1A | Lignite | LA | Dolet Hills mine | 41.36505 | 77.55946 | 9.307135 | 40.33092 | 10.34126 | 2.585315 | 13.44364 | 2.37849 | 17.58014 | 4.136505 | 13.54705 | 1.96484 | 13.02999 | 2.068252 | 135.4705 | 63.0817 | 385.1086 | 448.1903 | 1.152601 | 9.67
21 | DH2-1C | Lignite | LA | Dolet Hills mine | 37.81513 | 83.19328 | 10.08403 | 38.65546 | 8.403361 | 1.932773 | 7.563025 | 1.176471 | 6.722689 | 1.344538 | 3.865546 | 0.5042017 | 3.445378 | 0.5042017 | 36.13445 | 29.41176 | 241.3445 | 270.7563 | 0.354717 | 11.9
22 | DH2-3A | Lignite | LA | Dolet Hills mine | 30.38674 | 63.53591 | 7.366483 | 30.38674 | 6.445672 | 1.657459 | 6.445672 | 1.012891 | 6.445672 | 1.197053 | 3.683241 | 0.5524862 | 3.406998 | 0.5524862 | 34.99079 | 27.62431 | 198.0663 | 225.6906 | 0.434 | 10.86
23 | DH2-3C | Lignite | LA | Dolet Hills mine | 71.49085 | 140.3662 | 16.56495 | 61.02877 | 14.82127 | 2.964255 | 14.82127 | 2.615519 | 15.69311 | 3.400174 | 10.02616 | 1.394943 | 9.067132 | 1.307759 | 113.3391 | 32.25806 | 478.9015 | 511.1595 | 0.5739255 | 11.47
24 | DH2-4A | Lignite | LA | Dolet Hills mine | 268.3386 | 438.2445 | 42.00627 | 152.3511 | 26.33229 | 5.266458 | 30.09404 | 4.514107 | 26.95925 | 5.830721 | 17.42947 | 2.382445 | 15.17241 | 2.319749 | 210.0313 | 49.52978 | 1247.273 | 1296.803 | 0.345098 | 15.95
25 | DH BLUE-P1 | Parting | LA | Dolet Hills mine | 8.83544 | 15.70745 | 1.595288 | 5.644864 | 0.9817155 | 0.1840717 | 0.8590011 | 0.1227144 | 0.7362867 | 0.1472573 | 0.4540434 | 0.06135722 | 0.4049577 | 0.06135722 | 5.399436 | 3.804148 | 41.19524 | 44.99939 | 0.2573034 | 81.49
26 | MS-02-H | Lignite | MS | Red Hills mine | 47.42146 | 91.87908 | 11.85536 | 46.23592 | 11.2626 | 2.845287 | 11.85536 | 2.074689 | 13.0409 | 2.667457 | 8.002371 | 1.12626 | 6.935388 | 1.066983 | 85.35862 | 49.79253 | 343.6277 | 393.4203 | 0.646875 | 16.87
27 | MS-02-G | Lignite | MS | Red Hills mine | 86.68076 | 168.4285 | 19.37984 | 71.17689 | 14.44679 | 3.206483 | 13.03735 | 2.008457 | 11.27555 | 2.149401 | 6.307259 | 0.845666 | 5.496829 | 0.8104299 | 61.66314 | 40.52149 | 466.9133 | 507.4348 | 0.2965753 | 28.38
28 | MS-02-F | Lignite | MS | Red Hills mine | 56.71524 | 113.8243 | 13.78495 | 54.35211 | 11.81568 | 2.835762 | 11.81568 | 1.851122 | 11.02796 | 2.205593 | 6.656164 | 0.9058685 | 5.947223 | 0.9058685 | 66.16778 | 37.02245 | 360.8113 | 397.8338 | 0.4404088 | 25.39
29 | MS-02-E | Lignite | MS | Red Hills mine | 21.05832 | 44.27646 | 5.399568 | 23.21814 | 5.399568 | 1.349892 | 5.399568 | 0.9179266 | 5.939525 | 1.295896 | 4.103672 | 0.5939525 | 3.779698 | 0.5939525 | 46.97624 | 19.43844 | 170.3024 | 189.7408 | 0.7141304 | 18.52
30 | MS-08-C3.4 | Lignite | MS | Red Hills mine | 21.63743 | 45.02924 | 5.847953 | 22.80702 | 5.263158 | 1.461988 | 6.432749 | 1.111111 | 7.017544 | 1.695906 | 5.263158 | 0.7602339 | 4.853801 | 0.7602339 | 54.38596 | 25.73099 | 184.3275 | 210.0585 | 0.8325581 | 17.1
31 | MS-02-DP | Lignite | MS | Red Hills mine | 96.1599 | 163.6764 | 18.88574 | 68.46081 | 12.27573 | 2.470884 | 10.22978 | 1.416431 | 7.239534 | 1.306264 | 3.729934 | 0.5193579 | 3.399433 | 0.5036198 | 32.10576 | 24.39408 | 422.3796 | 446.7737 | 0.1750438 | 63.54
32 | MS-02-DU | Lignite | MS | Red Hills mine | 71.96262 | 131.4642 | 14.64174 | 53.89408 | 10.5919 | 2.305296 | 9.968847 | 1.619938 | 9.657321 | 2.024922 | 6.199377 | 0.9034268 | 5.919003 | 0.9034268 | 53.58255 | 36.4486 | 375.6386 | 412.0872 | 0.3294377 | 32.1
33 | PW-94-29-31-CP | Lignite | TN | Sims clay pit | 134.9751 | 273.0673 | 30.54863 | 112.2195 | 19.95012 | 3.927681 | 20.57357 | 2.86783 | 16.20948 | 3.179551 | 9.133416 | 1.122195 | 6.795511 | 1.05985 | 118.1421 | 33.35411 | 753.7718 | 787.1259 | 0.3206445 | 32.08
34 | PW-94-16-18-CP | Lignite | TN | Swaim clay pit | 186.07 | 467.6985 | 62.58412 | 256.393 | 51.48048 | 10.09421 | 49.46164 | 7.099596 | 39.7039 | 7.570659 | 22.00538 | 2.927322 | 18.607 | 2.893674 | 208.9502 | 40.71332 | 1393.54 | 1434.253 | 0.3605782 | 29.72
35 | SBN-1A | Lignite | TX | Sabine mine | 48.30508 | 84.74576 | 10.16949 | 42.37288 | 10.16949 | 2.966102 | 12.71186 | 2.118644 | 14.40678 | 3.305085 | 10.67797 | 1.525424 | 10.08475 | 1.610169 | 108.4746 | 48.30508 | 363.6441 | 411.9492 | 0.8575758 | 11.8
36 | SBN-1C | Lignite | TX | Sabine mine | 42.97821 | 74.45521 | 8.474576 | 33.89831 | 7.263923 | 1.997579 | 10.29056 | 1.694915 | 10.89588 | 2.542373 | 7.687651 | 1.029056 | 6.355932 | 0.968523 | 96.24697 | 23.60775 | 306.7797 | 330.3874 | 0.8362319 | 16.52
37 | 124331 | Lignite | TX | Sabine mine | 31.24425 | 62.60179 | 7.793196 | 32.48736 | 7.961378 | 2.208867 | 10.34858 | 1.839864 | 13.04057 | 3.033215 | 9.476545 | 1.402187 | 9.314695 | 1.446354 | 82.47883 | 30.93023 | 276.6777 | 307.6079 | 0.947228 | 17.73674
38 | 124332 | Lignite | TX | Sabine mine | 30.03213 | 59.26779 | 7.022117 | 27.47721 | 5.988934 | 1.51356 | 6.926057 | 1.180232 | 7.828033 | 1.781928 | 5.424213 | 0.7951198 | 5.22226 | 0.7892251 | 49.2486 | 21.94714 | 210.4974 | 232.4445 | 0.6218535 | 22.18615
39 | 124333 | Lignite | TX | Sabine mine | 30.17236 | 63.74118 | 7.597752 | 30.6122 | 7.048103 | 1.809411 | 7.867021 | 1.367224 | 8.965688 | 1.959254 | 5.879289 | 0.852797 | 5.570896 | 0.8294923 | 50.98985 | 25.92013 | 225.2625 | 251.1826 | 0.6185955 | 19.38533
40 | 124338 | Lignite | TX | Sabine mine | 39.71537 | 83.41311 | 10.07294 | 39.53333 | 8.872617 | 2.292704 | 9.584846 | 1.655609 | 10.46837 | 2.251389 | 6.629522 | 0.9569294 | 6.025155 | 0.9080271 | 59.73043 | 31.08572 | 282.1103 | 313.1961 | 0.5534081 | 14.41025
41 | 124339 | Lignite | TX | Sabine mine | 25.06068 | 51.77175 | 6.511209 | 26.87225 | 6.513395 | 1.890518 | 8.359535 | 1.473883 | 10.0655 | 2.342289 | 7.225877 | 1.061255 | 6.908248 | 1.049232 | 67.36328 | 27.65419 | 224.4689 | 252.1231 | 0.9229871 | 11.71239
42 | 124340 | Lignite | TX | Sabine mine | 26.09972 | 55.32434 | 6.792701 | 28.35576 | 6.699473 | 1.846896 | 8.344222 | 1.433429 | 9.844747 | 2.272707 | 7.024642 | 1.028556 | 6.743394 | 1.04744 | 65.88096 | 23.56451 | 228.739 | 252.3035 | 0.8555633 | 15.3653
43 | 124341 | Lignite | TX | Sabine mine | 36.23771 | 75.69871 | 8.92487 | 35.45551 | 7.835069 | 1.982885 | 8.543794 | 1.440304 | 9.268419 | 1.975965 | 5.837159 | 0.8531702 | 5.513911 | 0.8200517 | 52.53028 | 26.81483 | 252.9178 | 279.7326 | 0.540755 | 16.48333
44 | 124342 | Lignite | TX | Sabine mine | 38.54494 | 74.49486 | 8.637553 | 32.77088 | 6.988884 | 1.744515 | 7.64141 | 1.297739 | 8.451407 | 1.848219 | 5.521635 | 0.7847566 | 5.105524 | 0.7654878 | 50.05809 | 23.99214 | 244.6559 | 268.648 | 0.5154873 | 14.92231
45 | 124343 | Lignite | TX | Sabine mine | 38.11618 | 78.84402 | 9.291916 | 36.10573 | 7.6521 | 1.884755 | 8.134868 | 1.362643 | 8.767963 | 1.8773 | 5.543937 | 0.8109236 | 5.220837 | 0.7830888 | 49.28311 | 24.84407 | 253.6794 | 278.5234 | 0.4921443 | 19.43779
46 | 124344 | Lignite | TX | Sabine mine | 35.20564 | 72.30405 | 8.457915 | 32.54728 | 7.141977 | 1.813639 | 7.941926 | 1.371344 | 8.959671 | 1.959946 | 5.849577 | 0.8414151 | 5.428044 | 0.7985305 | 52.33428 | 28.07149 | 242.9552 | 271.0267 | 0.5608385 | 16.65591
47 | BB2-CP | Lignite | TX | Big Brown mine | 66.08187 | 126.9006 | 14.61988 | 54.38596 | 11.11111 | 2.45614 | 11.11111 | 1.754386 | 11.11111 | 2.339181 | 7.134503 | 0.994152 | 6.432749 | 0.994152 | 68.42105 | 32.16374 | 385.848 | 418.0117 | 0.412848 | 17.1
48 | JE-3-CP | Lignite | TX | Jewett mine | 25.6593 | 51.67498 | 6.414825 | 24.59016 | 6.058446 | 1.639344 | 7.483963 | 1.354241 | 9.622238 | 2.102637 | 6.628653 | 0.9265859 | 6.022808 | 0.9622238 | 67.35567 | 38.84533 | 218.4961 | 257.3414 | 0.9099688 | 28.06
49 | JE-4-CP | Lignite | TX | Jewett mine | 32.6087 | 64.64531 | 8.009153 | 30.32037 | 6.292906 | 1.716247 | 7.437071 | 1.258581 | 8.581236 | 1.830664 | 5.778032 | 0.8009153 | 5.20595 | 0.8009153 | 59.49657 | 28.03204 | 234.7826 | 262.8146 | 0.6548387 | 17.48
50 | JE-6-CP | Lignite | TX | Jewett mine | 44.37229 | 77.56133 | 8.658009 | 29.94228 | 5.411255 | 1.154401 | 5.050505 | 0.7575758 | 4.689755 | 0.9018759 | 2.813853 | 0.3968254 | 2.741703 | 0.4329004 | 24.53102 | 20.92352 | 209.4156 | 230.3391 | 0.2619565 | 27.72
51 | WC-A1.1 | Lignite | TX | Walnut Creek mine | 46.6563 | 95.80093 | 10.57543 | 40.43546 | 7.77605 | 1.710731 | 7.153966 | 1.150855 | 6.842924 | 1.461897 | 4.603421 | 0.6531882 | 4.479005 | 0.7153966 | 42.61275 | 19.2846 | 272.6283 | 291.9129 | 0.3547141 | 32.15
52 | WC-A1.4 | Lignite | TX | Walnut Creek mine | 78.82353 | 145.8824 | 17.64706 | 69.41176 | 14.11765 | 3.176471 | 14.11765 | 2.117647 | 11.76471 | 2.352941 | 6.588235 | 0.8235294 | 5.529412 | 0.8235294 | 65.88235 | 31.76471 | 439.0588 | 470.8235 | 0.3472924 | 8.5
53 | WC-A2.1 | Lignite | TX | Walnut Creek mine | 96.08541 | 214.4128 | 26.69039 | 109.4306 | 24.02135 | 5.338078 | 23.13167 | 3.647687 | 21.35231 | 4.181495 | 11.83274 | 1.601423 | 9.697509 | 1.423488 | 128.1139 | 41.81495 | 680.9609 | 722.7758 | 0.4468809 | 11.24
54 | WC-A2.3 | Lignite | TX | Walnut Creek mine | 134.0269 | 292.5337 | 33.04774 | 129.131 | 26.31579 | 5.875153 | 26.31579 | 4.222766 | 26.31579 | 5.630355 | 17.01346 | 2.386781 | 15.11628 | 2.325581 | 171.3586 | 54.46756 | 891.6157 | 946.0832 | 0.4496517 | 16.34
55 | M128 CH1 | Lignite | TX | Gibbons Creek mine | 54.85232 | 101.2658 | 11.81435 | 44.72574 | 9.2827 | 1.603376 | 10.97046 | 1.85654 | 12.65823 | 3.037975 | 10.04219 | 1.518987 | 9.78903 | 1.603376 | 119.8312 | 25.31646 | 394.8523 | 420.1688 | 0.7790875 | 11.85
56 | M128 CH2 | Lignite | TX | Gibbons Creek mine | 56.05247 | 93.61956 | 10.13715 | 38.16339 | 7.751938 | 1.431127 | 8.944544 | 1.490757 | 10.13715 | 2.265951 | 7.096005 | 1.013715 | 6.738223 | 1.013715 | 82.2898 | 22.65951 | 328.1455 | 350.805 | 0.5950725 | 16.77
57 | M128 CH3 | Lignite | TX | Gibbons Creek mine | 80.77691 | 173.8973 | 19.05972 | 70.79325 | 13.61409 | 2.323471 | 12.52496 | 1.924124 | 10.89127 | 2.069341 | 6.044654 | 0.8713015 | 5.627156 | 0.8168452 | 56.81612 | 13.97713 | 458.0505 | 472.0276 | 0.278966 | 55.09
58 | M128 CH4 | Lignite | TX | Gibbons Creek mine | 217.6607 | 422.1534 | 42.21534 | 151.433 | 25.94888 | 5.073586 | 27.88536 | 4.105345 | 23.6251 | 4.918668 | 14.40744 | 1.975213 | 12.31603 | 1.859024 | 176.22 | 18.97754 | 1131.797 | 1150.775 | 0.3169446 | 25.82
59 | GC 4500 ROOF | Roof | TX | Gibbons Creek mine | 21.38651 | 44.63271 | 5.165823 | 19.32018 | 3.822709 | 0.7645418 | 3.099494 | 0.4649241 | 2.686228 | 0.5269139 | 1.591073 | 0.2479595 | 1.673727 | 0.2479595 | 13.32782 | 5.475772 | 118.9586 | 124.4343 | 0.2611172 | 96.79
60 | GC-4500.1 | Lignite | TX | Gibbons Creek mine | 131.3408 | 387.9901 | 50.17823 | 201.5355 | 46.06526 | 7.650123 | 35.23444 | 5.41541 | 29.61338 | 5.47025 | 16.04058 | 2.358103 | 16.58898 | 2.371812 | 107.3485 | 22.62133 | 1045.202 | 1067.823 | 0.2791443 | 72.94
61 | GC-4500.2 | Lignite | TX | Gibbons Creek mine | 867.0989 | 2863.317 | 380.8752 | 1531.605 | 353.8628 | 58.61696 | 275.5267 | 42.67963 | 233.9276 | 42.40951 | 123.4468 | 17.77418 | 122.0962 | 17.80119 | 799.5678 | 63.4792 | 7730.605 | 7794.084 | 0.2891306 | 37.02
62 | GC-4500.3 | Lignite | TX | Gibbons Creek mine | 449.5353 | 1430.733 | 186.5139 | 758.5909 | 173.1143 | 28.09596 | 128.1608 | 19.29976 | 104.3873 | 19.0188 | 54.89518 | 7.888481 | 53.38232 | 7.607521 | 358.7638 | 26.79922 | 3779.987 | 3806.786 | 0.2606314 | 46.27
63 | GC-4500 - P1 Channel | Parting | TX | Gibbons Creek mine | 38.3168 | 77.88801 | 8.894971 | 33.75527 | 6.386133 | 1.094766 | 5.815943 | 0.8780933 | 5.131714 | 1.04915 | 3.181663 | 0.4903638 | 3.307105 | 0.5131714 | 27.59722 | 9.465161 | 214.3004 | 223.7655 | 0.2968944 | 87.69
64 | GC-3500.1 | Lignite | TX | Gibbons Creek mine | 401.6 | 1226.667 | 161.6 | 677.3333 | 169.6 | 29.70667 | 145.0667 | 24.16 | 141.8667 | 27.52 | 83.2 | 12.64 | 85.86667 | 12.64 | 586.6667 | 23.46667 | 3786.133 | 3809.6 | 0.4358819 | 18.75
65 | GC 3500.2 | Parting | TX | Gibbons Creek mine | 557.0866 | 1522.31 | 185.6955 | 734.9081 | 154.1995 | 26.44357 | 149.6063 | 23.62205 | 134.5144 | 26.70604 | 75.45932 | 10.03937 | 56.88976 | 8.2021 | 800.5249 | 32.8084 | 4466.207 | 4499.016 | 0.4159559 | 15.24
66 | GC-3500.3 | Lignite | TX | Gibbons Creek mine | 534 | 1290 | 139 | 511 | 85 | 12.9 | 101 | 14.8 | 83 | 17.3 | 49 | 6.2 | 33.9 | 5.1 | 688 | 28 | 3570.2 | 3598.2 | 0.3951544 | 10
67 | GC 3500.4 | Parting | TX | Gibbons Creek mine | 542.5653 | 1418.842 | 155.5051 | 561.8615 | 94.21112 | 14.52894 | 110.1022 | 16.34506 | 93.07605 | 19.40976 | 54.59705 | 6.92395 | 38.25199 | 5.675369 | 796.8218 | 34.05221 | 3928.717 | 3962.77 | 0.4167826 | 8.81
68 | GC-3500.5 | Lignite | TX | Gibbons Creek mine | 57.38832 | 127.8351 | 14.26117 | 52.4055 | 10.99656 | 1.512027 | 11.16838 | 1.890034 | 11.85567 | 2.491409 | 7.783505 | 1.202749 | 8.213058 | 1.254296 | 76.80412 | 8.934708 | 387.0619 | 395.9966 | 0.4723529 | 58.2
69 | GC-3500-P1 | Parting | TX | Gibbons Creek mine | 103.496 | 266.5282 | 33.7487 | 138.4562 | 31.15265 | 5.417099 | 27.51817 | 4.361371 | 24.92212 | 4.845967 | 14.31291 | 2.111457 | 13.48217 | 1.990308 | 116.3032 | 5.711319 | 788.6466 | 794.3579 | 0.3754301 | 57.78
70 | SM-2-A1 | Lignite | TX | San Miguel mine | 41.46473 | 88.85299 | 11.03931 | 43.34949 | 10.50081 | 1.857835 | 11.57781 | 2.180937 | 14.80883 | 3.257943 | 10.36618 | 1.561659 | 10.36618 | 1.588584 | 100.7001 | 22.88638 | 353.4733 | 376.3597 | 0.8107586 | 37.14
71 | SM-2-A2 | Lignite | TX | San Miguel mine | 34.15503 | 72.17107 | 8.910009 | 37.12504 | 9.80101 | 1.722602 | 10.98901 | 2.079002 | 13.66201 | 2.880903 | 8.702109 | 1.277101 | 8.226908 | 1.217701 | 85.23909 | 25.83903 | 298.1586 | 323.9976 | 0.8386447 | 33.67
72 | SM-2-B1 | Lignite | TX | San Miguel mine | 81.25248 | 166.8648 | 19.42132 | 73.72176 | 15.85414 | 2.655569 | 14.66508 | 2.378121 | 13.47602 | 2.576298 | 7.372176 | 1.030519 | 6.539834 | 0.9512485 | 69.36187 | 24.57392 | 478.1213 | 502.6952 | 0.3388457 | 25.23
73 | SM-2-B2 | Lignite | TX | San Miguel mine | 65.88498 | 136.2367 | 17.30877 | 70.35176 | 17.86711 | 3.238414 | 18.42546 | 3.294249 | 20.65885 | 4.075935 | 11.94863 | 1.730877 | 11.33445 | 1.675042 | 108.3194 | 43.55109 | 492.3506 | 535.9017 | 0.600363 | 17.91
74 | SM-2-C1 | Lignite | TX | San Miguel mine | 136.6667 | 286.1111 | 33.88889 | 135 | 30.55556 | 5.166667 | 28.88889 | 4.833333 | 28.88889 | 5.666667 | 16.44444 | 2.333333 | 15.16667 | 2.222222 | 150 | 44.44444 | 881.8333 | 926.2778 | 0.4172321 | 18
75 | SM-2-C2 | Lignite | TX | San Miguel mine | 137.5203 | 284.2447 | 34.10937 | 134.2718 | 29.77802 | 4.602057 | 29.2366 | 4.764483 | 29.2366 | 5.901462 | 17.70439 | 2.598809 | 17.05468 | 2.544667 | 162.4256 | 34.10937 | 895.9935 | 930.1029 | 0.4453275 | 18.47
76 | SM-2-D1 | Lignite | TX | San Miguel mine | 102.4804 | 221.9321 | 26.10966 | 103.1332 | 22.84595 | 3.524804 | 22.84595 | 3.851175 | 22.84595 | 4.699739 | 14.09922 | 2.023499 | 12.98956 | 1.958225 | 144.9086 | 25.45692 | 710.248 | 735.705 | 0.4905479 | 15.32
77 | SM-2-D2 | Lignite | TX | San Miguel mine | 61.88021 | 117.8104 | 13.88338 | 55.13685 | 12.29671 | 2.261008 | 13.09004 | 2.10234 | 13.48671 | 2.816343 | 8.488695 | 1.190004 | 7.576359 | 1.150337 | 96.39032 | 20.62674 | 409.5597 | 430.1864 | 0.5691489 | 25.21
78 | SM1 C.1 | Lignite | TX | San Miguel mine | 88.18419 | 182.8844 | 21.28584 | 85.14335 | 19.11381 | 3.258036 | 18.245 | 3.040834 | 18.245 | 3.649001 | 10.77324 | 1.563858 | 9.991312 | 1.476977 | 99.04431 | 36.92441 | 565.8992 | 602.8236 | 0.4268346 | 23.02
79 | SM1 C.2 | Lignite | TX | San Miguel mine | 79.31894 | 168.1894 | 20.34884 | 80.98007 | 18.27243 | 2.782392 | 17.85714 | 2.990033 | 18.27243 | 3.737542 | 11.08804 | 1.619601 | 10.63123 | 1.578073 | 98.83721 | 26.16279 | 536.5033 | 562.6661 | 0.4614253 | 24.08
80 | SM1 D.1 | Lignite | TX | San Miguel mine | 38.15893 | 79.85838 | 9.834776 | 40.12589 | 9.441385 | 1.652242 | 9.834776 | 1.652242 | 10.22817 | 2.084972 | 6.176239 | 0.8654603 | 5.389457 | 0.8261212 | 72.38395 | 14.55547 | 288.513 | 303.0685 | 0.6261641 | 25.42
81 | SM-B1 | Lignite | TX | San Miguel mine | 51.5433 | 99.79023 | 11.98681 | 47.64759 | 11.68714 | 2.067726 | 11.98681 | 2.12766 | 13.48517 | 2.607132 | 7.551693 | 1.048846 | 6.832484 | 1.018879 | 67.42583 | 32.96374 | 338.8073 | 371.7711 | 0.5216689 | 33.37
82 | SM-B2T | Lignite | TX | San Miguel mine | 58.27866 | 120.4168 | 14.2802 | 53.64724 | 11.57854 | 2.161328 | 10.80664 | 1.736781 | 10.42069 | 1.968352 | 5.596295 | 0.7719027 | 4.940178 | 0.7333076 | 50.55963 | 21.22733 | 347.8966 | 369.1239 | 0.3473842 | 25.91
83 | SM-B2B | Lignite | TX | San Miguel mine | 32.59861 | 60.32483 | 6.612529 | 23.20186 | 4.292343 | 0.8352668 | 3.712297 | 0.5220418 | 2.668213 | 0.4640371 | 1.2529 | 0.1740139 | 1.032483 | 0.1508121 | 11.2529 | 7.192575 | 149.0951 | 156.2877 | 0.1736986 | 86.2
84 | SM-C1T | Lignite | TX | San Miguel mine | 152.0081 | 302.9995 | 36.09558 | 134.7229 | 28.97814 | 4.728012 | 27.96136 | 4.524657 | 28.46975 | 5.744789 | 17.28521 | 2.541942 | 16.67514 | 2.592781 | 154.5501 | 24.40264 | 919.878 | 944.2806 | 0.4048137 | 19.67
85 | SM-C2B | Lignite | TX | San Miguel mine | 90.41591 | 181.736 | 22.30259 | 84.0868 | 18.68596 | 2.742616 | 18.08318 | 3.044002 | 19.28873 | 3.948162 | 12.26643 | 1.838457 | 12.62809 | 1.98915 | 97.64919 | 21.39843 | 570.7052 | 592.1037 | 0.4367223 | 33.18
86 | SM-D1 | Lignite | TX | San Miguel mine | 94.5363 | 187.9942 | 22.64558 | 85.54996 | 18.69159 | 2.767793 | 19.4105 | 3.342919 | 21.92667 | 4.672897 | 14.7376 | 2.228613 | 15.31272 | 2.408339 | 116.463 | 28.03738 | 612.6887 | 640.7261 | 0.4964881 | 27.82
87 | SM1 P2 | Parting | TX | San Miguel mine | 29.42915 | 54.72166 | 5.909467 | 21.15589 | 3.900248 | 0.709136 | 3.072923 | 0.4609384 | 2.363787 | 0.4136627 | 1.170074 | 0.1536461 | 1.016428 | 0.1418272 | 10.51885 | 7.682307 | 135.1377 | 142.82 | 0.173922 | 84.61
88 | SM1 P3.1 | Parting | TX | San Miguel mine | 23.34355 | 55.05777 | 6.366423 | 24.05093 | 5.069559 | 0.6720113 | 4.126385 | 0.648432 | 3.419005 | 0.6366423 | 1.79203 | 0.2593728 | 1.709502 | 0.2475831 | 14.02971 | 7.663287 | 141.4289 | 149.0922 | 0.2418219 | 84.82
89 | SM1 P3.2 | Parting | TX | San Miguel mine | 27.94222 | 60.26521 | 7.222354 | 27.11343 | 5.801563 | 0.7340753 | 4.73597 | 0.7340753 | 4.025574 | 0.7340753 | 2.131186 | 0.2959981 | 1.953587 | 0.2841582 | 16.93109 | 8.524745 | 160.9046 | 169.4293 | 0.25369 | 84.46
90 | SM1 P3.3 | Parting | TX | San Miguel mine | 29.25402 | 63.01804 | 7.191614 | 27.05997 | 5.607021 | 0.8532423 | 4.87567 | 0.7557289 | 4.266212 | 0.828864 | 2.474403 | 0.3656753 | 2.425646 | 0.3534861 | 19.62457 | 7.557289 | 168.9542 | 176.5115 | 0.27869 | 82.04
91 | 124833 | Lignite | TX | San Miguel mine | 47.14761 | 100.5726 | 11.7294 | 43.7431 | 9.246984 | 1.597864 | 8.843755 | 1.516624 | 8.969107 | 1.84061 | 5.160653 | 0.7880732 | 4.798609 | 0.7430452 | 45.80638 | 19.66921 | 292.5044 | 312.1736 | 0.3768822 | 34.81376
92 | 124834 | Lignite | TX | San Miguel mine | 28.6282 | 59.83986 | 6.738455 | 24.81456 | 5.198665 | 0.8625947 | 5.081147 | 0.8769857 | 5.718557 | 1.275238 | 4.090102 | 0.6343825 | 4.32728 | 0.6734613 | 36.47649 | 9.244289 | 185.236 | 194.4803 | 0.4792874 | 61.84568
93 | 124835 | Lignite | TX | San Miguel mine | 38.07217 | 78.47957 | 9.046473 | 34.17554 | 7.327804 | 1.166111 | 7.769952 | 1.367216 | 9.278818 | 2.133604 | 7.055986 | 1.110773 | 7.755013 | 1.203265 | 61.76111 | 13.21958 | 267.7034 | 280.923 | 0.6020401 | 46.79306
94 | 124836 | Lignite | TX | San Miguel mine | 34.06869 | 70.43756 | 8.181417 | 30.99695 | 6.675093 | 1.199826 | 6.405619 | 1.057014 | 6.419731 | 1.248559 | 3.567023 | 0.509438 | 3.324022 | 0.4723875 | 29.81073 | 14.57953 | 204.3741 | 218.9536 | 0.3592342 | 35.61132
95 | 124837 | Lignite | TX | San Miguel mine | 44.52991 | 90.97063 | 10.18323 | 37.81114 | 7.509417 | 1.178826 | 6.763895 | 1.041922 | 6.181825 | 1.2868 | 4.054009 | 0.6280525 | 4.454135 | 0.6979572 | 33.47576 | 8.467646 | 250.7675 | 259.2352 | 0.3128892 | 83.33416
96 | 124838 | Lignite | TX | San Miguel mine | 27.03776 | 49.92186 | 5.369742 | 19.37316 | 3.793447 | 0.6590862 | 3.380789 | 0.5159207 | 2.952719 | 0.5492822 | 1.552526 | 0.213972 | 1.43543 | 0.2001627 | 12.24602 | 9.826515 | 129.2019 | 139.0284 | 0.2247091 | 76.92245
97 | 124839 | Lignite | TX | San Miguel mine | 29.14558 | 57.83582 | 6.532474 | 24.01916 | 4.838703 | 0.6514721 | 4.215009 | 0.6501627 | 3.681163 | 0.6883279 | 1.935084 | 0.2746466 | 1.860901 | 0.2636118 | 15.50182 | 6.446762 | 152.0939 | 158.5407 | 0.2428845 | 83.95358
98 | 124840 | Lignite | TX | San Miguel mine | 36.36372 | 76.20475 | 9.037808 | 34.97547 | 7.591171 | 1.236333 | 7.823858 | 1.317906 | 8.465257 | 1.82093 | 5.53898 | 0.8152284 | 5.362163 | 0.7907221 | 53.89206 | 12.45198 | 251.2364 | 263.6883 | 0.5303155 | 35.32362
99 | 124841 | Lignite | TX | San Miguel mine | 27.41027 | 54.69886 | 6.158162 | 22.36462 | 4.536159 | 0.7317339 | 4.231939 | 0.701651 | 4.364996 | 0.9080066 | 2.743389 | 0.3976418 | 2.683208 | 0.3928253 | 24.57047 | 9.909406 | 156.8939 | 166.8033 | 0.362304 | 69.10596
100 | 124842 | Lignite | TX | San Miguel mine | 43.0446 | 87.71929 | 10.10891 | 38.23999 | 8.121066 | 1.221794 | 7.638422 | 1.253518 | 7.620589 | 1.524139 | 4.441353 | 0.6423579 | 4.251481 | 0.6183178 | 36.06034 | 12.74723 | 252.5062 | 265.2534 | 0.3486138 | 47.06976
101 | 124843 | Lignite | TX | San Miguel mine | 37.88291 | 67.06085 | 9.07875 | 34.23646 | 7.25931 | 1.086113 | 6.844818 | 1.11883 | 6.91748 | 1.416898 | 4.176251 | 0.6056815 | 3.99399 | 0.5891294 | 38.12152 | 10.84647 | 220.389 | 231.2355 | 0.417126 | 50.5563
102 | 124844 | Parting | TX | San Miguel mine | 47.15577 | 97.87271 | 11.55857 | 44.25224 | 9.549194 | 1.443918 | 9.316647 | 1.537864 | 9.583503 | 1.972802 | 5.888789 | 0.8568283 | 5.703022 | 0.8365831 | 49.88995 | 13.56873 | 297.4184 | 310.9871 | 0.4136629 | 36.30245
103 | SP2-1 | Bituminous | TX | Palafox mine | 57.69231 | 123.4818 | 15.18219 | 64.27126 | 13.66397 | 3.340081 | 13.66397 | 2.024291 | 11.1336 | 2.226721 | 6.477733 | 0.9109312 | 5.566802 | 0.8603239 | 71.35628 | 21.76113 | 391.8522 | 413.6134 | 0.4285978 | 19.76
104 | ST-94-2 | Bituminous | TX | Rachel mine | 62.55924 | 126.0664 | 16.11374 | 70.14218 | 17.06161 | 4.549763 | 18.95735 | 3.033175 | 18.00948 | 3.696682 | 10.61611 | 1.421801 | 8.625592 | 1.327014 | 126.0664 | 33.17536 | 488.2464 | 521.4218 | 0.6724026 | 10.55
105 | ST-94-1 | Bituminous | TX | Trevino mine | 48.45815 | 91.88169 | 10.06923 | 37.7596 | 7.551919 | 1.573317 | 6.922593 | 1.006923 | 5.66394 | 1.069855 | 3.146633 | 0.4405286 | 2.83197 | 0.4405286 | 32.09566 | 43.42354 | 250.9125 | 294.3361 | 0.2819936 | 15.89
106 | STR-2-96-1 | Bituminous | TX | Trevino mine | 27.72686 | 57.28689 | 6.64528 | 25.43538 | 5.499542 | 1.351971 | 5.499542 | 0.847846 | 5.041247 | 1.008249 | 2.910174 | 0.3895509 | 2.566453 | 0.3895509 | 32.53896 | 11.68653 | 175.1375 | 186.824 | 0.4285981 | 43.64
107 | 124915 | Bituminous | TX | Eagle Pass mine | 46.04358 | 102.6647 | 12.2711 | 47.72948 | 10.78728 | 2.176975 | 12.21247 | 2.189254 | 15.53325 | 3.360822 | 11.51663 | 1.656619 | 11.95782 | 1.951296 | 109.1749 | 25.87136 | 391.2262 | 417.0976 | 0.7823831 | 15.54843
108 | 124916 | Bituminous | TX | Eagle Pass mine | 36.88984 | 83.02408 | 9.889584 | 37.77206 | 8.394039 | 1.602588 | 8.968549 | 1.5304 | 10.89506 | 2.26583 | 7.776213 | 1.101947 | 8.176629 | 1.289071 | 73.51912 | 21.13389 | 293.095 | 314.2289 | 0.6656002 | 24.11348
109 | 124917 | Bituminous | TX | Eagle Pass mine | 57.8492 | 113.0082 | 12.21792 | 44.35645 | 7.903519 | 1.524793 | 6.889185 | 0.9455864 | 5.390879 | 0.9456705 | 2.904003 | 0.3792054 | 2.709329 | 0.4082635 | 27.73942 | 10.08232 | 285.1716 | 295.2539 | 0.2117674 | 81.06836
110 | 124918 | Bituminous | TX | Eagle Pass mine | 86.22688 | 181.4147 | 20.43056 | 76.65482 | 15.68534 | 3.153161 | 16.76773 | 2.88303 | 21.05851 | 4.633604 | 16.69365 | 2.469163 | 19.25199 | 3.131442 | 141.6162 | 31.95974 | 612.0707 | 644.0305 | 0.6089669 | 11.09214
111 | 124919 | Bituminous | TX | Eagle Pass mine | 50.45185 | 105.1836 | 12.23417 | 48.5595 | 11.02835 | 2.47555 | 13.84334 | 2.609655 | 20.76179 | 4.731512 | 17.2614 | 2.613134 | 20.66104 | 3.390916 | 138.0023 | 37.67683 | 453.8081 | 491.485 | 0.995134 | 13.65914
112 | 124920 | Bituminous | TX | Eagle Pass mine | 30.7855 | 44.94471 | 4.420496 | 15.31466 | 2.576126 | 0.5051995 | 2.434965 | 0.3588636 | 2.347275 | 0.4562974 | 1.532016 | 0.211098 | 1.600025 | 0.2490706 | 14.10951 | 7.101342 | 121.8458 | 128.9472 | 0.2427984 | 90.43851
113 | 124925 | Bituminous | TX | Eagle Pass mine | 15.02825 | 27.37929 | 2.991825 | 10.95263 | 2.160488 | 0.3635147 | 2.098262 | 0.3643779 | 2.681396 | 0.5568931 | 1.975275 | 0.2770131 | 2.11635 | 0.3076051 | 17.48514 | 8.739399 | 86.73831 | 95.4777 | 0.4823898 | 91.2941
114 | 124926 | Bituminous | TX | Eagle Pass mine | 89.24188 | 177.7133 | 19.84666 | 72.54139 | 14.13239 | 1.776141 | 12.70078 | 1.974601 | 12.41769 | 2.344182 | 7.624944 | 1.067285 | 7.976315 | 1.221339 | 67.57686 | 17.29879 | 490.1557 | 507.4545 | 0.312417 | 41.99487
115 | 124927 | Bituminous | TX | Eagle Pass mine | 53.59948 | 108.0712 | 11.95467 | 41.63386 | 7.694808 | 0.5588887 | 6.778107 | 1.037801 | 6.550808 | 1.196404 | 3.876915 | 0.5330259 | 3.868181 | 0.5443163 | 35.87591 | 5.990233 | 283.7744 | 289.7646 | 0.2727932 | 96.07731
116 | 124928 | Bituminous | TX | Eagle Pass mine | 53.41043 | 107.7686 | 11.92481 | 41.35848 | 7.642306 | 0.5423438 | 6.689794 | 1.027185 | 6.449382 | 1.183925 | 3.770563 | 0.518943 | 3.766879 | 0.5370894 | 34.84072 | 5.965484 | 281.4314 | 287.3969 | 0.2671121 | 96.69611
117 | 124929 | Bituminous | TX | Eagle Pass mine | 159.6396 | 349.9757 | 36.02662 | 130.3792 | 24.648 | 3.100292 | 22.55348 | 3.489917 | 23.19011 | 4.657315 | 16.13941 | 2.329905 | 17.69825 | 2.87541 | 158.5196 | 24.53036 | 955.2227 | 979.7531 | 0.3633008 | 23.34331
118 | 124930 | Bituminous | TX | Eagle Pass mine | 202.9928 | 444.095 | 45.37452 | 162.9284 | 30.38615 | 3.760755 | 27.07619 | 4.125991 | 26.59424 | 5.316855 | 18.25585 | 2.633432 | 19.75017 | 3.203414 | 179.5564 | 25.41262 | 1176.05 | 1201.463 | 0.3277047 | 21.40322
|  |  |  | Minimum | 8.83544 | 15.70745 | 1.595288 | 5.644864 | 0.9817155 | 0.1840717 | 0.8590011 | 0.1227144 | 0.7362867 | 0.1472573 | 0.4540434 | 0.06135722 | 0.4049577 | 0.06135722 | 5.399436 | 3.804148 | 41.19524 | 44.99939 | 0.1548026 | 5.1
|  |  |  | Maximum | 867.0989 | 2863.317 | 380.8752 | 1531.605 | 353.8628 | 58.61696 | 275.5267 | 42.67963 | 233.9276 | 42.40951 | 123.4468 | 17.77418 | 122.0962 | 17.80119 | 800.5249 | 147.0588 | 7730.605 | 7794.084 | 1.252 | 96.79
|  |  |  | Mean | 90.09715 | 210.4421 | 25.32807 | 99.07428 | 21.14772 | 3.886026 | 19.91171 | 3.142822 | 18.6977 | 3.760261 | 11.28934 | 1.599988 | 10.51104 | 1.586407 | 104.8955 | 25.49438 | 625.3702 | 650.8645 | 0.4744772 | 36.14929
|  |  |  | Median | 49.455 | 100.1814 | 11.83486 | 44.13438 | 9.772612 | 2.029717 | 10.33484 | 1.68013 | 10.89316 | 2.239055 | 6.658772 | 0.9542776 | 6.105361 | 0.9342084 | 66.02507 | 24.39836 | 332.6172 | 353.9957 | 0.4169543 | 25.405

## Table S6b
Table S6b. | Concentrations of critical minerals on an ash basis.
No data, - .
Critical Minerals, Ash Basis (ppm)
Sequence | Li | Be | Mg | Al | P | Ti | V | Cr | Mn | Co | Ni | Zn | Ga | Ge | As | Zr | Nb | Sn | Sb | Ba | Hf | Ta | W | U
1 | 825.6768 | 7.786771 | 22277.81 | 291325.1 | - | 22589.39 | 568.6296 | 342.7296 | 739.9944 | 37.39883 | 155.7912 | 210.3265 | 119.1739 | 15.57354 | 37.39883 | 280.4075 | 56.8518 | 13.22914 | 1.95367 | 1012.615 | 8.568239 | 4.130617 | 7.005303 | 59.1962
2 | 678.5325 | 21.35282 | 12732.96 | 467423.3 | - | 16511.78 | 665.4056 | 558.6128 | 131.4417 | 32.84609 | 131.4417 | 197.1625 | 160.1892 | 49.29779 | 28.74749 | 223.4451 | 56.69246 | 10.69074 | 0.9744913 | 501.1178 | 7.394669 | 3.697334 | 25.48008 | 30.3812
3 | 511.4151 | 4.356823 | 7915.68 | 198222.3 | - | 10452.93 | 181.0438 | 268.2607 | 42.29222 | 7.265203 | 51.53466 | 52.85665 | 56.16738 | 5.287964 | 4.759168 | 121.968 | 36.86631 | 5.287964 | 0.5058053 | 272.2267 | 4.230371 | 2.540522 | 3.172778 | 9.782734
4 | 91.87388 | 1.558596 | 7403.319 | 121595.6 | - | 8125.247 | 230.7317 | 152.8733 | 45.29447 | 5.520523 | 25.48483 | 52.37359 | 49.97026 | 11.32659 | 11.32659 | 150.0535 | 28.17371 | 4.247472 | 0.9518144 | 942.7603 | 4.81856 | 1.986913 | 3.533611 | 9.054134
5 | 498.5936 | 158.9193 | 33311.4 | 512272.3 | - | 23011.18 | 1314.952 | 821.8357 | 3616.062 | 388.9711 | 3506.44 | 3670.836 | 536.9356 | 767.0614 | 241.0807 | 876.6099 | 131.4582 | 27.38712 | 14.2117 | 5259.66 | 27.38712 | 5.995559 | 43.81939 | 372.5389
6 | 71.65632 | 4.373589 | 6011.174 | 81807.75 | - | 15326.51 | 189.0942 | 129.3736 | 159.241 | 12.54233 | 63.69921 | 115.4486 | 32.64673 | 9.946388 | 22.48871 | 280.6574 | 55.72799 | 4.373589 | 1.650677 | 885.7506 | 7.562077 | 3.781038 | 6.362867 | 8.154628
7 | 813.8667 | 47.37778 | 36424.71 | 798024.7 | - | 38716.09 | 1738.311 | 1264.178 | 1501.244 | 331.8222 | 1185.156 | 1975.289 | 244.9778 | 790.1333 | 410.8444 | 1848.889 | 189.6 | 55.28889 | 26.04444 | 2765.422 | 47.37778 | 10.31111 | 79.02222 | 481.9556
8 | 225.5255 | 45.04505 | 8116.216 | 976201.5 | - | 113401.7 | 2480.03 | 2029.129 | 1803.604 | 495.9459 | 1352.703 | 676.4264 | 1059.61 | 676.4264 | 743.994 | 3674.775 | 315.6156 | 67.56757 | 24.77477 | 18712.46 | 90.24024 | 18.01802 | 112.7628 | 202.8529
9 | 171.8245 | 29.63818 | 174825.1 | 299276.8 | - | 13748.96 | 533.3333 | 177.7521 | 10193.23 | 35.56582 | 177.7521 | 59.27637 | 94.84219 |  | 77.05928 | 432.6405 | 29.63818 | - | 7.082371 | 7289.299 | 11.85527 | 2.386451 | 65.204 | 11.85527
10 | 166.8028 | 27.24621 | 106202 | 309756 | - | 18210.91 | 885.0058 | 374.4457 | 5514.352 | 68.08635 | 204.259 | 374.4457 | 102.1004 | 68.08635 | 74.91249 | 568.4364 | 88.50642 | 10.21004 | 4.784131 | 5003.734 | 17.03617 | 4.084014 | 47.66628 | 44.22404
11 | 58.68545 | 2.347418 | 11888.63 | 103043.9 | - | 5138.415 | 203.885 | 122.6056 | 155.669 | 10.32864 | 44.08451 | 90.91549 | 27.68779 | 2.758216 | 6.748826 | 116.6784 | 18.73239 | 2.758216 | 1.373239 | 874.777 | 3.861502 | 1.361502 | 2.206573 | 4.964789
12 | 116.8749 | 6.144104 | 15026.08 | 123606.3 | - | 7205.494 | 175.7488 | 140.5956 | 1669.57 | 19.03132 | 58.58292 | 134.7424 | 34.26322 | 5.853158 | 27.24628 | 156.1184 | 22.55691 | 3.508472 | 1.677221 | 729.3342 | 4.980318 | 1.814137 | 2.635632 | 10.25158
13 | 639.0422 | 59.33442 | 176568.6 | 994845.3 | 2371.834 | 32217.21 | 1844.724 | 724.7565 | 48424.59 | 975.0812 | 592.9383 | 592.9383 | 382.1429 | 263.5552 | 164.6916 | 1825 | 243.75 | 32.95455 | 18.42532 | 22005.19 | 52.67857 | 17.77597 | 72.48377 | 151.5422
14 | 458.2359 | 2.665062 | 2172.902 | 357714.5 | 322.2318 | 20162.09 | 283.8033 | 168.5179 | 431.6197 | 5.914718 | 29.5564 | 56.17263 | 128.0089 | 20.70151 | 30.15818 | 1773.796 | 635.6087 | 27.20083 | 3.198074 | 381.3618 | 41.38583 | 50.8425 | 24.24347 | 28.07772
15 | 226.0957 | 49.24724 | 2876.614 | 371609 | 3458.648 | 123123.5 | 1432.72 | 805.8883 | 257.444 | 63.8006 | 212.6798 | 615.624 | 291.0338 | 44.76414 | 64.90465 | 2529.642 | 437.638 | 58.21345 | 29.44128 | 1343.158 | 67.1462 | 34.92807 | 60.455 | 60.455
16 | 110.4547 | 4.953309 | 5274.99 | 239846.9 | - | 37089.73 | 647.0158 | 712.9517 | 173.0816 | 29.67925 | 379.1311 | 140.1137 | 140.5197 | 12.36297 | 23.48762 | 712.9517 | 185.4446 | 28.01462 | 13.19529 | 490.4182 | 21.84328 | 15.48924 | 22.24929 | 16.88997
17 | 930.7692 | 75.49564 | 112570 | 886725 | - | 48990.01 | 1949.564 | 880.4124 | 12703.41 | 157.2561 | 817.5258 | 314.433 | 339.5718 | 62.8866 | 163.521 | 2169.627 | 415.0674 | 56.62173 | 60.34893 | 21319.11 | 81.76051 | 19.50833 | 62.8866 | 132.0381
18 | 581.9381 | 78.89908 | 67728.96 | 664138.1 | - | 30609.52 | 1019.209 | 690.4243 | 8022.248 | 180.8486 | 657.5688 | 361.6399 | 240.0229 | 65.76835 | 105.2179 | 1344.725 | 220.2982 | 36.18119 | 45.3555 | 10257.97 | 52.58028 | 14.16284 | 22.99312 | 72.30505
19 | 576.6667 | 230.5882 | 403691 | 1572472.2 | - | 163014.3 | 31141.96 | 8458.235 | 39984.71 | 1153.333 | 6151.569 | 1537.843 | 6728.235 | 8073.725 | 2768.235 | 38216.08 | 10611.37 | 115.2941 | 3571.765 | 88427.45 | 1038.039 | 165.2941 | 1614.706 | 1922.353
20 | 609.6174 | 235.2637 | 152926.6 | 1176358.6 | 1817.994 | 72506.51 | 2352.74 | 1283.351 | 6202.585 | 812.7198 | 3101.344 | 1390.279 | 727.1975 | 855.5326 | 288.728 | 4855.119 | 363.5988 | 53.46432 | 188.211 | 19784.18 | 96.27715 | 13.85729 | 74.87073 | 117.6836
21 | 1016.891 | 28.23529 | 96038.4 | 1009815.7 | 1059.244 | 42652.35 | 1906.639 | 917.9832 | 5578.739 | 190.6723 | 635.5462 | 211.8487 | 310.6723 | 70.58824 | 473.1092 | 1440.588 | 127.1429 | 56.47059 | 20.5042 | 15606.22 | 42.35294 | 8.487395 | 28.23529 | 49.41176
22 | 1373.573 | 25.41436 | 122096.4 | 932680.8 | 2374.125 | 73851.38 | 1950.184 | 847.8821 | 7461.418 | 144.1068 | 423.9411 | 339.1344 | 347.6059 | 84.80663 | 254.3278 | 1992.541 | 178.0847 | 67.86372 | 22.00737 | 21027.72 | 50.82873 | 12.70718 | 50.82873 | 50.82873
23 | 1033.74 | 205.231 | 94252.92 | 866518.8 | 1292.153 | 53131.3 | 1596.251 | 760.0697 | 5928.771 | 1079.337 | 2964.429 | 2888.405 | 395.2921 | 76.02441 | 1033.74 | 2318.309 | 220.401 | 60.76722 | 31.90933 | 17938.45 | 76.02441 | 11.4211 | 60.76722 | 129.2066
24 | 723.2602 | 267.2727 | 45597.05 | 837255.9 | 668.2132 | 45203.95 | 1375.799 | 628.9028 | 2751.536 | 660.3762 | 1729.53 | 4716.928 | 522.8213 | 117.931 | 636.8025 | 2602.194 | 294.7962 | 55.04702 | 30.28213 | 8883.574 | 86.45768 | 18.87147 | 43.26019 | 149.3417
25 | 87.33587 | 1.963431 | 2243.772 | 262023.7 | 28.61701 | 2544.938 | 19.57295 | 16.56645 | 37.64879 | 9.191312 | 21.08234 | 131.0099 | 51.79777 | 3.006504 | 1.202602 | 55.27059 | 27.10762 | 6.479323 | 0.3926862 | 234.9123 | 3.31329 | 4.135477 | 3.767333 | 3.006504
26 | 474.3331 | 59.75104 | 113845.2 | 618418.6 | 1370.362 | 40056.67 | 1932.543 | 878.4232 | 4216.479 | 154.594 | 245.9395 | 105.3942 | 249.4961 | 105.3942 | 228.3936 | 1071.666 | 119.4428 | 24.59988 | 58.32839 | 8292.413 | 28.09721 | 8.77297 | 49.19976 | 119.4428
27 | 409.7252 | 19.87315 | 49414.94 | 458143.6 | 906.3425 | 26197.36 | 1241.579 | 521.4588 | 4208.95 | 64.5525 | 211.0641 | 136.5751 | 160.148 | 37.24454 | 116.7019 | 658.0338 | 75.72234 | 16.13813 | 18.25229 | 3824.066 | 18.63989 | 6.095842 | 16.13813 | 45.94785
28 | 335.0532 | 23.27688 | 62204.1 | 490186.9 | 822.1347 | 24974.71 | 1473.651 | 542.9303 | 5398.267 | 57.3848 | 201.6542 | 139.6219 | 153.5644 | 15.51792 | 111.6975 | 668.5703 | 63.60772 | 20.16542 | 19.06262 | 3614.336 | 18.62938 | 5.120126 | 18.62938 | 48.0898
29 | 154.5356 | 43.7365 | 86008.26 | 297384.4 | - | 34694.87 | 758.0454 | 437.311 | 10262.69 | 166.1987 | 378.9957 | 87.473 | 154.5356 | 87.473 | 329.4816 | 725.9719 | 87.473 | 17.4946 | 24.19006 | 6385.043 | 20.41037 | 7.019438 | 46.65227 | 32.07343
30 | 249.6491 | 68.42105 | 100885.7 | 315652.7 | 1436.316 | 25854.09 | 786.5497 | 512.9825 | 18946.02 | 102.5731 | 307.7778 | 170.9942 | 266.7251 | 307.7778 | 338.538 | 656.6082 | 75.26316 | 17.07602 | 10.93567 | 7455.263 | 17.07602 | 5.497076 | 23.91813 | 30.76023
31 | 201.621 | 3.714196 | 11567.04 | 252642.1 | 440.8876 | 12260.58 | 349.2446 | 190.7145 | 497.8596 | 11.88228 | 52.01448 | 71.82877 | 77.03809 | 7.428392 | 8.168083 | 196.1756 | 38.38527 | 7.932011 | 1.888574 | 817.3749 | 5.697199 | 2.754171 | 3.226314 | 7.932011
32 | 320.2492 | 18.44237 | 35908.04 | 427014.5 | 931.6822 | 23388.75 | 1135.483 | 417.3209 | 3008.505 | 38.8162 | 97.0405 | 242.6168 | 153.3333 | 38.8162 | 49.50156 | 477.4766 | 71.80685 | 15.51402 | 13.20872 | 1960.374 | 13.58255 | 5.327103 | 11.65109 | 35.919
33 | 271.1035 | 100.0935 | 17684.91 | 490707.5 | 0 | 29442.46 | 864.8067 | 466.4277 | 709.3516 | 80.64214 | 223.5037 | 1331.234 | 177.8055 | 58.29177 | 70.94763 | 927.9613 | 140.8978 | 24.28304 | 10.5985 | 2419.514 | 29.14589 | 11.56484 | 14.58853 | 35.9414
34 | 341.9246 | 75.84118 | 11774.33 | 530976.4 | 0 | 62720.9 | 1064.233 | 622.6783 | 249.0579 | 67.93405 | 215.1077 | 271.7026 | 234.354 | 135.8681 | 81.52759 | 1630.283 | 293.2369 | 53.1965 | 17.56393 | 1766.151 | 53.1965 | 25.57201 | 33.9502 | 50.94213
35 | 395 | 201.1017 | 239155.4 | 705975.3 | 861.7797 | 53576.53 | 2513.644 | 790 | 3878.22 | 359.0678 | 718.2203 | 143.6441 | 459.661 | 359.0678 | 280.0847 | 1773.898 | 193.8983 | 35.9322 | 108.4746 | 26931.95 | 50.25424 | 12.9661 | 71.77966 | 150.8475
36 | 216.1622 | 542.3123 | 110292.6 | 447033.2 | 513.0145 | 39939.83 | 1099.274 | 549.6368 | 1319.128 | 102.6029 | 219.8547 | 146.5496 | 208.8378 | 183.2324 | 153.8741 | 1223.85 | 109.9274 | 21.97337 | 20.15738 | 7694.855 | 32.99031 | 8.77724 | 47.63923 | 65.98063
37 | - | - | - | - | - | - | - | - | - | - | - | - | - | - | - | - | - | - | - | - | - | - | - | -
38 | - | - | - | - | - | - | - | - | - | - | - | - | - | - | - | - | - | - | - | - | - | - | - | -
39 | - | - | - | - | - | - | - | - | - | - | - | - | - | - | - | - | - | - | - | - | - | - | - | -
40 | - | - | - | - | - | - | - | - | - | - | - | - | - | - | - | - | - | - | - | - | - | - | - | -
41 | - | - | - | - | - | - | - | - | - | - | - | - | - | - | - | - | - | - | - | - | - | - | - | -
42 | - | - | - | - | - | - | - | - | - | - | - | - | - | - | - | - | - | - | - | - | - | - | - | -
43 | - | - | - | - | - | - | - | - | - | - | - | - | - | - | - | - | - | - | - | - | - | - | - | -
44 | - | - | - | - | - | - | - | - | - | - | - | - | - | - | - | - | - | - | - | - | - | - | - | -
45 | - | - | - | - | - | - | - | - | - | - | - | - | - | - | - | - | - | - | - | - | - | - | - | -
46 | - | - | - | - | - | - | - | - | - | - | - | - | - | - | - | - | - | - | - | - | - | - | - | -
47 | 345.3801 | 37.60234 | 83786.49 | 499298.9 | - | 72842.92 | 1504.737 | 581.4035 | 6155.731 | 119.7076 | 239.4152 | 376.1988 | 218.8889 | 34.21053 | 68.42105 | 1644.971 | 235.9649 | 30.76023 | 24.61988 | 8002.456 | 51.28655 | 19.82456 | 37.60234 | 71.81287
48 | 267.9971 | 39.3799 | 44198.15 | 336566.2 | - | 19558.95 | 977.9401 | 647.7192 | 1066.857 | 99.07341 | 444.5118 | 139.7006 | 115.5738 | 38.09694 | 180.3635 | 692.1953 | 66.03706 | 12.6871 | 27.19173 | 3111.654 | 19.06629 | 4.704205 | 13.97006 | 48.25374
49 | 268.3638 | 52.34554 | 78219.51 | 350187.7 | - | 35018.76 | 916.3616 | 1243.65 | 3600.057 | 157.0938 | 1047.311 | 229.119 | 153.833 | 65.44622 | 320.7094 | 1004.748 | 114.5309 | 19.62243 | 28.4897 | 6643.764 | 29.46224 | 8.524027 | 49.08467 | 52.34554
50 | 279.798 | 6.493506 | 49063.1 | 416450.6 | - | 28761.11 | 689.7547 | 416.4502 | 2186.364 | 20.8153 | 169.1919 | 117.1356 | 134.0548 | 13.02309 | 39.03319 | 671.5368 | 105.4113 | 16.91919 | 7.792208 | 3175.433 | 20.8153 | 8.189033 | 15.62049 | 26.04618
51 | 129.6423 | 23.23484 | 17801.46 | 208973.8 | 551.4463 | 16060.03 | 425.6921 | 212.846 | 986.8118 | 70.63764 | 96.73406 | 280.5599 | 99.65785 | 193.4992 | 44.51011 | 478.9114 | 63.85692 | 9.673406 | 16.73406 | 1896.236 | 13.53033 | 4.261275 | 11.60187 | 27.09176
52 | 872 | 55.41176 | 246366.8 | 1301038.1 | 1799.294 | 82768.12 | 2491.294 | 968.8235 | 31280.24 | 290.7059 | 968.8235 | 276.8235 | 581.2941 | 138.3529 | 235.2941 | 2103.765 | 221.4118 | 55.41176 | 92.70588 | 8858.118 | 55.41176 | 18 | 110.7059 | 152.2353
53 | 894.395 | 87.09964 | 121895.6 | 862767.7 | 1662.189 | 83110.68 | 2216.281 | 791.548 | 15909.79 | 379.8932 | 633.1851 | 158.274 | 371.9751 | 79.18149 | 182.0285 | 2152.936 | 197.8648 | 39.59075 | 61.74377 | 8073.577 | 63.3452 | 16.63701 | 71.26335 | 134.5196
54 | 340.8201 | 146.0832 | 58427.91 | 543080.1 | 1760.343 | 49439.05 | 1760.343 | 711.6279 | 5280.967 | 426.989 | 486.9033 | 149.8164 | 516.8911 | 262.1787 | 119.8286 | 1378.274 | 187.2705 | 33.72093 | 116.0955 | 4756.61 | 37.4541 | 13.83109 | 41.18727 | 153.5496
55 | 726.4135 | 178.0591 | 159518.6 | 638074.3 | - | 50276.88 | 1068.186 | 712.1519 | 36176.54 | 42.70042 | 356.0338 | 356.0338 | 227.8481 | 142.4473 | 163.7975 | 2350.042 | 313.3333 | 113.9241 | 13.50211 | 1709.114 | 64.05063 | 15.6962 | 78.31224 | 64.05063
56 | 704.0549 | 63.9833 | 82849.49 | 625815.8 | - | 50136.37 | 1066.726 | 533.393 | 15183.12 | 46.21348 | 213.3572 | 426.7144 | 288.0143 | 142.2182 | 124.4484 | 1824.091 | 280.9183 | 42.69529 | 14.90757 | 1493.441 | 49.79129 | 20.98986 | 56.8873 | 60.46512
57 | 149.2648 | 7.914322 | 13212.92 | 196381.6 | - | 7018.334 | 171.3378 | 98.85642 | 925.8849 | 43.8192 | 79.08876 | 504.1387 | 56.01743 | 9.892903 | 29.98729 | 401.9967 | 44.14594 | 8.567798 | 2.668361 | 540.3703 | 11.52659 | 3.267381 | 3.303685 | 13.50517
58 | 166.4988 | 145.5074 | 30299.73 | 298497.4 | - | 18149.85 | 540.0077 | 2024.981 | 3869.985 | 94.50039 | 1184.973 | 629.9768 | 145.5074 | 90.00775 | 108.017 | 893.9969 | 98.99303 | 52.51743 | 7.513555 | 464.9884 | 24.01239 | 5.84818 | 43.49342 | 31.48722
59 | 12.81124 | 1.06416 | 2572.507 | 53371.45 | - | 2092.158 | 36.29507 | 105.6721 | 84.32689 | 3.843372 | 53.37328 | 46.96766 | 13.77208 | 2.138651 | 5.765058 | 84.96746 | 12.91456 | 4.483934 | 0.7128836 | 681.0208 | 2.779213 | 0.9298481 | 1.281124 | 2.138651
60 | 59.02111 | 4.318618 | 5864.395 | 139843.2 | 249.9863 | 7330.491 | 157.8832 | 65.78009 | 114.6559 | 10.14532 | 22.55278 | 75.18508 | 56.01865 | 15.03976 | 22.93666 | 434.1925 | 46.24349 | 7.896902 | 2.618591 | 1680.367 | 12.40746 | 3.304086 | 4.702495 | 33.08199
61 | 110.913 | 33.57645 | 7734.522 | 380888.3 | 488.8709 | 14009.7 | 321.0427 | 131.3344 | 189.7083 | 155.4295 | 197.0016 | 160.5348 | 383.8196 | 204.295 | 70.77256 | 1882.55 | 240.0594 | 59.83252 | 7.725554 | 2305.754 | 60.56186 | 10.94003 | 57.64452 | 256.8341
62 | 100.8861 | 11.21677 | 3946.92 | 269511.2 | 448.4115 | 11397.02 | 196.1746 | 102.7664 | 126.1076 | 38.77242 | 51.37238 | 65.39875 | 172.8334 | 130.7759 | 80.8083 | 938.8589 | 92.47893 | 29.43592 | 5.597579 | 3741.388 | 28.96045 | 7.326561 | 54.65745 | 36.4383
63 | 53.57509 | 1.824609 | 6541.362 | 162558.6 | 182.0618 | 5370.932 | 128.749 | 37.7124 | 102.7369 | 6.237883 | 11.70031 | 76.72483 | 52.92508 | 5.200137 | 4.16239 | 188.5734 | 44.34941 | 4.937849 | 1.357053 | 143.0494 | 7.537918 | 4.196602 | 5.074695 | 3.637815
64 | 583.0933 | 210.5067 | 14762.67 | 733866.7 | 824.9067 | 28444.43 | 654.24 | 227.5733 | 1251.573 | 201.9733 | 512 | 1308.427 | 426.6667 | 256 | 210.5067 | 2224.373 | 233.2267 | 68.26667 | 15.62667 | 2588.427 | 68.26667 | 17.06667 | 79.62667 | 73.97333
65 | 1502.625 | 331.4961 | 15543.11 | 1097918.8 | - | 49513.98 | 1033.333 | 430.5774 | 1980.577 | 154.9869 | 602.7559 | 1722.244 | 744.8819 | 215.2887 | 236.811 | 3259.318 | 387.5328 | 111.9423 | 20.66929 | 1980.577 | 111.9423 | 34.44882 | 73.16273 | 124.8688
66 | 730 | 400 | 38000 | 1500000 | - | 52200 | 1800 | 400 | 5600 | 540 | 800 | 1900 | 800 | 1300 | 720 | 3180 | 350 | 240 | 47 | 6400 | 100 | 23 | 470 | 210
67 | 914.756 | 554.0295 | 45737.91 | 1868169.1 | - | 70861.63 | 2319.069 | 1030.76 | 7214.983 | 1043.587 | 1288.422 | 2963.337 | 1108.059 | 1803.746 | 940.5221 | 3955.392 | 502.4972 | 296.3678 | 61.86152 | 4251.646 | 128.8309 | 30.87401 | 631.328 | 270.6016
68 | 79.12371 | 10.92784 | 4457.904 | 201934.3 | 129.8969 | 4428.385 | 61.99313 | 35.42955 | 289.3127 | 13.57388 | 26.56357 | 147.6117 | 58.7457 | 5.910653 | 20.9622 | 404.4674 | 47.23368 | 8.264605 | 2.33677 | 537.3024 | 15.34364 | 6.443299 | 3.539519 | 34.24399
69 | 377.4143 | 13.48217 | 2728.747 | 311514.5 | 233.6276 | 5032.156 | 29.95846 | 11.97646 | 185.7044 | 12.58221 | 32.95258 | 101.8345 | 100.6404 | 11.97646 | 10.78228 | 220.4569 | 12.87643 | 3.288335 | 2.578747 | 629.0239 | 8.982347 | 4.395985 | 2.994116 | 5.988231
70 | 139.203 | 63.78568 | 6198.438 | 204439.7 | 123.2364 | 8264.593 | 239.2299 | 79.75229 | 753.958 | 15.21271 | 28.99838 | 268.2283 | 76.11739 | 181.2332 | 58.72375 | 1667.421 | 150.7808 | 21.75552 | 11.90092 | 5009.505 | 34.78729 | 4.4965 | 38.42219 | 31.9063
71 | 202.8809 | 54.67775 | 7921.176 | 201116.9 | 114.6718 | 12613.9 | 379.2991 | 149.9554 | 1155.539 | 13.24621 | 44.10454 | 141.1345 | 115.5628 | 35.28364 | 66.17167 | 1781.824 | 81.14048 | 25.57173 | 15.71132 | 4472.201 | 49.39115 | 5.375705 | 31.74933 | 55.56876
72 | 219.9366 | 39.27864 | 11593.7 | 322047.1 | 392.7467 | 16338.01 | 408.4423 | 157.1145 | 1476.694 | 43.99524 | 62.82204 | 282.7586 | 109.9485 | 31.43084 | 95.83829 | 1728.062 | 78.55727 | 18.86643 | 18.23226 | 7257.828 | 47.12644 | 6.460563 | 54.97424 | 45.54102
73 | 367.8392 | 93.52317 | 21167.95 | 439569.9 | 405.3043 | 29834.62 | 997.5991 | 280.5695 | 3366.946 | 52.98716 | 124.679 | 779.397 | 190.1731 | 62.36739 | 246.287 | 7139.14 | 155.8906 | 37.40927 | 33.05416 | 8978.448 | 152.7638 | 10.88777 | 81.07203 | 102.9034
74 | 330.2222 | 104.9444 | 20555.56 | 429012.3 | 833.3333 | 22129.61 | 864.2222 | 246.8889 | 4135.778 | 74.05556 | 154.3333 | 586.4444 | 200.6111 | 61.72222 | 577.1667 | 5277.778 | 432.1111 | 33.94444 | 24.66667 | 8302.444 | 138.8889 | 33.94444 | 55.55556 | 145.0556
75 | 246.2371 | 114.3476 | 19962.43 | 439701 | 820.7905 | 30192.8 | 615.5929 | 234.4884 | 3429.67 | 35.1922 | 117.2713 | 556.9572 | 205.1976 | 87.92637 | 193.4488 | 4514.239 | 331.2398 | 32.26854 | 13.75203 | 7826.692 | 111.3698 | 19.05793 | 41.03952 | 82.07905
76 | 234.3342 | 115.0131 | 27353.79 | 481460.8 | 979.9608 | 28887.66 | 639.0992 | 255.6136 | 4686.815 | 68.14621 | 127.8068 | 724.3473 | 153.3943 | 85.18277 | 204.5039 | 3630.157 | 174.6736 | 29.83029 | 19.1906 | 10097.91 | 97.9765 | 14.03394 | 93.73368 | 72.45431
77 | 245.4582 | 48.79016 | 22972.43 | 372908.8 | - | 22815.11 | 487.7826 | 188.814 | 2045.498 | 23.60175 | 94.40698 | 173.0662 | 119.5954 | 31.45577 | 209.282 | 1493.217 | 103.8477 | 20.46807 | 8.806029 | 3556.01 | 40.89647 | 9.282031 | 15.74772 | 31.45577
78 | 164.1616 | 56.60295 | 14096.44 | 301932.1 | - | 18153.65 | 773.7185 | 301.9114 | 2339.965 | 43.39705 | 132.1025 | 641.616 | 166.073 | 37.74978 | 139.6612 | 4340.269 | 467.9844 | 52.82363 | 20.93831 | 3679.8 | 111.338 | 41.3119 | 33.97046 | 100
79 | 124.1694 | 53.44684 | 13658.8 | 310427 | - | 18453.16 | 362.1678 | 155.2326 | 2224.709 | 15.53156 | 86.21262 | 189.701 | 139.701 | 34.50997 | 132.8073 | 2655.855 | 248.3389 | 29.31894 | 14.16113 | 1362.417 | 70.72259 | 13.28904 | 24.12791 | 62.08472
80 | 63.45397 | 37.13611 | 12132.93 | 230587.2 | - | 11575.77 | 278.5602 | 185.7199 | 2228.482 | 18.56806 | 92.84028 | 324.9803 | 68.09599 | 30.95987 | 219.7482 | 1186.979 | 85.12982 | 15.46027 | 8.182533 | 3512.982 | 32.4941 | 5.428796 | 32.4941 | 24.7443
81 | 437.3389 | 26.94037 | 17152.23 | 256834.6 | 332.2745 | 37357.78 | 844.1414 | 224.513 | 1347.048 | 14.35421 | 35.93048 | 179.5924 | 200.2697 | 35.93048 | 100.5694 | 2990.411 | 163.4402 | 58.37579 | 20.01798 | 3250.854 | 73.62901 | 10.51843 | 36.82949 | 61.97183
82 | 502.0069 | 23.85179 | 19960.44 | 330687.8 | 223.4272 | 12140.1 | 357.5068 | 119.1818 | 1608.761 | 37.24431 | 44.69317 | 297.9159 | 83.40409 | 44.69317 | 122.1536 | 1623.659 | 68.50637 | 17.86955 | 15.36086 | 7030.838 | 44.69317 | 4.477036 | 47.66499 | 35.7391
83 | 89.76798 | 1.206497 | 3028.086 | 120988.8 | 79.40835 | 5019.896 | 45.75406 | 13.45708 | 65.93968 | 1.75174 | 5.382831 | 33.64269 | 33.64269 | 2.691415 | 7.134571 | 196.4849 | 27.4594 | 4.709977 | 1.426914 | 1736.102 | 6.99536 | 2.354988 | 2.691415 | 5.382831
84 | 186.0702 | 105.9481 | 32048.91 | 418703.2 | 878.7494 | 23054.5 | 439.4001 | 129.2323 | 3179.054 | 25.82613 | 51.7031 | 1163.04 | 186.0702 | 51.7031 | 289.4764 | 3049.822 | 504.0163 | 41.33198 | 10.87951 | 8219.014 | 93.03508 | 62.53177 | 41.33198 | 80.12201
85 | 121.73 | 39.05967 | 15078.39 | 244342.8 | 426.9138 | 13443.4 | 181.6757 | 63.59253 | 971.9108 | 10.91019 | 36.3472 | 127.1549 | 93.55033 | 27.24533 | 91.74201 | 2161.844 | 99.90958 | 12.71851 | 4.64135 | 5213.864 | 48.1314 | 6.178421 | 12.71851 | 29.05365
86 | 90.43853 | 52.98347 | 19639.47 | 222235.9 | 426.3839 | 14987.99 | 400.5392 | 116.2832 | 1628.001 | 21.96262 | 77.53415 | 271.3515 | 149.8922 | 25.84472 | 144.716 | 3139.72 | 209.3098 | 33.60891 | 9.705248 | 6473.257 | 78.82818 | 10.35226 | 18.08052 | 59.41769
87 | 146.673 | 1.122799 | 2528.342 | 153655.9 | - | 6579.27 | 53.07883 | 25.13887 | 71.24453 | 1.678289 | 12.57535 | 61.45846 | 45.12469 | 2.789268 | 7.965961 | 176.0076 | 33.38849 | 5.306701 | 1.678289 | 724.9734 | 6.287673 | 2.789268 | 3.486586 | 4.467557
88 | 46.98184 | 1.532657 | 4017.001 | 134270.5 | - | 4684.178 | 27.80005 | 18.07357 | 95.90898 | 0.9785428 | 8.335298 | 79.2266 | 44.05801 | 1.391181 | 17.93209 | 246.0269 | 37.80948 | 5.140297 | 1.709502 | 469.8066 | 9.313841 | 2.817732 | 2.782363 | 4.30323
89 | 42.05541 | 1.124793 | 6953.114 | 165416.9 | - | 3252.261 | 30.843 | 16.82453 | 169.6188 | 4.203173 | 9.815297 | 274.7573 | 53.96637 | 1.397111 | 35.18825 | 527.0897 | 28.03694 | 7.293393 | 3.398058 | 782.2283 | 16.82453 | 3.255979 | 1.965427 | 4.62941
90 | 63.7372 | 2.084349 | 3016.09 | 121683.8 | - | 5021.867 | 49.02487 | 29.71721 | 93.60068 | 3.120429 | 13.37153 | 40.11458 | 39.82204 | 1.487079 | 6.240858 | 289.7245 | 39.51731 | 7.423208 | 1.011702 | 1095.002 | 8.325207 | 3.120429 | 2.66943 | 6.240858
91 | - | - | - | - | - | - | - | - | - | - | - | - | - | - | - | - | - | - | - | - | - | - | - | -
92 | - | - | - | - | - | - | - | - | - | - | - | - | - | - | - | - | - | - | - | - | - | - | - | -
93 | - | - | - | - | - | - | - | - | - | - | - | - | - | - | - | - | - | - | - | - | - | - | - | -
94 | - | - | - | - | - | - | - | - | - | - | - | - | - | - | - | - | - | - | - | - | - | - | - | -
95 | - | - | - | - | - | - | - | - | - | - | - | - | - | - | - | - | - | - | - | - | - | - | - | -
96 | - | - | - | - | - | - | - | - | - | - | - | - | - | - | - | - | - | - | - | - | - | - | - | -
97 | - | - | - | - | - | - | - | - | - | - | - | - | - | - | - | - | - | - | - | - | - | - | - | -
98 | - | - | - | - | - | - | - | - | - | - | - | - | - | - | - | - | - | - | - | - | - | - | - | -
99 | - | - | - | - | - | - | - | - | - | - | - | - | - | - | - | - | - | - | - | - | - | - | - | -
100 | - | - | - | - | - | - | - | - | - | - | - | - | - | - | - | - | - | - | - | - | - | - | - | -
101 | - | - | - | - | - | - | - | - | - | - | - | - | - | - | - | - | - | - | - | - | - | - | - | -
102 | - | - | - | - | - | - | - | - | - | - | - | - | - | - | - | - | - | - | - | - | - | - | - | -
103 | 1006.528 | 66.59919 | 15981.22 | 448192.1 | 1050.051 | 53783.05 | 1280.567 | 1101.265 | 1767.156 | 81.9332 | 563.4615 | 230.5162 | 199.747 | 76.82186 | 207.4393 | 1500.81 | 148.5324 | 35.88057 | 28.4413 | 2202.53 | 46.10324 | 11.7915 | 23.02632 | 38.41093
104 | 862.5592 | 143.7915 | 57231.37 | 1096111.9 | 1078.104 | 97032.89 | 2156.303 | 1437.536 | 7547.014 | 314.5024 | 1078.104 | 808.6256 | 494.1232 | 179.7156 | 170.7109 | 2722.275 | 197.6303 | 71.84834 | 28.72038 | 1976.588 | 71.84834 | 17.06161 | 35.92417 | 71.84834
105 | 760.4154 | 55.44368 | 45942.04 | 950524.8 | 1821.838 | 40397.29 | 1663.436 | 712.9012 | 1504.972 | 209.8804 | 356.4506 | 871.3027 | 261.4223 | 118.8169 | 71.30271 | 1283.197 | 106.9226 | 35.61989 | 19.82379 | 9188.42 | 39.58464 | 8.684707 | 15.85903 | 43.5494
106 | 267.8048 | 3.139322 | 3119.019 | 124445.4 | 105.0183 | 7613.749 | 231.0266 | 110.2658 | 267.8048 | 14.18423 | 47.25023 | 26.26031 | 35.17415 | 26.26031 | 4.72044 | 246.2649 | 16.26948 | 5.774519 | 5.15582 | 220.5316 | 6.828598 | 1.512374 | 2.108158 | 8.936755
107 | - | - | - | - | - | - | - | - | - | - | - | - | - | - | - | - | - | - | - | - | - | - | - | -
108 | - | - | - | - | - | - | - | - | - | - | - | - | - | - | - | - | - | - | - | - | - | - | - | -
109 | - | - | - | - | - | - | - | - | - | - | - | - | - | - | - | - | - | - | - | - | - | - | - | -
110 | - | - | - | - | - | - | - | - | - | - | - | - | - | - | - | - | - | - | - | - | - | - | - | -
111 | - | - | - | - | - | - | - | - | - | - | - | - | - | - | - | - | - | - | - | - | - | - | - | -
112 | - | - | - | - | - | - | - | - | - | - | - | - | - | - | - | - | - | - | - | - | - | - | - | -
113 | - | - | - | - | - | - | - | - | - | - | - | - | - | - | - | - | - | - | - | - | - | - | - | -
114 | - | - | - | - | - | - | - | - | - | - | - | - | - | - | - | - | - | - | - | - | - | - | - | -
115 | - | - | - | - | - | - | - | - | - | - | - | - | - | - | - | - | - | - | - | - | - | - | - | -
116 | - | - | - | - | - | - | - | - | - | - | - | - | - | - | - | - | - | - | - | - | - | - | - | -
117 | - | - | - | - | - | - | - | - | - | - | - | - | - | - | - | - | - | - | - | - | - | - | - | -
118 | - | - | - | - | - | - | - | - | - | - | - | - | - | - | - | - | - | - | - | - | - | - | - | -
Minimum | 12.81124 | 1.06416 | 2172.902 | 53371.45 | 0 | 2092.158 | 19.57295 | 11.97646 | 37.64879 | 0.9785428 | 5.382831 | 26.26031 | 13.77208 | 1.391181 | 1.202602 | 55.27059 | 12.87643 | 2.758216 | 0.3926862 | 143.0494 | 2.779213 | 0.9298481 | 1.281124 | 2.138651
Maximum | 1502.625 | 554.0295 | 403691 | 1868169.1 | 3458.648 | 163014.3 | 31141.96 | 8458.235 | 48424.59 | 1153.333 | 6151.569 | 4716.928 | 6728.235 | 8073.725 | 2768.235 | 38216.08 | 10611.37 | 296.3678 | 3571.765 | 88427.45 | 1038.039 | 165.2941 | 1614.706 | 1922.353
Mean | 388.0852 | 77.3715 | 49068.49 | 488175 | 831.8899 | 32358.23 | 1241.424 | 560.5392 | 4811.291 | 157.5433 | 481.7821 | 536.9101 | 306.091 | 240.0609 | 200.2982 | 2006.142 | 287.4998 | 36.68498 | 63.64639 | 6302.557 | 55.44367 | 13.58058 | 66.01262 | 93.41982
Median | 268.1805 | 44.39077 | 19961.43 | 372258.9 | 668.2132 | 23221.63 | 723.9 | 358.5876 | 1785.38 | 49.60032 | 173.472 | 229.8176 | 157.3418 | 58.29177 | 109.8573 | 1361.499 | 116.9868 | 27.20083 | 14.55963 | 3534.496 | 38.51937 | 8.604367 | 33.96033 | 48.17177

## Table S7a
Table S7a. | Ratios of rare earth elements (REEs) (ash basis) relative to concentrations in upper continental crust (UCC).
REE Ash Basis normalized by UCC
[5 empty] | Light REE |  |  |  |  | Heavy REE
Sequence | Sample ID | Sample | State | Location | La | Ce | Pr | Nd | Sm | Eu | Gd | Tb | Dy | Ho | Er | Th | Yb | Lu | Y | Sc | REEY | REEYSc | HREE/LREE
1 | AL-CR-SCH-1 | Lignite | AL | Shell SCH. 24-A well | 1.728593 | 1.639134 | 1.650989 | 1.684911 | 1.959608 | 1.814122 | 2.162992 | 1.913799 | 1.932201 | 1.748552 | 1.82019 | 1.860638 | 1.822666 | 1.620556 | 1.780897 | 1.495156 | 1.716662 | 1.699725 | 2.132761
2 | AL-WI-GCS-6-12 | Lignite | AL | Gravel Creek sand pit | 4.632069 | 5.00439 | 5.247882 | 5.509379 | 6.464085 | 5.818286 | 6.663801 | 5.404741 | 4.997391 | 4.143832 | 3.950303 | 3.725996 | 3.348717 | 2.958607 | 4.067204 | 2.047251 | 4.952966 | 4.730792 | 1.678428
3 | AL-WI-GCS-11 | Lignite | AL | Gravel Creek sand pit | 2.595775 | 2.62756 | 2.687698 | 2.554572 | 2.886123 | 2.620991 | 2.873894 | 2.233426 | 1.915929 | 1.385009 | 1.249519 | 1.149557 | 1.114367 | 1.001227 | 1.160506 | 2.052781 | 2.377361 | 2.352543 | 1.251106
4 | AL-CL-US43-3 | Lignite | AL | U.S. Highway 43 | 1.707893 | 1.563695 | 2.111419 | 2.251746 | 2.809878 | 2.986318 | 2.676978 | 2.073596 | 2.074467 | 1.791819 | 1.908802 | 2.101923 | 2.161007 | 2.110879 | 1.586357 | 1.342738 | 1.823772 | 1.786991 | 2.055807
5 | AL-CL-US43-6 | Lignite | AL | U.S. Highway 43 | 1.169982 | 1.104414 | 1.251029 | 1.507799 | 2.362316 | 3.182828 | 3.515914 | 3.806704 | 4.744823 | 5.350789 | 6.468638 | 7.155194 | 7.439689 | 7.401925 | 6.274012 | 2.167706 | 2.217951 | 2.214109 | 7.482957
6 | AL-CL-US43-8 | Lignite | AL | U.S. Highway 43 | 2.280092 | 2.261815 | 2.762058 | 2.905275 | 3.482061 | 3.809255 | 3.915068 | 3.204611 | 3.364299 | 3.059643 | 3.226519 | 3.574116 | 3.613466 | 3.458822 | 3.003064 | 0.9371977 | 2.629693 | 2.500284 | 2.500044
7 | AL-CL-US43-11 | Lignite | AL | U.S. Highway 43 | 3.928315 | 3.823633 | 6.510172 | 8.065844 | 10.96927 | 12.26667 | 12 | 9.52381 | 9.344729 | 8.567604 | 8.966184 | 9.185185 | 9.251701 | 8.888889 | 8.084656 | 1.650794 | 5.929956 | 5.602767 | 2.885508
8 | AL-CH-KCSC-1-2-3 | Lignite | AL | Outcrop | 5.037295 | 6.67334 | 7.824726 | 8.730953 | 10.86193 | 11.56156 | 10.88589 | 9.009009 | 9.240009 | 8.864286 | 9.661836 | 10.51051 | 10.72501 | 10.17146 | 8.294008 | 3.539254 | 7.376981 | 7.083544 | 2.528189
9 | AL-CH-OSM1-245-247 | Lignite | AL | Outcrop | 0.49666 | 0.5009959 | 0.5421288 | 0.6842871 | 0.9827527 | 1.077752 | 1.34719 | 1.209722 | 1.381733 | 1.391246 | 1.439234 | 1.283038 | 1.256854 | 1.24165 | 2.199494 | 0.6048609 | 0.8308261 | 0.8135485 | 4.312027
10 | AL-CH-OSM1-242.8-244.5 | Lignite | AL | Outcrop | 0.6775323 | 0.6389954 | 0.6573866 | 0.7562989 | 0.9930733 | 1.225204 | 1.458576 | 1.416903 | 1.645573 | 1.827614 | 2.13079 | 2.333722 | 2.381349 | 2.446644 | 2.250375 | 1.083514 | 0.9774446 | 0.9855548 | 5.134376
11 | AL-CH-OSM1-249.0 | Lignite | AL | Outcrop | 1.0942 | 1.030256 | 1.074522 | 1.03895 | 1.073819 | 1.079812 | 1.056338 | 0.7712944 | 0.7824726 | 0.6929125 | 0.7705654 | 0.8607199 | 0.8982466 | 0.9086779 | 0.6930472 | 1.022803 | 0.9914405 | 0.9938385 | 1.602879
12 | AL-CH-OSM2-253 | Lignite | AL | Outcrop | 1.054474 | 1.02687 | 1.060617 | 1.096595 | 1.23807 | 1.283587 | 1.283587 | 1.100218 | 1.140966 | 1.134093 | 1.287308 | 1.426208 | 1.52808 | 1.490617 | 1.246913 | 0.9901958 | 1.099639 | 1.091271 | 2.359405
13 | BOLI | Lignite | AR | Bolivar Creek | 3.011102 | 3.517316 | 3.772636 | 3.908129 | 5.00829 | 4.788961 | 5.681818 | 4.754174 | 4.78688 | 4.205132 | 4.199605 | 4.329004 | 4.017029 | 3.665689 | 4.135745 | 2.319109 | 3.729158 | 3.621345 | 2.318933
14 | BAUX | Lignite | AR | Bauxite | 1.458712 | 2.407153 | 1.670961 | 1.630241 | 1.829143 | 1.375516 | 1.633425 | 1.350953 | 1.278524 | 1.118642 | 1.181149 | 1.375516 | 1.394815 | 1.27568 | 0.9251981 | 1.228139 | 1.784774 | 1.742214 | 1.434984
15 | MALV | Lignite | AR | Malvern | 8.40717 | 8.01882 | 8.199077 | 8.004659 | 8.257227 | 7.427233 | 7.527601 | 5.400755 | 5.232862 | 4.796704 | 5.440237 | 5.910561 | 6.332744 | 6.367433 | 5.082127 | 3.321703 | 7.569842 | 7.245025 | 1.455678
16 | CDM-CP | Lignite | AR | Camden mine | 1.964559 | 2.049378 | 2.030045 | 1.894708 | 2.073237 | 1.887942 | 2.182298 | 1.885041 | 2.030045 | 1.907753 | 2.144786 | 2.368385 | 2.433982 | 2.357471 | 1.865708 | 1.435532 | 1.993429 | 1.950772 | 2.103832
17 | OX-1D | Lignite | LA | Oxbow mine | 0.8953468 | 1.019599 | 1.228625 | 1.233589 | 1.856008 | 2.061856 | 2.57732 | 2.379064 | 2.846744 | 2.675253 | 2.896252 | 3.172086 | 3.155902 | 3.06976 | 2.869982 | 2.209131 | 1.449574 | 1.50765 | 4.444646
18 | OX-2A | Lignite | LA | Oxbow mine | 0.9433264 | 1.001165 | 1.130637 | 1.189263 | 1.829982 | 2.12156 | 2.580275 | 2.703145 | 3.381557 | 3.246933 | 3.589948 | 3.82263 | 3.861636 | 3.699319 | 3.604194 | 2.252621 | 1.567595 | 1.619973 | 5.351034
19 | OX-P2 | Parting | LA | Oxbow mine | 2.593295 | 2.240896 | 2.209334 | 2.323893 | 3.337505 | 4.509804 | 5.392157 | 6.722689 | 9.552539 | 10.63076 | 13.04348 | 15.68627 | 17.10684 | 17.0778 | 9.990663 | 10.5042 | 3.996939 | 4.49449 | 8.635471
20 | DH2-1A | Lignite | LA | Dolet Hills mine | 1.334356 | 1.231103 | 1.310864 | 1.493738 | 2.200268 | 2.585315 | 3.36091 | 3.397843 | 4.507729 | 4.983741 | 5.890023 | 6.549466 | 6.647954 | 6.671782 | 6.450977 | 4.505835 | 2.277401 | 2.44779 | 6.742869
21 | DH2-1C | Lignite | LA | Dolet Hills mine | 1.219843 | 1.320528 | 1.420286 | 1.431684 | 1.787949 | 1.932773 | 1.890756 | 1.680672 | 1.723766 | 1.619925 | 1.680672 | 1.680672 | 1.757846 | 1.626457 | 1.720688 | 2.10084 | 1.42723 | 1.478735 | 2.411355
22 | DH2-3A | Lignite | LA | Dolet Hills mine | 0.9802174 | 1.008507 | 1.037533 | 1.125435 | 1.37142 | 1.657459 | 1.611418 | 1.446988 | 1.652736 | 1.442233 | 1.601409 | 1.841621 | 1.738264 | 1.782214 | 1.666228 | 1.973165 | 1.171297 | 1.232608 | 2.976686
23 | DH2-3C | Lignite | LA | Dolet Hills mine | 2.306156 | 2.228034 | 2.333092 | 2.260325 | 3.153462 | 2.964255 | 3.705318 | 3.736455 | 4.023875 | 4.096596 | 4.359198 | 4.649811 | 4.626088 | 4.218579 | 5.397102 | 2.304147 | 2.832061 | 2.791696 | 3.401762
24 | DH2-4A | Lignite | LA | Dolet Hills mine | 8.656083 | 6.956262 | 5.916376 | 5.642633 | 5.602615 | 5.266458 | 7.523511 | 6.448724 | 6.912628 | 7.024965 | 7.578029 | 7.941484 | 7.741027 | 7.483062 | 10.00149 | 3.537841 | 7.375948 | 7.082482 | 2.255491
25 | DH BLUE-P1 | Parting | LA | Dolet Hills mine | 0.2850142 | 0.2493246 | 0.2246884 | 0.2090691 | 0.2088756 | 0.1840717 | 0.2147503 | 0.1753063 | 0.1887915 | 0.1774185 | 0.1974102 | 0.2045241 | 0.2066111 | 0.1979265 | 0.257116 | 0.2717248 | 0.2436147 | 0.245764 | 1.702612
26 | MS-02-H | Lignite | MS | Red Hills mine | 1.529724 | 1.458398 | 1.66977 | 1.712442 | 2.396297 | 2.845287 | 2.963841 | 2.963841 | 3.343821 | 3.213804 | 3.479292 | 3.754199 | 3.538463 | 3.44188 | 4.064696 | 3.556609 | 2.032098 | 2.148663 | 3.833756
27 | MS-02-G | Lignite | MS | Red Hills mine | 2.796154 | 2.673468 | 2.729556 | 2.636181 | 3.073786 | 3.206483 | 3.259338 | 2.869224 | 2.891166 | 2.58964 | 2.742286 | 2.818887 | 2.804504 | 2.61429 | 2.93634 | 2.894392 | 2.761166879 | 2.771353 | 2.065703
28 | MS-02-F | Lignite | MS | Red Hills mine | 1.829524 | 1.806736 | 1.941543 | 2.013041 | 2.513974 | 2.835762 | 2.953919 | 2.644461 | 2.827683 | 2.657341 | 2.893984 | 3.019562 | 3.034298 | 2.922156 | 3.150847 | 2.644461 | 2.133716 | 2.172768 | 2.863982
29 | MS-02-E | Lignite | MS | Red Hills mine | 0.6793005 | 0.7028009 | 0.7605025 | 0.8599312 | 1.148844 | 1.349892 | 1.349892 | 1.311324 | 1.522955 | 1.561321 | 1.784205 | 1.979842 | 1.928417 | 1.915976 | 2.236964 | 1.38846 | 1.00711 | 1.036269 | 4.080761
30 | MS-08-C3.4 | Lignite | MS | Red Hills mine | 0.6979815 | 0.7147498 | 0.8236554 | 0.8447044 | 1.119821 | 1.461988 | 1.608187 | 1.587302 | 1.79937 | 2.043261 | 2.28833 | 2.534113 | 2.476429 | 2.452367 | 2.589808 | 1.837928 | 1.09005 | 1.147234 | 4.961103
31 | MS-02-DP | Lignite | MS | Red Hills mine | 3.101932 | 2.598038 | 2.659964 | 2.535586 | 2.611858 | 2.470884 | 2.557444 | 2.023472 | 1.856291 | 1.573812 | 1.62171 | 1.731193 | 1.734405 | 1.62458 | 1.528846 | 1.742434 | 2.49781 | 2.440053 | 1.386105
32 | MS-02-DU | Lignite | MS | Red Hills mine | 2.321375 | 2.086733 | 2.062218 | 1.996077 | 2.253596 | 2.305296 | 2.492212 | 2.314197 | 2.476236 | 2.439665 | 2.695381 | 3.011423 | 3.0199 | 2.91428 | 2.55155 | 2.603471 | 2.221399 | 2.250613 | 2.445909
33 | PW-94-29-31-CP | Lignite | TN | Sims clay pit | 4.354034 | 4.334402 | 4.302624 | 4.156276 | 4.244707 | 3.927681 | 5.143392 | 4.096901 | 4.156276 | 3.830784 | 3.971051 | 3.740648 | 3.467098 | 3.418872 | 5.625816 | 2.382437 | 4.457551 | 4.298886 | 1.934295
34 | PW-94-16-18-CP | Lignite | TN | Swaim clay pit | 6.002258 | 7.423786 | 8.814665 | 9.496037 | 10.95329 | 10.09421 | 12.36541 | 10.14228 | 10.18049 | 9.121276 | 9.567558 | 9.757739 | 9.493367 | 9.334433 | 9.95001 | 2.908095 | 8.240921 | 7.833168 | 2.342625
35 | SBN-1A | Lignite | TX | Sabine mine | 1.558229 | 1.345171 | 1.432323 | 1.569366 | 2.163722 | 2.966102 | 3.177966 | 3.026634 | 3.694046 | 3.98203 | 4.642594 | 5.084746 | 5.145278 | 5.194095 | 5.165456 | 3.450363 | 2.150468 | 2.249859 | 5.215013
36 | SBN-1C | Lignite | TX | Sabine mine | 1.386394 | 1.181829 | 1.193602 | 1.255493 | 1.545515 | 1.997579 | 2.572639 | 2.421308 | 2.793816 | 3.0631 | 3.342457 | 3.430186 | 3.242823 | 3.124268 | 4.583189 | 1.686268 | 1.814191 | 1.80441 | 4.658257
37 | 124331 | Lignite | TX | Sabine mine | 1.007879 | 0.9936792 | 1.097633 | 1.203235 | 1.69391 | 2.208867 | 2.587146 | 2.628377 | 3.343736 | 3.654476 | 4.120237 | 4.673955 | 4.752396 | 4.665659 | 3.927563 | 2.209302 | 1.636178 | 1.68 | 6.097457
38 | 124332 | Lignite | TX | Sabine mine | 0.9687784 | 0.9407585 | 0.9890306 | 1.017674 | 1.274241 | 1.51356 | 1.731514 | 1.686046 | 2.007188 | 2.146901 | 2.358354 | 2.650399 | 2.664418 | 2.545887 | 2.345171 | 1.567653 | 1.24481 | 1.269495 | 4.170987
39 | 124333 | Lignite | TX | Sabine mine | 0.973302 | 1.011765 | 1.070106 | 1.133785 | 1.499596 | 1.809411 | 1.966755 | 1.953177 | 2.298894 | 2.360547 | 2.556213 | 2.842657 | 2.842294 | 2.675782 | 2.428088 | 1.851438 | 1.332126 | 1.371833 | 4.172206
40 | 124338 | Lignite | TX | Sabine mine | 1.281141 | 1.324018 | 1.418724 | 1.464197 | 1.887791 | 2.292704 | 2.396212 | 2.365156 | 2.684198 | 2.712517 | 2.882401 | 3.189765 | 3.074059 | 2.92912 | 2.844306 | 2.220409 | 1.668305 | 1.710519 | 3.710808
41 | 124339 | Lignite | TX | Sabine mine | 0.808409 | 0.8217738 | 0.9170717 | 0.9952685 | 1.385829 | 1.890518 | 2.089884 | 2.105547 | 2.580898 | 2.822036 | 3.141685 | 3.537517 | 3.524616 | 3.384619 | 3.207775 | 1.975299 | 1.327433 | 1.376969 | 5.739261
42 | 124340 | Lignite | TX | Sabine mine | 0.8419263 | 0.8781641 | 0.9567184 | 1.050213 | 1.42542 | 1.846896 | 2.086055 | 2.047756 | 2.524294 | 2.738201 | 3.054192 | 3.42852 | 3.440507 | 3.378838 | 3.137189 | 1.683179 | 1.352685 | 1.377955 | 5.372685
43 | 124341 | Lignite | TX | Sabine mine | 1.168959 | 1.201567 | 1.257024 | 1.313167 | 1.667036 | 1.982885 | 2.135948 | 2.057578 | 2.376518 | 2.38068 | 2.537895 | 2.843901 | 2.81322 | 2.645328 | 2.501442 | 1.915345 | 1.49567 | 1.527759 | 3.673775
44 | 124342 | Lignite | TX | Sabine mine | 1.243385 | 1.182458 | 1.216557 | 1.213736 | 1.486997 | 1.744515 | 1.910352 | 1.853913 | 2.167028 | 2.226769 | 2.400711 | 2.615855 | 2.604859 | 2.469315 | 2.383719 | 1.713724 | 1.446812 | 1.46722 | 3.527758
45 | 124343 | Lignite | TX | Sabine mine | 1.229554 | 1.251492 | 1.308721 | 1.337249 | 1.628106 | 1.884755 | 2.033717 | 1.946633 | 2.248196 | 2.261807 | 2.410407 | 2.703079 | 2.663692 | 2.526093 | 2.346815 | 1.774576 | 1.500174 | 1.521155 | 3.408553
46 | 124344 | Lignite | TX | Sabine mine | 1.135666 | 1.147683 | 1.191256 | 1.205455 | 1.51957 | 1.813639 | 1.985482 | 1.959063 | 2.297351 | 2.361381 | 2.543295 | 2.804717 | 2.76941 | 2.575905 | 2.492108 | 2.005106 | 1.436755 | 1.480212 | 3.807058
47 | BB2-CP | Lignite | TX | Big Brown mine | 2.131673 | 2.014295 | 2.059138 | 2.014295 | 2.364066 | 2.45614 | 2.777778 | 2.506266 | 2.849003 | 2.818291 | 3.101958 | 3.31384 | 3.282015 | 3.206942 | 3.258145 | 2.29741 | 2.281774 | 2.282969 | 2.794016
48 | JE-3-CP | Lignite | TX | Jewett mine | 0.8277194 | 0.8202378 | 0.9034965 | 0.9107468 | 1.289031 | 1.639344 | 1.870991 | 1.93463 | 2.467241 | 2.533298 | 2.882023 | 3.08862 | 3.072861 | 3.103948 | 3.207413 | 2.774667 | 1.292112 | 1.405469 | 5.430248
49 | JE-4-CP | Lignite | TX | Jewett mine | 1.051893 | 1.026116 | 1.12805 | 1.122977 | 1.338916 | 1.716247 | 1.859268 | 1.797973 | 2.200317 | 2.205619 | 2.512188 | 2.669718 | 2.656097 | 2.583598 | 2.83317 | 2.002288 | 1.388425 | 1.435361 | 4.063936
50 | JE-6-CP | Lignite | TX | Jewett mine | 1.431364 | 1.231132 | 1.219438 | 1.108973 | 1.151331 | 1.154401 | 1.262626 | 1.082251 | 1.202501 | 1.086597 | 1.223414 | 1.322751 | 1.398828 | 1.396453 | 1.168144 | 1.494537 | 1.238413 | 1.257996 | 2.002196
51 | WC-A1.1 | Lignite | TX | Walnut Creek mine | 1.505042 | 1.52065 | 1.489497 | 1.49761 | 1.654479 | 1.710731 | 1.788491 | 1.644079 | 1.754596 | 1.761322 | 2.001488 | 2.177294 | 2.285206 | 2.307731 | 2.029179 | 1.377472 | 1.612231 | 1.594281 | 2.538074
52 | WC-A1.4 | Lignite | TX | Walnut Creek mine | 2.542694 | 2.315593 | 2.485501 | 2.570806 | 3.003755 | 3.176471 | 3.529412 | 3.02521 | 3.016591 | 2.834869 | 2.86445 | 2.745098 | 2.821128 | 2.656546 | 3.137255 | 2.268908 | 2.596445 | 2.571401 | 2.30734
53 | WC-A2.1 | Lignite | TX | Walnut Creek mine | 3.099529 | 3.403378 | 3.75921 | 4.052985 | 5.110926 | 5.338078 | 5.782918 | 5.210981 | 5.474952 | 5.037945 | 5.14467 | 5.338078 | 4.947709 | 4.591895 | 6.100661 | 2.986782 | 4.026971 | 3.947437 | 2.726645
54 | WC-A2.3 | Lignite | TX | Walnut Creek mine | 4.323449 | 4.643391 | 4.654611 | 4.782628 | 5.599104 | 5.875153 | 6.578947 | 6.032523 | 6.747638 | 6.78356 | 7.397158 | 7.955936 | 7.712387 | 7.501875 | 8.159935 | 3.89054 | 5.272712 | 5.16703 | 2.947322
55 | M128 CH1 | Lignite | TX | Gibbons Creek mine | 1.76943 | 1.607394 | 1.663992 | 1.656509 | 1.975043 | 1.603376 | 2.742616 | 2.6522 | 3.245699 | 3.66021 | 4.366171 | 5.063291 | 4.994403 | 5.172179 | 5.706249 | 1.808318 | 2.335023 | 2.29475 | 4.520841
56 | M128 CH2 | Lignite | TX | Gibbons Creek mine | 1.808144 | 1.486025 | 1.427768 | 1.413459 | 1.649349 | 1.431127 | 2.236136 | 2.129653 | 2.599269 | 2.730062 | 3.085219 | 3.37905 | 3.437869 | 3.270048 | 3.918562 | 1.618537 | 1.940541 | 1.91592 | 3.624653
57 | M128 CH3 | Lignite | TX | Gibbons Creek mine | 2.605707 | 2.760274 | 2.684468 | 2.621972 | 2.896614 | 2.323471 | 3.13124 | 2.748749 | 2.792633 | 2.493182 | 2.628111 | 2.904338 | 2.870998 | 2.634984 | 2.705529 | 0.9983663 | 2.708755 | 2.577977 | 2.007013
58 | M128 CH4 | Lignite | TX | Gibbons Creek mine | 7.021314 | 6.700847 | 5.945822 | 5.60863 | 5.521038 | 5.073586 | 6.97134 | 5.864778 | 6.057717 | 5.926106 | 6.264103 | 6.584043 | 6.283691 | 5.996852 | 8.391428 | 1.355538 | 6.693064 | 6.284951 | 2.059042
59 | GC 4500 ROOF | Roof | TX | Gibbons Creek mine | 0.6898873 | 0.7084557 | 0.7275807 | 0.7155621 | 0.8133423 | 0.7645418 | 0.7748734 | 0.6641772 | 0.6887764 | 0.6348361 | 0.6917711 | 0.8265317 | 0.8539422 | 0.7998694 | 0.6346582 | 0.3911266 | 0.7034806 | 0.6795977 | 2.006654
60 | GC-4500.1 | Lignite | TX | Gibbons Creek mine | 4.236801 | 6.158573 | 7.067356 | 7.464278 | 9.801119 | 7.650123 | 8.80861 | 7.7363 | 7.593175 | 6.590662 | 6.974166 | 7.860342 | 8.463764 | 7.651008 | 5.111834 | 1.615809 | 6.180967 | 5.831911 | 2.143507
61 | GC-4500.2 | Lignite | TX | Gibbons Creek mine | 27.97093 | 45.44948 | 53.64439 | 56.72609 | 75.28995 | 58.61696 | 68.88169 | 60.9709 | 59.98144 | 51.09579 | 53.67252 | 59.24725 | 62.29396 | 57.42319 | 38.07466 | 4.534229 | 45.71617 | 42.56736 | 2.201083
62 | GC-4500.3 | Lignite | TX | Gibbons Creek mine | 14.50114 | 22.71004 | 26.26957 | 28.09596 | 36.83284 | 28.09596 | 32.0402 | 27.57109 | 26.76597 | 22.91422 | 23.86747 | 26.29494 | 27.23588 | 24.54039 | 17.08399 | 1.91423 | 22.35356 | 20.79075 | 1.996815
63 | GC-4500 - P1 Channel | Parting | TX | Gibbons Creek mine | 1.236026 | 1.236318 | 1.252813 | 1.250195 | 1.358752 | 1.094766 | 1.453986 | 1.254419 | 1.315824 | 1.264037 | 1.383332 | 1.634546 | 1.687298 | 1.655392 | 1.314153 | 0.676083 | 1.2673 | 1.222095 | 2.219375
64 | GC-3500.1 | Lignite | TX | Gibbons Creek mine | 12.95484 | 19.4709 | 22.76056 | 25.08642 | 36.08511 | 29.70667 | 36.26667 | 34.51429 | 36.37607 | 33.15663 | 36.17391 | 42.13333 | 43.80952 | 40.77419 | 27.93651 | 1.67619 | 22.38991 | 20.80612 | 3.10119
65 | GC 3500.2 | Parting | TX | Gibbons Creek mine | 17.97054 | 24.16365 | 26.1543 | 27.21882 | 32.8084 | 26.44357 | 37.40157 | 33.74578 | 34.49088 | 32.17595 | 32.8084 | 33.46457 | 29.02539 | 26.45839 | 38.12023 | 2.343457 | 26.41163 | 24.57136 | 2.526072
66 | GC-3500.3 | Lignite | TX | Gibbons Creek mine | 17.22581 | 20.47619 | 19.57746 | 18.92593 | 18.08511 | 12.9 | 25.25 | 21.14286 | 21.28205 | 20.84337 | 21.30435 | 20.66667 | 17.29592 | 16.45161 | 32.7619 | 2 | 21.11295 | 19.65156 | 2.226086
67 | GC 3500.4 | Parting | TX | Gibbons Creek mine | 17.50211 | 22.52131 | 21.90213 | 20.80969 | 20.04492 | 14.52894 | 27.52554 | 23.35009 | 23.86565 | 23.38525 | 23.73785 | 23.07983 | 19.51632 | 18.30764 | 37.94389 | 2.432301 | 23.2331 | 21.64265 | 2.288779
68 | GC-3500.5 | Lignite | TX | Gibbons Creek mine | 1.851236 | 2.029128 | 2.008615 | 1.940944 | 2.339694 | 1.512027 | 2.792096 | 2.700049 | 3.039915 | 3.001698 | 3.384133 | 4.009164 | 4.190336 | 4.046115 | 3.657339 | 0.6381934 | 2.288952 | 2.162734 | 3.17936
69 | GC-3500-P1 | Parting | TX | Gibbons Creek mine | 3.338581 | 4.230607 | 4.753338 | 5.128008 | 6.628223 | 5.417099 | 6.879543 | 6.23053 | 6.390287 | 5.838515 | 6.223005 | 7.038191 | 6.87866 | 6.420349 | 5.538249 | 0.4079513 | 4.663788 | 4.338383 | 2.610368
70 | SM-2-A1 | Lignite | TX | San Miguel mine | 1.337572 | 1.410365 | 1.554832 | 1.605537 | 2.234214 | 1.857835 | 2.894453 | 3.115624 | 3.797136 | 3.925232 | 4.507036 | 5.205529 | 5.288868 | 5.124464 | 4.795241 | 1.634741 | 2.090321 | 2.055487 | 4.975292
71 | SM-2-A2 | Lignite | TX | San Miguel mine | 1.101775 | 1.145573 | 1.254931 | 1.375001 | 2.085321 | 1.722602 | 2.747253 | 2.970003 | 3.50308 | 3.470967 | 3.783526 | 4.257004 | 4.197402 | 3.928068 | 4.059004 | 1.845645 | 1.763209 | 1.769512 | 4.974995
72 | SM-2-B1 | Lignite | TX | San Miguel mine | 2.621048 | 2.648648 | 2.735398 | 2.730436 | 3.373222 | 2.655569 | 3.66627 | 3.397316 | 3.45539 | 3.103974 | 3.205294 | 3.435064 | 3.33665 | 3.068544 | 3.302946 | 1.75528 | 2.827447 | 2.745468 | 2.312538
73 | SM-2-B2 | Lignite | TX | San Miguel mine | 2.125322 | 2.162488 | 2.437854 | 2.605621 | 3.801513 | 3.238414 | 4.606365 | 4.70607 | 5.297141 | 4.910765 | 5.195057 | 5.769589 | 5.782883 | 5.403361 | 5.158065 | 3.110792 | 2.911595 | 2.926825 | 3.812418
74 | SM-2-C1 | Lignite | TX | San Miguel mine | 4.408602 | 4.541446 | 4.773083 | 5 | 6.501182 | 5.166667 | 7.222222 | 6.904762 | 7.407407 | 6.827309 | 7.149758 | 7.777778 | 7.738095 | 7.168459 | 7.142857 | 3.174603 | 5.214863 | 5.058863 | 2.795133
75 | SM-2-C2 | Lignite | TX | San Miguel mine | 4.436139 | 4.511821 | 4.804136 | 4.973029 | 6.335749 | 4.602057 | 7.30915 | 6.806404 | 7.496564 | 7.110195 | 7.697559 | 8.662696 | 8.701369 | 8.208603 | 7.73455 | 2.436383 | 5.298601 | 5.079754 | 2.965944
76 | SM-2-D1 | Lignite | TX | San Miguel mine | 3.30582 | 3.522732 | 3.677417 | 3.819747 | 4.860841 | 3.524804 | 5.711488 | 5.501678 | 5.857937 | 5.662336 | 6.130094 | 6.744996 | 6.627325 | 6.316853 | 6.90041 | 1.818351 | 4.200166 | 4.01805 | 3.073919
77 | SM-2-D2 | Lignite | TX | San Miguel mine | 1.996136 | 1.870006 | 1.955406 | 2.042106 | 2.616321 | 2.261008 | 3.272511 | 3.003343 | 3.458131 | 3.393184 | 3.690737 | 3.96668 | 3.865489 | 3.710765 | 4.590015 | 1.473338 | 2.421997 | 2.349462 | 3.359919
78 | SM1 C.1 | Lignite | TX | San Miguel mine | 2.844651 | 2.902928 | 2.998005 | 3.153458 | 4.066769 | 3.258036 | 4.561251 | 4.344049 | 4.678206 | 4.396387 | 4.684018 | 5.212858 | 5.097608 | 4.76444 | 4.716396 | 2.637458 | 3.346536 | 3.292319 | 2.863196
79 | SM1 C.2 | Lignite | TX | San Miguel mine | 2.558675 | 2.669673 | 2.866033 | 2.999262 | 3.88775 | 2.782392 | 4.464286 | 4.271476 | 4.685237 | 4.503062 | 4.820887 | 5.398671 | 5.424097 | 5.090558 | 4.706534 | 1.868771 | 3.172699 | 3.072999 | 3.080301
80 | SM1 D.1 | Lignite | TX | San Miguel mine | 1.230933 | 1.267593 | 1.38518 | 1.486144 | 2.008805 | 1.652242 | 2.458694 | 2.360346 | 2.622607 | 2.512015 | 2.685321 | 2.884868 | 2.749723 | 2.664907 | 3.446855 | 1.039676 | 1.706168 | 1.655207 | 3.52877
81 | SM-B1 | Lignite | TX | San Miguel mine | 1.662687 | 1.583972 | 1.688284 | 1.764725 | 2.486626 | 2.067726 | 2.996704 | 3.039514 | 3.457735 | 3.141123 | 3.283345 | 3.496154 | 3.485961 | 3.286707 | 3.210754 | 2.354553 | 2.003591 | 2.030426 | 3.42529
82 | SM-B2T | Lignite | TX | San Miguel mine | 1.879957 | 1.911378 | 2.011296 | 1.986935 | 2.463519 | 2.161328 | 2.70166 | 2.481116 | 2.671971 | 2.371508 | 2.433172 | 2.573009 | 2.520499 | 2.365508 | 2.407601 | 1.516238 | 2.057342 | 2.015969 | 2.407799
83 | SM-B2B | Lignite | TX | San Miguel mine | 1.051568 | 0.9575369 | 0.9313421 | 0.859328 | 0.9132646 | 0.8352668 | 0.9280742 | 0.7457739 | 0.6841573 | 0.5590809 | 0.5447392 | 0.5800464 | 0.5267768 | 0.4864905 | 0.5358524 | 0.5137554 | 0.881698 | 0.8535647 | 1.363506
84 | SM-C1T | Lignite | TX | San Miguel mine | 4.903488 | 4.809516 | 5.083884 | 4.989738 | 6.165562 | 4.728012 | 6.990341 | 6.463795 | 7.299936 | 6.921433 | 7.515307 | 8.47314 | 8.507724 | 8.363809 | 7.359527 | 1.743046 | 5.439846 | 5.157185 | 2.798339
85 | SM-C2B | Lignite | TX | San Miguel mine | 2.916642 | 2.884698 | 3.14121 | 3.114326 | 3.975735 | 2.742616 | 4.520796 | 4.348575 | 4.945828 | 4.756821 | 5.333229 | 6.12819 | 6.442903 | 6.416613 | 4.649961 | 1.528459 | 3.374957 | 3.233772 | 3.136453
86 | SM-D1 | Lignite | TX | San Miguel mine | 3.049558 | 2.984036 | 3.189518 | 3.168517 | 3.976934 | 2.767793 | 4.852624 | 4.775598 | 5.622223 | 5.629997 | 6.407652 | 7.428708 | 7.812615 | 7.768837 | 5.545856 | 2.00267 | 3.623233 | 3.499323 | 3.58076
87 | SM1 P2 | Parting | TX | San Miguel mine | 0.9493273 | 0.8685978 | 0.8323193 | 0.7835515 | 0.82984 | 0.709136 | 0.7682307 | 0.6584835 | 0.6060992 | 0.4983888 | 0.508728 | 0.5121538 | 0.5185859 | 0.4575071 | 0.5008977 | 0.5487362 | 0.7991584 | 0.7800109 | 1.345849
88 | SM1 P3.1 | Parting | TX | San Miguel mine | 0.7530178 | 0.8739328 | 0.8966793 | 0.8907752 | 1.07863 | 0.6720113 | 1.031596 | 0.9263314 | 0.8766679 | 0.7670389 | 0.7791436 | 0.864576 | 0.8721951 | 0.7986552 | 0.6680814 | 0.5473776 | 0.8363626 | 0.8142665 | 1.837577
89 | SM1 P3.2 | Parting | TX | San Miguel mine | 0.901362 | 0.9565907 | 1.017233 | 1.004201 | 1.234375 | 0.7340753 | 1.183992 | 1.048679 | 1.032199 | 0.8844281 | 0.9266028 | 0.9866604 | 0.9967283 | 0.9166393 | 0.8062425 | 0.6089104 | 0.951535 | 0.9253376 | 1.860909
90 | SM1 P3.3 | Parting | TX | San Miguel mine | 0.9436781 | 1.000286 | 1.012903 | 1.002221 | 1.192983 | 0.8532423 | 1.218918 | 1.079613 | 1.0939 | 0.9986313 | 1.075827 | 1.218918 | 1.237575 | 1.140278 | 0.9345035 | 0.5398064 | 0.9991376 | 0.9640167 | 2.106221
91 | 124833 | Lignite | TX | San Miguel mine | 1.520891 | 1.59639 | 1.652028 | 1.620115 | 1.967443 | 1.597864 | 2.210939 | 2.166605 | 2.299771 | 2.217602 | 2.243762 | 2.626911 | 2.44827 | 2.39692 | 2.181256 | 1.404943 | 1.729772 | 1.704935 | 2.679222
92 | 124834 | Lignite | TX | San Miguel mine | 0.9234902 | 0.9498391 | 0.9490782 | 0.9190579 | 1.106099 | 0.8625947 | 1.270287 | 1.252837 | 1.466297 | 1.536431 | 1.778305 | 2.114608 | 2.207796 | 2.172456 | 1.736976 | 0.6603064 | 1.095423 | 1.062153 | 3.382851
93 | 124835 | Lignite | TX | San Miguel mine | 1.228135 | 1.245707 | 1.274151 | 1.265761 | 1.559107 | 1.166111 | 1.942488 | 1.953166 | 2.379184 | 2.570607 | 3.06782 | 3.702575 | 3.956639 | 3.881501 | 2.941005 | 0.9442557 | 1.583107 | 1.53426 | 4.193166
94 | 124836 | Lignite | TX | San Miguel mine | 1.09899 | 1.118056 | 1.152312 | 1.148035 | 1.420232 | 1.199826 | 1.601405 | 1.51002 | 1.646085 | 1.504288 | 1.550879 | 1.698127 | 1.695929 | 1.523831 | 1.419559 | 1.041395 | 1.208599 | 1.195814 | 2.585199
95 | 124837 | Lignite | TX | San Miguel mine | 1.436449 | 1.443978 | 1.434258 | 1.400413 | 1.597748 | 1.178826 | 1.690974 | 1.48846 | 1.585083 | 1.550362 | 1.762613 | 2.093508 | 2.272518 | 2.251475 | 1.594084 | 0.6048318 | 1.482954 | 1.415812 | 2.38866
96 | 124838 | Lignite | TX | San Miguel mine | 0.8721858 | 0.7924105 | 0.7563018 | 0.7175243 | 0.8071165 | 0.6590862 | 0.8451972 | 0.7370295 | 0.7571075 | 0.6617858 | 0.6750112 | 0.7132399 | 0.7323622 | 0.6456863 | 0.5831436 | 0.701894 | 0.764056 | 0.759303 | 1.776601
97 | 124839 | Lignite | TX | San Miguel mine | 0.9401799 | 0.9180289 | 0.9200667 | 0.8895987 | 1.029511 | 0.6514721 | 1.053752 | 0.9288038 | 0.9438879 | 0.8293107 | 0.841341 | 0.9154887 | 0.9494394 | 0.8503607 | 0.7381817 | 0.460483 | 0.8994319 | 0.8658694 | 1.852528
98 | 124840 | Lignite | TX | San Miguel mine | 1.173023 | 1.209599 | 1.272931 | 1.295388 | 1.615143 | 1.236333 | 1.955964 | 1.882723 | 2.170579 | 2.193892 | 2.408252 | 2.717428 | 2.735797 | 2.550716 | 2.566289 | 0.8894274 | 1.485727 | 1.440133 | 3.414208
99 | 124841 | Lignite | TX | San Miguel mine | 0.8842022 | 0.8682359 | 0.8673467 | 0.8283191 | 0.9651403 | 0.7317339 | 1.057985 | 1.002359 | 1.11923 | 1.093984 | 1.192778 | 1.325473 | 1.368983 | 1.267178 | 1.170022 | 0.7078147 | 0.9278174 | 0.9109958 | 2.56721
100 | 124842 | Lignite | TX | San Miguel mine | 1.388536 | 1.39237 | 1.42379 | 1.416296 | 1.727886 | 1.221794 | 1.909606 | 1.790739 | 1.953997 | 1.836312 | 1.931023 | 2.141193 | 2.169123 | 1.994573 | 1.717159 | 0.9105161 | 1.493236 | 1.44868 | 2.539914
101 | 124843 | Lignite | TX | San Miguel mine | 1.222029 | 1.064458 | 1.278697 | 1.268017 | 1.544534 | 1.086113 | 1.711204 | 1.598328 | 1.773713 | 1.707106 | 1.815761 | 2.018938 | 2.03775 | 1.900417 | 1.815311 | 0.7747478 | 1.303306 | 1.262892 | 2.738376
102 | 124844 | Parting | TX | San Miguel mine | 1.521154 | 1.553535 | 1.627967 | 1.638972 | 2.031743 | 1.443918 | 2.329162 | 2.196948 | 2.457308 | 2.376869 | 2.560343 | 2.856094 | 2.909705 | 2.698655 | 2.375712 | 0.9691952 | 1.758831 | 1.698455 | 2.890677
103 | SP2-1 | Bituminous | TX | Palafox mine | 1.861042 | 1.960028 | 2.138336 | 2.380417 | 2.907227 | 3.340081 | 3.415992 | 2.891845 | 2.85477 | 2.682796 | 2.816406 | 3.036437 | 2.840205 | 2.775238 | 3.397918 | 1.554367 | 2.317281 | 2.258948 | 2.671962
104 | ST-94-2 | Bituminous | TX | Rachel mine | 2.01804 | 2.001053 | 2.269541 | 2.597859 | 3.63013 | 4.549763 | 4.739336 | 4.333108 | 4.617815 | 4.453834 | 4.615702 | 4.739336 | 4.400812 | 4.280691 | 6.00316 | 2.369668 | 2.887324 | 2.847743 | 3.733719
105 | ST-94-1 | Bituminous | TX | Trevino mine | 1.563166 | 1.458439 | 1.418201 | 1.398504 | 1.606791 | 1.573317 | 1.730648 | 1.438461 | 1.452292 | 1.288982 | 1.368101 | 1.468429 | 1.444883 | 1.42106 | 1.528365 | 3.101681 | 1.483811 | 1.607515 | 1.976405
106 | STR-2-96-1 | Bituminous | TX | Trevino mine | 0.8944147 | 0.9093158 | 0.9359549 | 0.9420511 | 1.170115 | 1.351971 | 1.374885 | 1.211209 | 1.292627 | 1.214758 | 1.265293 | 1.298503 | 1.309415 | 1.256616 | 1.549474 | 0.8347519 | 1.035704 | 1.020339 | 2.705101
107 | 124915 | Bituminous | TX | Eagle Pass mine | 1.485277 | 1.629599 | 1.728324 | 1.767759 | 2.295166 | 2.176975 | 3.053119 | 3.127506 | 3.982885 | 4.049183 | 5.007229 | 5.522064 | 6.100931 | 6.294503 | 5.198806 | 1.847954 | 2.313579 | 2.277977 | 4.998044
108 | 124916 | Bituminous | TX | Eagle Pass mine | 1.189995 | 1.317843 | 1.392899 | 1.398965 | 1.785966 | 1.602588 | 2.242137 | 2.186285 | 2.793604 | 2.729916 | 3.380962 | 3.673158 | 4.17175 | 4.158294 | 3.500911 | 1.509564 | 1.733264 | 1.71616 | 4.29594
109 | 124917 | Bituminous | TX | Eagle Pass mine | 1.866103 | 1.79378 | 1.720834 | 1.642831 | 1.6816 | 1.524793 | 1.722296 | 1.350838 | 1.382277 | 1.139362 | 1.26261 | 1.264018 | 1.382311 | 1.316979 | 1.320925 | 0.7201657 | 1.686408 | 1.612528 | 1.569923
110 | 124918 | Bituminous | TX | Eagle Pass mine | 2.781512 | 2.879598 | 2.877544 | 2.839067 | 3.337307 | 3.153161 | 4.191932 | 4.118615 | 5.399618 | 5.582656 | 7.258107 | 8.230543 | 9.822441 | 10.10143 | 6.743629 | 2.282839 | 3.619579 | 3.51737 | 4.390214
111 | 124919 | Bituminous | TX | Eagle Pass mine | 1.627479 | 1.669581 | 1.723123 | 1.7985 | 2.346457 | 2.47555 | 3.460834 | 3.728079 | 5.323536 | 5.700617 | 7.504955 | 8.710448 | 10.54135 | 10.93844 | 6.57154 | 2.691202 | 2.683667 | 2.684243 | 7.087218
112 | 124920 | Bituminous | TX | Eagle Pass mine | 0.9930807 | 0.7134081 | 0.622605 | 0.5672097 | 0.5481119 | 0.5051995 | 0.6087413 | 0.5126623 | 0.6018655 | 0.5497559 | 0.666094 | 0.7036601 | 0.8163394 | 0.8034535 | 0.6718815 | 0.5072387 | 0.7205548 | 0.7042445 | 1.869592
113 | 124925 | Bituminous | TX | Eagle Pass mine | 0.4847821 | 0.4345919 | 0.4213838 | 0.405653 | 0.4596784 | 0.3635147 | 0.5245654 | 0.5205399 | 0.6875374 | 0.6709555 | 0.8588153 | 0.9233769 | 1.079771 | 0.9922744 | 0.8326256 | 0.6242428 | 0.5129409 | 0.5214511 | 3.378819
114 | 124926 | Bituminous | TX | Eagle Pass mine | 2.87877 | 2.820846 | 2.795304 | 2.686718 | 3.006891 | 1.776141 | 3.175194 | 2.820859 | 3.184022 | 2.824316 | 3.315193 | 3.557617 | 4.069548 | 3.939803 | 3.217946 | 1.235628 | 2.898615 | 2.771461 | 2.246931
115 | 124927 | Bituminous | TX | Eagle Pass mine | 1.729016 | 1.715416 | 1.683756 | 1.541995 | 1.637193 | 0.5588887 | 1.694527 | 1.482573 | 1.679694 | 1.44145 | 1.685615 | 1.776753 | 1.973561 | 1.755859 | 1.708376 | 0.4278738 | 1.678145 | 1.582548 | 1.896784
116 | 124928 | Bituminous | TX | Eagle Pass mine | 1.722917 | 1.710612 | 1.67955 | 1.531795 | 1.626023 | 0.5423438 | 1.672449 | 1.467407 | 1.653688 | 1.426416 | 1.639375 | 1.72981 | 1.921877 | 1.732546 | 1.659082 | 0.426106 | 1.66429 | 1.569617 | 1.86739
117 | 124929 | Bituminous | TX | Eagle Pass mine | 5.149663 | 5.55517 | 5.074172 | 4.828858 | 5.244255 | 3.100292 | 5.638369 | 4.985595 | 5.946182 | 5.611223 | 7.017137 | 7.76635 | 9.029718 | 9.275518 | 7.54855 | 1.752169 | 5.648863 | 5.350918 | 2.549846
118 | 124930 | Bituminous | TX | Eagle Pass mine | 6.548156 | 7.049127 | 6.390778 | 6.034385 | 6.465138 | 3.760755 | 6.769046 | 5.894272 | 6.819036 | 6.40585 | 7.937325 | 8.778108 | 10.07662 | 10.33359 | 8.550304 | 1.815187 | 6.954762 | 6.561785 | 2.318575
|  |  |  | Minimum | 0.2850142 | 0.2493246 | 0.2246884 | 0.2090691 | 0.2088756 | 0.1840717 | 0.2147503 | 0.1753063 | 0.1887915 | 0.1774185 | 0.1974102 | 0.2045241 | 0.2066111 | 0.1979265 | 0.257116 | 0.2717248 | 0.2436147 | 0.245764 | 1.251106
|  |  |  | Maximum | 27.97093 | 45.44948 | 53.64439 | 56.72609 | 75.28995 | 58.61696 | 68.88169 | 60.9709 | 59.98144 | 51.09579 | 53.67252 | 59.24725 | 62.29396 | 57.42319 | 38.12023 | 10.5042 | 45.71617 | 42.56736 | 8.635471
|  |  |  | Mean | 2.90636 | 3.340351 | 3.567333 | 3.669418 | 4.499516 | 3.886026 | 4.977928 | 4.489746 | 4.794281 | 4.530435 | 4.908407 | 5.333294 | 5.362775 | 5.117442 | 4.995024 | 1.821027 | 3.698227 | 3.554694 | 3.121337
|  |  |  | Median | 1.595323 | 1.590181 | 1.666881 | 1.634606 | 2.079279 | 2.029717 | 2.583711 | 2.400186 | 2.793118 | 2.697657 | 2.895118 | 3.180925 | 3.11498 | 3.013575 | 3.144051 | 1.74274 | 1.966985 | 1.933346 | 2.732511
|  |  | Gibbons | Minimum | 0.6898873 | 0.7084557 | 0.7275807 | 0.7155621 | 0.8133423 | 0.7645418 | 0.7748734 | 0.6641772 | 0.6887764 | 0.6348361 | 0.6917711 | 0.8265317 | 0.8539422 | 0.7998694 | 0.6346582 | 0.3911266 | 0.7034806 | 0.6795977
|  |  | Creek | Maximum | 27.97093 | 45.44948 | 53.64439 | 56.72609 | 75.28995 | 58.61696 | 68.88169 | 60.9709 | 59.98144 | 51.09579 | 53.67252 | 59.24725 | 62.29396 | 57.42319 | 38.12023 | 4.534229 | 45.71617 | 42.56736
|  |  |  | Mean | 8.845499 | 12.11395 | 13.18934 | 13.64416 | 16.80863 | 13.14415 | 17.54374 | 15.55172 | 15.76569 | 14.3807 | 15.1043 | 16.27907 | 15.92253 | 14.77348 | 15.25995 | 1.627355 | 12.66661 | 11.82254
|  |  |  | Median | 4.236801 | 6.158573 | 5.945822 | 5.60863 | 6.628223 | 5.417099 | 6.97134 | 6.23053 | 6.390287 | 5.926106 | 6.264103 | 7.038191 | 6.87866 | 6.420349 | 5.706249 | 1.618537 | 6.180967 | 5.831911
|  |  | San Miguel | Minimum | 0.7530178 | 0.7924105 | 0.7563018 | 0.7175243 | 0.8071165 | 0.6514721 | 0.7682307 | 0.6584835 | 0.6060992 | 0.4983888 | 0.508728 | 0.5121538 | 0.5185859 | 0.4575071 | 0.5008977 | 0.460483 | 0.764056 | 0.759303
|  |  |  | Maximum | 4.903488 | 4.809516 | 5.083884 | 5 | 6.501182 | 5.166667 | 7.30915 | 6.904762 | 7.496564 | 7.110195 | 7.697559 | 8.662696 | 8.701369 | 8.363809 | 7.73455 | 3.174603 | 5.439846 | 5.157185
|  |  |  | Mean | 1.854158 | 1.86777 | 1.965329 | 1.992793 | 2.529117 | 1.940258 | 2.899571 | 2.771411 | 3.063691 | 2.921892 | 3.157119 | 3.530329 | 3.551981 | 3.381328 | 3.151844 | 1.356618 | 2.171295 | 2.109004
|  |  |  | Median | 1.388536 | 1.410365 | 1.434258 | 1.486144 | 2.008805 | 1.597864 | 2.329162 | 2.196948 | 2.457308 | 2.376869 | 2.560343 | 2.856094 | 2.749723 | 2.664907 | 2.566289 | 1.041395 | 1.729772 | 1.698455

## Table S7b
Table S7b. | Ratios of critical minerals (ash basis) relative to concentrations in upper continental crust (UCC).
No data, - .
Critical Minerals (Ash Basis) normalized by UCC
Sequence | Sample ID | Sample | State | Location | Li | Be | Mg | Al | P | Ti | V | Cr | Mn | Co | Ni | Zn | Ga | Ge | As | Zr | Nb | Sn | Sb | Ba | Hf | Ta | W | U
1 | AL-CR-SCH-1 | Lignite | AL | Shell SCH. 24-A well | 34.4032 | 3.707986 | 5420.392 | 10011.17 | - | 21157.06 | 5.862161 | 3.725321 | 5736.391 | 2.161782 | 3.314707 | 3.139202 | 6.809936 | 11.12396 | 7.791422 | 1.452888 | 4.73765 | 6.299589 | 4.884175 | 1.622781 | 1.616649 | 4.589574 | 3.687001 | 21.92452
2 | AL-WI-GCS-6-12 | Lignite | AL | Gravel Creek sand pit | 28.27219 | 10.16801 | 3098.044 | 16062.66 | - | 15464.81 | 6.859851 | 6.071878 | 1018.928 | 1.898618 | 2.796631 | 2.942724 | 9.153667 | 35.21271 | 5.989061 | 1.157747 | 4.724372 | 5.09083 | 2.436228 | 0.8030734 | 1.395221 | 4.108149 | 13.41057 | 11.2523
3 | AL-WI-GCS-11 | Lignite | AL | Gravel Creek sand pit | 21.30896 | 2.074677 | 1925.956 | 6811.764 | - | 9790.134 | 1.866431 | 2.915877 | 327.8466 | 0.4199539 | 1.096482 | 0.7889052 | 3.209564 | 3.777117 | 0.9914933 | 0.6319588 | 3.072192 | 2.518078 | 1.264513 | 0.4362607 | 0.7981833 | 2.822802 | 1.669883 | 3.623235
4 | AL-CL-US43-3 | Lignite | AL | U.S. Highway 43 | 3.828079 | 0.7421886 | 1801.294 | 4178.542 | - | 7610.047 | 2.378677 | 1.661666 | 351.1199 | 0.3191054 | 0.5422304 | 0.7816953 | 2.855443 | 8.090422 | 2.359707 | 0.7774795 | 2.347809 | 2.022606 | 2.379536 | 1.510834 | 0.9091623 | 2.207681 | 1.859795 | 3.353383
5 | AL-CL-US43-6 | Lignite | AL | U.S. Highway 43 | 20.77473 | 75.67587 | 8104.963 | 17603.86 | - | 21552.1 | 13.55621 | 8.932996 | 28031.49 | 22.48388 | 74.6051 | 54.7886 | 30.68203 | 547.901 | 50.22514 | 4.54202 | 10.95485 | 13.04149 | 35.52924 | 8.428942 | 5.167381 | 6.661732 | 23.06284 | 137.9774
6 | AL-CL-US43-8 | Lignite | AL | U.S. Highway 43 | 2.98568 | 2.082662 | 1462.573 | 2811.263 | - | 14354.7 | 1.949425 | 1.406235 | 1234.426 | 0.7249899 | 1.355302 | 1.723114 | 1.865527 | 7.104563 | 4.685149 | 1.454184 | 4.643999 | 2.082662 | 4.126693 | 1.419472 | 1.426807 | 4.201154 | 3.348877 | 3.020232
7 | AL-CL-US43-11 | Lignite | AL | U.S. Highway 43 | 33.91111 | 22.56085 | 8862.46 | 27423.53 | - | 36261.21 | 17.92073 | 13.74106 | 11637.55 | 19.18048 | 25.21608 | 29.48192 | 13.99873 | 564.381 | 85.59259 | 9.579735 | 15.8 | 26.32804 | 65.11111 | 4.431766 | 8.939203 | 11.45679 | 41.59064 | 178.5021
8 | AL-CH-KCSC-1-2-3 | Lignite | AL | Outcrop | 9.396897 | 21.45002 | 1974.748 | 33546.44 | - | 106211.2 | 25.56732 | 22.05575 | 13981.42 | 28.6674 | 28.78091 | 10.09592 | 60.54912 | 483.1617 | 154.9987 | 19.04028 | 26.3013 | 32.17503 | 61.93694 | 29.98792 | 17.02646 | 20.02002 | 59.34882 | 75.13069
9 | AL-CH-OSM1-245-247 | Lignite | AL | Outcrop | 7.159353 | 14.11342 | 42536.52 | 10284.43 | - | 12877.18 | 5.498282 | 1.932088 | 79017.25 | 2.055828 | 3.78196 | 0.8847219 | 5.419554 |  | 16.05402 | 2.241661 | 2.469849 | - | 17.70593 | 11.68157 | 2.236844 | 2.651612 | 34.3179 | 4.390842
10 | AL-CH-OSM1-242.8-244.5 | Lignite | AL | Outcrop | 6.950117 | 12.97438 | 25839.91 | 10644.54 | - | 17056.21 | 9.123771 | 4.070062 | 42746.92 | 3.935627 | 4.345937 | 5.588742 | 5.834306 | 48.63311 | 15.60677 | 2.945266 | 7.375535 | 4.861921 | 11.96033 | 8.018804 | 3.214372 | 4.537793 | 25.08751 | 16.37927
11 | AL-CH-OSM1-249.0 | Lignite | AL | Outcrop | 2.445227 | 1.117818 | 2892.61 | 3541.029 | - | 4812.602 | 2.101907 | 1.33267 | 1206.737 | 0.5970311 | 0.9379682 | 1.356948 | 1.58216 | 1.970154 | 1.406005 | 0.6045513 | 1.561033 | 1.313436 | 3.433099 | 1.401886 | 0.7285853 | 1.51278 | 1.161354 | 1.838811
12 | AL-CH-OSM2-253 | Lignite | AL | Outcrop | 4.869787 | 2.925764 | 3655.981 | 4247.64 | - | 6748.613 | 1.811843 | 1.528213 | 12942.41 | 1.100076 | 1.246445 | 2.011081 | 1.957898 | 4.180827 | 5.676308 | 0.8089038 | 1.879742 | 1.670701 | 4.193052 | 1.168805 | 0.9396827 | 2.015707 | 1.387175 | 3.796883
13 | BOLI | Lignite | AR | Bolivar Creek | 26.62676 | 28.25448 | 42960.73 | 34187.12 | 6900.886 | 30174.4 | 19.01777 | 7.877788 | 375384.5 | 56.36307 | 12.61571 | 8.849826 | 21.83673 | 188.2537 | 34.31074 | 9.455959 | 20.3125 | 15.69264 | 46.06331 | 35.26474 | 9.939353 | 19.75108 | 38.14935 | 56.12674
14 | BAUX | Lignite | AR | Bauxite | 19.09316 | 1.269077 | 528.6867 | 12292.6 | 937.5379 | 18883.66 | 2.925807 | 1.831716 | 3345.889 | 0.3418912 | 0.6288595 | 0.8383974 | 7.314797 | 14.7868 | 6.282955 | 9.190655 | 52.96739 | 12.95277 | 7.995186 | 0.6111567 | 7.808648 | 56.49167 | 12.75972 | 10.39915
15 | MALV | Lignite | AR | Malvern | 9.420654 | 23.45107 | 699.9061 | 12770.07 | 10062.99 | 115316.6 | 14.77031 | 8.759655 | 1995.69 | 3.687896 | 4.525103 | 9.188417 | 16.6305 | 31.97438 | 13.5218 | 13.10695 | 36.46983 | 27.72069 | 73.60321 | 2.152497 | 12.66909 | 38.80897 | 31.81842 | 22.39074
16 | CDM-CP | Lignite | AR | Camden mine | 4.60228 | 2.358719 | 1283.453 | 8242.163 | - | 34737.97 | 6.670266 | 7.749475 | 1341.718 | 1.715564 | 8.06662 | 2.091249 | 8.029697 | 8.830694 | 4.893253 | 3.69405 | 15.45371 | 13.34029 | 32.98823 | 0.7859266 | 4.121374 | 17.21027 | 11.71015 | 6.255545
17 | OX-1D | Lignite | LA | Oxbow mine | 38.78205 | 35.9503 | 27389.3 | 30471.65 | - | 45883.68 | 20.0986 | 9.5697 | 98476.05 | 9.089951 | 17.39417 | 4.69303 | 19.4041 | 44.919 | 34.06688 | 11.24159 | 34.58895 | 26.96273 | 150.8723 | 34.16524 | 15.42651 | 21.67592 | 33.09821 | 48.90299
18 | OX-2A | Lignite | LA | Oxbow mine | 24.24742 | 37.57099 | 16479.06 | 22822.62 | - | 28668.65 | 10.50731 | 7.504612 | 62187.97 | 10.45368 | 13.99083 | 5.397611 | 13.7156 | 46.97739 | 21.92039 | 6.967486 | 18.35818 | 17.22914 | 113.3888 | 16.43905 | 9.920807 | 15.73649 | 12.10164 | 26.77965
19 | OX-P2 | Parting | LA | Oxbow mine | 24.02778 | 109.8039 | 98221.65 | 54036.84 | - | 152678 | 321.0511 | 91.93734 | 309959 | 66.66667 | 130.8844 | 22.95288 | 384.4706 | 5766.947 | 576.7157 | 198.0108 | 884.281 | 54.90196 | 8929.412 | 141.7107 | 195.8565 | 183.6601 | 849.8452 | 711.9826
20 | DH2-1A | Lignite | LA | Dolet Hills mine | 25.40072 | 112.0303 | 37208.41 | 40424.7 | 5289.479 | 67909.07 | 24.25506 | 13.94946 | 48082.06 | 46.97802 | 65.98605 | 20.75044 | 41.55414 | 611.0947 | 60.15167 | 25.15606 | 30.2999 | 25.4592 | 470.5274 | 31.70541 | 18.1655 | 15.39699 | 39.40565 | 43.5865
21 | DH2-1C | Lignite | LA | Dolet Hills mine | 42.37045 | 13.44538 | 23367.01 | 34701.57 | 3081.884 | 39947.88 | 19.65607 | 9.978078 | 43246.04 | 11.02152 | 13.52226 | 3.161921 | 17.7527 | 50.42017 | 98.56443 | 7.464188 | 10.59524 | 26.89076 | 51.2605 | 25.00997 | 7.991121 | 9.430439 | 14.86068 | 18.30065
22 | DH2-3A | Lignite | LA | Dolet Hills mine | 57.2322 | 12.10208 | 29707.16 | 32050.89 | 6907.551 | 69168.66 | 20.10499 | 9.21611 | 57840.45 | 8.329874 | 9.020023 | 5.061708 | 19.86319 | 60.57616 | 52.98496 | 10.32405 | 14.84039 | 32.31606 | 55.01842 | 33.69826 | 9.590326 | 14.11909 | 26.75196 | 18.82546
23 | DH2-3C | Lignite | LA | Dolet Hills mine | 43.07251 | 97.72907 | 22932.58 | 29777.28 | 3759.539 | 49762.39 | 16.4562 | 8.261628 | 45959.46 | 62.38945 | 63.07296 | 43.11052 | 22.58812 | 54.30315 | 215.3625 | 12.01196 | 18.36675 | 28.93677 | 79.77332 | 28.74751 | 14.34423 | 12.69011 | 31.98275 | 47.85431
24 | DH2-4A | Lignite | LA | Dolet Hills mine | 30.13584 | 127.2727 | 11094.17 | 28771.68 | 1944.176 | 42337.69 | 14.1835 | 6.8359 | 21329.74 | 38.17203 | 36.79851 | 70.40191 | 29.8755 | 84.23645 | 132.6672 | 13.48287 | 24.56635 | 26.21287 | 75.70533 | 14.2365 | 16.31277 | 20.9683 | 22.76852 | 55.31174
25 | DH BLUE-P1 | Parting | LA | Dolet Hills mine | 3.638995 | 0.9349672 | 545.93 | 9004.252 | 83.26159 | 2383.57 | 0.201783 | 0.1800701 | 291.8511 | 0.5312897 | 0.4485605 | 1.955372 | 2.959872 | 2.147503 | 0.250542 | 0.2863761 | 2.258968 | 3.085392 | 0.9817155 | 0.376462 | 0.6251491 | 4.594974 | 1.982807 | 1.11352
26 | MS-02-H | Lignite | MS | Red Hills mine | 19.76388 | 28.45287 | 27699.57 | 21251.5 | 3987.086 | 37516.78 | 19.92312 | 9.548079 | 32685.88 | 8.936067 | 5.232756 | 1.573048 | 14.25692 | 75.28156 | 47.582 | 5.552672 | 9.953566 | 11.71423 | 145.821 | 13.28912 | 5.301361 | 9.747744 | 25.89461 | 44.23807
27 | MS-02-G | Lignite | MS | Red Hills mine | 17.07188 | 9.463405 | 12023.1 | 15743.76 | 2637.016 | 24536.25 | 12.79978 | 5.66803 | 32627.52 | 3.731358 | 4.490726 | 2.038434 | 9.151314 | 26.60324 | 24.3129 | 3.409502 | 6.310195 | 7.684822 | 45.63073 | 6.128311 | 3.51696 | 6.773158 | 8.49375 | 17.01772
28 | MS-02-F | Lignite | MS | Red Hills mine | 13.96055 | 11.08423 | 15134.82 | 16844.91 | 2392.013 | 23391.13 | 15.19228 | 5.901416 | 41847.03 | 3.31704 | 4.290515 | 2.083909 | 8.775108 | 11.08423 | 23.27032 | 3.464095 | 5.300643 | 9.602581 | 47.65656 | 5.792206 | 3.514978 | 5.689029 | 9.804938 | 17.81104
29 | MS-02-E | Lignite | MS | Red Hills mine | 6.438985 | 20.82691 | 20926.58 | 10219.4 | - | 32494.96 | 7.814901 | 4.753381 | 79555.73 | 9.606862 | 8.063738 | 1.305567 | 8.830608 | 62.48072 | 68.64201 | 3.761513 | 7.289417 | 8.330762 | 60.47516 | 10.23244 | 3.851013 | 7.799376 | 24.55383 | 11.87905
30 | MS-08-C3.4 | Lignite | MS | Red Hills mine | 10.40205 | 32.58145 | 24546.41 | 10847.17 | 4178.981 | 24214.75 | 8.10876 | 5.575896 | 146868.4 | 5.929081 | 6.548463 | 2.552152 | 15.24144 | 219.8413 | 70.52875 | 3.402115 | 6.27193 | 8.13144 | 27.33918 | 11.94754 | 3.221891 | 6.107862 | 12.58849 | 11.39268
31 | MS-02-DP | Lignite | MS | Red Hills mine | 8.400876 | 1.768665 | 2814.366 | 8681.86 | 1282.769 | 11483.17 | 3.600459 | 2.072984 | 3859.377 | 0.6868369 | 1.106691 | 1.072071 | 4.402176 | 5.305994 | 1.701684 | 1.016454 | 3.198772 | 3.777148 | 4.721435 | 1.309896 | 1.074943 | 3.06019 | 1.69806 | 2.937782
32 | MS-02-DU | Lignite | MS | Red Hills mine | 13.34372 | 8.78208 | 8736.749 | 14674.04 | 2710.743 | 21905.74 | 11.70601 | 4.536096 | 23321.74 | 2.243711 | 2.064691 | 3.621147 | 8.761905 | 27.72586 | 10.31282 | 2.473972 | 5.983904 | 7.387628 | 33.02181 | 3.141625 | 2.562746 | 5.919003 | 6.132153 | 13.30333
33 | PW-94-29-31-CP | Lignite | TN | Sims clay pit | 11.29598 | 47.66358 | 4302.898 | 16862.8 | - | 27575.59 | 8.915533 | 5.069866 | 5498.85 | 4.661396 | 4.755399 | 19.86917 | 10.16031 | 41.63698 | 14.78076 | 4.80809 | 11.74148 | 11.56335 | 26.49626 | 3.877426 | 5.499224 | 12.84982 | 7.678173 | 13.31163
34 | PW-94-16-18-CP | Lignite | TN | Swaim clay pit | 14.24686 | 36.11485 | 2864.8 | 18246.61 | - | 58743.93 | 10.97147 | 6.768243 | 1930.681 | 3.926824 | 4.576759 | 4.055262 | 13.39166 | 97.04864 | 16.98491 | 8.44706 | 24.43641 | 25.33167 | 43.90983 | 2.83037 | 10.03708 | 28.41334 | 17.86853 | 18.86745
35 | SBN-1A | Lignite | TX | Sabine mine | 16.45833 | 95.76271 | 58188.67 | 24260.32 | 2507.36 | 50179.38 | 25.91386 | 8.586957 | 30063.72 | 20.75536 | 15.28128 | 2.143941 | 26.26634 | 256.477 | 58.35099 | 9.191183 | 16.15819 | 17.11057 | 271.1864 | 43.16017 | 9.481932 | 14.40678 | 37.77877 | 55.86943
36 | SBN-1C | Lignite | TX | Sabine mine | 9.006759 | 258.244 | 26835.19 | 15361.96 | 1492.623 | 37407.35 | 11.33272 | 5.974313 | 10225.8 | 5.930804 | 4.67776 | 2.187308 | 11.93359 | 130.8803 | 32.0571 | 6.341191 | 9.160613 | 10.46351 | 50.39346 | 12.3315 | 6.224588 | 9.752489 | 25.07328 | 24.43727
37 | 124331 | Lignite | TX | Sabine mine | - | - | - | - | - | - | - | - | - | - | - | - | - | - | - | - | - | - | - | - | - | - | - | -
38 | 124332 | Lignite | TX | Sabine mine | - | - | - | - | - | - | - | - | - | - | - | - | - | - | - | - | - | - | - | - | - | - | - | -
39 | 124333 | Lignite | TX | Sabine mine | - | - | - | - | - | - | - | - | - | - | - | - | - | - | - | - | - | - | - | - | - | - | - | -
40 | 124338 | Lignite | TX | Sabine mine | - | - | - | - | - | - | - | - | - | - | - | - | - | - | - | - | - | - | - | - | - | - | - | -
41 | 124339 | Lignite | TX | Sabine mine | - | - | - | - | - | - | - | - | - | - | - | - | - | - | - | - | - | - | - | - | - | - | - | -
42 | 124340 | Lignite | TX | Sabine mine | - | - | - | - | - | - | - | - | - | - | - | - | - | - | - | - | - | - | - | - | - | - | - | -
43 | 124341 | Lignite | TX | Sabine mine | - | - | - | - | - | - | - | - | - | - | - | - | - | - | - | - | - | - | - | - | - | - | - | -
44 | 124342 | Lignite | TX | Sabine mine | - | - | - | - | - | - | - | - | - | - | - | - | - | - | - | - | - | - | - | - | - | - | - | -
45 | 124343 | Lignite | TX | Sabine mine | - | - | - | - | - | - | - | - | - | - | - | - | - | - | - | - | - | - | - | - | - | - | - | -
46 | 124344 | Lignite | TX | Sabine mine | - | - | - | - | - | - | - | - | - | - | - | - | - | - | - | - | - | - | - | - | - | - | - | -
47 | BB2-CP | Lignite | TX | Big Brown mine | 14.39084 | 17.90588 | 20386.01 | 17158.04 | - | 68224.15 | 15.51275 | 6.319603 | 47718.84 | 6.919515 | 5.093941 | 5.614908 | 12.50794 | 24.43609 | 14.25439 | 8.523165 | 19.66374 | 14.64773 | 61.54971 | 12.82445 | 9.676707 | 22.02729 | 19.7907 | 26.59736
48 | JE-3-CP | Lignite | TX | Jewett mine | 11.16655 | 18.75233 | 10753.81 | 11565.85 | - | 18318.76 | 10.08186 | 7.040426 | 8270.207 | 5.726787 | 9.457697 | 2.085084 | 6.604215 | 27.2121 | 37.57573 | 3.586504 | 5.503089 | 6.041476 | 67.97933 | 4.986624 | 3.597413 | 5.226895 | 7.352665 | 17.87176
49 | JE-4-CP | Lignite | TX | Jewett mine | 11.18183 | 24.92645 | 19031.51 | 12033.94 | - | 32798.32 | 9.447026 | 13.51793 | 27907.42 | 9.080568 | 22.28322 | 3.419686 | 8.790454 | 46.7473 | 66.81445 | 5.20595 | 9.544241 | 9.344012 | 71.22426 | 10.64706 | 5.558914 | 9.471142 | 25.83404 | 19.38724
50 | JE-6-CP | Lignite | TX | Jewett mine | 11.65825 | 3.092146 | 11937.49 | 14311.02 | - | 26937.45 | 7.110873 | 4.526633 | 16948.56 | 1.203196 | 3.599828 | 1.748293 | 7.660276 | 9.302206 | 8.131914 | 3.479465 | 8.784271 | 8.056758 | 19.48052 | 5.088835 | 3.927414 | 9.098926 | 8.221311 | 9.646732
51 | WC-A1.1 | Lignite | TX | Walnut Creek mine | 5.401763 | 11.06421 | 4331.256 | 7181.23 | 1604.441 | 15041.71 | 4.388578 | 2.313544 | 7649.704 | 4.0831 | 2.058171 | 4.187461 | 5.694735 | 138.2137 | 9.272939 | 2.481406 | 5.32141 | 4.606384 | 41.83515 | 3.03884 | 2.552892 | 4.73475 | 6.106245 | 10.03398
52 | WC-A1.4 | Lignite | TX | Walnut Creek mine | 36.33333 | 26.38655 | 59943.27 | 44709.21 | 5235.072 | 77520.01 | 25.68344 | 10.53069 | 242482.4 | 16.80381 | 20.61327 | 4.131694 | 33.21681 | 98.82353 | 49.01961 | 10.90034 | 18.45098 | 26.38655 | 231.7647 | 14.1957 | 10.45505 | 20 | 58.26625 | 56.38344
53 | WC-A2.1 | Lignite | TX | Walnut Creek mine | 37.26646 | 41.47602 | 29658.31 | 29648.37 | 4836.161 | 77840.85 | 22.84826 | 8.603783 | 123331.7 | 21.95915 | 13.47202 | 2.362299 | 21.25572 | 56.55821 | 37.9226 | 11.15511 | 16.48873 | 18.85274 | 154.3594 | 12.93842 | 11.95192 | 18.48557 | 37.50702 | 49.82206
54 | WC-A2.3 | Lignite | TX | Walnut Creek mine | 14.20084 | 69.56344 | 14216.04 | 18662.55 | 5121.742 | 46304.25 | 18.14786 | 7.735086 | 40937.73 | 24.68144 | 10.35964 | 2.236066 | 29.53663 | 187.2705 | 24.9643 | 7.141317 | 15.60588 | 16.05759 | 290.2387 | 7.622772 | 7.066811 | 15.36788 | 21.67751 | 56.87021
55 | M128 CH1 | Lignite | TX | Gibbons Creek mine | 30.26723 | 84.79003 | 38812.3 | 21926.95 | - | 47088.96 | 11.01222 | 7.740782 | 280438.3 | 2.468232 | 7.575186 | 5.313937 | 13.01989 | 101.748 | 34.12447 | 12.17638 | 26.11111 | 54.24955 | 33.75527 | 2.738965 | 12.08503 | 17.44023 | 41.21697 | 23.72246
56 | M128 CH2 | Lignite | TX | Gibbons Creek mine | 29.33562 | 30.46824 | 20158.03 | 21505.7 | - | 46957.36 | 10.99718 | 5.79775 | 117698.6 | 2.671299 | 4.539515 | 6.368871 | 16.45796 | 101.5845 | 25.92675 | 9.451247 | 23.40986 | 20.33109 | 37.26893 | 2.393334 | 9.394584 | 23.32207 | 29.94068 | 22.39449
57 | M128 CH3 | Lignite | TX | Gibbons Creek mine | 6.219368 | 3.768725 | 3214.823 | 6748.507 | - | 6573.32 | 1.766369 | 1.074526 | 7177.402 | 2.532902 | 1.68274 | 7.524458 | 3.200996 | 7.066359 | 6.247353 | 2.082885 | 3.678829 | 4.079904 | 6.670902 | 0.865978 | 2.174829 | 3.630423 | 1.738782 | 5.001916
58 | M128 CH4 | Lignite | TX | Gibbons Creek mine | 6.937452 | 69.28922 | 7372.197 | 10257.64 | - | 16999.01 | 5.56709 | 22.01066 | 29999.88 | 5.46245 | 25.21219 | 9.402638 | 8.314706 | 64.29125 | 22.50355 | 4.632108 | 8.249419 | 25.0083 | 18.78389 | 0.7451737 | 4.53064 | 6.497977 | 22.89127 | 11.66193
59 | GC 4500 ROOF | Roof | TX | Gibbons Creek mine | 0.5338017 | 0.5067426 | 625.9142 | 1834.071 | - | 1959.5 | 0.374176 | 1.148609 | 653.6968 | 0.2221602 | 1.135602 | 0.7010099 | 0.7869762 | 1.527608 | 1.201054 | 0.4402459 | 1.076213 | 2.135207 | 1.782209 | 1.091379 | 0.5243798 | 1.033165 | 0.6742758 | 0.7920928
60 | GC-4500.1 | Lignite | TX | Gibbons Creek mine | 2.459213 | 2.056485 | 1426.86 | 4805.609 | 727.3386 | 6865.684 | 1.627662 | 0.715001 | 888.8053 | 0.586435 | 0.4798464 | 1.122165 | 3.201065 | 10.74268 | 4.778471 | 2.249702 | 3.853624 | 3.760429 | 6.546477 | 2.692897 | 2.34103 | 3.671206 | 2.474997 | 12.25259
61 | GC-4500.2 | Lignite | TX | Gibbons Creek mine | 4.621376 | 15.98878 | 1881.879 | 13088.95 | 1422.377 | 13121.38 | 3.309718 | 1.427548 | 1470.607 | 8.984364 | 4.191524 | 2.396042 | 21.93255 | 145.925 | 14.74428 | 9.754145 | 20.00495 | 28.49168 | 19.31388 | 3.695118 | 11.42677 | 12.15559 | 30.33922 | 95.12376
62 | GC-4500.3 | Lignite | TX | Gibbons Creek mine | 4.203588 | 5.34132 | 960.3212 | 9261.553 | 1304.66 | 10674.36 | 2.022419 | 1.117026 | 977.5785 | 2.241181 | 1.093029 | 0.9761007 | 9.876193 | 93.41134 | 16.83506 | 4.864554 | 7.706577 | 14.0171 | 13.99395 | 5.995813 | 5.464236 | 8.140624 | 28.76708 | 13.49567
63 | GC-4500 - P1 Channel | Parting | TX | Gibbons Creek mine | 2.232296 | 0.8688616 | 1591.572 | 5586.205 | 529.7114 | 5030.375 | 1.327309 | 0.4099173 | 796.4102 | 0.3605713 | 0.2489427 | 1.145147 | 3.02429 | 3.714383 | 0.8671646 | 0.9770642 | 3.695784 | 2.351357 | 3.392633 | 0.2292458 | 1.422249 | 4.662891 | 2.670892 | 1.347339
64 | GC-3500.1 | Lignite | TX | Gibbons Creek mine | 24.29556 | 100.2413 | 3591.89 | 25218.79 | 2400.078 | 26640.84 | 6.744742 | 2.473623 | 9702.119 | 11.67476 | 10.89362 | 19.52876 | 24.38095 | 182.8571 | 43.85556 | 11.52525 | 19.43556 | 32.50794 | 39.06667 | 4.14812 | 12.8805 | 18.96296 | 41.90877 | 27.39753
65 | GC 3500.2 | Parting | TX | Gibbons Creek mine | 62.60936 | 157.8553 | 3781.779 | 37729.17 | - | 46374.43 | 10.65292 | 4.680189 | 15353.31 | 8.958779 | 12.82459 | 25.70514 | 42.56468 | 153.7777 | 49.33563 | 16.88766 | 32.2944 | 53.30584 | 51.67323 | 3.174002 | 21.12118 | 38.27647 | 38.5067 | 46.24769
66 | GC-3500.3 | Lignite | TX | Gibbons Creek mine | 30.41667 | 190.4762 | 9245.742 | 51546.39 | - | 48890.14 | 18.5567 | 4.347826 | 43410.85 | 31.21387 | 17.02128 | 28.35821 | 45.71429 | 928.5714 | 150 | 16.47668 | 29.16667 | 114.2857 | 117.5 | 10.25641 | 18.86792 | 25.55556 | 247.3684 | 77.77778
67 | GC 3500.4 | Parting | TX | Gibbons Creek mine | 38.11483 | 263.8236 | 11128.45 | 64198.25 | - | 66368.49 | 23.90793 | 11.20392 | 55930.1 | 60.32294 | 27.41324 | 44.22891 | 63.31766 | 1288.39 | 195.9421 | 20.49426 | 41.87476 | 141.1275 | 154.6538 | 6.813535 | 24.30771 | 34.30445 | 332.2779 | 100.2228
68 | GC-3500.5 | Lignite | TX | Gibbons Creek mine | 3.296821 | 5.203731 | 1084.648 | 6939.323 | 377.9369 | 4147.593 | 0.6391044 | 0.3851038 | 2242.734 | 0.7846175 | 0.5651824 | 2.203159 | 3.356897 | 4.221895 | 4.367125 | 2.095686 | 3.93614 | 3.935526 | 5.841924 | 0.8610615 | 2.895027 | 7.159221 | 1.862905 | 12.68296
69 | GC-3500-P1 | Parting | TX | Gibbons Creek mine | 15.7256 | 6.420083 | 663.9287 | 10704.97 | 679.7427 | 4713.081 | 0.3088501 | 0.1301789 | 1439.569 | 0.7272953 | 0.7011187 | 1.519919 | 5.750878 | 8.554616 | 2.246308 | 1.142264 | 1.073036 | 1.565874 | 6.446867 | 1.008051 | 1.694782 | 4.884428 | 1.57585 | 2.217863
70 | SM-2-A1 | Lignite | TX | San Miguel mine | 5.800126 | 30.37413 | 1508.136 | 7025.421 | 358.5581 | 7740.558 | 2.466288 | 0.8668727 | 5844.636 | 0.8793473 | 0.6169869 | 4.003408 | 4.349565 | 129.4523 | 12.23411 | 8.639485 | 12.56507 | 10.35977 | 29.75229 | 8.028052 | 6.56364 | 4.996111 | 20.2222 | 11.81715
71 | SM-2-A2 | Lignite | TX | San Miguel mine | 8.453371 | 26.03703 | 1927.293 | 6911.235 | 333.6393 | 11814.09 | 3.9103 | 1.629951 | 8957.667 | 0.7656771 | 0.9383946 | 2.106486 | 6.603589 | 25.2026 | 13.78576 | 9.232247 | 6.761707 | 12.17701 | 39.27829 | 7.166988 | 9.319085 | 5.973006 | 16.71017 | 20.58102
72 | SM-2-B1 | Lignite | TX | San Miguel mine | 9.164024 | 18.70411 | 2820.851 | 11066.91 | 1142.702 | 15302.06 | 4.210746 | 1.707767 | 11447.24 | 2.543078 | 1.336639 | 4.220278 | 6.28277 | 22.4506 | 19.96631 | 8.953688 | 6.546439 | 8.984014 | 45.58066 | 11.63113 | 8.891781 | 7.178403 | 28.93381 | 16.86705
73 | SM-2-B2 | Lignite | TX | San Miguel mine | 15.32663 | 44.53484 | 5150.353 | 15105.5 | 1179.239 | 27942.88 | 10.28453 | 3.049669 | 26100.36 | 3.062842 | 2.652744 | 11.63279 | 10.86703 | 44.54814 | 51.30979 | 36.99036 | 12.99088 | 17.81394 | 82.6354 | 14.38854 | 28.82336 | 12.09752 | 42.66949 | 38.11237
74 | SM-2-C1 | Lignite | TX | San Miguel mine | 13.75926 | 49.97354 | 5001.352 | 14742.69 | 2424.595 | 20726.43 | 8.909507 | 2.683575 | 32060.29 | 4.280668 | 3.283688 | 8.752902 | 11.46349 | 44.0873 | 120.2431 | 27.346 | 36.00926 | 16.16402 | 61.66667 | 13.3052 | 26.20545 | 37.71605 | 29.23977 | 53.72428
75 | SM-2-C2 | Lignite | TX | San Miguel mine | 10.25988 | 54.45123 | 4857.038 | 15110 | 2388.101 | 28278.35 | 6.346318 | 2.548787 | 26586.59 | 2.034231 | 2.495133 | 8.312794 | 11.72558 | 62.80455 | 40.30184 | 23.38984 | 27.60332 | 15.36597 | 34.38008 | 12.54278 | 21.01317 | 21.17548 | 21.59975 | 30.39965
76 | SM-2-D1 | Lignite | TX | San Miguel mine | 9.763925 | 54.76812 | 6655.422 | 16545.04 | 2851.21 | 27055.97 | 6.588652 | 2.778408 | 36331.9 | 3.939088 | 2.719293 | 10.81115 | 8.765386 | 60.84483 | 42.60498 | 18.8091 | 14.55614 | 14.2049 | 47.9765 | 16.18255 | 18.48613 | 15.59327 | 49.33352 | 26.83493
77 | SM-2-D2 | Lignite | TX | San Miguel mine | 10.22742 | 23.23341 | 5589.399 | 12814.74 | 1281.871 | 21368.47 | 5.028687 | 2.052326 | 15856.57 | 1.364263 | 2.008659 | 2.583078 | 6.834023 | 22.46841 | 43.60042 | 7.736876 | 8.653973 | 9.746699 | 22.01507 | 5.698733 | 7.716315 | 10.31337 | 8.288273 | 11.65029
78 | SM1 C.1 | Lignite | TX | San Miguel mine | 6.840067 | 26.95379 | 3429.79 | 10375.68 | - | 17002.57 | 7.976479 | 3.281645 | 18139.27 | 2.5085 | 2.810692 | 9.576358 | 9.489885 | 26.96413 | 29.09608 | 22.48844 | 38.9987 | 25.15411 | 52.34579 | 5.897116 | 21.00716 | 45.90211 | 17.87919 | 37.03704
79 | SM1 C.2 | Lignite | TX | San Miguel mine | 5.173726 | 25.45088 | 3323.31 | 10667.6 | - | 17283.09 | 3.733688 | 1.68731 | 17245.81 | 0.8977781 | 1.834311 | 2.831358 | 7.982914 | 24.64998 | 27.66819 | 13.76091 | 20.69491 | 13.9614 | 35.40282 | 2.18336 | 13.34389 | 14.7656 | 12.6989 | 22.99434
80 | SM1 D.1 | Lignite | TX | San Miguel mine | 2.643916 | 17.68386 | 2952.05 | 7923.958 | - | 10841.78 | 2.871755 | 2.018695 | 17275.05 | 1.073298 | 1.975325 | 4.850453 | 3.891199 | 22.1142 | 45.78088 | 6.150149 | 7.094152 | 7.362032 | 20.45633 | 5.629779 | 6.130962 | 6.031996 | 17.10216 | 9.164554
81 | SM-B1 | Lignite | TX | San Miguel mine | 18.22246 | 12.82875 | 4173.293 | 8825.933 | 966.7573 | 34989.02 | 8.702489 | 2.440359 | 10442.23 | 0.8297231 | 0.7644782 | 2.680484 | 11.44398 | 25.66463 | 20.95195 | 15.49436 | 13.62002 | 27.79799 | 50.04495 | 5.209702 | 13.89227 | 11.68714 | 19.38394 | 22.95253
82 | SM-B2T | Lignite | TX | San Miguel mine | 20.91696 | 11.358 | 4856.555 | 11363.84 | 650.0647 | 11370.33 | 3.685637 | 1.295454 | 12471.02 | 2.15285 | 0.9509185 | 4.446505 | 4.765948 | 31.92369 | 25.44867 | 8.41274 | 5.708864 | 8.509309 | 38.40216 | 11.26737 | 8.432673 | 4.974484 | 25.08684 | 13.2367
83 | SM-B2B | Lignite | TX | San Miguel mine | 3.740333 | 0.5745222 | 736.7605 | 4157.69 | 231.0397 | 4701.597 | 0.4716913 | 0.1462726 | 511.1603 | 0.1012567 | 0.1145283 | 0.5021297 | 1.92244 | 1.92244 | 1.486369 | 1.018057 | 2.288283 | 2.242846 | 3.567285 | 2.782215 | 1.319879 | 2.616654 | 1.416534 | 1.993641
84 | SM-C1T | Lignite | TX | San Miguel mine | 7.752923 | 50.4515 | 7797.788 | 14388.43 | 2556.734 | 21592.68 | 4.529898 | 1.404699 | 24643.83 | 1.49284 | 1.100066 | 17.35881 | 10.63258 | 36.93079 | 60.30757 | 15.80219 | 42.00136 | 19.68189 | 27.19878 | 13.1715 | 17.55379 | 69.47975 | 21.75367 | 29.67482
85 | SM-C2B | Lignite | TX | San Miguel mine | 5.072082 | 18.59985 | 3668.708 | 8396.66 | 1242.112 | 12590.99 | 1.872945 | 0.6912231 | 7534.192 | 0.6306466 | 0.7733446 | 1.897835 | 5.345733 | 19.46095 | 19.11292 | 11.20127 | 8.325799 | 6.056431 | 11.60338 | 8.355551 | 9.081397 | 6.864912 | 6.69395 | 10.76061
86 | SM-D1 | Lignite | TX | San Miguel mine | 3.768272 | 25.23022 | 4778.459 | 7636.972 | 1240.57 | 14037.65 | 4.12927 | 1.263948 | 12620.17 | 1.269515 | 1.649663 | 4.050023 | 8.565267 | 18.46051 | 30.14917 | 16.26798 | 17.44249 | 16.00424 | 24.26312 | 10.37381 | 14.87324 | 11.50252 | 9.516062 | 22.00655
87 | SM1 P2 | Parting | TX | San Miguel mine | 6.111374 | 0.5346661 | 615.1683 | 5280.272 | - | 6162.096 | 0.5472045 | 0.2732486 | 552.2832 | 0.0970109 | 0.2675605 | 0.9172904 | 2.578554 | 1.992335 | 1.659575 | 0.9119563 | 2.782374 | 2.527001 | 4.195722 | 1.161816 | 1.186353 | 3.099187 | 1.835045 | 1.654651
88 | SM1 P3.1 | Parting | TX | San Miguel mine | 1.957577 | 0.7298369 | 977.3724 | 4614.106 | - | 4387.167 | 0.2865984 | 0.1964518 | 743.4805 | 0.05656317 | 0.1773468 | 1.182487 | 2.5176 | 0.9937009 | 3.735852 | 1.274751 | 3.15079 | 2.447761 | 4.273756 | 0.7528953 | 1.757329 | 3.130813 | 1.464401 | 1.593789
89 | SM1 P3.2 | Parting | TX | San Miguel mine | 1.752309 | 0.5356156 | 1691.755 | 5684.429 | - | 3046.044 | 0.3179691 | 0.1828754 | 1314.874 | 0.242958 | 0.2088361 | 4.100855 | 3.083793 | 0.9979365 | 7.330886 | 2.731035 | 2.336412 | 3.473044 | 8.495146 | 1.253571 | 3.17444 | 3.617755 | 1.034435 | 1.714596
90 | SM1 P3.3 | Parting | TX | San Miguel mine | 2.655717 | 0.9925472 | 733.8418 | 4181.572 | - | 4703.444 | 0.505411 | 0.3230132 | 725.5867 | 0.1803716 | 0.2845006 | 0.598725 | 2.275545 | 1.0622 | 1.300179 | 1.501163 | 3.293109 | 3.534861 | 2.529254 | 1.754812 | 1.570794 | 3.467143 | 1.404963 | 2.311429
91 | 124833 | Lignite | TX | San Miguel mine | - | - | - | - | - | - | - | - | - | - | - | - | - | - | - | - | - | - | - | - | - | - | - | -
92 | 124834 | Lignite | TX | San Miguel mine | - | - | - | - | - | - | - | - | - | - | - | - | - | - | - | - | - | - | - | - | - | - | - | -
93 | 124835 | Lignite | TX | San Miguel mine | - | - | - | - | - | - | - | - | - | - | - | - | - | - | - | - | - | - | - | - | - | - | - | -
94 | 124836 | Lignite | TX | San Miguel mine | - | - | - | - | - | - | - | - | - | - | - | - | - | - | - | - | - | - | - | - | - | - | - | -
95 | 124837 | Lignite | TX | San Miguel mine | - | - | - | - | - | - | - | - | - | - | - | - | - | - | - | - | - | - | - | - | - | - | - | -
96 | 124838 | Lignite | TX | San Miguel mine | - | - | - | - | - | - | - | - | - | - | - | - | - | - | - | - | - | - | - | - | - | - | - | -
97 | 124839 | Lignite | TX | San Miguel mine | - | - | - | - | - | - | - | - | - | - | - | - | - | - | - | - | - | - | - | - | - | - | - | -
98 | 124840 | Lignite | TX | San Miguel mine | - | - | - | - | - | - | - | - | - | - | - | - | - | - | - | - | - | - | - | - | - | - | - | -
99 | 124841 | Lignite | TX | San Miguel mine | - | - | - | - | - | - | - | - | - | - | - | - | - | - | - | - | - | - | - | - | - | - | - | -
100 | 124842 | Lignite | TX | San Miguel mine | - | - | - | - | - | - | - | - | - | - | - | - | - | - | - | - | - | - | - | - | - | - | - | -
101 | 124843 | Lignite | TX | San Miguel mine | - | - | - | - | - | - | - | - | - | - | - | - | - | - | - | - | - | - | - | - | - | - | - | -
102 | 124844 | Parting | TX | San Miguel mine | - | - | - | - | - | - | - | - | - | - | - | - | - | - | - | - | - | - | - | - | - | - | - | -
103 | SP2-1 | Bituminous | TX | Palafox mine | 41.93868 | 31.7139 | 3888.376 | 15401.79 | 3055.137 | 50372.81 | 13.20172 | 11.97027 | 13698.88 | 4.736023 | 11.98854 | 3.44054 | 11.41411 | 54.87276 | 43.21651 | 7.776216 | 12.3777 | 17.08598 | 71.10324 | 3.529696 | 8.698724 | 13.10166 | 12.11911 | 14.22627
104 | ST-94-2 | Bituminous | TX | Rachel mine | 35.93997 | 68.47213 | 13924.91 | 37667.08 | 3136.76 | 90880.3 | 22.22993 | 15.62539 | 58503.99 | 18.17933 | 22.93839 | 12.06904 | 28.23561 | 128.3683 | 35.56477 | 14.10505 | 16.46919 | 34.2135 | 71.80095 | 3.167608 | 13.55629 | 18.95735 | 18.90746 | 26.6105
105 | ST-94-1 | Bituminous | TX | Trevino mine | 31.68397 | 26.40175 | 11178.11 | 32664.08 | 5300.662 | 37835.81 | 17.14883 | 7.748926 | 11666.45 | 12.13182 | 7.584055 | 13.00452 | 14.93842 | 84.86919 | 14.85473 | 6.648689 | 8.910216 | 16.96185 | 49.55947 | 14.72503 | 7.468801 | 9.649675 | 8.346858 | 16.12941
106 | STR-2-96-1 | Bituminous | TX | Trevino mine | 11.15853 | 1.494915 | 758.8855 | 4276.474 | 305.5523 | 7130.981 | 2.381717 | 1.198541 | 2076.006 | 0.819898 | 1.005324 | 0.3919449 | 2.009952 | 18.75737 | 0.983425 | 1.275984 | 1.35579 | 2.749771 | 12.88955 | 0.3534161 | 1.288415 | 1.680416 | 1.109557 | 3.309909
107 | 124915 | Bituminous | TX | Eagle Pass mine | - | - | - | - | - | - | - | - | - | - | - | - | - | - | - | - | - | - | - | - | - | - | - | -
108 | 124916 | Bituminous | TX | Eagle Pass mine | - | - | - | - | - | - | - | - | - | - | - | - | - | - | - | - | - | - | - | - | - | - | - | -
109 | 124917 | Bituminous | TX | Eagle Pass mine | - | - | - | - | - | - | - | - | - | - | - | - | - | - | - | - | - | - | - | - | - | - | - | -
110 | 124918 | Bituminous | TX | Eagle Pass mine | - | - | - | - | - | - | - | - | - | - | - | - | - | - | - | - | - | - | - | - | - | - | - | -
111 | 124919 | Bituminous | TX | Eagle Pass mine | - | - | - | - | - | - | - | - | - | - | - | - | - | - | - | - | - | - | - | - | - | - | - | -
112 | 124920 | Bituminous | TX | Eagle Pass mine | - | - | - | - | - | - | - | - | - | - | - | - | - | - | - | - | - | - | - | - | - | - | - | -
113 | 124925 | Bituminous | TX | Eagle Pass mine | - | - | - | - | - | - | - | - | - | - | - | - | - | - | - | - | - | - | - | - | - | - | - | -
114 | 124926 | Bituminous | TX | Eagle Pass mine | - | - | - | - | - | - | - | - | - | - | - | - | - | - | - | - | - | - | - | - | - | - | - | -
115 | 124927 | Bituminous | TX | Eagle Pass mine | - | - | - | - | - | - | - | - | - | - | - | - | - | - | - | - | - | - | - | - | - | - | - | -
116 | 124928 | Bituminous | TX | Eagle Pass mine | - | - | - | - | - | - | - | - | - | - | - | - | - | - | - | - | - | - | - | - | - | - | - | -
117 | 124929 | Bituminous | TX | Eagle Pass mine | - | - | - | - | - | - | - | - | - | - | - | - | - | - | - | - | - | - | - | - | - | - | - | -
118 | 124930 | Bituminous | TX | Eagle Pass mine | - | - | - | - | - | - | - | - | - | - | - | - | - | - | - | - | - | - | - | - | - | - | - | -
|  |  | Minimum | Min | 0.5338017 | 0.5067426 | 528.6867 | 1834.071 | 83.26159 | 1959.5 | 0.201783 | 0.1301789 | 291.8511 | 0.05656317 | 0.1145283 | 0.3919449 | 0.7869762 | 0.9937009 | 0.250542 | 0.2863761 | 1.073036 | 1.313436 | 0.9817155 | 0.2292458 | 0.5243798 | 1.033165 | 0.6742758 | 0.7920928
|  |  | Maximum | Max | 62.60936 | 263.8236 | 98221.65 | 64198.25 | 10062.99 | 152678 | 321.0511 | 91.93734 | 375384.5 | 66.66667 | 130.8844 | 70.40191 | 384.4706 | 5766.947 | 576.7157 | 198.0108 | 884.281 | 141.1275 | 8929.412 | 141.7107 | 195.8565 | 183.6601 | 849.8452 | 711.9826
|  |  | Mean | Mean | 16.17022 | 36.84357 | 11938.81 | 16775.77 | 2500.879 | 30306.48 | 12.79819 | 6.092817 | 37296.83 | 9.106548 | 10.25068 | 8.013584 | 17.49091 | 171.4721 | 41.72879 | 10.39452 | 23.95832 | 17.46904 | 159.116 | 10.10025 | 10.46107 | 15.08954 | 34.74348 | 34.59993
|  |  | Median | Median | 11.17419 | 21.13846 | 4856.796 | 12792.4 | 2166.139 | 21749.21 | 7.462887 | 3.897692 | 13840.15 | 2.86707 | 3.690894 | 3.430113 | 8.990961 | 41.63698 | 22.88693 | 7.054401 | 9.748904 | 12.95277 | 36.39909 | 5.664256 | 7.267806 | 9.560408 | 17.87386 | 17.8414

## Table S8
Table S8. | Concentrations of rare earth elements (REEs) in coal and partings (ppm on dry coal basis) in samples from the Gibbons Creek and San Miguel mines.
| Lab Number | Sample ID | Parting or not coal | State | Location | La | Ce | Pr | Nd | Sm | Eu | Gd | Te | Dy | Ho | Er | Th | Yt | Lu | Y | Sc | REY
[6 empty] | ppm | ppm | ppm | ppm | ppm | ppm | ppm | ppm | ppm | ppm | ppm | ppm | ppm | ppm | ppm | ppm | ppm
New Sequence
1 | 202202141-004 | M128 CH1 | no | TX | Gibbons Creek mine | 6.5 | 12 | 1.4 | 5.3 | 1.1 | 0.19 | 1.3 | 0.22 | 1.5 | 0.36 | 1.19 | 0.18 | 1.16 | 0.19 | 14.2 | 3 | 40.29
2 | 202202141-005 | M128 CH2 | no | TX | Gibbons Creek mine | 9.4 | 15.7 | 1.7 | 6.4 | 1.3 | 0.24 | 1.5 | 0.25 | 1.7 | 0.38 | 1.19 | 0.17 | 1.13 | 0.17 | 13.8 | 3.8 | 85.92
3 | 202202141-006 | M128 CH3 | no | TX | Gibbons Creek mine | 44.5 | 95.8 | 10.5 | 39 | 7.5 | 1.28 | 6.9 | 1.06 | 6 | 1.14 | 3.33 | 0.48 | 3.1 | 0.45 | 31.3 | 7.7 | 253.47
4 | 202202141-007 | M128 CH4 | no | TX | Gibbons Creek mine | 56.2 | 109 | 10.9 | 39.1 | 6.7 | 1.31 | 7.2 | 1.06 | 6.1 | 1.27 | 3.72 | 0.51 | 3.18 | 0.48 | 45.5 | 4.9 | 443.87
5 | 202201316-018 | GC-4500.1 | no | TX | Gibbons Creek mine | 95.8 | 283 | 36.6 | 147 | 33.6 | 5.58 | 25.7 | 3.95 | 21.6 | 3.99 | 11.7 | 1.72 | 12.1 | 1.73 | 78.3 | 16.5 | 902.6
6 | 202201316-019 | GC-4500.2 | no | TX | Gibbons Creek mine | 321 | 1060 | 141 | 567 | 131 | 21.7 | 102 | 15.8 | 86.6 | 15.7 | 45.7 | 6.58 | 45.2 | 6.59 | 296 | 23.5 | 3207.44
7 | 202201316-020 | GC-4500.3 | no | TX | Gibbons Creek mine | 208 | 662 | 86.3 | 351 | 80.1 | 13 | 59.3 | 8.93 | 48.3 | 8.8 | 25.4 | 3.65 | 24.7 | 3.52 | 166 | 12.4 | 4081.87
8 | 202201316-022 | GC-3500.1 | no | TX | Gibbons Creek mine | 75.3 | 230 | 30.3 | 127 | 31.8 | 5.57 | 27.2 | 4.53 | 26.6 | 5.16 | 15.6 | 2.37 | 16.1 | 2.37 | 110 | 4.4 | 2175.6
9 | 202201316-023 | GC-3500.3 | no | TX | Gibbons Creek mine | 53.4 | 129 | 13.9 | 51.1 | 8.5 | 1.29 | 10.1 | 1.48 | 8.3 | 1.73 | 4.9 | 0.62 | 3.39 | 0.51 | 68.8 | 2.8 | 938.22
10 | 202201316-024 | GC-3500.5 | no | TX | Gibbons Creek mine | 33.4 | 74.4 | 8.3 | 30.5 | 6.4 | 0.88 | 6.5 | 1.1 | 6.9 | 1.45 | 4.53 | 0.7 | 4.78 | 0.73 | 44.7 | 5.2 | 495.49
11 | 202202141-001 | GC 4500 ROOF | yes | TX | Gibbons Creek mine | 20.7 | 43.2 | 5 | 18.7 | 3.7 | 0.74 | 3 | 0.45 | 2.6 | 0.51 | 1.54 | 0.24 | 1.62 | 0.24 | 12.9 | 5.3 | 286.31
12 | 202201316-021 | GC-4500 - P1 Channel | yes | TX | Gibbons Creek mine | 33.6 | 68.3 | 7.8 | 29.6 | 5.6 | 0.96 | 5.1 | 0.77 | 4.5 | 0.92 | 2.79 | 0.43 | 2.9 | 0.45 | 24.2 | 8.3 | 248.76
13 | 202202141-002 | GC 3500.2 | no | TX | Gibbons Creek mine | 84.9 | 232 | 28.3 | 112 | 23.5 | 4.03 | 22.8 | 3.6 | 20.5 | 4.07 | 11.5 | 1.53 | 8.67 | 1.25 | 122 | 5 | 750.07
14 | 202202141-003 | GC 3500.4 | no | TX | Gibbons Creek mine | 47.8 | 125 | 13.7 | 49.5 | 8.3 | 1.28 | 9.7 | 1.44 | 8.2 | 1.71 | 4.81 | 0.61 | 3.37 | 0.5 | 70.2 | 3 | 894.07
15 | 202201316-025 | GC-3500-P1 | yes | TX | Gibbons Creek mine | 59.8 | 154 | 19.5 | 80 | 18 | 3.13 | 15.9 | 2.52 | 14.4 | 2.8 | 8.27 | 1.22 | 7.79 | 1.15 | 67.2 | 3.3 | 694.2
16 | 202201316-030 | SM-2-A1 | no | TX | San Miguel mine | 15.4 | 33 | 4.1 | 16.1 | 3.9 | 0.69 | 4.3 | 0.81 | 5.5 | 1.21 | 3.85 | 0.58 | 3.85 | 0.59 | 37.4 | 8.5 | 511.76
17 | 202201316-031 | SM-2-A2 | no | TX | San Miguel mine | 11.5 | 24.3 | 3 | 12.5 | 3.3 | 0.58 | 3.7 | 0.7 | 4.6 | 0.97 | 2.93 | 0.43 | 2.77 | 0.41 | 28.7 | 8.7 | 204.77
18 | 202201316-032 | SM-2-B1 | no | TX | San Miguel mine | 20.5 | 42.1 | 4.9 | 18.6 | 4 | 0.67 | 3.7 | 0.6 | 3.4 | 0.65 | 1.86 | 0.26 | 1.65 | 0.24 | 17.5 | 6.2 | 189.02
19 | 202201316-033 | SM-2-B2 | no | TX | San Miguel mine | 11.8 | 24.4 | 3.1 | 12.6 | 3.2 | 0.58 | 3.3 | 0.59 | 3.7 | 0.73 | 2.14 | 0.31 | 2.03 | 0.3 | 19.4 | 7.8 | 176.51
20 | 202201316-034 | SM-2-C1 | no | TX | San Miguel mine | 24.6 | 51.5 | 6.1 | 24.3 | 5.5 | 0.93 | 5.2 | 0.87 | 5.2 | 1.02 | 2.96 | 0.42 | 2.73 | 0.4 | 27 | 8 | 210.51
21 | 202201316-035 | SM-2-C2 | no | TX | San Miguel mine | 25.4 | 52.5 | 6.3 | 24.8 | 5.5 | 0.85 | 5.4 | 0.88 | 5.4 | 1.09 | 3.27 | 0.48 | 3.15 | 0.47 | 30 | 6.3 | 274.22
22 | 202201316-036 | SM-2-D1 | no | TX | San Miguel mine | 15.7 | 34 | 4 | 15.8 | 3.5 | 0.54 | 3.5 | 0.59 | 3.5 | 0.72 | 2.16 | 0.31 | 1.99 | 0.3 | 22.2 | 3.9 | 233.2
23 | 202201316-037 | SM-2-D2 | no | TX | San Miguel mine | 15.6 | 29.7 | 3.5 | 13.9 | 3.1 | 0.57 | 3.3 | 0.53 | 3.4 | 0.71 | 2.14 | 0.3 | 1.91 | 0.29 | 24.3 | 5.2 | 180.76
24 | 202202141-009 | SM1 C.1 | no | TX | San Miguel mine | 20.3 | 42.1 | 4.9 | 19.6 | 4.4 | 0.75 | 4.2 | 0.7 | 4.2 | 0.84 | 2.48 | 0.36 | 2.3 | 0.34 | 22.8 | 8.5 | 197.62
25 | 202202141-010 | SM1 C.2 | no | TX | San Miguel mine | 19.1 | 40.5 | 4.9 | 19.5 | 4.4 | 0.67 | 4.3 | 0.72 | 4.4 | 0.9 | 2.67 | 0.39 | 2.56 | 0.38 | 23.8 | 6.3 | 220.06
26 | 202202141-014 | SM1 D.1 | no | TX | San Miguel mine | 9.7 | 20.3 | 2.5 | 10.2 | 2.4 | 0.42 | 2.5 | 0.42 | 2.6 | 0.53 | 1.57 | 0.22 | 1.37 | 0.21 | 18.4 | 3.7 | 173.73
27 | 202301262-001 | SM-B1 | no | TX | San Miguel mine | 17.2 | 33.3 | 4 | 15.9 | 3.9 | 0.69 | 4 | 0.71 | 4.5 | 0.87 | 2.52 | 0.35 | 2.28 | 0.34 | 22.5 | 11 | 159.5
28 | 202301262-002 | SM-B2T | no | TX | San Miguel mine | 15.1 | 31.2 | 3.7 | 13.9 | 3 | 0.56 | 2.8 | 0.45 | 2.7 | 0.51 | 1.45 | 0.2 | 1.28 | 0.19 | 13.1 | 5.5 | 170.9
29 | 202301262-003 | SM-B2B | no | TX | San Miguel mine | 28.1 | 52 | 5.7 | 20 | 3.7 | 0.72 | 3.2 | 0.45 | 2.3 | 0.4 | 1.08 | 0.15 | 0.89 | 0.13 | 9.7 | 6.2 | 175.46
30 | 202301262-004 | SM-C1T | no | TX | San Miguel mine | 29.9 | 59.6 | 7.1 | 26.5 | 5.7 | 0.93 | 5.5 | 0.89 | 5.6 | 1.13 | 3.4 | 0.5 | 3.28 | 0.51 | 30.4 | 4.8 | 251.46
31 | 202301262-005 | SM-C2B | no | TX | San Miguel mine | 30 | 60.3 | 7.4 | 27.9 | 6.2 | 0.91 | 6 | 1.01 | 6.4 | 1.31 | 4.07 | 0.61 | 4.19 | 0.66 | 32.4 | 7.1 | 310.4
32 | 202301262-006 | SM-D1 | no | TX | San Miguel mine | 26.3 | 52.3 | 6.3 | 23.8 | 5.2 | 0.77 | 5.4 | 0.93 | 6.1 | 1.3 | 4.1 | 0.62 | 4.26 | 0.67 | 32.4 | 7.8 | 303.51
33 | 202202141-008 | SM1 P2 | yes | TX | San Miguel mine | 24.9 | 46.3 | 5 | 17.9 | 3.3 | 0.6 | 2.6 | 0.39 | 2 | 0.35 | 0.99 | 0.13 | 0.86 | 0.12 | 8.9 | 6.5 | 233.59
34 | 202202141-011 | SM1 P3.1 | yes | TX | San Miguel mine | 19.8 | 46.7 | 5.4 | 20.4 | 4.3 | 0.57 | 3.5 | 0.55 | 2.9 | 0.54 | 1.52 | 0.22 | 1.45 | 0.21 | 11.9 | 6.5 | 189.6
35 | 202202141-012 | SM1 P3.2 | yes | TX | San Miguel mine | 23.6 | 50.9 | 6.1 | 22.9 | 4.9 | 0.62 | 4 | 0.62 | 3.4 | 0.62 | 1.8 | 0.25 | 1.65 | 0.24 | 14.3 | 7.2 | 212.46
36 | 202202141-013 | SM1 P3.3 | yes | TX | San Miguel mine | 24 | 51.7 | 5.9 | 22.2 | 4.6 | 0.7 | 4 | 0.62 | 3.5 | 0.68 | 2.03 | 0.3 | 1.99 | 0.29 | 16.1 | 6.2 | 226.91

## Table S9
Table S9. | Extractability of rare earth elements (REEs) using water, ammonium acetate, and weak hydrochloric acid in samples from the Gibbons Creek and San Miguel mines.
Org. Assoc., Organic Associated.
Mine |  | Dry Coal Basis
|  | ID 1 | Lab Number | La | Ce | Pr | Nd | Sm | Eu | Gd | Tb | Dy | Ho | Er | Tm | Yb | Lu | Y | Sc | Ash |  |  |  | Ash | Ge | Ga
|  |  |  | ppm | ppm | ppm | ppm | ppm | ppm | ppm | ppm | ppm | ppm | ppm | ppm | ppm | ppm | ppm | ppm | % |  |  |  | % | ug/g | ug/g
[25 empty] | Dry Basis | Dry Basis
Gibbons Creek |  | Raw | 202300697-001 | 12.6 | 17.6 | 2.1 | 8.2 | 1.9 | 0.39 | 2.5 | 0.51 | 4.1 | 0.99 | 3.4 | 0.54 | 3.68 | 0.59 | 28.6 | 4.8 | 21.31 |  |  |  | 21.31 | 31 | 3.3
|  | Water | 202300697-002 | 14.1 | 21.2 | 2.4 | 9.5 | 2.3 | 0.45 | 2.8 | 0.55 | 4.4 | 1.04 | 3.53 | 0.57 | 3.85 | 0.61 | 29.1 | 5 | 22.14 |  |  |  | 22.14 | 31 | 3
|  | HCl | 202300697-003 | 15.1 | 21.3 | 2.4 | 9.5 | 2.3 | 0.46 | 2.9 | 0.56 | 4.4 | 1.06 | 3.57 | 0.57 | 3.86 | 0.62 | 29.7 | 5.2 | 18.71 |  |  |  | 18.71 | 33 | 3.1
|  | Ammonium Acetate | 202300697-004 | 3.8 | 4.2 | 0.4 | 1.5 | 0.3 | 0.06 | 0.3 | 0.04 | 0.2 | 0.05 | 0.16 | 0.02 | 0.18 | 0.03 | 1.1 | 4 | 13.87 |  |  |  | 13.87 | 33 | 2
San Miguel |  | 202301262-004 - Raw | 202400964-001 | 32.3 | 56.3 | 6.5 | 24.6 | 5.3 | 0.87 | 5.2 | 0.85 | 5.2 | 1.06 | 3.24 | 0.47 | 3.09 | 0.48 | 29.1 | 4.8 | 19.28 |  |  |  | 19.28 | 2 | 6.9
|  | 202301262-004 - Water | 202400964-002 | 34.8 | 57.9 | 6.7 | 25.2 | 5.4 | 0.89 | 5.3 | 0.87 | 5.1 | 1.07 | 3.25 | 0.48 | 3.09 | 0.47 | 29.5 | 4.8 | 19.13 |  |  |  | 19.13 | 2 | 6.9
|  | 202301262-004 - Ammonium Acetate | 202400964-004 | 34.3 | 54.9 | 6.4 | 23.8 | 5 | 0.84 | 5.1 | 0.82 | 4.9 | 1.03 | 3.12 | 0.45 | 2.99 | 0.46 | 27.8 | 4.6 | 14.47 |  |  |  | 14.47 | 2 | 7
|  | 202301262-004 - HCl | 202400964-003 | 3.7 | 4.3 | 0.5 | 2.2 | 0.5 | 0.11 | 0.6 | 0.11 | 0.7 | 0.16 | 0.51 | 0.08 | 0.54 | 0.09 | 4.1 | 1.8 | 12.3 |  |  |  | 12.3 | 1 | 6
|  | 202301262-005 - Raw | 202400964-005 | 30.4 | 59.8 | 7.3 | 27.7 | 6.1 | 0.89 | 5.9 | 0.99 | 6.1 | 1.26 | 3.9 | 0.59 | 3.94 | 0.6 | 31.5 | 7 | 32.43 |  |  |  | 32.43 | 2 | 10.6
|  | 202301262-005 - Water | 202400964-006 | 29.7 | 59.5 | 7.3 | 27.2 | 6 | 0.88 | 5.9 | 0.99 | 6 | 1.25 | 3.85 | 0.58 | 3.92 | 0.6 | 31.3 | 6.9 | 32.1 |  |  |  | 32.1 | 2 | 10.7
|  | 202301262-005 - Ammonium Acetate | 202400964-008 | 29.2 | 61.4 | 7.1 | 26.3 | 5.9 | 0.84 | 5.7 | 0.97 | 6 | 1.24 | 3.82 | 0.57 | 3.86 | 0.6 | 31.1 | 6.9 | 26.37 |  |  |  | 26.37 | 2 | 10.1
|  | 202301262-005 - HCl | 202400964-007 | 10.6 | 19.9 | 2.4 | 9.3 | 2.1 | 0.36 | 2.1 | 0.37 | 2.4 | 0.51 | 1.65 | 0.26 | 1.79 | 0.28 | 12.9 | 4.6 | 28.43 |  |  |  | 28.43 | 2 | 9
|  | 202301262-006 - Raw | 202400964-009 | 25.6 | 50.3 | 6.2 | 22.9 | 5.1 | 0.75 | 5.2 | 0.9 | 5.8 | 1.23 | 3.87 | 0.59 | 4.02 | 0.63 | 31.8 | 7.6 | 26.68 |  |  |  | 26.68 | 2 | 11.4
|  | 202301262-006 - Water | 202400964-010 | 24.2 | 47.5 | 5.8 | 21.7 | 4.8 | 0.72 | 4.9 | 0.87 | 5.6 | 1.2 | 3.79 | 0.57 | 3.93 | 0.62 | 31.2 | 7.5 | 25.52 |  |  |  | 25.52 | 2 | 11.2
|  | 202301262-006 - Ammonium Acetate | 202400964-012 | 25 | 48.2 | 5.9 | 21.8 | 4.9 | 0.7 | 4.8 | 0.87 | 5.5 | 1.18 | 3.72 | 0.57 | 3.88 | 0.61 | 30.4 | 7.6 | 21.08 |  |  |  | 21.08 | 2 | 11.5
|  | 202301262-006 - HCl | 202400964-011 | 8.7 | 15.7 | 1.9 | 7.3 | 1.6 | 0.29 | 1.7 | 0.32 | 2.1 | 0.46 | 1.48 | 0.23 | 1.61 | 0.26 | 11.7 | 4.6 | 21.96 |  |  |  | 21.96 | 2 | 9.5
|  | 202301262-008 - Raw | 202400964-013 | 11.4 | 26.9 | 3.1 | 11.9 | 2.7 | 0.54 | 2.5 | 0.38 | 2.1 | 0.37 | 1.07 | 0.14 | 0.89 | 0.13 | 10.3 | 3.8 | 13.35 |  |  |  | 13.35 | 3 | 5.8
|  | 202301262-008 - Water | 202400964-014 | 13.5 | 27.7 | 3.2 | 12.3 | 2.7 | 0.55 | 2.6 | 0.39 | 2.1 | 0.38 | 1.11 | 0.14 | 0.91 | 0.13 | 10.8 | 4 | 13.05 |  |  |  | 13.05 | 3 | 6
|  | 202301262-008 - Ammonium Acetate | 202400964-016 | 12.8 | 25.8 | 2.9 | 11.1 | 2.5 | 0.49 | 2.3 | 0.36 | 2 | 0.35 | 1.02 | 0.13 | 0.84 | 0.12 | 9.6 | 3.5 | 10.79 |  |  |  | 10.79 | 4 | 5.7
|  | 202301262-008 - HCl | 202400964-015 | 4.8 | 8.3 | 1 | 3.8 | 0.8 | 0.16 | 0.7 | 0.11 | 0.6 | 0.1 | 0.32 | 0.04 | 0.28 | 0.04 | 2.8 | 1.9 | 9.94 |  |  |  | 9.94 | 3 | 3.7
|  |  |  | La | Ce | Pr | Nd | Sm | Eu | Gd | Tb | Dy | Ho | Er | Tm | Yb | Lu | Y | Sc | Ash | Minimum | Maximum | Median | Ash
Gibbons Creek |  | Water-Soluble | GC WS | 0% | 0% | 0% | 0% | 0% | 0% | 0% | 0% | 0% | 0% | 0% | 0% | 0% | 0% | 0% | 0% | 0% |  |  |  | 0% | 0% | 9.091%
|  | Ion-Exchangable | GC IE | 0% | 0% | 0% | 0% | 0% | 0% | 0% | 0% | 0% | 0% | 0% | 0% | 0% | 0% | 0% | 0% | 15.49% |  |  |  | 15.49% | 0% | 0%
|  | Org. Assoc./Weak Acid Soluble | GC WA | 74.83% | 80.28% | 83.33% | 84.21% | 86.96% | 86.96% | 89.66% | 92.86% | 95.45% | 95.28% | 95.52% | 96.49% | 95.34% | 95.16% | 96.3% | 23.08% | 25.87% |  |  |  | 25.87% | 0% | 35.48%
|  |  | Gibbons Creek | 74.83% | 80.28% | 83.33% | 84.21% | 86.96% | 86.96% | 89.66% | 92.86% | 95.45% | 95.28% | 95.52% | 96.49% | 95.34% | 95.16% | 96.3% | 23.08% | 41.36% | 74.83% | 96.49% | 92.86%
San Miguel |  | 202301262-004 - Water soluble | SM-4 WS | 0% | 0% | 0% | 0% | 0% | 0% | 0% | 0% | 1.923% | 0% | 0% | 0% | 0% | 2.083% | 0% | 0% | 0.778% |  |  |  | 0.778% | 0% | 0%
|  | 202301262-004 - Ion Exchangeable | SM-4 IE | 1.437% | 5.181% | 4.478% | 5.556% | 7.407% | 5.618% | 3.774% | 5.747% | 3.922% | 3.738% | 4% | 6.25% | 3.236% | 2.128% | 5.763% | 4.167% | 24.36% |  |  |  | 24.36% | 0% | 0%
|  | 202301262-004 - Org. Assoc./Weak Acid Extraction | SM-4 WA | 89.21% | 92.17% | 92.19% | 90.76% | 90% | 86.9% | 88.24% | 86.59% | 85.71% | 84.47% | 83.65% | 82.22% | 81.94% | 80.43% | 85.25% | 60.87% | 15% |  |  |  | 15% | 50% | 14.29%
|  |  | San Miguel 4 | 90.65% | 97.35% | 96.67% | 96.31% | 97.41% | 92.52% | 92.01% | 92.33% | 91.56% | 88.2% | 87.65% | 88.47% | 85.18% | 84.65% | 91.01% | 65.04% | 40.13% | 84.65% | 97.41% | 91.56%
|  | 202301262-005 - Water soluble | SM-5 WS | 2.303% | 0.5017% | 0% | 1.805% | 1.639% | 1.124% | 0% | 0% | 1.639% | 0.7937% | 1.282% | 1.695% | 0.5076% | 0% | 0.6349% | 1.429% | 1.018% |  |  |  | 1.018% | 0% | 0%
|  | 202301262-005 - Ion exchangeable | SM-5 IE | 1.684% | 0% | 2.74% | 3.309% | 1.667% | 4.545% | 3.39% | 2.02% | 0% | 0.8% | 0.7792% | 1.724% | 1.531% | 0% | 0.639% | 0% | 17.85% |  |  |  | 17.85% | 0% | 5.607%
|  | 202301262-005 - Org. Assoc./Weak Acid Extraction | SM-5 WA | 63.7% | 67.59% | 66.2% | 64.64% | 64.41% | 57.14% | 63.16% | 61.86% | 60% | 58.87% | 56.81% | 54.39% | 53.63% | 53.33% | 58.52% | 33.33% | 0% |  |  |  | 0% | 0% | 10.89%
|  |  | San Miguel 5 | 67.68% | 68.09% | 68.94% | 69.75% | 67.71% | 62.81% | 66.55% | 63.88% | 61.64% | 60.46% | 58.87% | 57.81% | 55.67% | 53.33% | 59.79% | 34.76% | 18.87% | 53.33% | 69.75% | 62.81%
|  | 202301262-006 - Water | SM-6 WS | 5.469% | 5.567% | 6.452% | 5.24% | 5.882% | 4% | 5.769% | 3.333% | 3.448% | 2.439% | 2.067% | 3.39% | 2.239% | 1.587% | 1.887% | 1.316% | 4.348% |  |  |  | 4.348% | 0% | 1.754%
|  | 202301262-006 - Ion Exchangeable | SM-6 IE | 0% | 0% | 0% | 0% | 0% | 2.778% | 2.041% | 0% | 1.786% | 1.667% | 1.847% | 0% | 1.272% | 1.613% | 2.564% | 0% | 17.4% |  |  |  | 17.4% | 0% | 0%
|  | 202301262-006 - Organic Acid | SM-6 WA | 65.2% | 67.43% | 67.8% | 66.51% | 67.35% | 58.57% | 64.58% | 63.22% | 61.82% | 61.02% | 60.22% | 59.65% | 58.51% | 57.38% | 61.51% | 39.47% | 0% |  |  |  | 0% | 0% | 17.39%
|  |  | San Miguel 6 | 70.67% | 72.99% | 74.25% | 71.75% | 73.23% | 65.35% | 72.39% | 66.55% | 67.05% | 65.12% | 64.13% | 63.04% | 62.02% | 60.58% | 65.96% | 40.79% | 21.75% | 60.58% | 74.25% | 66.55%
|  | 202301262-008 - Water | SM-8 WS | 0% | 0% | 0% | 0% | 0% | 0% | 0% | 0% | 0% | 0% | 0% | 0% | 0% | 0% | 0% | 0% | 2.247% |  |  |  | 2.247% | 0% | 0%
|  | 202301262-008 - Ion Exchangeable | SM-8 IE | 5.185% | 6.859% | 9.375% | 9.756% | 7.407% | 10.91% | 11.54% | 7.692% | 4.762% | 7.895% | 8.108% | 7.143% | 7.692% | 7.692% | 11.11% | 12.5% | 17.32% |  |  |  | 17.32% | 0% | 5%
|  | 202301262-008 - Organic acid | SM-8 WA | 62.5% | 67.83% | 65.52% | 65.77% | 68% | 67.35% | 69.57% | 69.44% | 70% | 71.43% | 68.63% | 69.23% | 66.67% | 66.67% | 70.83% | 45.71% | 7.878% |  |  |  | 7.878% | 25% | 35.09%
|  |  | San Miguel 8 | 67.69% | 74.69% | 74.89% | 75.52% | 75.41% | 78.26% | 81.1% | 77.14% | 74.76% | 79.32% | 76.74% | 76.37% | 74.36% | 74.36% | 81.94% | 58.21% | 27.44% | 67.69% | 81.94% | 75.52%

## Table S10
Table S10. | Rare earth oxides (REOs) mean annual prices, USD/kg, 2000 - 2024.
The sources of the data are color coded.
[5 empty] | Mean annual price (USD/kg, oxides) | [26 empty] | Bagdonas et al. (2022)31
Element | Atomic Number | Symbol | Oxide Formula | Conversion Ratio | 2000 | 2001 | 2002 | 2003 | 2004 | 2005 | 2006 | 2007 | 2008 | 2009 | 2010 | 2011 | 2012 | 2013 | 2014 | 2015 | 2016 | 2017 | 2018 | 2019 | 2020 | 2021 | 2022 | 2023 | 2022 | 2023 | 2024* |  | Symbol
Lanthanum | 57 | La | La2O3 | 1.1728 | 23 | 23 | 23 | 23 | 23 | 23 | 30 | 40 | 40 | 30 | 38 | 100 | 23 | 8 | 5 | 3 | 2 | 2 | 2 | 2 | 2 | 2 | 1 | 1 | 1.15505 | 0.7104872 | 0.5530757 | 1.746331 | La
Cerium | 58 | Ce | CeO2 | 1.1713 | 19.2 | 19.2 | 19.2 | 19.2 | 19.2 | 19.2 | 40 | 50 | 50 | 30 | 30 | 100 | 23 | 8 | 5 | 3 | 2 | 2 | 2 | 2 | 2 | 2 | 1 | 1 | 1.214072 | 0.7656538 | 0.9775806 | 1.682158 | Ce
Praseodymium | 59 | Pr | Pr6O11 | 1.2082 | 36.8 | 36.8 | 36.8 | 36.8 | 36.8 | 36.8 | 50 | 75 | 75 | 38 | 60 | 225 | 115 | 94 | 121 | 75 | 52 | 65 | 63 | 54 | 47 | - | - | - | 127.0888 | 75.5822 | 54.25261 | 53.74698 | Pr
Neodymium | 60 | Nd | Nd2O3 | 1.1664 | 28.5 | 28.5 | 28.5 | 28.5 | 28.5 | 28.5 | 45 | 60 | 60 | 42 | 63 | 270 | 117 | 70 | 63 | 48 | 40 | 50 | 50 | 45 | 49 | 98 | 134 | 80 | 133.0889 | 78.05505 | 54.11331 | 48.27115 | Nd
Samarium | 62 | Sm | Sm2O3 | 1.1596 | 360 | 360 | 360 | 360 | 360 | 360 | 250 | 200 | 200 | 130 | 175 | 118 | 62 | 14 | 7 | 3 | 1.9 | 2.1 | 2.136 | 1.836 | 1.756 | - | - | - | 3.241388 | 2.102855 | 2.078357 | 1.767597 | Sm
Europium | 63 | Eu | Eu2O3 | 1.1579 | 990 | 990 | 990 | 990 | 990 | 990 | 1000 | 1200 | 1200 | 1600 | 1400 | 3300 | 2440 | 1130 | 822 | 339 | 74 | 77 | 53 | 35 | 31 | 31 | 30 | 27 | 28.93884 | 27.46905 | 27.01895 | 42.21383 | Eu
Gadolinium | 64 | Gd | Gd2O3 | 1.1526 | 130 | 130 | 130 | 130 | 130 | 130 | 140 | 150 | 150 | 150 | 165 | 239 | 92 | 47 | 47 | 47 | 20 | 37 | 44 | 46 | 43 | 60 | 69 | 42 | 68.65333 | 41.57663 | 24.11709 | 30.66284 | Gd
Terbium | 65 | Tb | Tb4O7 | 1.1762 | 535 | 535 | 535 | 535 | 535 | 535 | 800 | 850 | 850 | 900 | 1400 | 2750 | 1950 | 949 | 713 | 562 | 415 | 501 | 455 | 507 | 670 | 1346 | 2051 | 1300 | 2034.573 | 1289.108 | 791.2106 | 560.8186 | Tb
Dysprosium | 66 | Dy | Dy2O3 | 1.1477 | 120 | 120 | 120 | 120 | 120 | 120 | 150 | 160 | 160 | 170 | 310 | 1600 | 1010 | 540 | 395 | 278 | 195 | 189 | 179 | 239 | 261 | 410 | 382 | 323 | 378.7792 | 327.3474 | 259.3766 | 213.9023 | Dy
Holmium | 67 | Ho | Ho2O3 | 1.1455 | 440 | 440 | 440 | 440 | 440 | 440 | 650 | 750 | 750 | 750 | 750 | 303 | 107 | 66 | 63 | - | 271.2 | - | 388.9 | 348.6 | 402.1 | - | - | - | 177.1952 | 88.54471 | 66.15385 | - | Ho
Erbium | 68 | Er | Er2O3 | 1.1435 | 155 | 155 | 155 | 155 | 155 | 155 | 160 | 165 | 165 | 100 | 165 | 255 | 150 | 70 | 65 | 40 | 26 | 26 | 25 | 24 | 23 | - | - | - | 48.66812 | 38.80398 | 42.00168 | 22.84172 | Er
Thulium | 69 | Tm | Tm2O3 | 1.1421 | 2300 | 2300 | 2300 | 2300 | 2300 | 2300 | 2500 | 2500 | 2500 | 1500 | 1500 | - | - | - | - | - | - | - | - | - | - | - | - | - | - | - | - | - | Tm
Ytterbium | 70 | Yb | Yb2O3 | 1.1387 | 230 | 340 | 340 | 340 | 340 | 340 | 400 | 450 | 450 | 325 | 375 | 450 | 113 | 53 | 51 | 56 | 62 | 69 | 76 | 60 | 43 | 44 | 45 | 46 | 17.28234 | 13.62419 | 13.85572 | 371.9457434 | Yb
Lutetium | 71 | Lu | Lu2O3 | 1.1371 | 3500 | 3500 | 3500 | 3500 | 3500 | 3500 | 3500 | 3500 | 3500 | 1800 | 2200 | 4000 | 1385 | 1201 | 1258 | - | 4361 | - | 4182 | 4175 | 4271 | - | - | - | 800.6964 | 792.0769 | 766.193 | - | Lu
Yttrium | 39 | Y | Y2O3 | 1.2699 | 88 | 88 | 88 | 88 | 88 | 88 | 50 | 50 | 50 | 44 | 50 | 165 | 88 | 25 | 16 | 8 | 4 | 3 | 3 | 3 | 3 | 3 | 6 | 13 | 11.25896 | 6.780121 | 5.946173 | 3.14689 | Y
Scandium | 21 | Sc | Sc2O3 | 1.5338 | 6000 | 6000 | 6000 | 6000 | 6000 | 6000 | - | - | - | 2500 | 3500 | 3700 | 4700 | 5000 | 5000 | 5100 | 4600 | 4600 | 4600 | 3900 | 3800 | 2200 | 2100 | - | 978.7748 | 892.0998 | 823.642 | 4336.343 | Sc
* mean daily price Jan 1 - Oct 10, 2024
U.S. Energy Information Administration22, price of coal in 2022: $21.79 per short ton; $19.76 per metric ton of coal
USGS Rare Earths Statistics and Information - Minerals Yearbook23, annual means
Shanghai Metals Market (SMM)24, annual means from daily prices
Pr | Statista25
Sm | Statista26
Ho | Statista27
Er | Statista28
Yb | Statista29
Lu | Statista30
- | No Data

## Table S11a
Table S11a. | Rare earth oxide (REO) concentrations on a dry coal basis.
| Conversion factors for REE levels to REO is shown in row 3. |  |  |  |  | REO, dry coal basis (ppm)
[5 empty] | Conversion factor | 1.1728 | 1.1713 | 1.2082 | 1.1664 | 1.1596 | 1.1579 | 1.1526 | 1.1762 | 1.1477 | 1.1455 | 1.1435 | 1.1421 | 1.1387 | 1.1371 | 1.2699 | 1.5338
Sequence | Sample ID | Sample | State | Location | Subregion | La | Ce | Pr | Nd | Sm | Eu | Gd | Tb | Dy | Ho | Er | Tm | Yb | Lu | Y | Sc | REYSc
1 | AL-CR-SCH-1 | Lignite | AL | Shell SCH. 24-A well | Alabama | 22.51776 | 43.3381 | 5.07444 | 19.01232 | 3.82668 | 0.752635 | 3.57306 | 0.564576 | 3.09879 | 0.59566 | 1.71525 | 0.22842 | 1.457536 | 0.204678 | 17.01666 | 11.5035 | 134.480065
2 | AL-WI-GCS-6-12 | Lignite | AL | Gravel Creek sand pit | Alabama | 58.75728 | 128.843 | 15.7066 | 60.53616 | 12.29176 | 2.350537 | 10.71918 | 1.552584 | 7.80436 | 1.3746 | 3.624895 | 0.445419 | 2.607623 | 0.363872 | 37.84302 | 15.338 | 360.15889
3 | AL-WI-GCS-11 | Lignite | AL | Gravel Creek sand pit | Alabama | 82.096 | 168.6672 | 20.05612 | 69.984 | 13.68328 | 2.640012 | 11.526 | 1.599632 | 7.46005 | 1.1455 | 2.85875 | 0.34263 | 2.16353 | 0.307017 | 26.92188 | 38.345 | 449.796601
4 | AL-CL-US43-3 | Lignite | AL | U.S. Highway 43 | Alabama | 52.1896 | 96.98364 | 15.22332 | 59.60304 | 12.87156 | 2.906329 | 10.3734 | 1.434964 | 7.80436 | 1.431875 | 4.219515 | 0.605313 | 4.053772 | 0.625405 | 35.5572 | 24.23404 | 330.117333
5 | AL-CL-US43-6 | Lignite | AL | U.S. Highway 43 | Alabama | 5.74672 | 11.01022 | 1.44984 | 6.4152 | 1.7394 | 0.497897 | 2.18994 | 0.423432 | 2.86925 | 0.6873 | 2.298435 | 0.331209 | 2.243239 | 0.352501 | 22.60422 | 6.28858 | 67.147383
6 | AL-CL-US43-8 | Lignite | AL | U.S. Highway 43 | Alabama | 58.75728 | 118.3013 | 16.79398 | 64.85184 | 13.45136 | 3.12633 | 12.79386 | 1.870158 | 10.67361 | 2.0619 | 6.01481 | 0.867996 | 5.716274 | 0.864196 | 56.76453 | 14.26434 | 387.173764
7 | AL-CL-US43-11 | Lignite | AL | U.S. Highway 43 | Alabama | 16.06736 | 31.74223 | 6.28264 | 28.5768 | 6.72568 | 1.597902 | 6.22404 | 0.88215 | 4.70557 | 0.9164 | 2.65292 | 0.354051 | 2.322948 | 0.352501 | 24.25509 | 3.98788 | 137.646162
8 | AL-CH-KCSC-1-2-3 | Lignite | AL | Outcrop | Alabama | 12.19712 | 32.7964 | 4.47034 | 18.31248 | 3.94264 | 0.891583 | 3.34254 | 0.494004 | 2.75448 | 0.561295 | 1.69238 | 0.239841 | 1.59418 | 0.238791 | 14.73084 | 5.06154 | 103.320454
9 | AL-CH-OSM1-245-247 | Lignite | AL | Outcrop | Alabama | 2.3456 | 4.80233 | 0.6041 | 2.79936 | 0.69576 | 0.162106 | 0.80682 | 0.129382 | 0.80339 | 0.171825 | 0.491705 | 0.057105 | 0.364384 | 0.056855 | 7.6194 | 1.68718 | 23.597302
10 | AL-CH-OSM1-242.8-244.5 | Lignite | AL | Outcrop | Alabama | 4.22208 | 8.08197 | 0.96656 | 4.0824 | 0.92768 | 0.243159 | 1.1526 | 0.199954 | 1.26247 | 0.29783 | 0.96054 | 0.137052 | 0.91096 | 0.147823 | 10.28619 | 3.98788 | 37.867148
11 | AL-CH-OSM1-249.0 | Lignite | AL | Outcrop | Alabama | 33.89392 | 64.77289 | 7.8533 | 27.87696 | 4.98628 | 1.065268 | 4.14936 | 0.541052 | 2.98402 | 0.561295 | 1.726685 | 0.251262 | 1.70805 | 0.272904 | 15.74676 | 18.71236 | 187.102366
12 | AL-CH-OSM2-253 | Lignite | AL | Outcrop | Alabama | 22.40048 | 44.27514 | 5.31608 | 20.17872 | 3.94264 | 0.868425 | 3.4578 | 0.52929 | 2.98402 | 0.630025 | 1.978255 | 0.285525 | 1.992725 | 0.307017 | 19.42947 | 12.42378 | 140.999392
13 | BOLI | Lignite | AR | Bolivar Creek | Arkansas | 13.4872 | 31.97649 | 3.98706 | 15.1632 | 3.36284 | 0.683161 | 3.22728 | 0.482242 | 2.63971 | 0.492565 | 1.360765 | 0.182736 | 1.104539 | 0.159194 | 13.58793 | 6.1352 | 98.032112
14 | BAUX | Lignite | AR | Bauxite | Arkansas | 30.84464 | 103.30866 | 8.33658 | 29.85984 | 5.798 | 0.92632 | 4.37988 | 0.64691 | 3.32833 | 0.61857 | 1.80673 | 0.274104 | 1.810533 | 0.261533 | 14.34987 | 15.338 | 221.8885
15 | MALV | Lignite | AR | Malvern | Arkansas | 91.36112 | 176.8663 | 21.02268 | 75.34944 | 13.45136 | 2.570538 | 10.3734 | 1.329106 | 7.00097 | 1.363145 | 4.27669 | 0.605313 | 4.224577 | 0.670889 | 40.50981 | 21.31982 | 472.295158
16 | CDM-CP | Lignite | AR | Camden mine | Arkansas | 35.184 | 74.49468 | 8.57822 | 29.39328 | 5.56608 | 1.076847 | 4.95618 | 0.76453 | 4.47603 | 0.89349 | 2.778705 | 0.399735 | 2.675945 | 0.409356 | 24.50907 | 15.18462 | 211.340768
17 | OX-1D | Lignite | LA | Oxbow mine | Louisiana | 4.1048 | 9.48753 | 1.32902 | 4.89888 | 1.27556 | 0.301054 | 1.49838 | 0.247002 | 1.60678 | 0.32074 | 0.96054 | 0.137052 | 0.888186 | 0.136452 | 9.65124 | 5.98182 | 42.825036
18 | OX-2A | Lignite | LA | Oxbow mine | Louisiana | 5.98128 | 12.8843 | 1.69148 | 6.53184 | 1.7394 | 0.428423 | 2.07468 | 0.388146 | 2.63971 | 0.538385 | 1.64664 | 0.22842 | 1.503084 | 0.22742 | 16.76268 | 8.4359 | 63.701788
19 | OX-P2 | Parting | LA | Oxbow mine | Louisiana | 4.80848 | 8.43336 | 0.96656 | 3.73248 | 0.92768 | 0.266317 | 1.26786 | 0.282288 | 2.18063 | 0.515475 | 1.749555 | 0.274104 | 1.947177 | 0.307017 | 13.58793 | 11.5035 | 52.750413
20 | DH2-1A | Lignite | LA | Dolet Hills mine | Louisiana | 4.6912 | 8.78475 | 1.08738 | 4.54896 | 1.1596 | 0.289475 | 1.49838 | 0.270526 | 1.95109 | 0.4582 | 1.497985 | 0.216999 | 1.434762 | 0.22742 | 16.63569 | 9.35618 | 54.108597
21 | DH2-1C | Lignite | LA | Dolet Hills mine | Louisiana | 5.2776 | 11.59587 | 1.44984 | 5.36544 | 1.1596 | 0.266317 | 1.03734 | 0.164668 | 0.91816 | 0.18328 | 0.52601 | 0.068526 | 0.466867 | 0.068226 | 5.46057 | 5.3683 | 39.376614
22 | DH2-3A | Lignite | LA | Dolet Hills mine | Louisiana | 3.87024 | 8.08197 | 0.96656 | 3.84912 | 0.81172 | 0.208422 | 0.80682 | 0.129382 | 0.80339 | 0.148915 | 0.4574 | 0.068526 | 0.421319 | 0.068226 | 4.82562 | 4.6014 | 30.11903
23 | DH2-3C | Lignite | LA | Dolet Hills mine | Louisiana | 9.61696 | 18.85793 | 2.29558 | 8.1648 | 1.97132 | 0.393686 | 1.95942 | 0.35286 | 2.06586 | 0.446745 | 1.315025 | 0.182736 | 1.184248 | 0.170565 | 16.5087 | 5.67506 | 71.161495
24 | DH2-4A | Lignite | LA | Dolet Hills mine | Louisiana | 50.19584 | 81.87387 | 8.09494 | 28.34352 | 4.87032 | 0.972636 | 5.53248 | 0.846864 | 4.93511 | 1.065315 | 3.17893 | 0.433998 | 2.755654 | 0.420727 | 42.54165 | 12.11702 | 248.178874
25 | DH BLUE-P1 | Parting | LA | Dolet Hills mine | Louisiana | 8.44416 | 14.99264 | 1.57066 | 5.36544 | 0.92768 | 0.173685 | 0.80682 | 0.11762 | 0.68862 | 0.13746 | 0.423095 | 0.057105 | 0.375771 | 0.056855 | 5.58756 | 4.75478 | 44.479951
26 | MS-02-H | Lignite | MS | Red Hills mine | Mississippi | 9.3824 | 18.15515 | 2.4164 | 9.09792 | 2.20324 | 0.555792 | 2.3052 | 0.41167 | 2.52494 | 0.515475 | 1.543725 | 0.216999 | 1.332279 | 0.204678 | 18.28656 | 12.88392 | 82.036348
27 | MS-02-G | Lignite | MS | Red Hills mine | Mississippi | 28.85088 | 55.98814 | 6.6451 | 23.56128 | 4.75436 | 1.053689 | 4.26462 | 0.670434 | 3.67264 | 0.698755 | 2.046865 | 0.274104 | 1.776372 | 0.261533 | 22.22325 | 17.6387 | 174.380722
28 | MS-02-F | Lignite | MS | Red Hills mine | Mississippi | 16.88832 | 33.85057 | 4.2287 | 16.09632 | 3.4788 | 0.833688 | 3.4578 | 0.552814 | 3.21356 | 0.64148 | 1.932515 | 0.262683 | 1.719437 | 0.261533 | 21.33432 | 14.41772 | 123.17026
29 | MS-02-E | Lignite | MS | Red Hills mine | Mississippi | 4.57392 | 9.60466 | 1.2082 | 5.01552 | 1.1596 | 0.289475 | 1.1526 | 0.199954 | 1.26247 | 0.27492 | 0.86906 | 0.125631 | 0.79709 | 0.125081 | 11.04813 | 5.52168 | 43.227991
30 | MS-08-C3.4 | Lignite | MS | Red Hills mine | Mississippi | 4.33936 | 9.01901 | 1.2082 | 4.54896 | 1.04364 | 0.289475 | 1.26786 | 0.223478 | 1.37724 | 0.332195 | 1.02915 | 0.148473 | 0.945121 | 0.147823 | 11.81007 | 6.74872 | 44.478775
31 | MS-02-DP | Lignite | MS | Red Hills mine | Mississippi | 71.65808 | 121.8152 | 14.4984 | 50.7384 | 9.04488 | 1.817903 | 7.4919 | 1.05858 | 5.27942 | 0.950765 | 2.710095 | 0.376893 | 2.459592 | 0.363872 | 25.90596 | 23.7739 | 339.94384
32 | MS-02-DU | Lignite | MS | Red Hills mine | Mississippi | 27.09168 | 49.42886 | 5.67854 | 20.17872 | 3.94264 | 0.856846 | 3.68832 | 0.611624 | 3.55787 | 0.744575 | 2.275565 | 0.331209 | 2.16353 | 0.329759 | 21.84228 | 17.94546 | 160.667478
33 | PW-94-29-31-CP | Lignite | TN | Sims clay pit | Tennessee | 50.78224 | 102.60588 | 11.84036 | 41.9904 | 7.42144 | 1.458954 | 7.60716 | 1.082104 | 5.96804 | 1.16841 | 3.350455 | 0.411156 | 2.482366 | 0.386614 | 48.12921 | 16.41166 | 303.096449
34 | PW-94-16-18-CP | Lignite | TN | Swaim clay pit | Tennessee | 64.85584 | 162.8107 | 22.47252 | 88.87968 | 17.74188 | 3.4737 | 16.94322 | 2.481782 | 13.54286 | 2.577375 | 7.47849 | 0.993627 | 6.297011 | 0.977906 | 78.86079 | 18.55898 | 508.946361
35 | SBN-1A | Lignite | TX | Sabine mine | Texas | 6.68496 | 11.713 | 1.44984 | 5.832 | 1.39152 | 0.405265 | 1.7289 | 0.29405 | 1.95109 | 0.446745 | 1.44081 | 0.205578 | 1.355053 | 0.216049 | 16.25472 | 8.74266 | 60.11224
36 | SBN-1C | Lignite | TX | Sabine mine | Texas | 8.32688 | 14.40699 | 1.69148 | 6.53184 | 1.39152 | 0.382107 | 1.95942 | 0.329336 | 2.06586 | 0.48111 | 1.452245 | 0.194157 | 1.195635 | 0.181936 | 20.19141 | 5.98182 | 66.763746
37 | 124331 | Lignite | TX | Sabine mine | Texas | 6.499319 | 13.00555 | 1.670045 | 6.721027 | 1.637458 | 0.4536431 | 2.115599 | 0.3838315 | 2.654597 | 0.6162715 | 1.922029 | 0.2840428 | 1.881273 | 0.2917072 | 18.57744 | 8.414449 | 67.12828
38 | 124332 | Lignite | TX | Sabine mine | Texas | 7.814334 | 15.4017 | 1.8823 | 7.110531 | 1.540777 | 0.3888236 | 1.771114 | 0.3079856 | 1.993255 | 0.4528633 | 1.376115 | 0.2014738 | 1.319319 | 0.1991047 | 13.87539 | 7.468416 | 63.10351
39 | 124333 | Lignite | TX | Sabine mine | Texas | 6.859721 | 14.4731 | 1.779496 | 6.92174 | 1.584359 | 0.4061453 | 1.75777 | 0.3117411 | 1.994735 | 0.43507 | 1.303269 | 0.1888091 | 1.229724 | 0.1828455 | 12.55239 | 7.706888 | 59.6878
40 | 124338 | Lignite | TX | Sabine mine | Texas | 6.712034 | 14.07907 | 1.753746 | 6.644809 | 1.482626 | 0.3825521 | 1.591972 | 0.2806148 | 1.731327 | 0.3716356 | 1.092421 | 0.157491 | 0.988665 | 0.1487884 | 10.93042 | 6.870704 | 55.21888
41 | 124339 | Lignite | TX | Sabine mine | Texas | 3.442407 | 7.102421 | 0.9213951 | 3.671106 | 0.8846288 | 0.2563877 | 1.128512 | 0.2030437 | 1.353036 | 0.3142542 | 0.9677699 | 0.1419611 | 0.9213458 | 0.1397383 | 10.01932 | 4.967926 | 36.43525
42 | 124340 | Lignite | TX | Sabine mine | Texas | 4.70328 | 9.956929 | 1.261021 | 5.081944 | 1.193686 | 0.3285902 | 1.477766 | 0.2590589 | 1.736097 | 0.4000181 | 1.234245 | 0.1804983 | 1.179856 | 0.1830075 | 12.85495 | 5.553519 | 47.58447
43 | 124341 | Lignite | TX | Sabine mine | Texas | 7.005347 | 14.61509 | 1.777402 | 6.816731 | 1.4976 | 0.3784543 | 1.623208 | 0.2792417 | 1.753392 | 0.3730948 | 1.100228 | 0.1606145 | 1.034937 | 0.1537039 | 10.99573 | 6.779359 | 56.34414
44 | 124342 | Lignite | TX | Sabine mine | Texas | 6.745704 | 13.02058 | 1.557276 | 5.703896 | 1.20935 | 0.3014268 | 1.31428 | 0.2277742 | 1.447416 | 0.3159253 | 0.9421929 | 0.1337442 | 0.8675322 | 0.1298892 | 9.485927 | 5.49128 | 48.8942
45 | 124343 | Lignite | TX | Sabine mine | Texas | 8.689206 | 17.9508 | 2.182182 | 8.185974 | 1.724788 | 0.424202 | 1.822535 | 0.3115374 | 1.956023 | 0.4179993 | 1.232257 | 0.1800242 | 1.15557 | 0.1730838 | 12.16507 | 7.406929 | 65.97817
46 | 124344 | Lignite | TX | Sabine mine | Texas | 6.877087 | 14.10584 | 1.702043 | 6.323107 | 1.379415 | 0.3497762 | 1.524659 | 0.2686556 | 1.712729 | 0.3739448 | 1.114112 | 0.16006 | 1.029487 | 0.1512371 | 11.0694 | 7.171376 | 55.31293
47 | BB2-CP | Lignite | TX | Big Brown mine | Texas | 13.25264 | 25.41721 | 3.0205 | 10.84752 | 2.20324 | 0.486318 | 2.18994 | 0.35286 | 2.18063 | 0.4582 | 1.39507 | 0.194157 | 1.25257 | 0.193307 | 14.85783 | 8.4359 | 86.737892
48 | JE-3-CP | Lignite | TX | Jewett mine | Texas | 8.44416 | 16.98385 | 2.17476 | 8.04816 | 1.97132 | 0.532634 | 2.42046 | 0.446956 | 3.09879 | 0.675845 | 2.12691 | 0.296946 | 1.924403 | 0.307017 | 24.00111 | 16.71842 | 90.171741
49 | JE-4-CP | Lignite | TX | Jewett mine | Texas | 6.68496 | 13.23569 | 1.69148 | 6.18192 | 1.27556 | 0.34737 | 1.49838 | 0.258764 | 1.72155 | 0.36656 | 1.154935 | 0.159894 | 1.036217 | 0.159194 | 13.20696 | 7.51562 | 56.495054
50 | JE-6-CP | Lignite | TX | Jewett mine | Texas | 14.42544 | 25.18295 | 2.89968 | 9.68112 | 1.7394 | 0.370528 | 1.61364 | 0.247002 | 1.49201 | 0.286375 | 0.89193 | 0.125631 | 0.865412 | 0.136452 | 8.63532 | 8.89604 | 77.48893
51 | WC-A1.1 | Lignite | TX | Walnut Creek mine | Texas | 17.592 | 36.07604 | 4.10788 | 15.1632 | 2.899 | 0.636845 | 2.65098 | 0.435194 | 2.52494 | 0.538385 | 1.69238 | 0.239841 | 1.639728 | 0.261533 | 17.39763 | 9.50956 | 113.365136
52 | WC-A1.4 | Lignite | TX | Walnut Creek mine | Texas | 7.85776 | 14.52412 | 1.8123 | 6.88176 | 1.39152 | 0.312633 | 1.38312 | 0.211716 | 1.1477 | 0.2291 | 0.64036 | 0.079947 | 0.535189 | 0.079597 | 7.11144 | 4.14126 | 48.339522
53 | WC-A2.1 | Lignite | TX | Walnut Creek mine | Texas | 12.66624 | 28.22833 | 3.6246 | 14.34672 | 3.13092 | 0.69474 | 2.99676 | 0.482242 | 2.75448 | 0.538385 | 1.520855 | 0.205578 | 1.241183 | 0.181936 | 18.28656 | 7.20886 | 98.108389
54 | WC-A2.3 | Lignite | TX | Walnut Creek mine | Texas | 25.68432 | 55.98814 | 6.52428 | 24.61104 | 4.98628 | 1.111584 | 4.95618 | 0.811578 | 4.93511 | 1.05386 | 3.17893 | 0.445419 | 2.812589 | 0.432098 | 35.5572 | 13.65082 | 186.739428
55 | M128 CH1 | Lignite | TX | Gibbons Creek mine | Gibbons Creek | 7.6232 | 14.0556 | 1.69148 | 6.18192 | 1.27556 | 0.220001 | 1.49838 | 0.258764 | 1.72155 | 0.41238 | 1.360765 | 0.205578 | 1.320892 | 0.216049 | 18.03258 | 4.6014 | 60.676099
56 | M128 CH2 | Lignite | TX | Gibbons Creek mine | Gibbons Creek | 11.02432 | 18.38941 | 2.05394 | 7.46496 | 1.50748 | 0.277896 | 1.7289 | 0.29405 | 1.95109 | 0.43529 | 1.360765 | 0.194157 | 1.286731 | 0.193307 | 17.52462 | 5.82844 | 71.515356
57 | M128 CH3 | Lignite | TX | Gibbons Creek mine | Gibbons Creek | 52.1896 | 112.21054 | 12.6861 | 45.4896 | 8.697 | 1.482112 | 7.95294 | 1.246772 | 6.8862 | 1.30587 | 3.807855 | 0.548208 | 3.52997 | 0.511695 | 39.74787 | 11.81026 | 310.102592
58 | M128 CH4 | Lignite | TX | Gibbons Creek mine | Gibbons Creek | 65.91136 | 127.6717 | 13.16938 | 45.60624 | 7.76932 | 1.516849 | 8.29872 | 1.246772 | 7.00097 | 1.454785 | 4.25382 | 0.582471 | 3.621066 | 0.545808 | 57.78045 | 7.51562 | 353.945331
59 | GC 4500 ROOF | Roof | TX | Gibbons Creek mine | Gibbons Creek | 24.27696 | 50.60016 | 6.041 | 21.81168 | 4.29052 | 0.856846 | 3.4578 | 0.52929 | 2.98402 | 0.584205 | 1.76099 | 0.274104 | 1.844694 | 0.272904 | 16.38171 | 8.12914 | 144.096023
60 | GC-4500.1 | Lignite | TX | Gibbons Creek mine | Gibbons Creek | 112.35424 | 331.4779 | 44.22012 | 171.4608 | 38.96256 | 6.461082 | 29.62182 | 4.64599 | 24.79032 | 4.570545 | 13.37895 | 1.964412 | 13.77827 | 1.967183 | 99.43317 | 25.3077 | 924.395062
61 | GC-4500.2 | Lignite | TX | Gibbons Creek mine | Gibbons Creek | 376.4688 | 1241.578 | 170.3562 | 661.3488 | 151.9076 | 25.12643 | 117.5652 | 18.58396 | 99.39082 | 17.98435 | 52.25795 | 7.515018 | 51.46924 | 7.493489 | 375.8904 | 36.0443 | 3410.980557
62 | GC-4500.3 | Lignite | TX | Gibbons Creek mine | Gibbons Creek | 243.9424 | 775.4006 | 104.26766 | 409.4064 | 92.88396 | 15.0527 | 68.34918 | 10.503466 | 55.43391 | 10.0804 | 29.0449 | 4.168665 | 28.12589 | 4.002592 | 210.8034 | 19.01912 | 2080.485243
63 | GC-4500 - P1 Channel | Parting | TX | Gibbons Creek mine | Gibbons Creek | 39.40608 | 79.99979 | 9.42396 | 34.52544 | 6.49376 | 1.111584 | 5.87826 | 0.905674 | 5.16465 | 1.05386 | 3.190365 | 0.491103 | 3.30223 | 0.511695 | 30.73158 | 12.73054 | 234.920571
64 | GC-3500.1 | Lignite | TX | Gibbons Creek mine | Gibbons Creek | 88.31184 | 269.399 | 36.60846 | 148.1328 | 36.87528 | 6.449503 | 31.35072 | 5.328186 | 30.52882 | 5.91078 | 17.8386 | 2.706777 | 18.33307 | 2.694927 | 139.689 | 6.74872 | 846.906483
65 | GC 3500.2 | Parting | TX | Gibbons Creek mine | Gibbons Creek | 99.57072 | 271.7416 | 34.19206 | 130.6368 | 27.2506 | 4.666337 | 26.27928 | 4.23432 | 23.52785 | 4.662185 | 13.15025 | 1.747413 | 9.872529 | 1.421375 | 154.9278 | 7.669 | 815.550119
66 | GC-3500.3 | Lignite | TX | Gibbons Creek mine | Gibbons Creek | 62.62752 | 151.0977 | 16.79398 | 59.60304 | 9.8566 | 1.493691 | 11.64126 | 1.740776 | 9.52591 | 1.981715 | 5.60315 | 0.708102 | 3.860193 | 0.579921 | 87.36912 | 4.29464 | 428.777318
67 | GC 3500.4 | Parting | TX | Gibbons Creek mine | Gibbons Creek | 56.05984 | 146.4125 | 16.55234 | 57.7368 | 9.62468 | 1.482112 | 11.18022 | 1.693728 | 9.41114 | 1.958805 | 5.500235 | 0.696681 | 3.837419 | 0.56855 | 89.14698 | 4.6014 | 416.46343
68 | GC-3500.5 | Lignite | TX | Gibbons Creek mine | Gibbons Creek | 39.17152 | 87.14472 | 10.02806 | 35.5752 | 7.42144 | 1.018952 | 7.4919 | 1.29382 | 7.91913 | 1.660975 | 5.180055 | 0.79947 | 5.442986 | 0.830083 | 56.76453 | 7.97576 | 275.718601
69 | GC-3500-P1 | Parting | TX | Gibbons Creek mine | Gibbons Creek | 70.13344 | 180.3802 | 23.5599 | 93.312 | 20.8728 | 3.624227 | 18.32634 | 2.964024 | 16.52688 | 3.2074 | 9.456745 | 1.393362 | 8.870473 | 1.307665 | 85.33728 | 5.06154 | 544.334276
70 | SM-2-A1 | Lignite | TX | San Miguel mine | San Miguel | 18.06112 | 38.6529 | 4.95362 | 18.77904 | 4.52244 | 0.798951 | 4.95618 | 0.952722 | 6.31235 | 1.386055 | 4.402475 | 0.662418 | 4.383995 | 0.670889 | 47.49426 | 13.0373 | 170.026715
71 | SM-2-A2 | Lignite | TX | San Miguel mine | San Miguel | 13.4872 | 28.46259 | 3.6246 | 14.58 | 3.82668 | 0.671582 | 4.26462 | 0.82334 | 5.27942 | 1.111135 | 3.350455 | 0.491103 | 3.154199 | 0.466211 | 36.44613 | 13.34406 | 133.383325
72 | SM-2-B1 | Lignite | TX | San Miguel mine | San Miguel | 24.0424 | 49.31173 | 5.92018 | 21.69504 | 4.6384 | 0.775793 | 4.26462 | 0.70572 | 3.90218 | 0.744575 | 2.12691 | 0.296946 | 1.878855 | 0.272904 | 22.22325 | 9.50956 | 152.309063
73 | SM-2-B2 | Lignite | TX | San Miguel mine | San Miguel | 13.83904 | 28.57972 | 3.74542 | 14.69664 | 3.71072 | 0.671582 | 3.80358 | 0.693958 | 4.24649 | 0.836215 | 2.44709 | 0.354051 | 2.311561 | 0.34113 | 24.63606 | 11.96364 | 116.876897
74 | SM-2-C1 | Lignite | TX | San Miguel mine | San Miguel | 28.85088 | 60.32195 | 7.37002 | 28.34352 | 6.3778 | 1.076847 | 5.99352 | 1.023294 | 5.96804 | 1.16841 | 3.38476 | 0.479682 | 3.108651 | 0.45484 | 34.2873 | 12.2704 | 200.479914
75 | SM-2-C2 | Lignite | TX | San Miguel mine | San Miguel | 29.78912 | 61.49325 | 7.61166 | 28.92672 | 6.3778 | 0.984215 | 6.22404 | 1.035056 | 6.19758 | 1.248595 | 3.739245 | 0.548208 | 3.586905 | 0.534437 | 38.097 | 9.66294 | 206.056771
76 | SM-2-D1 | Lignite | TX | San Miguel mine | San Miguel | 18.41296 | 39.8242 | 4.8328 | 18.42912 | 4.0586 | 0.625266 | 4.0341 | 0.693958 | 4.01695 | 0.82476 | 2.46996 | 0.354051 | 2.266013 | 0.34113 | 28.19178 | 5.98182 | 135.357468
77 | SM-2-D2 | Lignite | TX | San Miguel mine | San Miguel | 18.29568 | 34.78761 | 4.2287 | 16.21296 | 3.59476 | 0.660003 | 3.80358 | 0.623386 | 3.90218 | 0.813305 | 2.44709 | 0.34263 | 2.174917 | 0.329759 | 30.85857 | 7.97576 | 131.05089
78 | SM1 C.1 | Lignite | TX | San Miguel mine | San Miguel | 23.80784 | 49.31173 | 5.92018 | 22.86144 | 5.10224 | 0.868425 | 4.84092 | 0.82334 | 4.82034 | 0.96222 | 2.83588 | 0.411156 | 2.61901 | 0.386614 | 28.95372 | 13.0373 | 167.562355
79 | SM1 C.2 | Lignite | TX | San Miguel mine | San Miguel | 22.40048 | 47.43765 | 5.92018 | 22.7448 | 5.10224 | 0.775793 | 4.95618 | 0.846864 | 5.04988 | 1.03095 | 3.053145 | 0.445419 | 2.915072 | 0.432098 | 30.22362 | 9.66294 | 162.997311
80 | SM1 D.1 | Lignite | TX | San Miguel mine | San Miguel | 11.37616 | 23.77739 | 3.0205 | 11.89728 | 2.78304 | 0.486318 | 2.8815 | 0.494004 | 2.98402 | 0.607115 | 1.795295 | 0.251262 | 1.560019 | 0.238791 | 23.36616 | 5.67506 | 93.193914
81 | SM-B1 | Lignite | TX | San Miguel mine | San Miguel | 20.17216 | 39.00429 | 4.8328 | 18.54576 | 4.52244 | 0.798951 | 4.6104 | 0.835102 | 5.16465 | 0.996585 | 2.88162 | 0.399735 | 2.596236 | 0.386614 | 28.57275 | 16.8718 | 151.191893
82 | SM-B2T | Lignite | TX | San Miguel mine | San Miguel | 17.70928 | 36.54456 | 4.47034 | 16.21296 | 3.4788 | 0.648424 | 3.22728 | 0.52929 | 3.09879 | 0.584205 | 1.658075 | 0.22842 | 1.457536 | 0.216049 | 16.63569 | 8.4359 | 115.135599
83 | SM-B2B | Lignite | TX | San Miguel mine | San Miguel | 32.95568 | 60.9076 | 6.88674 | 23.328 | 4.29052 | 0.833688 | 3.68832 | 0.52929 | 2.63971 | 0.4582 | 1.23498 | 0.171315 | 1.013443 | 0.147823 | 12.31803 | 9.50956 | 160.912899
84 | SM-C1T | Lignite | TX | San Miguel mine | San Miguel | 35.06672 | 69.80948 | 8.57822 | 30.9096 | 6.60972 | 1.076847 | 6.3393 | 1.046818 | 6.42712 | 1.294415 | 3.8879 | 0.57105 | 3.734936 | 0.579921 | 38.60496 | 7.36224 | 221.899247
85 | SM-C2B | Lignite | TX | San Miguel mine | San Miguel | 35.184 | 70.62939 | 8.94068 | 32.54256 | 7.18952 | 1.053689 | 6.9156 | 1.187962 | 7.34528 | 1.500605 | 4.654045 | 0.696681 | 4.771153 | 0.750486 | 41.14476 | 10.88998 | 235.396391
86 | SM-D1 | Lignite | TX | San Miguel mine | San Miguel | 30.84464 | 61.25899 | 7.61166 | 27.76032 | 6.02992 | 0.891583 | 6.22404 | 1.093866 | 7.00097 | 1.48915 | 4.68835 | 0.708102 | 4.850862 | 0.761857 | 41.14476 | 11.96364 | 214.32271
87 | SM1 P2 | Parting | TX | San Miguel mine | San Miguel | 29.20272 | 54.23119 | 6.041 | 20.87856 | 3.82668 | 0.69474 | 2.99676 | 0.458718 | 2.2954 | 0.400925 | 1.132065 | 0.148473 | 0.979282 | 0.136452 | 11.30211 | 9.9697 | 144.694775
88 | SM1 P3.1 | Parting | TX | San Miguel mine | San Miguel | 23.22144 | 54.69971 | 6.52428 | 23.79456 | 4.98628 | 0.660003 | 4.0341 | 0.64691 | 3.32833 | 0.61857 | 1.73812 | 0.251262 | 1.651115 | 0.238791 | 15.11181 | 9.9697 | 151.474981
89 | SM1 P3.2 | Parting | TX | San Miguel mine | San Miguel | 27.67808 | 59.61917 | 7.37002 | 26.71056 | 5.68204 | 0.717898 | 4.6104 | 0.729244 | 3.90218 | 0.71021 | 2.0583 | 0.285525 | 1.878855 | 0.272904 | 18.15957 | 11.04336 | 171.428316
90 | SM1 P3.3 | Parting | TX | San Miguel mine | San Miguel | 28.1472 | 60.55621 | 7.12838 | 25.89408 | 5.33416 | 0.81053 | 4.6104 | 0.729244 | 4.01695 | 0.77894 | 2.321305 | 0.34263 | 2.266013 | 0.329759 | 20.44539 | 9.50956 | 173.220751
91 | 124833 | Lignite | TX | San Miguel mine | San Miguel | 19.25017 | 41.01084 | 4.933619 | 17.76266 | 3.733011 | 0.6441127 | 3.548675 | 0.6210263 | 3.583674 | 0.7340198 | 2.054432 | 0.3133442 | 1.902285 | 0.2941473 | 20.251 | 10.50284 | 131.1398
92 | 124834 | Lignite | TX | San Miguel mine | San Miguel | 20.76478 | 43.34791 | 5.035105 | 17.90043 | 3.728288 | 0.6177137 | 3.622011 | 0.6379448 | 4.059048 | 0.9034326 | 2.892542 | 0.4480894 | 3.04743 | 0.4736098 | 28.64785 | 8.769032 | 144.8952
93 | 124835 | Lignite | TX | San Miguel mine | San Miguel | 20.89359 | 43.01364 | 5.114458 | 18.65282 | 3.976157 | 0.6318186 | 4.190622 | 0.7524884 | 4.983134 | 1.143643 | 3.775508 | 0.5936231 | 4.132124 | 0.6402382 | 36.7 | 9.487851 | 158.6817
94 | 124836 | Lignite | TX | San Miguel mine | San Miguel | 14.22877 | 29.38059 | 3.520103 | 12.87522 | 2.756472 | 0.4947402 | 2.629225 | 0.4427413 | 2.623816 | 0.5093217 | 1.452547 | 0.207197 | 1.347911 | 0.1912868 | 13.48125 | 7.963432 | 94.10462
95 | 124837 | Lignite | TX | San Miguel mine | San Miguel | 43.52099 | 88.7958 | 10.25292 | 36.7528 | 7.256672 | 1.13748 | 6.496786 | 1.021267 | 5.912459 | 1.22837 | 3.863171 | 0.5977549 | 4.226645 | 0.6613792 | 35.42608 | 10.82317 | 257.9737
96 | 124838 | Lignite | TX | San Miguel mine | San Miguel | 24.39202 | 44.97923 | 4.990515 | 17.38205 | 3.383728 | 0.5870382 | 2.997435 | 0.4667853 | 2.606776 | 0.4839982 | 1.365614 | 0.1879811 | 1.257316 | 0.1750794 | 11.96238 | 11.59368 | 128.8116
97 | 124839 | Lignite | TX | San Miguel mine | San Miguel | 28.69696 | 56.87276 | 6.626066 | 23.5204 | 4.710602 | 0.6332951 | 4.07865 | 0.6420109 | 3.54693 | 0.6619569 | 1.857699 | 0.2633405 | 1.778983 | 0.2516534 | 16.5269 | 8.301367 | 158.9696
98 | 124840 | Lignite | TX | San Miguel mine | San Miguel | 15.0646 | 31.52938 | 3.857156 | 14.41041 | 3.10944 | 0.5056753 | 3.185406 | 0.5475588 | 3.431893 | 0.7368069 | 2.237336 | 0.3288885 | 2.156823 | 0.3176053 | 24.17461 | 6.746406 | 112.34
99 | 124841 | Lignite | TX | San Miguel mine | San Miguel | 22.21533 | 44.27535 | 5.141685 | 18.02704 | 3.635064 | 0.5855174 | 3.370805 | 0.5703191 | 3.462005 | 0.718786 | 2.167899 | 0.3138425 | 2.111442 | 0.3086836 | 21.56247 | 10.50345 | 138.9697
100 | 124842 | Lignite | TX | San Miguel mine | San Miguel | 23.76209 | 48.3621 | 5.748904 | 20.99458 | 4.432648 | 0.665903 | 4.144043 | 0.6939905 | 4.116791 | 0.8217913 | 2.390525 | 0.3453211 | 2.278723 | 0.3309423 | 21.55467 | 9.202935 | 149.846
101 | 124843 | Lignite | TX | San Miguel mine | San Miguel | 22.4617 | 39.71115 | 5.545493 | 20.18885 | 4.255777 | 0.635801 | 3.988557 | 0.6653045 | 4.013762 | 0.8205573 | 2.414338 | 0.3497227 | 2.299278 | 0.3386762 | 24.47457 | 8.410705 | 140.5742
102 | 124844 | Parting | TX | San Miguel mine | San Miguel | 20.07681 | 41.61652 | 5.069659 | 18.73781 | 4.01986 | 0.6069454 | 3.898291 | 0.6566516 | 3.992902 | 0.820379 | 2.444546 | 0.3552499 | 2.357493 | 0.3453375 | 22.99951 | 7.555166 | 135.5531
103 | SP2-1 | Bituminous | TX | Palafox mine | South Texas | 13.36992 | 28.57972 | 3.6246 | 14.81328 | 3.13092 | 0.764214 | 3.11202 | 0.47048 | 2.52494 | 0.50402 | 1.46368 | 0.205578 | 1.25257 | 0.193307 | 17.90559 | 6.59534 | 98.510179
104 | ST-94-2 | Bituminous | TX | Rachel mine | South Texas | 7.74048 | 15.57829 | 2.05394 | 8.63136 | 2.08728 | 0.555792 | 2.3052 | 0.376384 | 2.18063 | 0.446745 | 1.28072 | 0.171315 | 1.036217 | 0.159194 | 16.88967 | 5.3683 | 66.861517
105 | ST-94-1 | Bituminous | TX | Trevino mine | South Texas | 9.03056 | 17.10098 | 1.93312 | 6.9984 | 1.39152 | 0.289475 | 1.26786 | 0.188192 | 1.03293 | 0.194735 | 0.57175 | 0.079947 | 0.512415 | 0.079597 | 6.47649 | 10.58322 | 57.731191
106 | STR-2-96-1 | Bituminous | TX | Trevino mine | South Texas | 14.19088 | 29.2825 | 3.50378 | 12.94704 | 2.78304 | 0.683161 | 2.76624 | 0.435194 | 2.52494 | 0.50402 | 1.452245 | 0.194157 | 1.275344 | 0.193307 | 18.03258 | 7.82238 | 98.590808
107 | 124915 | Bituminous | TX | Eagle Pass mine | Eagle Pass | 8.396138 | 18.69717 | 2.305201 | 8.656071 | 1.944942 | 0.3919322 | 2.188612 | 0.4003722 | 2.771899 | 0.5985869 | 2.047614 | 0.2941801 | 2.117132 | 0.3449914 | 21.55654 | 6.169849 | 78.88123
108 | 124916 | Bituminous | TX | Eagle Pass mine | Eagle Pass | 10.43255 | 23.44942 | 2.881222 | 10.62375 | 2.34714 | 0.4474585 | 2.492646 | 0.4340561 | 3.01521 | 0.6258674 | 2.144194 | 0.3034763 | 2.24514 | 0.353456 | 22.51281 | 7.816421 | 92.12482
109 | 124917 | Bituminous | TX | Eagle Pass mine | Eagle Pass | 55.00127 | 107.3073 | 11.96706 | 41.94263 | 7.429851 | 1.431309 | 6.437212 | 0.9016413 | 5.01579 | 0.8781856 | 2.69206 | 0.3510994 | 2.501051 | 0.3763489 | 28.55738 | 12.53662 | 285.3268
110 | 124918 | Bituminous | TX | Eagle Pass mine | Eagle Pass | 11.21714 | 23.5698 | 2.738007 | 9.917503 | 2.017518 | 0.404979 | 2.14372 | 0.3761367 | 2.680843 | 0.5887479 | 2.117399 | 0.3128018 | 2.431645 | 0.3949648 | 19.94793 | 5.437351 | 86.29648
111 | 124919 | Bituminous | TX | Eagle Pass mine | Eagle Pass | 8.0821 | 16.82827 | 2.019001 | 7.736508 | 1.746795 | 0.3915308 | 2.179428 | 0.4192639 | 3.25474 | 0.7403179 | 2.696096 | 0.4076516 | 3.213548 | 0.5266703 | 23.93752 | 7.893439 | 82.07288
112 | 124920 | Bituminous | TX | Eagle Pass mine | Eagle Pass | 32.65304 | 47.61021 | 4.830179 | 16.15505 | 2.701647 | 0.5290386 | 2.538194 | 0.3817368 | 2.436384 | 0.4727119 | 1.584357 | 0.2180428 | 1.647743 | 0.2561383 | 16.20447 | 9.850597 | 140.0695
113 | 124925 | Bituminous | TX | Eagle Pass mine | Eagle Pass | 16.0907 | 29.27744 | 3.300028 | 11.66296 | 2.287193 | 0.3842693 | 2.207908 | 0.3912695 | 2.809519 | 0.5823842 | 2.062085 | 0.2888332 | 2.200086 | 0.3193264 | 20.27128 | 12.23751 | 106.3728
114 | 124926 | Bituminous | TX | Eagle Pass mine | Eagle Pass | 43.95304 | 87.41466 | 10.06984 | 35.53282 | 6.882084 | 0.8636638 | 6.147593 | 0.9753417 | 5.985017 | 1.127672 | 3.661585 | 0.5118949 | 3.814239 | 0.5832183 | 36.03826 | 11.14245 | 254.7034
115 | 124927 | Bituminous | TX | Eagle Pass mine | Eagle Pass | 60.39561 | 121.6183 | 13.87705 | 46.65681 | 8.572882 | 0.6217521 | 7.505988 | 1.172779 | 7.22344 | 1.316721 | 4.259349 | 0.5848888 | 4.231915 | 0.5946629 | 43.77168 | 8.82741 | 331.2313
116 | 124928 | Bituminous | TX | Eagle Pass mine | Eagle Pass | 60.57021 | 122.0588 | 13.93154 | 46.64671 | 8.569226 | 0.6072322 | 7.455905 | 1.168258 | 7.157403 | 1.311379 | 4.169187 | 0.5731032 | 4.147629 | 0.5905466 | 42.78244 | 8.847558 | 330.5872
117 | 124929 | Bituminous | TX | Eagle Pass mine | Eagle Pass | 43.70458 | 95.69043 | 10.16073 | 35.49917 | 6.671943 | 0.8379847 | 6.068125 | 0.9582056 | 6.21289 | 1.245355 | 4.308106 | 0.6211619 | 4.704376 | 0.7632397 | 46.99101 | 8.782843 | 273.2202
118 | 124930 | Bituminous | TX | Eagle Pass mine | Eagle Pass | 50.95464 | 111.3328 | 11.73357 | 40.67461 | 7.54159 | 0.9320199 | 6.679519 | 1.038696 | 6.532735 | 1.303554 | 4.468042 | 0.6437324 | 4.813482 | 0.779634 | 48.80333 | 8.34252 | 306.5745
[5 empty] | Minimum | 2.3456 | 4.80233 | 0.6041 | 2.79936 | 0.69576 | 0.162106 | 0.80682 | 0.11762 | 0.68862 | 0.13746 | 0.423095 | 0.057105 | 0.364384 | 0.056855 | 4.82562 | 1.68718 | 23.597302
[5 empty] | Maximum | 376.4688 | 1241.578 | 170.3562 | 661.3488 | 151.9076 | 25.12643 | 117.5652 | 18.58396 | 99.39082 | 17.98435 | 52.25795 | 7.515018 | 51.46924 | 7.493489 | 375.8904 | 38.345 | 3410.980557
[5 empty] | Mean | 31.16251 | 72.78873 | 9.074535 | 34.07241 | 7.239395 | 1.275779 | 6.398122 | 1.017091 | 5.791501 | 1.131527 | 3.377748 | 0.4818108 | 3.203912 | 0.4786645 | 32.60152 | 10.23081 | 220.3261
[5 empty] | Median | 20.12449 | 40.41752 | 4.972068 | 18.3708 | 3.82668 | 0.662953 | 3.597535 | 0.5674475 | 3.32833 | 0.6815725 | 2.089742 | 0.296946 | 2.052083 | 0.307017 | 21.5556 | 8.775937 | 136.5996

## Table S11b
Table S11b. | Value of rare earth oxides (REOs) per tonne using prices in Table S10 for 2024.
REO Value (USD/tonne, 2024 mean)
[6 empty] | 710.4872 | 765.6538 | 75582.2 | 78055.05 | 2102.855 | 27469.05 | 41576.63 | 1289107.8 | 327347.4 | 88544.71 | 38803.98 | 0 | 13624.19 | 792076.9 | 6780.121 | 892099.8 | REY | REYSc
Sequence | Sample ID | Sample | State | Location | Subregion | La | Ce | Pr | Nd | Sm | Eu | Gd | Tb | Dy | Ho | Er | Tm | Yb | Lu | Y | Sc
1 | AL-CR-SCH-1 | Lignite | AL | Shell SCH. 24-A well | Alabama | 0.01599858 | 0.03318198 | 0.3835373 | 1.484008 | 0.008046952 | 0.02067417 | 0.1485558 | 0.7277993 | 1.014381 | 0.05274254 | 0.06655853 | 0 | 0.01985775 | 0.1621207 | 0.115375 | 10.26227 | 4.252837 | 14.51511
2 | AL-WI-GCS-6-12 | Lignite | AL | Gravel Creek sand pit | Alabama | 0.0417463 | 0.09864913 | 1.187139 | 4.725153 | 0.02584779 | 0.06456702 | 0.4456674 | 2.001448 | 2.554737 | 0.1217136 | 0.1406604 | 0 | 0.03552675 | 0.2882146 | 0.2565802 | 13.68303 | 11.98765 | 25.67068
3 | AL-WI-GCS-11 | Lignite | AL | Gravel Creek sand pit | Alabama | 0.05832816 | 0.1291407 | 1.515886 | 5.462605 | 0.02877395 | 0.07251862 | 0.4792123 | 2.062098 | 2.442028 | 0.101428 | 0.1109309 | 0 | 0.02947634 | 0.2431811 | 0.1825336 | 34.20757 | 12.91814 | 47.12571
4 | AL-CL-US43-3 | Lignite | AL | U.S. Highway 43 | Alabama | 0.03708004 | 0.07425589 | 1.150612 | 4.652318 | 0.02706702 | 0.0798341 | 0.431291 | 1.849823 | 2.554737 | 0.126785 | 0.163734 | 0 | 0.05522935 | 0.4953688 | 0.2410821 | 21.61918 | 11.93922 | 33.5584
5 | AL-CL-US43-6 | Lignite | AL | U.S. Highway 43 | Alabama | 0.004082971 | 0.008430016 | 0.1095821 | 0.5007388 | 0.003657706 | 0.01367676 | 0.09105033 | 0.5458495 | 0.9392415 | 0.06085678 | 0.08918844 | 0 | 0.03056231 | 0.2792079 | 0.1532593 | 5.610041 | 2.829384 | 8.439425
6 | AL-CL-US43-8 | Lignite | AL | U.S. Highway 43 | Alabama | 0.0417463 | 0.09057784 | 1.269326 | 5.062014 | 0.02828626 | 0.08587731 | 0.5319256 | 2.410835 | 3.493978 | 0.1825703 | 0.2333986 | 0 | 0.0778796 | 0.6845097 | 0.3848704 | 12.72521 | 14.5778 | 27.30301
7 | AL-CL-US43-11 | Lignite | AL | U.S. Highway 43 | Alabama | 0.01141565 | 0.02430356 | 0.4748557 | 2.230564 | 0.01414313 | 0.04389285 | 0.2587746 | 1.137186 | 1.540356 | 0.08114238 | 0.1029439 | 0 | 0.03164828 | 0.2792079 | 0.1644524 | 3.557587 | 6.394887 | 9.952473
8 | AL-CH-KCSC-1-2-3 | Lignite | AL | Outcrop | Alabama | 0.008665898 | 0.02511069 | 0.3378781 | 1.429382 | 0.008290799 | 0.02449094 | 0.1389716 | 0.6368244 | 0.9016719 | 0.0496997 | 0.06567109 | 0 | 0.02171941 | 0.1891408 | 0.09987688 | 4.515399 | 3.937394 | 8.452793
9 | AL-CH-OSM1-245-247 | Lignite | AL | Outcrop | Alabama | 0.001666519 | 0.003676922 | 0.0456592 | 0.2185042 | 0.001463082 | 0.004452898 | 0.03354486 | 0.1667873 | 0.2629876 | 0.0152142 | 0.01908011 | 0 | 0.004964436 | 0.04503353 | 0.05166045 | 1.505133 | 0.8746954 | 2.379828
10 | AL-CH-OSM1-242.8-244.5 | Lignite | AL | Outcrop | Alabama | 0.002999734 | 0.006187991 | 0.07305473 | 0.3186519 | 0.001950776 | 0.006679347 | 0.04792123 | 0.2577623 | 0.4132663 | 0.02637127 | 0.03727278 | 0 | 0.01241109 | 0.1170872 | 0.06974161 | 3.557587 | 1.391358 | 4.948945
11 | AL-CH-OSM1-249.0 | Lignite | AL | Outcrop | Alabama | 0.0240812 | 0.04959361 | 0.5935697 | 2.175938 | 0.01048542 | 0.0292619 | 0.1725164 | 0.6974744 | 0.9768112 | 0.0496997 | 0.06700226 | 0 | 0.0232708 | 0.2161609 | 0.1067649 | 16.69329 | 5.19263 | 21.88592
12 | AL-CH-OSM2-253 | Lignite | AL | Outcrop | Alabama | 0.01591526 | 0.03389943 | 0.401801 | 1.575051 | 0.008290799 | 0.02385481 | 0.1437637 | 0.6823119 | 0.9768112 | 0.05578538 | 0.07676418 | 0 | 0.02714926 | 0.2431811 | 0.1317342 | 11.08325 | 4.396313 | 15.47956
13 | BOLI | Lignite | AR | Bolivar Creek | Arkansas | 0.009582483 | 0.02448292 | 0.3013507 | 1.183564 | 0.007071564 | 0.01876578 | 0.1341794 | 0.6216619 | 0.8641022 | 0.04361403 | 0.0528031 | 0 | 0.01504845 | 0.1260939 | 0.09212781 | 5.473211 | 3.494449 | 8.967659
14 | BAUX | Lignite | AR | Bauxite | Arkansas | 0.02191472 | 0.07909866 | 0.630097 | 2.330711 | 0.01219235 | 0.02544513 | 0.1821007 | 0.8339367 | 1.08952 | 0.0547711 | 0.07010832 | 0 | 0.02466704 | 0.2071542 | 0.09729385 | 13.68303 | 5.659011 | 19.34204
15 | MALV | Lignite | AR | Malvern | Arkansas | 0.06491091 | 0.1354183 | 1.58894 | 5.881404 | 0.02828626 | 0.07061024 | 0.431291 | 1.713361 | 2.291749 | 0.1206993 | 0.1659526 | 0 | 0.05755643 | 0.5313957 | 0.2746614 | 19.01941 | 13.35624 | 32.37564
16 | CDM-CP | Lignite | AR | Camden mine | Arkansas | 0.02499778 | 0.05703713 | 0.6483607 | 2.294294 | 0.01170466 | 0.02957996 | 0.2060613 | 0.9855616 | 1.465217 | 0.07911382 | 0.1078248 | 0 | 0.03645758 | 0.3242414 | 0.1661745 | 13.5462 | 6.436626 | 19.98282
17 | OX-1D | Lignite | LA | Oxbow mine | Louisiana | 0.002916408 | 0.007264163 | 0.1004502 | 0.3823823 | 0.002682317 | 0.008269667 | 0.06229759 | 0.3184122 | 0.5259753 | 0.02839983 | 0.03727278 | 0 | 0.01210081 | 0.1080805 | 0.06543657 | 5.33638 | 1.661941 | 6.998321
18 | OX-2A | Lignite | LA | Oxbow mine | Louisiana | 0.004249623 | 0.009864913 | 0.1278458 | 0.5098431 | 0.003657706 | 0.01176837 | 0.08625821 | 0.500362 | 0.8641022 | 0.04767115 | 0.06389619 | 0 | 0.0204783 | 0.1801341 | 0.113653 | 7.525665 | 2.543785 | 10.06945
19 | OX-P2 | Parting | LA | Oxbow mine | Louisiana | 0.003416364 | 0.006457034 | 0.07305473 | 0.2913389 | 0.001950776 | 0.007315475 | 0.05271335 | 0.3638997 | 0.7138236 | 0.04564259 | 0.06788971 | 0 | 0.02652871 | 0.2431811 | 0.09212781 | 10.26227 | 1.98934 | 12.25161
20 | DH2-1A | Lignite | LA | Dolet Hills mine | Louisiana | 0.003333038 | 0.006726077 | 0.08218657 | 0.3550693 | 0.00243847 | 0.007951603 | 0.06229759 | 0.3487372 | 0.6386842 | 0.04057119 | 0.05812779 | 0 | 0.01954747 | 0.1801341 | 0.112792 | 8.346646 | 1.918597 | 10.26524
21 | DH2-1C | Lignite | LA | Dolet Hills mine | Louisiana | 0.003749667 | 0.008878421 | 0.1095821 | 0.4187997 | 0.00243847 | 0.007315475 | 0.0431291 | 0.2122748 | 0.3005573 | 0.01622848 | 0.02041128 | 0 | 0.006360684 | 0.05404024 | 0.03702332 | 4.789059 | 1.240789 | 6.029848
22 | DH2-3A | Lignite | LA | Dolet Hills mine | Louisiana | 0.002749756 | 0.006187991 | 0.07305473 | 0.3004433 | 0.001706929 | 0.005725154 | 0.03354486 | 0.1667873 | 0.2629876 | 0.01318564 | 0.01774894 | 0 | 0.00574013 | 0.05404024 | 0.03271829 | 4.104908 | 0.9766209 | 5.081529
23 | DH2-3C | Lignite | LA | Dolet Hills mine | Louisiana | 0.006832727 | 0.01443865 | 0.173505 | 0.6373039 | 0.0041454 | 0.01081418 | 0.08146608 | 0.4548746 | 0.6762539 | 0.03955691 | 0.05102821 | 0 | 0.01613442 | 0.1351006 | 0.111931 | 5.06272 | 2.413385 | 7.476105
24 | DH2-4A | Lignite | LA | Dolet Hills mine | Louisiana | 0.0356635 | 0.06268704 | 0.6118333 | 2.212355 | 0.01024158 | 0.02671739 | 0.2300219 | 1.091699 | 1.615495 | 0.09432801 | 0.1233552 | 0 | 0.03754355 | 0.3332481 | 0.2884375 | 10.80959 | 6.773626 | 17.58322
25 | DH BLUE-P1 | Parting | LA | Dolet Hills mine | Louisiana | 0.005999468 | 0.01147917 | 0.1187139 | 0.4187997 | 0.001950776 | 0.004770962 | 0.03354486 | 0.1516249 | 0.225418 | 0.01217136 | 0.01641777 | 0 | 0.005119575 | 0.04503353 | 0.03788433 | 4.241738 | 1.088928 | 5.330667
26 | MS-02-H | Lignite | MS | Red Hills mine | Mississippi | 0.006666075 | 0.01390056 | 0.1826368 | 0.7101386 | 0.004633094 | 0.01526708 | 0.09584245 | 0.530687 | 0.8265325 | 0.04564259 | 0.05990268 | 0 | 0.01815122 | 0.1621207 | 0.1239851 | 11.49374 | 2.796107 | 14.28985
27 | MS-02-G | Lignite | MS | Red Hills mine | Mississippi | 0.02049818 | 0.04286753 | 0.5022512 | 1.839077 | 0.009997729 | 0.02894384 | 0.1773085 | 0.8642617 | 1.202229 | 0.06187106 | 0.07942652 | 0 | 0.02420163 | 0.2071542 | 0.1506763 | 15.73548 | 5.210765 | 20.94625
28 | MS-02-F | Lignite | MS | Red Hills mine | Mississippi | 0.01199894 | 0.02591782 | 0.3196144 | 1.256399 | 0.007315411 | 0.02290062 | 0.1437637 | 0.7126368 | 1.051951 | 0.05679966 | 0.07498928 | 0 | 0.02342593 | 0.2071542 | 0.1446493 | 12.86205 | 4.059516 | 16.92156
29 | MS-02-E | Lignite | MS | Red Hills mine | Mississippi | 0.003249712 | 0.007353844 | 0.09131841 | 0.3914867 | 0.00243847 | 0.007951603 | 0.04792123 | 0.2577623 | 0.4132663 | 0.02434271 | 0.03372299 | 0 | 0.0108597 | 0.09907377 | 0.07490766 | 4.92589 | 1.465655 | 6.391545
30 | MS-08-C3.4 | Lignite | MS | Red Hills mine | Mississippi | 0.00308306 | 0.006905439 | 0.09131841 | 0.3550693 | 0.002194623 | 0.007951603 | 0.05271335 | 0.2880872 | 0.4508359 | 0.02941411 | 0.03993512 | 0 | 0.01287651 | 0.1170872 | 0.0800737 | 6.020532 | 1.537546 | 7.558077
31 | MS-02-DP | Lignite | MS | Red Hills mine | Mississippi | 0.05091215 | 0.09326827 | 1.095821 | 3.960388 | 0.01902007 | 0.04993607 | 0.311488 | 1.364624 | 1.728204 | 0.08418521 | 0.1051625 | 0 | 0.03350995 | 0.2882146 | 0.1756455 | 21.20869 | 9.36038 | 30.56907
32 | MS-02-DU | Lignite | MS | Red Hills mine | Mississippi | 0.01924829 | 0.03784539 | 0.4291965 | 1.575051 | 0.008290799 | 0.02353675 | 0.1533479 | 0.7884493 | 1.164659 | 0.06592818 | 0.08830099 | 0 | 0.02947634 | 0.2611945 | 0.1480933 | 16.00914 | 4.792619 | 20.80176
33 | PW-94-29-31-CP | Lignite | TN | Sims clay pit | Tennessee | 0.03608013 | 0.07856058 | 0.8949204 | 3.277563 | 0.01560621 | 0.04007608 | 0.3162801 | 1.394949 | 1.953622 | 0.1034565 | 0.130011 | 0 | 0.03382022 | 0.306228 | 0.3263219 | 14.64084 | 8.907495 | 23.54833
34 | PW-94-16-18-CP | Lignite | TN | Swaim clay pit | Tennessee | 0.04607925 | 0.1246566 | 1.698522 | 6.937508 | 0.0373086 | 0.09541924 | 0.704442 | 3.199285 | 4.43322 | 0.2282129 | 0.2901952 | 0 | 0.08579167 | 0.7745767 | 0.5346857 | 16.55646 | 19.1899 | 35.74637
35 | SBN-1A | Lignite | TX | Sabine mine | Texas | 0.004749579 | 0.008968102 | 0.1095821 | 0.4552171 | 0.002926164 | 0.01113224 | 0.07188184 | 0.3790622 | 0.6386842 | 0.03955691 | 0.05590917 | 0 | 0.0184615 | 0.1711274 | 0.110209 | 7.799325 | 2.077467 | 9.876793
36 | SBN-1C | Lignite | TX | Sabine mine | Texas | 0.005916142 | 0.01103077 | 0.1278458 | 0.5098431 | 0.002926164 | 0.01049612 | 0.08146608 | 0.4245496 | 0.6762539 | 0.04259975 | 0.05635289 | 0 | 0.01628956 | 0.1441073 | 0.1369002 | 5.33638 | 2.246577 | 7.582958
37 | 124331 | Lignite | TX | Sabine mine | Texas | 0.004617683 | 0.009957747 | 0.1262257 | 0.5246101 | 0.003443337 | 0.01246114 | 0.08795947 | 0.4948001 | 0.8689756 | 0.05456759 | 0.07458239 | 0 | 0.02563081 | 0.2310545 | 0.1259573 | 7.506528 | 2.644843 | 10.15137
38 | 124332 | Lignite | TX | Sabine mine | Texas | 0.005551985 | 0.01179237 | 0.1422684 | 0.5550128 | 0.003240029 | 0.01068061 | 0.07363696 | 0.3970267 | 0.6524869 | 0.04009865 | 0.05339876 | 0 | 0.01797465 | 0.1577062 | 0.09407684 | 6.662572 | 2.214952 | 8.877524
39 | 124333 | Lignite | TX | Sabine mine | Texas | 0.004873744 | 0.01108138 | 0.1344982 | 0.5402768 | 0.003331677 | 0.01115643 | 0.07308217 | 0.4018679 | 0.6529713 | 0.03852315 | 0.05057204 | 0 | 0.01675399 | 0.1448277 | 0.08510673 | 6.875313 | 2.168923 | 9.044236
40 | 124338 | Lignite | TX | Sabine mine | Texas | 0.004768814 | 0.0107797 | 0.1325519 | 0.5186609 | 0.003117747 | 0.01050834 | 0.06618882 | 0.3617427 | 0.5667454 | 0.03290637 | 0.04239029 | 0 | 0.01346976 | 0.1178518 | 0.07410956 | 6.129354 | 1.955792 | 8.085146
41 | 124339 | Lignite | TX | Sabine mine | Texas | 0.002445786 | 0.005437995 | 0.06964107 | 0.2865484 | 0.001860246 | 0.007042727 | 0.04691973 | 0.2617452 | 0.4429127 | 0.02782555 | 0.03755333 | 0 | 0.01255259 | 0.1106835 | 0.06793219 | 4.431886 | 1.381101 | 5.812987
42 | 124340 | Lignite | TX | Sabine mine | Texas | 0.00334162 | 0.00762356 | 0.09531075 | 0.3966714 | 0.002510147 | 0.009026061 | 0.06144051 | 0.3339548 | 0.5683068 | 0.03541949 | 0.04789363 | 0 | 0.01607458 | 0.144956 | 0.08715814 | 4.954293 | 1.809688 | 6.763981
43 | 124341 | Lignite | TX | Sabine mine | Texas | 0.00497721 | 0.0111901 | 0.1343399 | 0.5320803 | 0.003149236 | 0.01039578 | 0.06748754 | 0.3599727 | 0.5739682 | 0.03303557 | 0.04269322 | 0 | 0.01410018 | 0.1217453 | 0.0745524 | 6.047865 | 1.983688 | 8.031552
44 | 124342 | Lignite | TX | Sabine mine | Texas | 0.004792736 | 0.009969259 | 0.1177023 | 0.4452179 | 0.002543087 | 0.008279907 | 0.05464336 | 0.2936254 | 0.4738079 | 0.02797351 | 0.03656084 | 0 | 0.01181942 | 0.1028822 | 0.06431573 | 4.89877 | 1.654134 | 6.552904
45 | 124343 | Lignite | TX | Sabine mine | Texas | 0.00617357 | 0.01374409 | 0.1649341 | 0.6389567 | 0.003626978 | 0.01165243 | 0.07577488 | 0.4016053 | 0.6402989 | 0.03701163 | 0.04781648 | 0 | 0.0157437 | 0.1370957 | 0.08248061 | 6.60772 | 2.276915 | 8.884635
46 | 124344 | Lignite | TX | Sabine mine | Texas | 0.004886083 | 0.01080019 | 0.1286441 | 0.4935504 | 0.00290071 | 0.009608021 | 0.06339019 | 0.346326 | 0.5606575 | 0.03311084 | 0.043232 | 0 | 0.01402593 | 0.1197914 | 0.07505186 | 6.397583 | 1.905975 | 8.303558
47 | BB2-CP | Lignite | TX | Big Brown mine | Texas | 0.009415832 | 0.01946078 | 0.228296 | 0.8467037 | 0.004633094 | 0.01335869 | 0.09105033 | 0.4548746 | 0.7138236 | 0.04057119 | 0.05413428 | 0 | 0.01706525 | 0.153114 | 0.1007379 | 7.525665 | 2.747239 | 10.2729
48 | JE-3-CP | Lignite | TX | Jewett mine | Texas | 0.005999468 | 0.01300375 | 0.1643731 | 0.6281995 | 0.0041454 | 0.01463095 | 0.1006346 | 0.5761745 | 1.014381 | 0.0598425 | 0.08253258 | 0 | 0.02621843 | 0.2431811 | 0.1627304 | 14.9145 | 3.096047 | 18.01055
49 | JE-4-CP | Lignite | TX | Jewett mine | Texas | 0.004749579 | 0.01013396 | 0.1278458 | 0.4825301 | 0.002682317 | 0.009541924 | 0.06229759 | 0.3335747 | 0.5635449 | 0.03245695 | 0.04481608 | 0 | 0.01411762 | 0.1260939 | 0.08954478 | 6.704683 | 1.90393 | 8.608613
50 | JE-6-CP | Lignite | TX | Jewett mine | Texas | 0.01024909 | 0.01928142 | 0.2191642 | 0.7556603 | 0.003657706 | 0.01017805 | 0.06708972 | 0.3184122 | 0.4884056 | 0.02535699 | 0.03461044 | 0 | 0.01179054 | 0.1080805 | 0.05854851 | 7.936155 | 2.130485 | 10.06664
51 | WC-A1.1 | Lignite | TX | Walnut Creek mine | Texas | 0.01249889 | 0.02762176 | 0.3104826 | 1.183564 | 0.006096176 | 0.01749353 | 0.1102188 | 0.561012 | 0.8265325 | 0.04767115 | 0.06567109 | 0 | 0.02233996 | 0.2071542 | 0.117958 | 8.483477 | 3.516315 | 11.99979
52 | WC-A1.4 | Lignite | TX | Walnut Creek mine | Texas | 0.005582838 | 0.01112045 | 0.1369776 | 0.5371561 | 0.002926164 | 0.008587731 | 0.05750547 | 0.2729247 | 0.3756966 | 0.02028559 | 0.02484852 | 0 | 0.007291516 | 0.06304694 | 0.04821642 | 3.694417 | 1.572167 | 5.266584
53 | WC-A2.1 | Lignite | TX | Walnut Creek mine | Texas | 0.008999202 | 0.02161313 | 0.2739552 | 1.119834 | 0.00658387 | 0.01908385 | 0.1245952 | 0.6216619 | 0.9016719 | 0.04767115 | 0.05901523 | 0 | 0.01691011 | 0.1441073 | 0.1239851 | 6.431023 | 3.489687 | 9.92071
54 | WC-A2.3 | Lignite | TX | Walnut Creek mine | Texas | 0.01824838 | 0.04286753 | 0.4931194 | 1.921016 | 0.01048542 | 0.03053416 | 0.2060613 | 1.046212 | 1.615495 | 0.09331373 | 0.1233552 | 0 | 0.03831924 | 0.3422548 | 0.2410821 | 12.17789 | 6.222364 | 18.40026
55 | M128 CH1 | Lignite | TX | Gibbons Creek mine | Gibbons Creek | 0.005416186 | 0.01076172 | 0.1278458 | 0.4825301 | 0.002682317 | 0.006043218 | 0.06229759 | 0.3335747 | 0.5635449 | 0.03651407 | 0.0528031 | 0 | 0.01799608 | 0.1711274 | 0.1222631 | 4.104908 | 1.9954 | 6.100308
56 | M128 CH2 | Lignite | TX | Gibbons Creek mine | Gibbons Creek | 0.007832639 | 0.01407992 | 0.1552413 | 0.5826778 | 0.003170011 | 0.007633539 | 0.07188184 | 0.3790622 | 0.6386842 | 0.03854263 | 0.0528031 | 0 | 0.01753067 | 0.153114 | 0.118819 | 5.19955 | 2.241073 | 7.440623
57 | M128 CH3 | Lignite | TX | Gibbons Creek mine | Gibbons Creek | 0.03708004 | 0.08591442 | 0.9588433 | 3.550693 | 0.01828853 | 0.04071221 | 0.3306565 | 1.607224 | 2.25418 | 0.1156279 | 0.1477599 | 0 | 0.04809298 | 0.4053018 | 0.2694954 | 10.53593 | 9.869869 | 20.4058
58 | M128 CH4 | Lignite | TX | Gibbons Creek mine | Gibbons Creek | 0.04682918 | 0.09775232 | 0.9953707 | 3.559797 | 0.01633775 | 0.0416664 | 0.3450328 | 1.607224 | 2.291749 | 0.1288135 | 0.1650652 | 0 | 0.04933409 | 0.4323219 | 0.3917584 | 6.704683 | 10.16905 | 16.87374
59 | GC 4500 ROOF | Roof | TX | Gibbons Creek mine | Gibbons Creek | 0.01724847 | 0.0387422 | 0.456592 | 1.702512 | 0.00902234 | 0.02353675 | 0.1437637 | 0.6823119 | 0.9768112 | 0.05172826 | 0.06833343 | 0 | 0.02513246 | 0.2161609 | 0.11107 | 7.252004 | 4.522965 | 11.77497
60 | GC-4500.1 | Lignite | TX | Gibbons Creek mine | Gibbons Creek | 0.07982625 | 0.2537973 | 3.342254 | 13.38338 | 0.0819326 | 0.1774798 | 1.231575 | 5.989182 | 8.115047 | 0.4046976 | 0.5191566 | 0 | 0.1877178 | 1.55816 | 0.6741689 | 22.57699 | 35.99838 | 58.57537
61 | GC-4500.2 | Lignite | TX | Gibbons Creek mine | Gibbons Creek | 0.2674763 | 0.9506189 | 12.8759 | 51.62162 | 0.3194396 | 0.6901992 | 4.887965 | 23.95673 | 32.53533 | 1.592419 | 2.027817 | 0 | 0.7012266 | 5.935419 | 2.548582 | 32.15511 | 140.9107 | 173.0658
62 | GC-4500.3 | Lignite | TX | Gibbons Creek mine | Gibbons Creek | 0.173318 | 0.5936884 | 7.880779 | 31.95624 | 0.1953215 | 0.4134834 | 2.841729 | 13.5401 | 18.14615 | 0.8925661 | 1.127058 | 0 | 0.3831924 | 3.170361 | 1.429273 | 16.96695 | 82.74325 | 99.71021
63 | GC-4500 - P1 Channel | Parting | TX | Gibbons Creek mine | Gibbons Creek | 0.02799752 | 0.06125214 | 0.7122836 | 2.694885 | 0.01365543 | 0.03053416 | 0.2443982 | 1.167511 | 1.690635 | 0.09331373 | 0.1237989 | 0 | 0.0449902 | 0.4053018 | 0.2083638 | 11.35691 | 7.518921 | 18.87583
64 | GC-3500.1 | Lignite | TX | Gibbons Creek mine | Gibbons Creek | 0.06274443 | 0.2062664 | 2.766948 | 11.56251 | 0.07754336 | 0.1771617 | 1.303457 | 6.868606 | 9.99353 | 0.5233683 | 0.6922088 | 0 | 0.2497732 | 2.134589 | 0.9471083 | 6.020532 | 37.56582 | 43.58635
65 | GC 3500.2 | Parting | TX | Gibbons Creek mine | Gibbons Creek | 0.07074373 | 0.20806 | 2.584311 | 10.19686 | 0.05730405 | 0.1281798 | 1.092604 | 5.458495 | 7.70178 | 0.4128118 | 0.5102821 | 0 | 0.1345052 | 1.125838 | 1.050429 | 6.841513 | 30.73221 | 37.57372
66 | GC-3500.3 | Lignite | TX | Gibbons Creek mine | Gibbons Creek | 0.04449605 | 0.1156885 | 1.269326 | 4.652318 | 0.020727 | 0.04103027 | 0.4840044 | 2.244048 | 3.118282 | 0.1754704 | 0.2174245 | 0 | 0.052592 | 0.459342 | 0.5923732 | 3.831247 | 13.48712 | 17.31837
67 | GC 3500.4 | Parting | TX | Gibbons Creek mine | Gibbons Creek | 0.0398298 | 0.1121013 | 1.251062 | 4.506649 | 0.0202393 | 0.04071221 | 0.4648359 | 2.183398 | 3.080712 | 0.1734418 | 0.213431 | 0 | 0.05228172 | 0.4503353 | 0.6044273 | 4.104908 | 13.19346 | 17.29836
68 | GC-3500.5 | Lignite | TX | Gibbons Creek mine | Gibbons Creek | 0.02783086 | 0.06672268 | 0.7579428 | 2.776824 | 0.01560621 | 0.02798964 | 0.311488 | 1.667873 | 2.592307 | 0.1470706 | 0.2010068 | 0 | 0.07415627 | 0.6574895 | 0.3848704 | 7.115174 | 9.709178 | 16.82435
69 | GC-3500-P1 | Parting | TX | Gibbons Creek mine | Gibbons Creek | 0.04982891 | 0.1381088 | 1.780709 | 7.283473 | 0.04389247 | 0.09955407 | 0.7619475 | 3.820946 | 5.410031 | 0.2839983 | 0.3669594 | 0 | 0.120853 | 1.035771 | 0.5785971 | 4.515399 | 21.77467 | 26.29007
70 | SM-2-A1 | Lignite | TX | San Miguel mine | San Miguel | 0.0128322 | 0.02959474 | 0.3744055 | 1.465799 | 0.009510034 | 0.02194642 | 0.2060613 | 1.228161 | 2.066331 | 0.1227278 | 0.1708336 | 0 | 0.05972838 | 0.5313957 | 0.3220168 | 11.63057 | 6.621344 | 18.25192
71 | SM-2-A2 | Lignite | TX | San Miguel mine | San Miguel | 0.009582483 | 0.02179249 | 0.2739552 | 1.138043 | 0.008046952 | 0.01844772 | 0.1773085 | 1.061374 | 1.728204 | 0.09838513 | 0.130011 | 0 | 0.0429734 | 0.3692749 | 0.2471092 | 11.90423 | 5.324508 | 17.22874
72 | SM-2-B1 | Lignite | TX | San Miguel mine | San Miguel | 0.01708182 | 0.03775571 | 0.4474602 | 1.693407 | 0.009753881 | 0.0213103 | 0.1773085 | 0.9097492 | 1.277368 | 0.06592818 | 0.08253258 | 0 | 0.02559788 | 0.2161609 | 0.1506763 | 8.483477 | 5.132091 | 13.61557
73 | SM-2-B2 | Lignite | TX | San Miguel mine | San Miguel | 0.009832461 | 0.02188217 | 0.2830871 | 1.147147 | 0.007803105 | 0.01844772 | 0.15814 | 0.8945867 | 1.390077 | 0.07404242 | 0.09495684 | 0 | 0.03149314 | 0.2702012 | 0.1670355 | 10.67276 | 4.568733 | 15.24149
74 | SM-2-C1 | Lignite | TX | San Miguel mine | San Miguel | 0.02049818 | 0.04618573 | 0.5570423 | 2.212355 | 0.01341159 | 0.02957996 | 0.2491904 | 1.319136 | 1.953622 | 0.1034565 | 0.1313422 | 0 | 0.04235285 | 0.3602682 | 0.232472 | 10.94642 | 7.270914 | 18.21733
75 | SM-2-C2 | Lignite | TX | San Miguel mine | San Miguel | 0.02116479 | 0.04708254 | 0.575306 | 2.257877 | 0.01341159 | 0.02703545 | 0.2587746 | 1.334299 | 2.028762 | 0.1105565 | 0.1450976 | 0 | 0.04886867 | 0.4233152 | 0.2583023 | 8.620307 | 7.549852 | 16.17016
76 | SM-2-D1 | Lignite | TX | San Miguel mine | San Miguel | 0.01308217 | 0.03049155 | 0.3652736 | 1.438486 | 0.008534646 | 0.01717546 | 0.1677243 | 0.8945867 | 1.314938 | 0.07302814 | 0.09584429 | 0 | 0.03087259 | 0.2702012 | 0.1911437 | 5.33638 | 4.911382 | 10.24776
77 | SM-2-D2 | Lignite | TX | San Miguel mine | San Miguel | 0.01299885 | 0.02663526 | 0.3196144 | 1.265503 | 0.007559258 | 0.01812966 | 0.15814 | 0.8036118 | 1.277368 | 0.07201386 | 0.09495684 | 0 | 0.02963148 | 0.2611945 | 0.2092248 | 7.115174 | 4.556583 | 11.67176
78 | SM1 C.1 | Lignite | TX | San Miguel mine | San Miguel | 0.01691517 | 0.03775571 | 0.4474602 | 1.784451 | 0.01072927 | 0.02385481 | 0.2012691 | 1.061374 | 1.577926 | 0.08519949 | 0.1100434 | 0 | 0.03568189 | 0.306228 | 0.1963097 | 11.63057 | 5.895198 | 17.52577
79 | SM1 C.2 | Lignite | TX | San Miguel mine | San Miguel | 0.01591526 | 0.03632082 | 0.4474602 | 1.775347 | 0.01072927 | 0.0213103 | 0.2060613 | 1.091699 | 1.653065 | 0.09128517 | 0.1184742 | 0 | 0.03971549 | 0.3422548 | 0.2049198 | 8.620307 | 6.054557 | 14.67486
80 | SM1 D.1 | Lignite | TX | San Miguel mine | San Miguel | 0.008082616 | 0.01820525 | 0.228296 | 0.9286428 | 0.005852329 | 0.01335869 | 0.1198031 | 0.6368244 | 0.9768112 | 0.05375682 | 0.0696646 | 0 | 0.02125399 | 0.1891408 | 0.1584254 | 5.06272 | 3.428118 | 8.490838
81 | SM-B1 | Lignite | TX | San Miguel mine | San Miguel | 0.01433206 | 0.02986378 | 0.3652736 | 1.44759 | 0.009510034 | 0.02194642 | 0.1916849 | 1.076537 | 1.690635 | 0.08824233 | 0.1118183 | 0 | 0.03537161 | 0.306228 | 0.1937267 | 15.05133 | 5.582759 | 20.63409
82 | SM-B2T | Lignite | TX | San Miguel mine | San Miguel | 0.01258222 | 0.02798048 | 0.3378781 | 1.265503 | 0.007315411 | 0.01781159 | 0.1341794 | 0.6823119 | 1.014381 | 0.05172826 | 0.06433992 | 0 | 0.01985775 | 0.1711274 | 0.112792 | 7.525665 | 3.919789 | 11.44545
83 | SM-B2B | Lignite | TX | San Miguel mine | San Miguel | 0.02341459 | 0.04663413 | 0.5205149 | 1.820868 | 0.00902234 | 0.02290062 | 0.1533479 | 0.6823119 | 0.8641022 | 0.04057119 | 0.04792215 | 0 | 0.01380734 | 0.1170872 | 0.08351773 | 8.483477 | 4.446022 | 12.9295
84 | SM-C1T | Lignite | TX | San Miguel mine | San Miguel | 0.02491446 | 0.05344989 | 0.6483607 | 2.41265 | 0.01389928 | 0.02957996 | 0.2635667 | 1.349461 | 2.103901 | 0.1146136 | 0.150866 | 0 | 0.05088547 | 0.459342 | 0.2617463 | 6.567853 | 7.937237 | 14.50509
85 | SM-C2B | Lignite | TX | San Miguel mine | San Miguel | 0.02499778 | 0.05407766 | 0.6757562 | 2.540111 | 0.01511852 | 0.02894384 | 0.2875274 | 1.531411 | 2.404458 | 0.1328706 | 0.1805955 | 0 | 0.06500309 | 0.5944426 | 0.2789664 | 9.714949 | 8.81428 | 18.52923
86 | SM-D1 | Lignite | TX | San Miguel mine | San Miguel | 0.02191472 | 0.04690318 | 0.575306 | 2.166833 | 0.01268005 | 0.02449094 | 0.2587746 | 1.410111 | 2.291749 | 0.1318564 | 0.1819267 | 0 | 0.06608906 | 0.6034493 | 0.2789664 | 10.67276 | 8.071051 | 18.74381
87 | SM1 P2 | Parting | TX | San Miguel mine | San Miguel | 0.02074816 | 0.04152231 | 0.456592 | 1.629677 | 0.008046952 | 0.01908385 | 0.1245952 | 0.591337 | 0.7513932 | 0.03549979 | 0.04392863 | 0 | 0.01334192 | 0.1080805 | 0.07662967 | 8.893967 | 3.920476 | 12.81444
88 | SM1 P3.1 | Parting | TX | San Miguel mine | San Miguel | 0.01649854 | 0.04188104 | 0.4931194 | 1.857286 | 0.01048542 | 0.01812966 | 0.1677243 | 0.8339367 | 1.08952 | 0.0547711 | 0.06744598 | 0 | 0.0224951 | 0.1891408 | 0.1024599 | 8.893967 | 4.964894 | 13.85886
89 | SM1 P3.2 | Parting | TX | San Miguel mine | San Miguel | 0.01966492 | 0.04564764 | 0.5570423 | 2.084894 | 0.0119485 | 0.01971998 | 0.1916849 | 0.9400741 | 1.277368 | 0.06288534 | 0.07987024 | 0 | 0.02559788 | 0.2161609 | 0.1231241 | 9.851779 | 5.655683 | 15.50746
90 | SM1 P3.3 | Parting | TX | San Miguel mine | San Miguel | 0.01999823 | 0.04636509 | 0.5387786 | 2.021164 | 0.01121696 | 0.02226449 | 0.1916849 | 0.9400741 | 1.314938 | 0.06897102 | 0.09007588 | 0 | 0.03087259 | 0.2611945 | 0.1386222 | 8.483477 | 5.69622 | 14.1797
91 | 124833 | Lignite | TX | San Miguel mine | San Miguel | 0.013677 | 0.0314001 | 0.3728937 | 1.386465 | 0.00784998 | 0.01769316 | 0.147542 | 0.8005698 | 1.173106 | 0.06499358 | 0.07972015 | 0 | 0.02591709 | 0.2329872 | 0.1373042 | 9.369577 | 4.49212 | 13.8617
92 | 124834 | Lignite | TX | San Miguel mine | San Miguel | 0.01475311 | 0.03318949 | 0.3805643 | 1.397219 | 0.007840047 | 0.01696801 | 0.150591 | 0.8223796 | 1.328719 | 0.07999418 | 0.1122422 | 0 | 0.04151876 | 0.3751354 | 0.1942359 | 7.822851 | 4.95535 | 12.7782
93 | 124835 | Lignite | TX | San Miguel mine | San Miguel | 0.01484463 | 0.03293356 | 0.386562 | 1.455947 | 0.008361281 | 0.01735546 | 0.1742319 | 0.9700387 | 1.631216 | 0.1012635 | 0.1465047 | 0 | 0.05629684 | 0.5071178 | 0.2488304 | 8.46411 | 5.751503 | 14.21561
94 | 124836 | Lignite | TX | San Miguel mine | San Miguel | 0.01010936 | 0.02249536 | 0.2660571 | 1.004976 | 0.00579646 | 0.01359004 | 0.1093143 | 0.5707413 | 0.8588992 | 0.04509774 | 0.0563646 | 0 | 0.01836419 | 0.1515139 | 0.09140451 | 7.104176 | 3.224724 | 10.3289
95 | 124837 | Lignite | TX | San Miguel mine | San Miguel | 0.03092111 | 0.06798684 | 0.774938 | 2.868742 | 0.01525973 | 0.03124549 | 0.2701145 | 1.316523 | 1.935428 | 0.1087657 | 0.1499064 | 0 | 0.05758461 | 0.5238631 | 0.2401931 | 9.655348 | 8.391472 | 18.04682
96 | 124838 | Lignite | TX | San Miguel mine | San Miguel | 0.01733022 | 0.03443852 | 0.3771941 | 1.356757 | 0.007115487 | 0.01612538 | 0.1246233 | 0.6017366 | 0.8533212 | 0.04285548 | 0.05299128 | 0 | 0.01712991 | 0.1386763 | 0.08110635 | 10.34272 | 3.721401 | 14.06412
97 | 124839 | Lignite | TX | San Miguel mine | San Miguel | 0.02038882 | 0.04354484 | 0.5008126 | 1.835886 | 0.009905711 | 0.01739601 | 0.1695765 | 0.8276213 | 1.161078 | 0.05861278 | 0.07208611 | 0 | 0.0242372 | 0.1993288 | 0.1120544 | 7.405647 | 5.052529 | 12.45818
98 | 124840 | Lignite | TX | San Miguel mine | San Miguel | 0.0107032 | 0.02414059 | 0.2915323 | 1.124805 | 0.006538701 | 0.01389042 | 0.1324384 | 0.7058624 | 1.123421 | 0.06524036 | 0.08681754 | 0 | 0.02938497 | 0.2515678 | 0.1639068 | 6.018468 | 4.03025 | 10.04872
99 | 124841 | Lignite | TX | San Miguel mine | San Miguel | 0.01578371 | 0.03389959 | 0.3886198 | 1.407102 | 0.007644011 | 0.01608361 | 0.1401467 | 0.7352028 | 1.133278 | 0.0636447 | 0.08412313 | 0 | 0.02876668 | 0.2445012 | 0.1461961 | 9.370124 | 4.444992 | 13.81512
100 | 124842 | Lignite | TX | San Miguel mine | San Miguel | 0.01688266 | 0.03702863 | 0.4345148 | 1.638733 | 0.009321214 | 0.01829172 | 0.1722953 | 0.8946286 | 1.347621 | 0.07276528 | 0.09276191 | 0 | 0.03104575 | 0.2621318 | 0.1461432 | 8.209936 | 5.174165 | 13.3841
101 | 124843 | Lignite | TX | San Miguel mine | San Miguel | 0.01595875 | 0.03040499 | 0.4191406 | 1.575842 | 0.00894928 | 0.01746485 | 0.1658308 | 0.8576492 | 1.313894 | 0.07265601 | 0.09368592 | 0 | 0.0313258 | 0.2682576 | 0.1659405 | 7.503188 | 5.037001 | 12.54019
102 | 124844 | Parting | TX | San Miguel mine | San Miguel | 0.01426432 | 0.03186384 | 0.383176 | 1.462581 | 0.008453181 | 0.01667221 | 0.1620778 | 0.8464947 | 1.307066 | 0.07264022 | 0.09485811 | 0 | 0.03211892 | 0.2735338 | 0.1559395 | 6.739962 | 4.861739 | 11.6017
103 | SP2-1 | Bituminous | TX | Palafox mine | South Texas | 0.009499157 | 0.02188217 | 0.2739552 | 1.156251 | 0.00658387 | 0.02099223 | 0.1293873 | 0.6064994 | 0.8265325 | 0.04462831 | 0.05679662 | 0 | 0.01706525 | 0.153114 | 0.1214021 | 5.883701 | 3.44459 | 9.328291
104 | ST-94-2 | Bituminous | TX | Rachel mine | South Texas | 0.005499512 | 0.01192758 | 0.1552413 | 0.6737213 | 0.004389247 | 0.01526708 | 0.09584245 | 0.4851996 | 0.7138236 | 0.03955691 | 0.04969704 | 0 | 0.01411762 | 0.1260939 | 0.114514 | 4.789059 | 2.504891 | 7.29395
105 | ST-94-1 | Bituminous | TX | Trevino mine | South Texas | 0.006416098 | 0.01309343 | 0.1461095 | 0.5462605 | 0.002926164 | 0.007951603 | 0.05271335 | 0.2425998 | 0.3381269 | 0.01724275 | 0.02218618 | 0 | 0.006981239 | 0.06304694 | 0.04391138 | 9.441288 | 1.509566 | 10.95085
106 | STR-2-96-1 | Bituminous | TX | Trevino mine | South Texas | 0.01008244 | 0.02242026 | 0.2648234 | 1.010582 | 0.005852329 | 0.01876578 | 0.1150109 | 0.561012 | 0.8265325 | 0.04462831 | 0.05635289 | 0 | 0.01737553 | 0.153114 | 0.1222631 | 6.978344 | 3.228815 | 10.20716
107 | 124915 | Bituminous | TX | Eagle Pass mine | Eagle Pass | 0.005965348 | 0.01431556 | 0.1742322 | 0.6756501 | 0.004089931 | 0.01076601 | 0.09099513 | 0.516123 | 0.9073738 | 0.0530017 | 0.07945557 | 0 | 0.02884421 | 0.2732597 | 0.1461559 | 5.504121 | 2.980228 | 8.484349
108 | 124916 | Bituminous | TX | Eagle Pass mine | Eagle Pass | 0.007412195 | 0.01795413 | 0.2177691 | 0.8292377 | 0.004935695 | 0.01229126 | 0.1036358 | 0.559545 | 0.9870213 | 0.05541725 | 0.08320328 | 0 | 0.03058821 | 0.2799643 | 0.1526396 | 6.973028 | 3.341615 | 10.31464
109 | 124917 | Bituminous | TX | Eagle Pass mine | Eagle Pass | 0.0390777 | 0.08216024 | 0.9044968 | 3.273834 | 0.0156239 | 0.03931669 | 0.2676376 | 1.162313 | 1.641906 | 0.07775869 | 0.1044626 | 0 | 0.03407479 | 0.2980972 | 0.1936225 | 11.18392 | 8.134381 | 19.3183
110 | 124918 | Bituminous | TX | Eagle Pass mine | Eagle Pass | 0.007969632 | 0.0180463 | 0.2069446 | 0.7741112 | 0.004242548 | 0.01112439 | 0.08912867 | 0.4848808 | 0.8775669 | 0.05213052 | 0.08216352 | 0 | 0.03312919 | 0.3128425 | 0.1352494 | 4.85066 | 3.08953 | 7.94019
111 | 124919 | Bituminous | TX | Eagle Pass mine | Eagle Pass | 0.005742229 | 0.01288463 | 0.1526005 | 0.6038735 | 0.003673255 | 0.01075498 | 0.09061329 | 0.5404764 | 1.065431 | 0.06555124 | 0.1046193 | 0 | 0.04378198 | 0.4171634 | 0.1622993 | 7.041736 | 3.279465 | 10.3212
112 | 124920 | Bituminous | TX | Eagle Pass mine | Eagle Pass | 0.02319957 | 0.03645294 | 0.3650755 | 1.260983 | 0.005681172 | 0.01453219 | 0.1055296 | 0.4920999 | 0.7975441 | 0.04185614 | 0.06147935 | 0 | 0.02244917 | 0.2028812 | 0.1098683 | 8.787716 | 3.539632 | 12.32735
113 | 124925 | Bituminous | TX | Eagle Pass mine | Eagle Pass | 0.01143224 | 0.02241638 | 0.2494234 | 0.9103527 | 0.004809635 | 0.01055551 | 0.09179737 | 0.5043885 | 0.9196889 | 0.05156705 | 0.08001711 | 0 | 0.02997438 | 0.2529311 | 0.1374418 | 10.91708 | 3.276796 | 14.19387
114 | 124926 | Bituminous | TX | Eagle Pass mine | Eagle Pass | 0.03122807 | 0.06692936 | 0.7611005 | 2.773516 | 0.01447202 | 0.02372402 | 0.2555962 | 1.257321 | 1.95918 | 0.09984938 | 0.1420841 | 0 | 0.05196591 | 0.4619537 | 0.2443437 | 9.940178 | 8.143263 | 18.08344
115 | 124927 | Bituminous | TX | Eagle Pass mine | Eagle Pass | 0.04291031 | 0.09311754 | 1.048858 | 3.6418 | 0.01802753 | 0.01707894 | 0.3120737 | 1.511839 | 2.364574 | 0.1165887 | 0.1652797 | 0 | 0.0576564 | 0.4710187 | 0.2967773 | 7.874931 | 10.1576 | 18.03253
116 | 124928 | Bituminous | TX | Eagle Pass mine | Eagle Pass | 0.04303436 | 0.0934548 | 1.052976 | 3.641012 | 0.01801984 | 0.01668009 | 0.3099914 | 1.506011 | 2.342957 | 0.1161157 | 0.1617811 | 0 | 0.05650808 | 0.4677583 | 0.2900701 | 7.892904 | 10.11637 | 18.00927
117 | 124929 | Bituminous | TX | Eagle Pass mine | Eagle Pass | 0.03105155 | 0.07326574 | 0.7679702 | 2.770889 | 0.01403013 | 0.02301864 | 0.2522922 | 1.23523 | 2.033773 | 0.1102696 | 0.1671717 | 0 | 0.06409331 | 0.6045445 | 0.3186048 | 7.835172 | 8.466205 | 16.30138
118 | 124930 | Bituminous | TX | Eagle Pass mine | Eagle Pass | 0.03620262 | 0.08524238 | 0.8868486 | 3.174858 | 0.01585887 | 0.0256017 | 0.2777119 | 1.338991 | 2.138474 | 0.1154228 | 0.1733778 | 0 | 0.06557978 | 0.6175301 | 0.3308925 | 7.442361 | 9.282593 | 16.72495
[5 empty] | Minimum | 0.001666519 | 0.003676922 | 0.0456592 | 0.2185042 | 0.001463082 | 0.004452898 | 0.03354486 | 0.1516249 | 0.225418 | 0.01217136 | 0.01641777 | 0 | 0.004964436 | 0.04503353 | 0.03271829 | 1.505133 | 0.8746954 | 2.379828
[5 empty] | Maximum | 0.2674763 | 0.9506189 | 12.8759 | 51.62162 | 0.3194396 | 0.6901992 | 4.887965 | 23.95673 | 32.53533 | 1.592419 | 2.027817 | 0 | 0.7012266 | 5.935419 | 2.548582 | 34.20757 | 140.9107 | 173.0658
[5 empty] | Mean | 0.02214057 | 0.05573097 | 0.6858733 | 2.659524 | 0.0152234 | 0.03504443 | 0.2660124 | 1.31114 | 1.895833 | 0.1001907 | 0.1310701 | 0 | 0.0436507 | 0.379139 | 0.2210422 | 9.126906 | 7.821614 | 16.94852
[5 empty] | Median | 0.01429819 | 0.03094583 | 0.3757998 | 1.433934 | 0.008046952 | 0.01821069 | 0.1495734 | 0.731501 | 1.08952 | 0.06034964 | 0.08109031 | 0 | 0.02795797 | 0.2431811 | 0.1461496 | 7.829012 | 4.507543 | 13.49983

## Table S12a
Table S12a. | Rare earth oxide (REO) concentrations on an ash basis.
REO Ash Basis ppm
[5 empty] | Conversion Ratio | 1.1728 | 1.1713 | 1.2082 | 1.1664 | 1.1596 | 1.1579 | 1.1526 | 1.1762 | 1.1477 | 1.1455 | 1.1435 | 1.1421 | 1.1387 | 1.1371 | 1.2699 | 1.5338
Sequence | Sample ID | Sample | State | Location | Subregion | La | Ce | Pr | Nd | Sm | Eu | Gd | Tb | Dy | Ho | Er | Tm | Yb | Lu | Y | Sc | REYSc
1 | AL-CR-SCH-1 | Lignite | AL | Shell SCH. 24-A well | Alabama | 62.84611 | 120.9548 | 14.16255 | 53.06257 | 10.6801 | 2.100572 | 9.972258 | 1.575708 | 8.648591 | 1.662462 | 4.78719 | 0.6375105 | 4.067921 | 0.5712476 | 47.49277 | 32.10578 | 375.3281
2 | AL-WI-GCS-6-12 | Lignite | AL | Gravel Creek sand pit | Alabama | 168.4072 | 369.2835 | 45.01748 | 173.5058 | 35.23004 | 6.736993 | 30.72279 | 4.44994 | 22.36847 | 3.939811 | 10.3895 | 1.276638 | 7.473841 | 1.042912 | 108.4638 | 43.96102 | 1032.27
3 | AL-WI-GCS-11 | Lignite | AL | Gravel Creek sand pit | Alabama | 94.37407 | 193.8926 | 23.05566 | 80.45063 | 15.72972 | 3.034845 | 13.2498 | 1.838869 | 8.575756 | 1.316818 | 3.286297 | 0.3938729 | 2.487102 | 0.3529337 | 30.94825 | 44.07978 | 517.067
4 | AL-CL-US43-3 | Lignite | AL | U.S. Highway 43 | Alabama | 62.09352 | 115.388 | 18.11222 | 70.91379 | 15.31417 | 3.457857 | 12.34194 | 1.707274 | 9.285378 | 1.703599 | 5.020244 | 0.720182 | 4.823048 | 0.7440869 | 42.30482 | 28.83289 | 392.763
5 | AL-CL-US43-6 | Lignite | AL | U.S. Highway 43 | Alabama | 42.53679 | 81.49682 | 10.73161 | 47.48483 | 12.87491 | 3.685396 | 16.20977 | 3.134212 | 21.23797 | 5.087343 | 17.01284 | 2.451584 | 16.60429 | 2.609186 | 167.3147 | 46.54759 | 497.0199
6 | AL-CL-US43-8 | Lignite | AL | U.S. Highway 43 | Alabama | 82.89684 | 166.9036 | 23.69354 | 91.49526 | 18.97765 | 4.410736 | 18.05003 | 2.638485 | 15.0587 | 2.909001 | 8.485906 | 1.224599 | 8.064721 | 1.219238 | 80.0854 | 20.12463 | 546.2384
7 | AL-CL-US43-11 | Lignite | AL | U.S. Highway 43 | Alabama | 142.821 | 282.1532 | 55.84569 | 254.016 | 59.78382 | 14.20357 | 55.3248 | 7.841333 | 41.82729 | 8.145778 | 23.58151 | 3.14712 | 20.64843 | 3.133342 | 215.6008 | 35.44782 | 1223.52144
8 | AL-CH-KCSC-1-2-3 | Lignite | AL | Outcrop | Alabama | 183.1399 | 492.4384 | 67.12222 | 274.9622 | 59.1988 | 13.38713 | 50.18829 | 7.417477 | 41.35856 | 8.427853 | 25.41111 | 3.601216 | 23.93664 | 3.58545 | 221.1838 | 75.9991 | 1551.358
9 | AL-CH-OSM1-245-247 | Lignite | AL | Outcrop | Alabama | 18.05697 | 36.96944 | 4.6505 | 21.55012 | 5.35612 | 1.247929 | 6.211085 | 0.9960123 | 6.184681 | 1.322748 | 3.785258 | 0.4396074 | 2.805112 | 0.4376828 | 58.65589 | 12.9883 | 181.6574
10 | AL-CH-OSM1-242.8-244.5 | Lignite | AL | Outcrop | Alabama | 24.63291 | 47.15268 | 5.639207 | 23.81797 | 5.412369 | 1.418664 | 6.724621 | 1.166593 | 7.365636 | 1.737631 | 5.604084 | 0.7996033 | 5.314819 | 0.8624446 | 60.01278 | 23.26651 | 220.9285
11 | AL-CH-OSM1-249.0 | Lignite | AL | Outcrop | Alabama | 39.7816 | 76.02452 | 9.217488 | 32.71944 | 5.852441 | 1.250315 | 4.870141 | 0.6350376 | 3.502371 | 0.6587969 | 2.026626 | 0.2949085 | 2.004754 | 0.3203099 | 18.48211 | 21.96286 | 219.6037
12 | AL-CH-OSM2-253 | Lignite | AL | Outcrop | Alabama | 38.33729 | 75.77467 | 9.098203 | 34.53486 | 6.74763 | 1.486266 | 5.91785 | 0.9058532 | 5.107 | 1.078256 | 3.385684 | 0.4886616 | 3.410448 | 0.5254441 | 33.25256 | 21.26267 | 241.3134
13 | BOLI | Lignite | AR | Bolivar Creek | Arkansas | 109.474 | 259.5494 | 32.3625 | 123.0779 | 27.29578 | 5.545138 | 26.19545 | 3.914302 | 21.42622 | 3.998093 | 11.04517 | 1.483247 | 8.965414 | 1.292159 | 110.2916 | 49.7987 | 795.7152
14 | BAUX | Lignite | AR | Bauxite | Arkansas | 53.03411 | 177.6284 | 14.33387 | 51.34085 | 9.969051 | 1.59271 | 7.530743 | 1.112294 | 5.722713 | 1.063566 | 3.106482 | 0.471293 | 3.113021 | 0.4496785 | 24.67309 | 26.37208 | 381.5139
15 | MALV | Lignite | AR | Malvern | Arkansas | 305.6578 | 591.724 | 70.33349 | 252.0891 | 45.00288 | 8.599993 | 34.70525 | 4.446658 | 23.42245 | 4.560539 | 14.3081 | 2.025135 | 14.13375 | 2.244527 | 135.5296 | 71.3276 | 1580.111
16 | CDM-CP | Lignite | AR | Camden mine | Arkansas | 71.42509 | 151.2275 | 17.41417 | 59.66967 | 11.29939 | 2.186048 | 10.06127 | 1.55203 | 9.086541 | 1.813825 | 5.640895 | 0.8114799 | 5.432288 | 0.831011 | 49.75451 | 30.82546 | 429.0312
17 | OX-1D | Lignite | LA | Oxbow mine | Louisiana | 32.55194 | 75.23814 | 10.53941 | 38.84917 | 10.11546 | 2.387423 | 11.88247 | 1.958779 | 12.74211 | 2.543537 | 7.617288 | 1.086852 | 7.043505 | 1.082094 | 76.5364 | 47.43711 | 339.6117
18 | OX-2A | Lignite | LA | Oxbow mine | Louisiana | 34.29633 | 73.87787 | 9.698853 | 37.45321 | 9.973624 | 2.456554 | 11.8961 | 2.225608 | 15.13595 | 3.08707 | 9.441743 | 1.309748 | 8.618601 | 1.304014 | 96.11628 | 48.37099 | 365.2625
19 | OX-P2 | Parting | LA | Oxbow mine | Louisiana | 94.28392 | 165.36 | 18.95216 | 73.18588 | 18.1898 | 5.221902 | 24.86 | 5.535059 | 42.75745 | 10.10735 | 34.305 | 5.374588 | 38.17994 | 6.019941 | 266.43 | 225.5588 | 1034.322
20 | DH2-1A | Lignite | LA | Dolet Hills mine | Louisiana | 48.51293 | 90.8454 | 11.24488 | 47.04199 | 11.99173 | 2.993537 | 15.49514 | 2.79758 | 20.17673 | 4.738366 | 15.49105 | 2.244043 | 14.83725 | 2.35181 | 172.034 | 96.75471 | 559.5512
21 | DH2-1C | Lignite | LA | Dolet Hills mine | Louisiana | 44.34958 | 97.44429 | 12.18353 | 45.08773 | 9.744538 | 2.237958 | 8.717143 | 1.383765 | 7.71563 | 1.540168 | 4.420252 | 0.5758487 | 3.923252 | 0.5733277 | 45.88714 | 45.11176 | 330.8959
22 | DH2-3A | Lignite | LA | Dolet Hills mine | Louisiana | 35.63757 | 74.41961 | 8.900184 | 35.44309 | 7.474401 | 1.919171 | 7.429282 | 1.191363 | 7.397698 | 1.371225 | 4.211786 | 0.6309945 | 3.879549 | 0.628232 | 44.43481 | 42.37017 | 277.3391
23 | DH2-3C | Lignite | LA | Dolet Hills mine | Louisiana | 83.84446 | 164.4109 | 20.01378 | 71.18396 | 17.18675 | 3.43231 | 17.083 | 3.076373 | 18.01099 | 3.8949 | 11.46491 | 1.593165 | 10.32474 | 1.487053 | 143.9294 | 49.47742 | 620.4141
24 | DH2-4A | Lignite | LA | Dolet Hills mine | Louisiana | 314.7075 | 513.3158 | 50.75197 | 177.7023 | 30.53492 | 6.098031 | 34.68639 | 5.309492 | 30.94113 | 6.679091 | 19.9306 | 2.720991 | 17.27683 | 2.637787 | 266.7188 | 75.96878 | 1555.98
25 | DH BLUE-P1 | Parting | LA | Dolet Hills mine | Louisiana | 10.3622 | 18.39813 | 1.927427 | 6.58417 | 1.138397 | 0.2131366 | 0.9900847 | 0.1443367 | 0.8450362 | 0.1686833 | 0.5191987 | 0.07007608 | 0.4611253 | 0.0697693 | 6.856743 | 5.834802 | 54.58332
26 | MS-02-H | Lignite | MS | Red Hills mine | Mississippi | 55.61589 | 107.618 | 14.32365 | 53.92958 | 13.06011 | 3.294558 | 13.66449 | 2.440249 | 14.96704 | 3.055572 | 9.150711 | 1.286301 | 7.897327 | 1.213266 | 108.3969 | 76.37178 | 486.2854
27 | MS-02-G | Lignite | MS | Red Hills mine | Mississippi | 101.6592 | 197.2803 | 23.41473 | 83.02072 | 16.7525 | 3.712787 | 15.02685 | 2.362347 | 12.94094 | 2.462139 | 7.21235 | 0.9658351 | 6.259239 | 0.9215398 | 78.30603 | 62.15187 | 614.4493
28 | MS-02-F | Lignite | MS | Red Hills mine | Mississippi | 66.51564 | 133.3224 | 16.65498 | 63.3963 | 13.70146 | 3.283529 | 13.61875 | 2.17729 | 12.65679 | 2.526506 | 7.611323 | 1.034592 | 6.772103 | 1.030063 | 84.02647 | 56.78503 | 485.1133
29 | MS-02-E | Lignite | MS | Red Hills mine | Mississippi | 24.69719 | 51.86102 | 6.523758 | 27.08164 | 6.261339 | 1.56304 | 6.223542 | 1.079665 | 6.816793 | 1.484449 | 4.692549 | 0.6783531 | 4.303942 | 0.6753834 | 59.65513 | 29.81469 | 233.4125
30 | MS-08-C3.4 | Lignite | MS | Red Hills mine | Mississippi | 25.37637 | 52.74275 | 7.065497 | 26.60211 | 6.103158 | 1.692836 | 7.414386 | 1.306889 | 8.054035 | 1.942661 | 6.018421 | 0.8682632 | 5.527023 | 0.864462 | 69.06474 | 39.4662 | 260.1098
31 | MS-02-DP | Lignite | MS | Red Hills mine | Mississippi | 112.7763 | 191.7142 | 22.81775 | 79.85269 | 14.23494 | 2.861037 | 11.79084 | 1.666006 | 8.308813 | 1.496325 | 4.265179 | 0.5931586 | 3.870935 | 0.572666 | 40.7711 | 37.41564 | 535.0076
32 | MS-02-DU | Lignite | MS | Red Hills mine | Mississippi | 84.39776 | 153.984 | 17.69016 | 62.86206 | 12.28237 | 2.669302 | 11.49009 | 1.905371 | 11.08371 | 2.319548 | 7.088988 | 1.031804 | 6.739969 | 1.027287 | 68.04449 | 55.90486 | 500.5217
33 | PW-94-29-31-CP | Lignite | TN | Sims clay pit | Tennessee | 158.2988 | 319.8438 | 36.90885 | 130.8928 | 23.13416 | 4.547862 | 23.71309 | 3.373142 | 18.60362 | 3.642176 | 10.44406 | 1.281658 | 7.738049 | 1.205156 | 150.0287 | 51.15854 | 944.8144
34 | PW-94-16-18-CP | Lignite | TN | Swaim clay pit | Tennessee | 218.2229 | 547.8153 | 75.61413 | 299.0568 | 59.69677 | 11.68809 | 57.00949 | 8.350545 | 45.56817 | 8.67219 | 25.16316 | 3.343294 | 21.18779 | 3.290397 | 265.3459 | 62.4461 | 1712.471
35 | SBN-1A | Lignite | TX | Sabine mine | Texas | 56.6522 | 99.26271 | 12.28678 | 49.42373 | 11.79254 | 3.434449 | 14.65169 | 2.491949 | 16.53466 | 3.785975 | 12.21025 | 1.742186 | 11.4835 | 1.830924 | 137.7519 | 74.09034 | 509.4258
36 | SBN-1C | Lignite | TX | Sabine mine | Texas | 50.40484 | 87.20938 | 10.23898 | 39.53898 | 8.423245 | 2.312996 | 11.8609 | 1.993559 | 12.50521 | 2.912288 | 8.790829 | 1.175285 | 7.2375 | 1.101308 | 122.224 | 36.20956 | 404.1389
37 | 124331 | Lignite | TX | Sabine mine | Texas | 36.64326 | 73.32548 | 9.41574 | 37.89325 | 9.232014 | 2.557647 | 11.92778 | 2.164048 | 14.96666 | 3.474548 | 10.83643 | 1.601437 | 10.60664 | 1.64465 | 104.7399 | 47.44079 | 378.4702
38 | 124332 | Lignite | TX | Sabine mine | Texas | 35.22168 | 69.42036 | 8.484122 | 32.04942 | 6.944768 | 1.752551 | 7.982973 | 1.388189 | 8.984233 | 2.041198 | 6.202588 | 0.9081063 | 5.946587 | 0.8974278 | 62.5408 | 33.66252 | 284.4275
39 | 124333 | Lignite | TX | Sabine mine | Texas | 35.38615 | 74.66004 | 9.179604 | 35.70607 | 8.17298 | 2.095117 | 9.067528 | 1.608129 | 10.28992 | 2.244326 | 6.722967 | 0.9739795 | 6.34358 | 0.9432157 | 64.75201 | 39.75629 | 307.9019
40 | 124338 | Lignite | TX | Sabine mine | Texas | 46.57818 | 97.70178 | 12.17012 | 46.11167 | 10.28869 | 2.654722 | 11.04749 | 1.947327 | 12.01455 | 2.578967 | 7.580859 | 1.092909 | 6.860844 | 1.032518 | 75.85168 | 47.67928 | 383.1916
41 | 124339 | Lignite | TX | Sabine mine | Texas | 29.39116 | 60.64025 | 7.866843 | 31.34379 | 7.552933 | 2.189031 | 9.6352 | 1.733581 | 11.55218 | 2.683093 | 8.26279 | 1.21206 | 7.866422 | 1.193082 | 85.54463 | 42.416 | 311.083
42 | 124340 | Lignite | TX | Sabine mine | Texas | 30.60975 | 64.8014 | 8.206941 | 33.07416 | 7.768709 | 2.138521 | 9.61755 | 1.685999 | 11.29882 | 2.603386 | 8.032678 | 1.174714 | 7.678703 | 1.191044 | 83.66223 | 36.14325 | 309.6878
43 | 124341 | Lignite | TX | Sabine mine | Texas | 42.49959 | 88.6659 | 10.78303 | 41.35531 | 9.085546 | 2.295982 | 9.847577 | 1.694086 | 10.63736 | 2.263468 | 6.674792 | 0.9744057 | 6.27869 | 0.9324808 | 66.70821 | 41.12858 | 341.825
44 | 124342 | Lignite | TX | Sabine mine | Texas | 45.2055 | 87.25583 | 10.43589 | 38.22395 | 8.104309 | 2.019974 | 8.807489 | 1.5264 | 9.69968 | 2.117134 | 6.31399 | 0.8962705 | 5.81366 | 0.8704362 | 63.56877 | 36.79914 | 327.6584
45 | 124343 | Lignite | TX | Sabine mine | Texas | 44.70265 | 92.35 | 11.22649 | 42.11372 | 8.873375 | 2.182358 | 9.376249 | 1.602741 | 10.06299 | 2.150447 | 6.339492 | 0.9261559 | 5.944967 | 0.8904503 | 62.58462 | 38.10583 | 339.4325
46 | 124344 | Lignite | TX | Sabine mine | Texas | 41.28918 | 84.68974 | 10.21885 | 37.96315 | 8.281837 | 2.100013 | 9.153864 | 1.612975 | 10.28301 | 2.245118 | 6.688992 | 0.9609801 | 6.180914 | 0.908009 | 66.4593 | 43.05605 | 332.092
47 | BB2-CP | Lignite | TX | Big Brown mine | Texas | 77.50082 | 148.6387 | 17.66374 | 63.43579 | 12.88444 | 2.843965 | 12.80667 | 2.063509 | 12.75222 | 2.679532 | 8.158304 | 1.135421 | 7.324971 | 1.13045 | 86.88789 | 49.33275 | 507.2391
48 | JE-3-CP | Lignite | TX | Jewett mine | Texas | 30.09323 | 60.52691 | 7.750392 | 28.68197 | 7.025374 | 1.898197 | 8.626016 | 1.592858 | 11.04344 | 2.408571 | 7.579865 | 1.058254 | 6.858172 | 1.094145 | 85.53496 | 59.58097 | 321.3533
49 | JE-4-CP | Lignite | TX | Jewett mine | Texas | 38.24348 | 75.71905 | 9.676659 | 35.36568 | 7.297254 | 1.987243 | 8.571968 | 1.480343 | 9.848684 | 2.097025 | 6.60718 | 0.9147254 | 5.928015 | 0.9107208 | 75.55469 | 42.99554 | 323.1982
50 | JE-6-CP | Lignite | TX | Jewett mine | Texas | 52.03983 | 90.84758 | 10.46061 | 34.92468 | 6.274892 | 1.336681 | 5.821212 | 0.8910606 | 5.382431 | 1.033099 | 3.217641 | 0.4532143 | 3.121977 | 0.4922511 | 31.15195 | 32.0925 | 279.5416
51 | WC-A1.1 | Lignite | TX | Walnut Creek mine | Texas | 54.71851 | 112.2116 | 12.77723 | 47.16392 | 9.017107 | 1.980855 | 8.245661 | 1.353636 | 7.853624 | 1.674603 | 5.264012 | 0.7460062 | 5.100243 | 0.8134774 | 54.11393 | 29.57872 | 352.6132
52 | WC-A1.4 | Lignite | TX | Walnut Creek mine | Texas | 92.44424 | 170.872 | 21.32118 | 80.96188 | 16.37082 | 3.678035 | 16.272 | 2.490776 | 13.50235 | 2.695294 | 7.533647 | 0.9405529 | 6.296341 | 0.9364353 | 83.664 | 48.72071 | 568.7003
53 | WC-A2.1 | Lignite | TX | Walnut Creek mine | Texas | 112.689 | 251.1417 | 32.24733 | 127.6399 | 27.85516 | 6.180961 | 26.66157 | 4.290409 | 24.50605 | 4.789902 | 13.53074 | 1.828986 | 11.04255 | 1.618648 | 162.6918 | 64.13577 | 872.8504
54 | WC-A2.3 | Lignite | TX | Walnut Creek mine | Texas | 157.1868 | 342.6447 | 39.92827 | 150.6184 | 30.51579 | 6.80284 | 30.33158 | 4.966818 | 30.20263 | 6.449572 | 19.4549 | 2.725942 | 17.21291 | 2.644419 | 217.6083 | 83.54235 | 1142.836
55 | M128 CH1 | Lignite | TX | Gibbons Creek mine | Gibbons Creek | 64.3308 | 118.6127 | 14.27409 | 52.1681 | 10.76422 | 1.856549 | 12.64456 | 2.183662 | 14.52785 | 3.48 | 11.48325 | 1.734835 | 11.14677 | 1.823198 | 152.1737 | 38.83038 | 512.0346
56 | M128 CH2 | Lignite | TX | Gibbons Creek mine | Gibbons Creek | 65.73834 | 109.6566 | 12.2477 | 44.51377 | 8.989147 | 1.657102 | 10.30948 | 1.753429 | 11.63441 | 2.595647 | 8.114281 | 1.157764 | 7.672815 | 1.152695 | 104.4998 | 34.75516 | 426.4482
57 | M128 CH3 | Lignite | TX | Gibbons Creek mine | Gibbons Creek | 94.73516 | 203.6859 | 23.02795 | 82.57324 | 15.78689 | 2.690347 | 14.43627 | 2.263155 | 12.49991 | 2.37043 | 6.912062 | 0.9951135 | 6.407642 | 0.9288346 | 72.15079 | 21.43812 | 562.9018
58 | M128 CH4 | Lignite | TX | Gibbons Creek mine | Gibbons Creek | 255.2725 | 494.4682 | 51.00457 | 176.6314 | 30.09032 | 5.874706 | 32.14067 | 4.828706 | 27.11452 | 5.634334 | 16.4749 | 2.255891 | 14.02427 | 2.113896 | 223.7818 | 29.10775 | 1370.818
59 | GC 4500 ROOF | Roof | TX | Gibbons Creek mine | Gibbons Creek | 25.0821 | 52.27829 | 6.241347 | 22.53506 | 4.432813 | 0.8852629 | 3.572476 | 0.5468437 | 3.082984 | 0.6035799 | 1.819392 | 0.2831945 | 1.905873 | 0.2819547 | 16.925 | 8.39874 | 148.8749
60 | GC-4500.1 | Lignite | TX | Gibbons Creek mine | Gibbons Creek | 154.0365 | 454.4528 | 60.62534 | 235.071 | 53.41727 | 8.858078 | 40.61121 | 6.369605 | 33.98728 | 6.266171 | 18.3424 | 2.693189 | 18.88987 | 2.696988 | 136.3219 | 34.6966 | 1267.336
61 | GC-4500.2 | Lignite | TX | Gibbons Creek mine | Gibbons Creek | 1016.934 | 3353.803 | 460.1734 | 1786.464 | 410.3393 | 67.87258 | 317.5721 | 50.19978 | 268.4787 | 48.58009 | 141.1614 | 20.29989 | 139.0309 | 20.24173 | 1015.371 | 97.3644 | 9213.886
62 | GC-4500.3 | Lignite | TX | Gibbons Creek mine | Gibbons Creek | 527.215 | 1675.817 | 225.3461 | 884.8204 | 200.7434 | 32.53231 | 147.7181 | 22.70038 | 119.8053 | 21.78604 | 62.77264 | 9.009434 | 60.78645 | 8.650512 | 455.5941 | 41.10465 | 4496.402
63 | GC-4500 - P1 Channel | Parting | TX | Gibbons Creek mine | Gibbons Creek | 44.93794 | 91.23023 | 10.7469 | 39.37215 | 7.40536 | 1.267629 | 6.703455 | 1.032813 | 5.889668 | 1.201802 | 3.638231 | 0.5600445 | 3.7658 | 0.5835272 | 35.04571 | 14.51766 | 267.8989
64 | GC-3500.1 | Lignite | TX | Gibbons Creek mine | Gibbons Creek | 470.99648 | 1436.795 | 195.24512 | 790.0416 | 196.66816 | 34.39735 | 167.20384 | 28.416992 | 162.8204 | 31.52416 | 95.1392 | 14.436144 | 97.77637 | 14.372944 | 745.008 | 35.99317 | 4516.834576
65 | GC 3500.2 | Parting | TX | Gibbons Creek mine | Gibbons Creek | 653.3512 | 1783.081 | 224.3573 | 857.1969 | 178.8097 | 30.61901 | 172.4362 | 27.78425 | 154.3822 | 30.59177 | 86.28773 | 11.46596 | 64.78037 | 9.326608 | 1016.587 | 50.32152 | 5351.379
66 | GC-3500.3 | Lignite | TX | Gibbons Creek mine | Gibbons Creek | 626.2752 | 1510.977 | 167.9398 | 596.0304 | 98.566 | 14.93691 | 116.4126 | 17.40776 | 95.2591 | 19.81715 | 56.0315 | 7.08102 | 38.60193 | 5.79921 | 873.6912 | 42.9464 | 4287.77318
67 | GC 3500.4 | Parting | TX | Gibbons Creek mine | Gibbons Creek | 636.3205 | 1661.89 | 187.8813 | 655.3553 | 109.2472 | 16.82306 | 126.9037 | 19.22506 | 106.8234 | 22.23388 | 62.43173 | 7.907843 | 43.55754 | 6.453462 | 1011.884 | 52.22928 | 4727.167
68 | GC-3500.5 | Lignite | TX | Gibbons Creek mine | Gibbons Creek | 67.30502 | 149.7332 | 17.23034 | 61.12577 | 12.75162 | 1.750777 | 12.87268 | 2.223058 | 13.60675 | 2.853909 | 8.900438 | 1.37366 | 9.35221 | 1.426259 | 97.53356 | 13.70405 | 473.7433
69 | GC-3500-P1 | Parting | TX | Gibbons Creek mine | Gibbons Creek | 121.3801 | 312.1845 | 40.77518 | 161.4953 | 36.12461 | 6.272459 | 31.71745 | 5.129844 | 28.60312 | 5.551056 | 16.36681 | 2.411495 | 15.35215 | 2.263179 | 147.6935 | 8.760021 | 942.0808
70 | SM-2-A1 | Lignite | TX | San Miguel mine | San Miguel | 48.62983 | 104.0735 | 13.3377 | 50.56284 | 12.17674 | 2.151187 | 13.34459 | 2.565218 | 16.9961 | 3.731974 | 11.85373 | 1.78357 | 11.80397 | 1.806379 | 127.879 | 35.10312 | 457.7994
71 | SM-2-A2 | Lignite | TX | San Miguel mine | San Miguel | 40.05702 | 84.53398 | 10.76507 | 43.30264 | 11.36525 | 1.994601 | 12.66593 | 2.445322 | 15.67989 | 3.300074 | 9.950861 | 1.458577 | 9.36798 | 1.384648 | 108.2451 | 39.6319 | 396.1489
72 | SM-2-B1 | Lignite | TX | San Miguel mine | San Miguel | 95.29291 | 195.4488 | 23.46484 | 85.98906 | 18.38446 | 3.074883 | 16.90297 | 2.797146 | 15.46643 | 2.951149 | 8.430083 | 1.176956 | 7.446908 | 1.081665 | 88.08264 | 37.69148 | 603.6824
73 | SM-2-B2 | Lignite | TX | San Miguel mine | San Miguel | 77.26991 | 159.5741 | 20.91245 | 82.05829 | 20.7187 | 3.74976 | 21.23719 | 3.874696 | 23.71016 | 4.668984 | 13.66326 | 1.976834 | 12.90654 | 1.90469 | 137.5548 | 66.79866 | 652.579
74 | SM-2-C1 | Lignite | TX | San Miguel mine | San Miguel | 160.2827 | 335.1219 | 40.94456 | 157.464 | 35.43222 | 5.982483 | 33.29733 | 5.684967 | 33.15578 | 6.491167 | 18.80422 | 2.6649 | 17.27028 | 2.526889 | 190.485 | 68.16889 | 1113.7773
75 | SM-2-C2 | Lignite | TX | San Miguel mine | San Miguel | 161.2838 | 332.9358 | 41.21094 | 156.6146 | 34.53059 | 5.328722 | 33.69811 | 5.603985 | 33.55485 | 6.760125 | 20.24496 | 2.9681 | 19.42017 | 2.893541 | 206.2642 | 52.31695 | 1115.63
76 | SM-2-D1 | Lignite | TX | San Miguel mine | San Miguel | 120.189 | 259.9491 | 31.54569 | 120.2945 | 26.49217 | 4.081371 | 26.33225 | 4.529752 | 26.2203 | 5.383551 | 16.12245 | 2.311038 | 14.79121 | 2.226697 | 184.0195 | 39.04582 | 883.5344
77 | SM-2-D2 | Lignite | TX | San Miguel mine | San Miguel | 72.57311 | 137.9913 | 16.7739 | 64.31162 | 14.25926 | 2.618021 | 15.08758 | 2.472773 | 15.4787 | 3.226121 | 9.706823 | 1.359104 | 8.6272 | 1.308048 | 122.4061 | 31.63729 | 519.8369
78 | SM1 C.1 | Lignite | TX | San Miguel mine | San Miguel | 103.4224 | 214.2126 | 25.71755 | 99.31121 | 22.16438 | 3.77248 | 21.02919 | 3.576629 | 20.93979 | 4.17993 | 12.3192 | 1.786082 | 11.37711 | 1.67947 | 125.7764 | 56.63467 | 727.899
79 | SM1 C.2 | Lignite | TX | San Miguel mine | San Miguel | 93.02525 | 197.0002 | 24.58547 | 94.45515 | 21.1887 | 3.221732 | 20.58214 | 3.516877 | 20.97126 | 4.281354 | 12.67917 | 1.849747 | 12.10578 | 1.794427 | 125.5134 | 40.12849 | 676.8991
80 | SM1 D.1 | Lignite | TX | San Miguel mine | San Miguel | 44.75279 | 93.53812 | 11.88238 | 46.80283 | 10.94823 | 1.913131 | 11.33556 | 1.943367 | 11.73887 | 2.388336 | 7.06253 | 0.9884422 | 6.136975 | 0.9393824 | 91.92038 | 22.32518 | 366.6165
81 | SM-B1 | Lignite | TX | San Miguel mine | San Miguel | 60.44999 | 116.8843 | 14.48247 | 55.57615 | 13.55241 | 2.394219 | 13.816 | 2.502553 | 15.47693 | 2.98647 | 8.635361 | 1.197887 | 7.78015 | 1.158568 | 85.62406 | 50.55978 | 453.0773
82 | SM-B2T | Lignite | TX | San Miguel mine | San Miguel | 68.34921 | 141.0442 | 17.25334 | 62.57414 | 13.42648 | 2.502601 | 12.45573 | 2.042802 | 11.95982 | 2.254747 | 6.399363 | 0.8815901 | 5.62538 | 0.8338441 | 64.20567 | 32.55847 | 444.3674
83 | SM-B2B | Lignite | TX | San Miguel mine | San Miguel | 38.23165 | 70.65847 | 7.989258 | 27.06265 | 4.977401 | 0.9671555 | 4.278794 | 0.6140255 | 3.062309 | 0.5315545 | 1.432691 | 0.1987413 | 1.175688 | 0.1714884 | 14.29006 | 11.03197 | 186.6739
84 | SM-C1T | Lignite | TX | San Miguel mine | San Miguel | 178.2751 | 354.9033 | 43.61068 | 157.1408 | 33.60305 | 5.474565 | 32.22827 | 5.321901 | 32.67473 | 6.580656 | 19.76563 | 2.903152 | 18.98798 | 2.948251 | 196.2631 | 37.42877 | 1128.11
85 | SM-C2B | Lignite | TX | San Miguel mine | San Miguel | 106.0398 | 212.8674 | 26.94599 | 98.07884 | 21.66823 | 3.175675 | 20.84268 | 3.580356 | 22.13767 | 4.522619 | 14.02666 | 2.099702 | 14.37961 | 2.261863 | 124.0047 | 32.82092 | 709.4527
86 | SM-D1 | Lignite | TX | San Miguel mine | San Miguel | 110.8722 | 220.1977 | 27.36039 | 99.78548 | 21.67477 | 3.204827 | 22.37254 | 3.931941 | 25.16524 | 5.352804 | 16.85244 | 2.545298 | 17.4366 | 2.738523 | 147.8963 | 43.00374 | 770.3908
87 | SM1 P2 | Parting | TX | San Miguel mine | San Miguel | 34.5145 | 64.09549 | 7.139818 | 24.67623 | 4.522728 | 0.8211086 | 3.541851 | 0.5421558 | 2.712918 | 0.4738506 | 1.33798 | 0.1754793 | 1.157407 | 0.1612717 | 13.35789 | 11.78312 | 171.0138
88 | SM1 P3.1 | Parting | TX | San Miguel mine | San Miguel | 27.37732 | 64.48917 | 7.691912 | 28.05301 | 5.878661 | 0.7781219 | 4.756072 | 0.7626857 | 3.923992 | 0.7292738 | 2.049187 | 0.2962297 | 1.94661 | 0.2815268 | 17.81633 | 11.75395 | 178.584
89 | SM1 P3.2 | Parting | TX | San Miguel mine | San Miguel | 32.77064 | 70.58865 | 8.726048 | 31.6251 | 6.727492 | 0.8499858 | 5.458679 | 0.8634194 | 4.620152 | 0.8408833 | 2.437012 | 0.3380594 | 2.22455 | 0.3231163 | 21.50079 | 13.07525 | 202.9698
90 | SM1 P3.3 | Parting | TX | San Miguel mine | San Miguel | 34.30912 | 73.81303 | 8.688908 | 31.56275 | 6.501902 | 0.9879693 | 5.619698 | 0.8888883 | 4.896331 | 0.9494637 | 2.82948 | 0.4176377 | 2.762083 | 0.401949 | 24.92125 | 11.59137 | 211.1418
91 | 124833 | Lignite | TX | San Miguel mine | San Miguel | 55.29471 | 117.8007 | 14.17146 | 51.02195 | 10.7228 | 1.850167 | 10.19331 | 1.783853 | 10.29384 | 2.108419 | 5.901207 | 0.9000585 | 5.464176 | 0.8449167 | 58.16952 | 30.16863 | 376.6897
92 | 124834 | Lignite | TX | San Miguel mine | San Miguel | 33.57515 | 70.09043 | 8.141401 | 28.94371 | 6.028372 | 0.9987984 | 5.85653 | 1.031511 | 6.563187 | 1.460785 | 4.677032 | 0.7245282 | 4.927474 | 0.7657928 | 46.3215 | 14.17889 | 234.2851
93 | 124835 | Lignite | TX | San Miguel mine | San Miguel | 44.65105 | 91.92312 | 10.92995 | 39.86235 | 8.497322 | 1.35024 | 8.955647 | 1.608119 | 10.6493 | 2.444043 | 8.068519 | 1.268613 | 8.830633 | 1.368233 | 78.43043 | 20.27619 | 339.1138
94 | 124836 | Lignite | TX | San Miguel mine | San Miguel | 39.95576 | 82.50351 | 9.884788 | 36.15484 | 7.740437 | 1.389278 | 7.383117 | 1.24326 | 7.367926 | 1.430224 | 4.078891 | 0.5818292 | 3.785063 | 0.5371518 | 37.85664 | 22.36208 | 264.2548
95 | 124837 | Lignite | TX | San Miguel mine | San Miguel | 52.22467 | 106.5539 | 12.30338 | 44.10292 | 8.707919 | 1.364962 | 7.796066 | 1.225508 | 7.09488 | 1.47403 | 4.635759 | 0.7172987 | 5.071924 | 0.7936471 | 42.51087 | 12.98767 | 309.5654
96 | 124838 | Lignite | TX | San Miguel mine | San Miguel | 31.70988 | 58.47348 | 6.487723 | 22.59685 | 4.398882 | 0.7631559 | 3.896697 | 0.6068259 | 3.388836 | 0.6292028 | 1.775313 | 0.2443774 | 1.634524 | 0.2276051 | 15.55122 | 15.07191 | 167.4565
97 | 124839 | Lignite | TX | San Miguel mine | San Miguel | 34.18193 | 67.7431 | 7.892535 | 28.01595 | 5.61096 | 0.7543395 | 4.85822 | 0.7647213 | 4.22487 | 0.7884796 | 2.212769 | 0.3136739 | 2.119008 | 0.299753 | 19.68576 | 9.888043 | 189.3541
98 | 124840 | Lignite | TX | San Miguel mine | San Miguel | 42.64737 | 89.25863 | 10.91948 | 40.79539 | 8.802722 | 1.43155 | 9.017778 | 1.550121 | 9.715575 | 2.085876 | 6.333823 | 0.9310723 | 6.105895 | 0.8991301 | 68.43753 | 19.09885 | 318.0308
99 | 124841 | Lignite | TX | San Miguel mine | San Miguel | 32.14676 | 64.06878 | 7.440291 | 26.08609 | 5.26013 | 0.8472747 | 4.877733 | 0.825282 | 5.009705 | 1.040122 | 3.137065 | 0.4541467 | 3.055369 | 0.4466816 | 31.20203 | 15.19905 | 201.0965
100 | 124842 | Lignite | TX | San Miguel mine | San Miguel | 50.48271 | 102.7456 | 12.21358 | 44.60313 | 9.417189 | 1.414715 | 8.804045 | 1.474387 | 8.74615 | 1.745901 | 5.078687 | 0.7336369 | 4.841161 | 0.7030891 | 45.79303 | 19.55169 | 318.3487
101 | 124843 | Lignite | TX | San Miguel mine | San Miguel | 44.42907 | 78.54837 | 10.96895 | 39.93341 | 8.417896 | 1.25761 | 7.889337 | 1.315967 | 7.939191 | 1.623056 | 4.775542 | 0.6917489 | 4.547956 | 0.669899 | 48.41052 | 16.63631 | 278.0548
102 | 124844 | Parting | TX | San Miguel mine | San Miguel | 55.30429 | 114.6383 | 13.96506 | 51.61582 | 11.07325 | 1.671913 | 10.73837 | 1.808835 | 10.99899 | 2.259844 | 6.73383 | 0.9785836 | 6.494031 | 0.9512787 | 63.35525 | 20.81172 | 373.3994
103 | SP2-1 | Bituminous | TX | Palafox mine | South Texas | 67.66154 | 144.6342 | 18.34312 | 74.96599 | 15.84474 | 3.86748 | 15.74909 | 2.380972 | 12.77804 | 2.550709 | 7.407287 | 1.040374 | 6.338917 | 0.9782743 | 90.61533 | 33.37723 | 498.5333
104 | ST-94-2 | Bituminous | TX | Rachel mine | South Texas | 73.36948 | 147.6615 | 19.46863 | 81.81384 | 19.78464 | 5.268171 | 21.85024 | 3.567621 | 20.66948 | 4.23455 | 12.13953 | 1.623839 | 9.821962 | 1.508948 | 160.0917 | 50.88436 | 633.7585
105 | ST-94-1 | Bituminous | TX | Trevino mine | South Texas | 56.83172 | 107.621 | 12.16564 | 44.04279 | 8.757206 | 1.821743 | 7.97898 | 1.184342 | 6.500503 | 1.225519 | 3.598175 | 0.5031278 | 3.224764 | 0.5009251 | 40.75828 | 66.60302 | 363.3178
106 | STR-2-96-1 | Bituminous | TX | Trevino mine | South Texas | 32.51806 | 67.10014 | 8.028827 | 29.66783 | 6.377269 | 1.565447 | 6.338772 | 0.9972365 | 5.785839 | 1.15495 | 3.327784 | 0.444906 | 2.92242 | 0.4429583 | 41.32122 | 17.92479 | 225.9184
107 | 124915 | Bituminous | TX | Eagle Pass mine | Eagle Pass | 53.99991 | 120.2512 | 14.82594 | 55.67167 | 12.50893 | 2.520719 | 14.0761 | 2.575001 | 17.82751 | 3.849822 | 13.16926 | 1.892025 | 13.61637 | 2.218818 | 138.6412 | 39.68149 | 507.326
108 | 124916 | Bituminous | TX | Eagle Pass mine | Eagle Pass | 43.26441 | 97.24611 | 11.9486 | 44.05733 | 9.733728 | 1.855637 | 10.33715 | 1.800056 | 12.50425 | 2.595509 | 8.892099 | 1.258534 | 9.310728 | 1.465803 | 93.36194 | 32.41516 | 382.047
109 | 124917 | Bituminous | TX | Eagle Pass mine | Eagle Pass | 67.84555 | 132.3664 | 14.76169 | 51.73736 | 9.164921 | 1.765558 | 7.940475 | 1.112199 | 6.187111 | 1.083266 | 3.320728 | 0.4330905 | 3.085113 | 0.4642365 | 35.22629 | 15.46426 | 351.9583
110 | 124918 | Bituminous | TX | Eagle Pass mine | Eagle Pass | 101.1269 | 212.491 | 24.68421 | 89.41018 | 18.18872 | 3.651045 | 19.32648 | 3.39102 | 24.16885 | 5.307794 | 19.08918 | 2.820031 | 21.92224 | 3.560763 | 179.8384 | 49.01985 | 777.9967
111 | 124919 | Bituminous | TX | Eagle Pass mine | Eagle Pass | 59.16993 | 123.2015 | 14.78132 | 56.6398 | 12.78847 | 2.866439 | 15.95583 | 3.069476 | 23.8283 | 5.419947 | 19.73841 | 2.984461 | 23.52673 | 3.85581 | 175.2492 | 57.78872 | 600.8644
112 | 124920 | Bituminous | TX | Eagle Pass mine | Eagle Pass | 36.10524 | 52.64374 | 5.340843 | 17.86302 | 2.987275 | 0.5849705 | 2.806541 | 0.4220954 | 2.693968 | 0.5226887 | 1.75186 | 0.241095 | 1.821949 | 0.2832182 | 17.91767 | 10.89204 | 154.8782
113 | 124925 | Bituminous | TX | Eagle Pass mine | Eagle Pass | 17.62513 | 32.06936 | 3.614723 | 12.77515 | 2.505302 | 0.4209136 | 2.418456 | 0.4285813 | 3.077438 | 0.637921 | 2.258727 | 0.3163766 | 2.409888 | 0.3497777 | 22.20437 | 13.40449 | 116.5166
114 | 124926 | Bituminous | TX | Eagle Pass mine | Eagle Pass | 104.6629 | 208.1556 | 23.97873 | 84.61228 | 16.38792 | 2.056593 | 14.63891 | 2.322526 | 14.25178 | 2.685261 | 8.719124 | 1.218946 | 9.082629 | 1.388785 | 85.81585 | 26.53288 | 606.5106
115 | 124927 | Bituminous | TX | Eagle Pass mine | Eagle Pass | 62.86147 | 126.5838 | 14.44363 | 48.56173 | 8.922899 | 0.6471373 | 7.812446 | 1.220662 | 7.518362 | 1.37048 | 4.433252 | 0.6087689 | 4.404697 | 0.6189421 | 45.55881 | 9.18782 | 344.7549
116 | 124928 | Bituminous | TX | Eagle Pass mine | Eagle Pass | 62.63976 | 126.2293 | 14.40755 | 48.24053 | 8.862018 | 0.6279799 | 7.710657 | 1.208175 | 7.401956 | 1.356186 | 4.311639 | 0.5926848 | 4.289345 | 0.6107243 | 44.24422 | 9.149859 | 341.8826
117 | 124929 | Bituminous | TX | Eagle Pass mine | Eagle Pass | 187.2253 | 409.9266 | 43.52737 | 152.0743 | 28.58182 | 3.589828 | 25.99514 | 4.10484 | 26.61529 | 5.334954 | 18.45542 | 2.660984 | 20.15299 | 3.269629 | 201.304 | 37.62467 | 1170.443
118 | 124930 | Bituminous | TX | Eagle Pass mine | Eagle Pass | 238.07 | 520.1685 | 54.8215 | 190.0397 | 35.23578 | 4.354578 | 31.20801 | 4.85299 | 30.52221 | 6.090458 | 20.87556 | 3.007643 | 22.48952 | 3.642602 | 228.0187 | 38.97788 | 1432.376
[5 empty] | Minimum | 10.3622 | 18.39813 | 1.927427 | 6.58417 | 1.138397 | 0.2131366 | 0.9900847 | 0.1443367 | 0.8450362 | 0.1686833 | 0.5191987 | 0.07007608 | 0.4611253 | 0.0697693 | 6.856743 | 5.834802 | 54.58332
[5 empty] | Maximum | 1016.934 | 3353.803 | 460.1734 | 1786.464 | 410.3393 | 67.87258 | 317.5721 | 50.19978 | 268.4787 | 48.58009 | 141.1614 | 20.29989 | 139.0309 | 20.24173 | 1016.587 | 225.5588 | 9213.886
[5 empty] | Mean | 105.6659 | 246.4909 | 30.60137 | 115.5602 | 24.5229 | 4.49963 | 22.95024 | 3.696587 | 21.45935 | 4.307379 | 12.90936 | 1.827346 | 11.96892 | 1.803904 | 133.2068 | 39.10327 | 780.5741
[5 empty] | Median | 58.00082 | 117.3425 | 14.29887 | 51.47834 | 11.33232 | 2.35021 | 11.91194 | 1.976169 | 12.50208 | 2.564838 | 7.614306 | 1.08988 | 6.952175 | 1.062288 | 83.84523 | 37.42221 | 427.7397

## Table S12b
Table S12b. | Value of rare earth oxides (REOs) on an ash basis using prices in Table S10 for 2024.
No data, - .
REE Value (USD/tonne, 2024 mean)
[6 empty] | 710.4872 | 765.6538 | 75582.2 | 78055.05 | 2102.855 | 27469.05 | 41576.63 | 1289107.8 | 327347.4 | 88544.71 | 38803.98 | 0 | 13624.19 | 792076.9 | 6780.121 | 892099.8 | REY | REYSc
Sequence | Sample ID | Sample | State | Location | Subregion | La | Ce | Pr | Nd | Sm | Eu | Gd | Tb | Dy | Ho | Er | Tm | Yb | Lu | Y | Sc
1 | AL-CR-SCH-1 | Lignite | AL | Shell SCH. 24-A well | Alabama | 0.04465136 | 0.09260949 | 1.070436 | 4.141802 | 0.0224587 | 0.05770072 | 0.4146129 | 2.031257 | 2.831094 | 0.1472022 | 0.185762 | 0 | 0.05542212 | 0.452472 | 0.3220067 | 28.64156 | 11.86949 | 40.51104
2 | AL-WI-GCS-6-12 | Lignite | AL | Gravel Creek sand pit | Alabama | 0.1196512 | 0.2827433 | 3.40252 | 13.543 | 0.07408365 | 0.1850588 | 1.27735 | 5.736452 | 7.322261 | 0.3488494 | 0.4031538 | 0 | 0.101825 | 0.8260665 | 0.7353977 | 39.21762 | 34.35841 | 73.57603
3 | AL-WI-GCS-11 | Lignite | AL | Gravel Creek sand pit | Alabama | 0.06705157 | 0.1484546 | 1.742598 | 6.279578 | 0.03307731 | 0.08336432 | 0.550882 | 2.3705 | 2.807251 | 0.1165973 | 0.1275214 | 0 | 0.03388475 | 0.2795506 | 0.2098329 | 39.32356 | 14.85014 | 54.17371
4 | AL-CL-US43-3 | Lignite | AL | U.S. Highway 43 | Alabama | 0.04411665 | 0.08834728 | 1.368961 | 5.53518 | 0.03220348 | 0.09498405 | 0.5131363 | 2.200861 | 3.039544 | 0.1508447 | 0.1948055 | 0 | 0.06571012 | 0.589374 | 0.2868318 | 25.72181 | 14.2049 | 39.92671
5 | AL-CL-US43-6 | Lignite | AL | U.S. Highway 43 | Alabama | 0.03022184 | 0.06239834 | 0.8111184 | 3.706431 | 0.02707406 | 0.1012343 | 0.6739477 | 4.040337 | 6.952195 | 0.4504573 | 0.6601661 | 0 | 0.2262199 | 2.066676 | 1.134414 | 41.5251 | 20.94289 | 62.46799
6 | AL-CL-US43-8 | Lignite | AL | U.S. Highway 43 | Alabama | 0.05889715 | 0.1277904 | 1.79081 | 7.141667 | 0.03990725 | 0.1211587 | 0.7504594 | 3.401291 | 4.929428 | 0.2575767 | 0.329287 | 0 | 0.1098753 | 0.9657303 | 0.5429887 | 17.95318 | 20.56687 | 38.52005
7 | AL-CL-US43-11 | Lignite | AL | U.S. Highway 43 | Alabama | 0.1014725 | 0.2160316 | 4.22094 | 19.82723 | 0.1257167 | 0.3901587 | 2.300219 | 10.10832 | 13.69205 | 0.7212656 | 0.9150566 | 0 | 0.2813181 | 2.481848 | 1.461799 | 31.62299 | 56.84344 | 88.46643
8 | AL-CH-KCSC-1-2-3 | Lignite | AL | Outcrop | Alabama | 0.1301186 | 0.3770373 | 5.073245 | 21.46219 | 0.1244865 | 0.3677318 | 2.08666 | 9.561928 | 13.53862 | 0.7462418 | 0.9860524 | 0 | 0.3261173 | 2.839952 | 1.499653 | 67.79878 | 59.12003 | 126.9188
9 | AL-CH-OSM1-245-247 | Lignite | AL | Outcrop | Alabama | 0.01282924 | 0.02830579 | 0.351495 | 1.682095 | 0.01126314 | 0.03427943 | 0.258236 | 1.283967 | 2.024539 | 0.1171224 | 0.1468831 | 0 | 0.03821737 | 0.3466784 | 0.397694 | 11.58686 | 6.733606 | 18.32046
10 | AL-CH-OSM1-242.8-244.5 | Lignite | AL | Outcrop | Alabama | 0.01750136 | 0.03610263 | 0.4262236 | 1.859113 | 0.01138143 | 0.03896935 | 0.2795871 | 1.503864 | 2.411122 | 0.1538581 | 0.2174608 | 0 | 0.0724101 | 0.6831224 | 0.4068939 | 20.75605 | 8.117609 | 28.87366
11 | AL-CH-OSM1-249.0 | Lignite | AL | Outcrop | Alabama | 0.02826432 | 0.05820846 | 0.696678 | 2.553917 | 0.01230683 | 0.03434495 | 0.2024841 | 0.8186319 | 1.146492 | 0.05833299 | 0.07864115 | 0 | 0.02731314 | 0.25371 | 0.125311 | 19.59307 | 6.094636 | 25.6877
12 | AL-CH-OSM2-253 | Lignite | AL | Outcrop | Alabama | 0.02723816 | 0.05801716 | 0.6876622 | 2.69562 | 0.01418929 | 0.0408263 | 0.2460443 | 1.167742 | 1.671763 | 0.09547387 | 0.131378 | 0 | 0.04646459 | 0.4161921 | 0.2254564 | 18.96843 | 7.524068 | 26.49249
13 | BOLI | Lignite | AR | Bolivar Creek | Arkansas | 0.0777799 | 0.198725 | 2.446029 | 9.606854 | 0.05739906 | 0.1523197 | 1.089119 | 5.045957 | 7.013817 | 0.35401 | 0.4285966 | 0 | 0.1221465 | 1.023489 | 0.7477906 | 44.42541 | 28.36403 | 72.78944
14 | BAUX | Lignite | AR | Bauxite | Arkansas | 0.03768006 | 0.1360018 | 1.083386 | 4.007413 | 0.02096347 | 0.04375022 | 0.3131029 | 1.433866 | 1.873315 | 0.09417315 | 0.1205439 | 0 | 0.04241239 | 0.3561799 | 0.1672865 | 23.52652 | 9.730075 | 33.2566
15 | MALV | Lignite | AR | Malvern | Arkansas | 0.217166 | 0.4530557 | 5.31596 | 19.67683 | 0.09463451 | 0.2362336 | 1.442927 | 5.732221 | 7.667278 | 0.4038116 | 0.5552112 | 0 | 0.1925608 | 1.777838 | 0.9189073 | 63.63134 | 44.68463 | 108.316
16 | CDM-CP | Lignite | AR | Camden mine | Arkansas | 0.05074662 | 0.1157879 | 1.316201 | 4.657519 | 0.02376098 | 0.06004865 | 0.4183136 | 2.000734 | 2.974455 | 0.1606046 | 0.2188892 | 0 | 0.07401052 | 0.6582246 | 0.3373416 | 27.49938 | 13.06664 | 40.56602
17 | OX-1D | Lignite | LA | Oxbow mine | Louisiana | 0.02312774 | 0.05760637 | 0.796592 | 3.032374 | 0.02127135 | 0.06558023 | 0.4940333 | 2.525077 | 4.171096 | 0.2252167 | 0.2955811 | 0 | 0.09596204 | 0.8571013 | 0.518926 | 42.31864 | 13.17955 | 55.49818
18 | OX-2A | Lignite | LA | Oxbow mine | Louisiana | 0.0243671 | 0.05656487 | 0.7330606 | 2.923412 | 0.02097308 | 0.0674792 | 0.4945998 | 2.869048 | 4.954714 | 0.2733437 | 0.3663773 | 0 | 0.1174214 | 1.032879 | 0.65168 | 43.15175 | 14.58592 | 57.73767
19 | OX-P2 | Parting | LA | Oxbow mine | Louisiana | 0.06698752 | 0.1266085 | 1.432446 | 5.712528 | 0.03825052 | 0.1434407 | 1.033595 | 7.135288 | 13.99654 | 0.8949527 | 1.331171 | 0 | 0.5201707 | 4.768256 | 1.806428 | 201.221 | 39.00666 | 240.2276
20 | DH2-1A | Lignite | LA | Dolet Hills mine | Louisiana | 0.03446781 | 0.06955612 | 0.8499128 | 3.671865 | 0.02521686 | 0.08222961 | 0.6442357 | 3.606382 | 6.604801 | 0.4195573 | 0.6011147 | 0 | 0.2021455 | 1.862814 | 1.166411 | 86.31485 | 19.84071 | 106.1556
21 | DH2-1C | Lignite | LA | Dolet Hills mine | Louisiana | 0.03150981 | 0.07460858 | 0.9208579 | 3.519325 | 0.02049135 | 0.06147458 | 0.3624294 | 1.783822 | 2.525691 | 0.1363737 | 0.1715234 | 0 | 0.05345113 | 0.4541196 | 0.3111204 | 40.2442 | 10.4268 | 50.67099
22 | DH2-3A | Lignite | LA | Dolet Hills mine | Louisiana | 0.02532004 | 0.05697966 | 0.6726955 | 2.766513 | 0.01571758 | 0.05271781 | 0.3088845 | 1.535795 | 2.421617 | 0.1214147 | 0.1634341 | 0 | 0.05285571 | 0.4976081 | 0.3012734 | 37.79842 | 8.992826 | 46.79124
23 | DH2-3C | Lignite | LA | Dolet Hills mine | Louisiana | 0.05957042 | 0.1258818 | 1.512685 | 5.556268 | 0.03614123 | 0.0942823 | 0.7102536 | 3.965777 | 5.895849 | 0.3448728 | 0.4448841 | 0 | 0.1406662 | 1.17786 | 0.9758586 | 44.1388 | 21.04085 | 65.17965
24 | DH2-4A | Lignite | LA | Dolet Hills mine | Louisiana | 0.2235956 | 0.3930222 | 3.835946 | 13.87056 | 0.06421051 | 0.1675071 | 1.442143 | 6.844508 | 10.1285 | 0.5913982 | 0.7733865 | 0 | 0.2353828 | 2.08933 | 1.808386 | 67.77173 | 42.46788 | 110.2396
25 | DH BLUE-P1 | Parting | LA | Dolet Hills mine | Louisiana | 0.007362214 | 0.0140866 | 0.1456791 | 0.5139277 | 0.002393884 | 0.005854659 | 0.04116439 | 0.1860656 | 0.2766204 | 0.01493601 | 0.02014698 | 0 | 0.006282458 | 0.05526265 | 0.04648955 | 5.205225 | 1.336272 | 6.541498
26 | MS-02-H | Lignite | MS | Red Hills mine | Mississippi | 0.03951438 | 0.0823981 | 1.082613 | 4.209476 | 0.02746351 | 0.09049839 | 0.5681236 | 3.145744 | 4.899422 | 0.2705547 | 0.3550841 | 0 | 0.1075947 | 0.961 | 0.7349442 | 68.13125 | 16.57443 | 84.70568
27 | MS-02-G | Lignite | MS | Red Hills mine | Mississippi | 0.07222756 | 0.1510484 | 1.769737 | 6.480187 | 0.03522808 | 0.1019867 | 0.6247658 | 3.04532 | 4.236184 | 0.2180094 | 0.2798679 | 0 | 0.08527705 | 0.7299304 | 0.5309243 | 55.44567 | 18.36069 | 73.80636
28 | MS-02-F | Lignite | MS | Red Hills mine | Mississippi | 0.04725851 | 0.1020788 | 1.25882 | 4.948401 | 0.02881217 | 0.09019542 | 0.5662216 | 2.806762 | 4.143169 | 0.2237088 | 0.2953497 | 0 | 0.09226441 | 0.8158891 | 0.5697096 | 50.65792 | 15.98864 | 66.64656
29 | MS-02-E | Lignite | MS | Red Hills mine | Mississippi | 0.01754704 | 0.03970758 | 0.49308 | 2.113859 | 0.01316669 | 0.04293522 | 0.2587539 | 1.391805 | 2.231459 | 0.1314401 | 0.1820896 | 0 | 0.05863771 | 0.5349555 | 0.404469 | 26.59768 | 7.913906 | 34.51158
30 | MS-08-C3.4 | Lignite | MS | Red Hills mine | Mississippi | 0.01802959 | 0.04038268 | 0.5340258 | 2.076429 | 0.01283405 | 0.0465006 | 0.3082652 | 1.684721 | 2.636467 | 0.1720123 | 0.2335387 | 0 | 0.07530121 | 0.6847203 | 0.4682673 | 35.20779 | 8.991495 | 44.19928
31 | MS-02-DP | Lignite | MS | Red Hills mine | Mississippi | 0.08012614 | 0.1467867 | 1.724616 | 6.232906 | 0.02993401 | 0.07858997 | 0.4902234 | 2.147661 | 2.719868 | 0.1324917 | 0.165506 | 0 | 0.05273835 | 0.4535955 | 0.276433 | 33.37849 | 14.73148 | 48.10996
32 | MS-02-DU | Lignite | MS | Red Hills mine | Mississippi | 0.05996353 | 0.1178984 | 1.337061 | 4.906701 | 0.02582804 | 0.07332319 | 0.4777194 | 2.456228 | 3.628223 | 0.2053837 | 0.275081 | 0 | 0.09182661 | 0.8136899 | 0.4613498 | 49.87271 | 14.93028 | 64.80299
33 | PW-94-29-31-CP | Lignite | TN | Sims clay pit | Tennessee | 0.1124692 | 0.2448896 | 2.789652 | 10.21684 | 0.04864779 | 0.1249254 | 0.9859105 | 4.348344 | 6.089845 | 0.3224954 | 0.4052712 | 0 | 0.1054246 | 0.9545761 | 1.017213 | 45.63852 | 27.76651 | 73.40503
34 | PW-94-16-18-CP | Lignite | TN | Swaim clay pit | Tennessee | 0.1550446 | 0.4194368 | 5.715082 | 23.34289 | 0.1255336 | 0.3210607 | 2.370262 | 10.76475 | 14.91662 | 0.7678766 | 0.9764307 | 0 | 0.2886664 | 2.606247 | 1.799077 | 55.70815 | 64.56899 | 120.2771
35 | SBN-1A | Lignite | TX | Sabine mine | Texas | 0.04025067 | 0.07600087 | 0.9286618 | 3.857772 | 0.024798 | 0.09434105 | 0.6091681 | 3.212391 | 5.412578 | 0.335228 | 0.4738065 | 0 | 0.1564534 | 1.450232 | 0.9339743 | 66.09598 | 17.60566 | 83.70163
36 | SBN-1C | Lignite | TX | Sabine mine | Texas | 0.035812 | 0.06677219 | 0.7738848 | 3.086217 | 0.01771286 | 0.06353581 | 0.4931361 | 2.569913 | 4.093547 | 0.2578677 | 0.3411192 | 0 | 0.09860507 | 0.8723202 | 0.8286937 | 32.30254 | 13.59914 | 45.90168
37 | 124331 | Lignite | TX | Sabine mine | Texas | 0.02603457 | 0.05614193 | 0.7116623 | 2.95776 | 0.01941359 | 0.07025612 | 0.4959168 | 2.789691 | 4.899297 | 0.3076529 | 0.4204966 | 0 | 0.1445069 | 1.302689 | 0.7101489 | 42.32192 | 14.91167 | 57.23359
38 | 124332 | Lignite | TX | Sabine mine | Texas | 0.02502456 | 0.05315196 | 0.6412486 | 2.501619 | 0.01460384 | 0.04814092 | 0.3319051 | 1.789525 | 2.940965 | 0.1807373 | 0.2406851 | 0 | 0.08101743 | 0.7108318 | 0.4240342 | 30.03033 | 9.98349 | 40.01382
39 | 124333 | Lignite | TX | Sabine mine | Texas | 0.0251414 | 0.05716374 | 0.6938146 | 2.78704 | 0.01718659 | 0.05755087 | 0.3769973 | 2.073052 | 3.368379 | 0.1987232 | 0.2608779 | 0 | 0.08642613 | 0.7470994 | 0.4390265 | 35.46658 | 11.18848 | 46.65505
40 | 124338 | Lignite | TX | Sabine mine | Texas | 0.0330932 | 0.07480573 | 0.9198446 | 3.599249 | 0.02163561 | 0.07292268 | 0.4593176 | 2.510315 | 3.932932 | 0.2283539 | 0.2941675 | 0 | 0.09347343 | 0.8178333 | 0.5142835 | 42.53467 | 13.57223 | 56.1069
41 | 124339 | Lignite | TX | Sabine mine | Texas | 0.02088205 | 0.04642944 | 0.5945933 | 2.446541 | 0.01588272 | 0.06013059 | 0.4005992 | 2.234773 | 3.781575 | 0.2375737 | 0.3206292 | 0 | 0.1071736 | 0.9450123 | 0.580003 | 37.8393 | 11.7918 | 49.6311
42 | 124340 | Lignite | TX | Sabine mine | Texas | 0.02174783 | 0.04961543 | 0.6202986 | 2.581605 | 0.01633647 | 0.05874315 | 0.3998653 | 2.173435 | 3.698638 | 0.2305161 | 0.3116999 | 0 | 0.1046161 | 0.9433982 | 0.56724 | 32.24338 | 11.77775 | 44.02114
43 | 124341 | Lignite | TX | Sabine mine | Texas | 0.03019542 | 0.06788738 | 0.8150049 | 3.227991 | 0.01910558 | 0.06306845 | 0.4094291 | 2.183859 | 3.482113 | 0.2004181 | 0.2590085 | 0 | 0.08554206 | 0.7385964 | 0.4522897 | 36.6908 | 12.03451 | 48.72531
44 | 124342 | Lignite | TX | Sabine mine | Texas | 0.03211793 | 0.06680776 | 0.7887676 | 2.983573 | 0.01704219 | 0.05548678 | 0.3661857 | 1.967695 | 3.175165 | 0.1874611 | 0.245008 | 0 | 0.0792064 | 0.6894523 | 0.4310039 | 32.8285 | 11.08497 | 43.91347
45 | 124343 | Lignite | TX | Sabine mine | Texas | 0.03176066 | 0.07070812 | 0.848523 | 3.287188 | 0.01865942 | 0.05994729 | 0.3898329 | 2.066106 | 3.294094 | 0.1904107 | 0.2459976 | 0 | 0.08099535 | 0.705305 | 0.4243313 | 33.9942 | 11.71386 | 45.70806
46 | 124344 | Lignite | TX | Sabine mine | Texas | 0.02933543 | 0.06484302 | 0.7723633 | 2.963216 | 0.0174155 | 0.05768536 | 0.3805868 | 2.079298 | 3.366118 | 0.1987934 | 0.2595595 | 0 | 0.08420993 | 0.7192129 | 0.4506021 | 38.41029 | 11.44324 | 49.85353
47 | BB2-CP | Lignite | TX | Big Brown mine | Texas | 0.05506334 | 0.1138057 | 1.335064 | 4.951484 | 0.02709412 | 0.07812101 | 0.5324581 | 2.660085 | 4.174407 | 0.2372584 | 0.3165747 | 0 | 0.09979678 | 0.8954035 | 0.5891104 | 44.00973 | 16.06573 | 60.07546
48 | JE-3-CP | Lignite | TX | Jewett mine | Texas | 0.02138085 | 0.04634265 | 0.5857916 | 2.238772 | 0.01477334 | 0.05214166 | 0.3586407 | 2.053366 | 3.615042 | 0.2132662 | 0.294129 | 0 | 0.09343703 | 0.8666467 | 0.5799374 | 53.15217 | 11.03367 | 64.18584
49 | JE-4-CP | Lignite | TX | Jewett mine | Texas | 0.0271715 | 0.05797458 | 0.7313831 | 2.76047 | 0.01534507 | 0.05458766 | 0.3563936 | 1.908322 | 3.223941 | 0.1856805 | 0.2563849 | 0 | 0.08076439 | 0.7213609 | 0.5122699 | 38.35631 | 10.89205 | 49.24836
50 | JE-6-CP | Lignite | TX | Jewett mine | Texas | 0.03697363 | 0.06955779 | 0.7906356 | 2.726047 | 0.01319519 | 0.03671736 | 0.2420264 | 1.148673 | 1.761925 | 0.09147544 | 0.1248573 | 0 | 0.0425344 | 0.3899007 | 0.211214 | 28.62971 | 7.685733 | 36.31544
51 | WC-A1.1 | Lignite | TX | Walnut Creek mine | Texas | 0.0388768 | 0.08591526 | 0.9657312 | 3.681382 | 0.01896167 | 0.05441221 | 0.3428268 | 1.744983 | 2.570863 | 0.1482773 | 0.2042647 | 0 | 0.06948667 | 0.6443367 | 0.366899 | 26.38717 | 10.93722 | 37.32439
52 | WC-A1.4 | Lignite | TX | Walnut Creek mine | Texas | 0.06568045 | 0.1308288 | 1.611501 | 6.319484 | 0.03442546 | 0.1010321 | 0.6765349 | 3.210879 | 4.41996 | 0.238654 | 0.2923355 | 0 | 0.08578254 | 0.7417287 | 0.567252 | 43.46373 | 18.49608 | 61.95981
53 | WC-A2.1 | Lignite | TX | Walnut Creek mine | Texas | 0.08006407 | 0.1922876 | 2.437324 | 9.962936 | 0.05857536 | 0.1697851 | 1.108498 | 5.5308 | 8.021992 | 0.4241205 | 0.5250466 | 0 | 0.1504458 | 1.282093 | 1.10307 | 57.2155 | 31.04704 | 88.26254
54 | WC-A2.3 | Lignite | TX | Walnut Creek mine | Texas | 0.1116792 | 0.2623472 | 3.017867 | 11.75652 | 0.06417027 | 0.1868675 | 1.261085 | 6.402763 | 9.886753 | 0.5710755 | 0.7549275 | 0 | 0.2345119 | 2.094583 | 1.475411 | 74.52811 | 38.08056 | 112.6087
55 | M128 CH1 | Lignite | TX | Gibbons Creek mine | Gibbons Creek | 0.04570621 | 0.09081623 | 1.078867 | 4.071984 | 0.02263559 | 0.05099762 | 0.5257181 | 2.814976 | 4.755653 | 0.3081356 | 0.4455958 | 0 | 0.1518657 | 1.444113 | 1.031756 | 34.64057 | 16.83882 | 51.47939
56 | M128 CH2 | Lignite | TX | Gibbons Creek mine | Gibbons Creek | 0.04670625 | 0.08395898 | 0.9257084 | 3.474525 | 0.01890287 | 0.04551902 | 0.4286335 | 2.260359 | 3.808493 | 0.2298308 | 0.3148665 | 0 | 0.1045359 | 0.9130233 | 0.7085214 | 31.00507 | 13.36358 | 44.36865
57 | M128 CH3 | Lignite | TX | Gibbons Creek mine | Gibbons Creek | 0.06730812 | 0.1559528 | 1.740503 | 6.445259 | 0.03319755 | 0.07390127 | 0.6002114 | 2.917451 | 4.091813 | 0.2098891 | 0.2682156 | 0 | 0.08729892 | 0.7357084 | 0.4891911 | 19.12494 | 17.9159 | 37.04084
58 | M128 CH4 | Lignite | TX | Gibbons Creek mine | Gibbons Creek | 0.1813679 | 0.3785915 | 3.855037 | 13.78698 | 0.06327557 | 0.1613726 | 1.336301 | 6.224723 | 8.875869 | 0.4988905 | 0.6392919 | 0 | 0.1910693 | 1.674368 | 1.517267 | 25.96701 | 39.3844 | 65.35142
59 | GC 4500 ROOF | Roof | TX | Gibbons Creek mine | Gibbons Creek | 0.01782051 | 0.04002707 | 0.4717347 | 1.758975 | 0.009321563 | 0.02431733 | 0.1485315 | 0.7049405 | 1.009207 | 0.05344381 | 0.07059968 | 0 | 0.02596597 | 0.2233298 | 0.1147536 | 7.492514 | 4.672968 | 12.16548
60 | GC-4500.1 | Lignite | TX | Gibbons Creek mine | Gibbons Creek | 0.109441 | 0.3479535 | 4.582196 | 18.34848 | 0.1123288 | 0.243323 | 1.688478 | 8.211108 | 11.12565 | 0.5548363 | 0.7117584 | 0 | 0.2573591 | 2.136222 | 0.9242787 | 30.95283 | 49.35341 | 80.30624
61 | GC-4500.2 | Lignite | TX | Gibbons Creek mine | Gibbons Creek | 0.7225183 | 2.567852 | 34.78092 | 139.4425 | 0.8628839 | 1.864395 | 13.20358 | 64.71293 | 87.88581 | 4.30151 | 5.477625 | 0 | 1.894183 | 16.03301 | 6.884339 | 86.85876 | 380.6341 | 467.4928
62 | GC-4500.3 | Lignite | TX | Gibbons Creek mine | Gibbons Creek | 0.3745796 | 1.283096 | 17.03216 | 69.0647 | 0.4221342 | 0.8936316 | 6.141622 | 29.26324 | 39.21795 | 1.929039 | 2.435829 | 0 | 0.8281661 | 6.851871 | 3.088983 | 36.66945 | 178.827 | 215.4964
63 | GC-4500 - P1 Channel | Parting | TX | Gibbons Creek mine | Gibbons Creek | 0.03192783 | 0.06985077 | 0.8122746 | 3.073195 | 0.0155724 | 0.03482057 | 0.2787071 | 1.331408 | 1.927968 | 0.1064132 | 0.1411779 | 0 | 0.05130597 | 0.4621984 | 0.2376141 | 12.95121 | 8.574433 | 21.52564
64 | GC-3500.1 | Lignite | TX | Gibbons Creek mine | Gibbons Creek | 0.334637 | 1.100087 | 14.75705 | 61.66674 | 0.4135646 | 0.9448625 | 6.951772 | 36.63257 | 53.29883 | 2.791298 | 3.69178 | 0 | 1.332124 | 11.38448 | 5.051244 | 32.1095 | 200.351 | 232.4605
65 | GC 3500.2 | Parting | TX | Gibbons Creek mine | Gibbons Creek | 0.4641977 | 1.365223 | 16.95742 | 66.90854 | 0.3760109 | 0.8410751 | 7.169317 | 35.8169 | 50.53662 | 2.708739 | 3.348308 | 0 | 0.88258 | 7.38739 | 6.89258 | 44.89182 | 201.6549 | 246.5467
66 | GC-3500.3 | Lignite | TX | Gibbons Creek mine | Gibbons Creek | 0.4449605 | 1.156885 | 12.69326 | 46.52318 | 0.20727 | 0.4103027 | 4.840044 | 22.44048 | 31.18282 | 1.754704 | 2.174245 | 0 | 0.52592 | 4.59342 | 5.923732 | 38.31247 | 134.8712 | 173.1837
67 | GC 3500.4 | Parting | TX | Gibbons Creek mine | Gibbons Creek | 0.4520976 | 1.272432 | 14.20048 | 51.15379 | 0.229731 | 0.4621136 | 5.27623 | 24.78318 | 34.96836 | 1.968693 | 2.4226 | 0 | 0.5934361 | 5.111638 | 6.860696 | 46.59373 | 149.7555 | 196.3492
68 | GC-3500.5 | Lignite | TX | Gibbons Creek mine | Gibbons Creek | 0.04781936 | 0.1146438 | 1.302307 | 4.771175 | 0.02681479 | 0.04809217 | 0.5352027 | 2.865762 | 4.454135 | 0.2526985 | 0.3453725 | 0 | 0.1274163 | 1.129707 | 0.6612893 | 12.22538 | 16.68244 | 28.90782
69 | GC-3500-P1 | Parting | TX | Gibbons Creek mine | Gibbons Creek | 0.08623903 | 0.2390252 | 3.081878 | 12.60553 | 0.07596481 | 0.1722985 | 1.318705 | 6.612922 | 9.363155 | 0.4915166 | 0.6350976 | 0 | 0.2091606 | 1.792612 | 1.001379 | 7.814813 | 37.68548 | 45.50029
70 | SM-2-A1 | Lignite | TX | San Miguel mine | San Miguel | 0.03455088 | 0.07968427 | 1.008092 | 3.946685 | 0.02560591 | 0.05909107 | 0.554823 | 3.306843 | 5.563628 | 0.3304465 | 0.4599719 | 0 | 0.1608195 | 1.430791 | 0.8670351 | 31.31549 | 17.82807 | 49.14356
71 | SM-2-A2 | Lignite | TX | San Miguel mine | San Miguel | 0.02846 | 0.06472376 | 0.8136478 | 3.37999 | 0.02389947 | 0.05478978 | 0.5266069 | 3.152284 | 5.132772 | 0.2922041 | 0.3861331 | 0 | 0.1276311 | 1.096748 | 0.733915 | 35.35561 | 15.8138 | 51.16941
72 | SM-2-B1 | Lignite | TX | San Miguel mine | San Miguel | 0.06770439 | 0.1496461 | 1.773524 | 6.711881 | 0.03865986 | 0.08446412 | 0.7027687 | 3.605823 | 5.062895 | 0.2613087 | 0.3271208 | 0 | 0.1014581 | 0.8567616 | 0.5972109 | 33.62456 | 20.34123 | 53.96579
73 | SM-2-B2 | Lignite | TX | San Miguel mine | San Miguel | 0.05489928 | 0.1221785 | 1.580609 | 6.405064 | 0.04356843 | 0.1030023 | 0.8829706 | 4.9949 | 7.76146 | 0.4134138 | 0.530189 | 0 | 0.1758411 | 1.508661 | 0.932638 | 59.59107 | 25.5094 | 85.10047
74 | SM-2-C1 | Lignite | TX | San Miguel mine | San Miguel | 0.1138788 | 0.2565874 | 3.094679 | 12.29086 | 0.07450882 | 0.1643331 | 1.384391 | 7.328535 | 10.85346 | 0.5747585 | 0.7296788 | 0 | 0.2352936 | 2.00149 | 1.291511 | 60.81345 | 40.39396 | 101.2074
75 | SM-2-C2 | Lignite | TX | San Miguel mine | San Miguel | 0.1145901 | 0.2549136 | 3.114813 | 12.22456 | 0.07261282 | 0.1463749 | 1.401054 | 7.224141 | 10.98409 | 0.5985733 | 0.7855853 | 0 | 0.264584 | 2.291907 | 1.398496 | 46.67194 | 40.8763 | 87.54824
76 | SM-2-D1 | Lignite | TX | San Miguel mine | San Miguel | 0.08539277 | 0.199031 | 2.384293 | 9.389595 | 0.05570918 | 0.1121114 | 1.094806 | 5.839339 | 8.583147 | 0.476685 | 0.6256155 | 0 | 0.2015182 | 1.763715 | 1.247674 | 34.83277 | 32.05863 | 66.8914
77 | SM-2-D2 | Lignite | TX | San Miguel mine | San Miguel | 0.05156227 | 0.1056536 | 1.267808 | 5.019847 | 0.02998516 | 0.07191454 | 0.6272909 | 3.187671 | 5.066912 | 0.2856559 | 0.3766634 | 0 | 0.1175386 | 1.036075 | 0.8299279 | 28.22362 | 18.0745 | 46.29812
78 | SM1 C.1 | Lignite | TX | San Miguel mine | San Miguel | 0.07348031 | 0.1640126 | 1.943789 | 7.751741 | 0.04660847 | 0.1036265 | 0.874323 | 4.61066 | 6.854586 | 0.3701107 | 0.4780341 | 0 | 0.1550039 | 1.330269 | 0.852779 | 50.52377 | 25.60902 | 76.1328
79 | SM1 C.2 | Lignite | TX | San Miguel mine | San Miguel | 0.06609325 | 0.1508339 | 1.858223 | 7.372702 | 0.04455677 | 0.08849791 | 0.8557362 | 4.533634 | 6.864888 | 0.3790912 | 0.4920025 | 0 | 0.1649314 | 1.421324 | 0.8509958 | 35.79862 | 25.14351 | 60.94213
80 | SM1 D.1 | Lignite | TX | San Miguel mine | San Miguel | 0.03179629 | 0.07161781 | 0.8980960759 | 3.653198 | 0.02302254 | 0.0525519 | 0.4712945 | 2.50521 | 3.842688 | 0.2114745 | 0.2740543 | 0 | 0.0836113 | 0.744063 | 0.6232313 | 19.91629 | 13.48591 | 33.40219
81 | SM-B1 | Lignite | TX | San Miguel mine | San Miguel | 0.04294894 | 0.0894929 | 1.094617 | 4.337999 | 0.02849875 | 0.06576693 | 0.5744228 | 3.226061 | 5.066331 | 0.2644361 | 0.3350864 | 0 | 0.1059982 | 0.9176746 | 0.5805415 | 45.10437 | 16.72988 | 61.83425
82 | SM-B2T | Lignite | TX | San Miguel mine | San Miguel | 0.04856124 | 0.107991 | 1.304045 | 4.884228 | 0.02823393 | 0.06874408 | 0.5178674 | 2.633392 | 3.915017 | 0.1996459 | 0.2483208 | 0 | 0.07664124 | 0.6604686 | 0.4353222 | 29.04541 | 15.12848 | 44.17388
83 | SM-B2B | Lignite | TX | San Miguel mine | San Miguel | 0.0271631 | 0.05409992 | 0.6038456 | 2.112376 | 0.01046675 | 0.02656684 | 0.1778978 | 0.7915451 | 1.002439 | 0.04706634 | 0.05559414 | 0 | 0.01601779 | 0.135832 | 0.09688832 | 9.84162 | 5.157799 | 14.99942
84 | SM-C1T | Lignite | TX | San Miguel mine | San Miguel | 0.1266622 | 0.271733 | 3.296191 | 12.26564 | 0.07066233 | 0.1503811 | 1.339943 | 6.860505 | 10.69599 | 0.5826823 | 0.7669853 | 0 | 0.2586958 | 2.335242 | 1.330688 | 33.3902 | 40.35199 | 73.7422
85 | SM-C2B | Lignite | TX | San Miguel mine | San Miguel | 0.07533991 | 0.1629827 | 2.036637 | 7.655549 | 0.04556515 | 0.08723278 | 0.8665683 | 4.615464 | 7.24671 | 0.400454 | 0.5442902 | 0 | 0.1959105 | 1.791569 | 0.8407669 | 29.27953 | 26.56504 | 55.84457
86 | SM-D1 | Lignite | TX | San Miguel mine | San Miguel | 0.07877327 | 0.1685952 | 2.067958 | 7.788761 | 0.04557889 | 0.08803356 | 0.9301748 | 5.068696 | 8.237776 | 0.4739625 | 0.653942 | 0 | 0.2375595 | 2.16912 | 1.002755 | 38.36363 | 29.01169 | 67.37531
87 | SM1 P2 | Parting | TX | San Miguel mine | San Miguel | 0.02452211 | 0.04907495 | 0.5396431 | 1.926105 | 0.00951064 | 0.02255507 | 0.1472582 | 0.6988972 | 0.8880667 | 0.04195697 | 0.05191896 | 0 | 0.01576873 | 0.1277396 | 0.0905681 | 10.51172 | 4.633585 | 15.14531
88 | SM1 P3.1 | Parting | TX | San Miguel mine | San Miguel | 0.01945123 | 0.04937637 | 0.5813716 | 2.189679 | 0.01236197 | 0.02137427 | 0.1977414 | 0.9831841 | 1.284509 | 0.06457334 | 0.0795166 | 0 | 0.02652099 | 0.2229908 | 0.1207969 | 10.4857 | 5.853447 | 16.33914
89 | SM1 P3.2 | Parting | TX | San Miguel mine | San Miguel | 0.02328312 | 0.05404646 | 0.6595339 | 2.468499 | 0.01414694 | 0.0233483 | 0.2269535 | 1.113041 | 1.512395 | 0.07445577 | 0.09456576 | 0 | 0.03030769 | 0.2559329 | 0.145778 | 11.66443 | 6.696286 | 18.36072
90 | SM1 P3.3 | Parting | TX | San Miguel mine | San Miguel | 0.02437619 | 0.05651522 | 0.6567267 | 2.463632 | 0.01367255 | 0.02713858 | 0.2336481 | 1.145873 | 1.602801 | 0.08406999 | 0.1097951 | 0 | 0.03763114 | 0.3183745 | 0.1689691 | 10.34066 | 6.943223 | 17.28388
91 | 124833 | Lignite | TX | San Miguel mine | San Miguel | 0.03928619 | 0.09019452 | 1.07111 | 3.982521 | 0.0225485 | 0.05082233 | 0.4238036 | 2.299579 | 3.369663 | 0.1866893 | 0.2289903 | 0 | 0.07444497 | 0.6692389 | 0.3943964 | 26.91343 | 12.90329 | 39.81672
92 | 124834 | Lignite | TX | San Miguel mine | San Miguel | 0.02385471 | 0.053665 | 0.615345 | 2.259203 | 0.01267679 | 0.02743604 | 0.2434948 | 1.329728 | 2.148442 | 0.1293448 | 0.1814875 | 0 | 0.06713284 | 0.6065668 | 0.3140654 | 12.64899 | 8.012443 | 20.66143
93 | 124835 | Lignite | TX | San Miguel mine | San Miguel | 0.031724 | 0.07038128 | 0.8261095 | 3.111458 | 0.01786863 | 0.0370898 | 0.3723456 | 2.073039 | 3.48602 | 0.2164071 | 0.3130907 | 0 | 0.1203102 | 1.083746 | 0.5317678 | 18.08839 | 12.29136 | 30.37974
94 | 124836 | Lignite | TX | San Miguel mine | San Miguel | 0.02838806 | 0.06316912 | 0.747114 | 2.822068 | 0.01627702 | 0.03816215 | 0.3069651 | 1.602696 | 2.411871 | 0.1266388 | 0.1582772 | 0 | 0.05156842 | 0.4254655 | 0.2566726 | 19.94921 | 9.055334 | 29.00454
95 | 124837 | Lignite | TX | San Miguel mine | San Miguel | 0.03710496 | 0.08158339 | 0.9299163 | 3.442456 | 0.01831149 | 0.03749421 | 0.3241341 | 1.579812 | 2.322491 | 0.1305175 | 0.1798859 | 0 | 0.06910085 | 0.6286295 | 0.2882289 | 11.5863 | 10.06967 | 21.65597
96 | 124838 | Lignite | TX | San Miguel mine | San Miguel | 0.02252947 | 0.04477044 | 0.4903563 | 1.763798 | 0.009250209 | 0.02096317 | 0.1620116 | 0.782264 | 1.109327 | 0.05571258 | 0.06888922 | 0 | 0.02226906 | 0.1802807 | 0.1054391 | 13.44565 | 4.837861 | 18.28351
97 | 124839 | Lignite | TX | San Miguel mine | San Miguel | 0.02428583 | 0.05186776 | 0.5965351 | 2.186787 | 0.01179903 | 0.02072099 | 0.2019884 | 0.9858082 | 1.383 | 0.0698157 | 0.08586425 | 0 | 0.02886977 | 0.2374274 | 0.1334718 | 8.821122 | 6.018241 | 14.83936
98 | 124840 | Lignite | TX | San Miguel mine | San Miguel | 0.03030041 | 0.0683412 | 0.8253183 | 3.184286 | 0.01851085 | 0.03932332 | 0.3749288 | 1.998273 | 3.180368 | 0.1846933 | 0.2457776 | 0 | 0.08318786 | 0.7121802 | 0.4640147 | 17.03808 | 11.4095 | 28.44759
99 | 124841 | Lignite | TX | San Miguel mine | San Miguel | 0.02283986 | 0.0490545 | 0.5623535 | 2.036151 | 0.01106129 | 0.02327383 | 0.2027997 | 1.063877 | 1.639914 | 0.09209726 | 0.1217306 | 0 | 0.04162692 | 0.3538062 | 0.2115536 | 13.55907 | 6.43214 | 19.99121
100 | 124842 | Lignite | TX | San Miguel mine | San Miguel | 0.03586732 | 0.07866755 | 0.9231295 | 3.4815 | 0.01980298 | 0.03886089 | 0.3660426 | 1.900644 | 2.863029 | 0.1545903 | 0.1970733 | 0 | 0.06595689 | 0.5569006 | 0.3104822 | 17.44206 | 10.99255 | 28.43461
101 | 124843 | Lignite | TX | San Miguel mine | San Miguel | 0.03156629 | 0.06014086 | 0.829057 | 3.117004 | 0.01770161 | 0.03454534 | 0.3280121 | 1.696424 | 2.598874 | 0.1437131 | 0.1853101 | 0 | 0.06196221 | 0.5306115 | 0.3282292 | 14.84125 | 9.963151 | 24.8044
102 | 124844 | Parting | TX | San Miguel mine | San Miguel | 0.03929299 | 0.08777325 | 1.05551 | 4.028875 | 0.02328543 | 0.04592586 | 0.4464651 | 2.331784 | 3.60049 | 0.2000973 | 0.2612994 | 0 | 0.0884759 | 0.7534858 | 0.4295563 | 18.56613 | 13.39232 | 31.95845
103 | SP2-1 | Bituminous | TX | Palafox mine | South Texas | 0.04807266 | 0.1107397 | 1.386413 | 5.851474 | 0.03331918 | 0.106236 | 0.6547941 | 3.069329 | 4.182857 | 0.2258518 | 0.2874323 | 0 | 0.0863626 | 0.7748684 | 0.6143829 | 29.77582 | 17.43213 | 47.20795
104 | ST-94-2 | Bituminous | TX | Rachel mine | South Texas | 0.05212808 | 0.1130576 | 1.471481 | 6.385983 | 0.04160423 | 0.1447116 | 0.9084592 | 4.599048 | 6.7661 | 0.374947 | 0.471062 | 0 | 0.1338163 | 1.195203 | 1.085441 | 45.39393 | 23.74304 | 69.13697
105 | ST-94-1 | Bituminous | TX | Trevino mine | South Texas | 0.04037821 | 0.08240044 | 0.9195057 | 3.437763 | 0.01841513 | 0.05004156 | 0.3317391 | 1.526745 | 2.127923 | 0.1085132 | 0.1396235 | 0 | 0.04393479 | 0.3967712 | 0.276346 | 59.41654 | 9.500099 | 68.91664
106 | STR-2-96-1 | Bituminous | TX | Trevino mine | South Texas | 0.02310366 | 0.05137547 | 0.6068364 | 2.315724 | 0.01341047 | 0.04300134 | 0.2635448 | 1.285545 | 1.893979 | 0.1022647 | 0.1291313 | 0 | 0.0398156 | 0.350857 | 0.2801629 | 15.9907 | 7.398752 | 23.38946
107 | 124915 | Bituminous | TX | Eagle Pass mine | Eagle Pass | 0.03836624 | 0.09207077 | 1.120577 | 4.345455 | 0.02630446 | 0.06924175 | 0.5852367 | 3.319454 | 5.83579 | 0.3408814 | 0.5110199 | 0 | 0.1855121 | 1.757475 | 0.9400044 | 35.39985 | 19.16739 | 54.56724
108 | 124916 | Bituminous | TX | Eagle Pass mine | Eagle Pass | 0.03073881 | 0.07445685 | 0.9031011 | 3.438897 | 0.02046862 | 0.05097258 | 0.4297838 | 2.320466 | 4.093235 | 0.2298186 | 0.3450489 | 0 | 0.1268511 | 1.161028 | 0.6330052 | 28.91756 | 13.85787 | 42.77543
109 | 124917 | Bituminous | TX | Eagle Pass mine | Eagle Pass | 0.04820339 | 0.1013469 | 1.115721 | 4.038362 | 0.0192725 | 0.0484982 | 0.3301382 | 1.433744 | 2.025335 | 0.09591744 | 0.1288575 | 0 | 0.04203217 | 0.367711 | 0.2388385 | 13.79567 | 10.03398 | 23.82964
110 | 124918 | Bituminous | TX | Eagle Pass mine | Eagle Pass | 0.07184936 | 0.1626945 | 1.865687 | 6.978917 | 0.03824824 | 0.1002907 | 0.80353 | 4.371391 | 7.91161 | 0.4699771 | 0.7407364 | 0 | 0.2986727 | 2.820398 | 1.219326 | 43.7306 | 27.85333 | 71.58393
111 | 124919 | Bituminous | TX | Eagle Pass mine | Eagle Pass | 0.04203948 | 0.09432973 | 1.117205 | 4.421023 | 0.0268923 | 0.07873836 | 0.6633896 | 3.956886 | 7.800134 | 0.4799076 | 0.7659289 | 0 | 0.3205326 | 3.054098 | 1.18821 | 51.5533 | 24.00931 | 75.56262
112 | 124920 | Bituminous | TX | Eagle Pass mine | Eagle Pass | 0.02565231 | 0.04030688 | 0.4036726 | 1.394299 | 0.006281806 | 0.01606858 | 0.1166865 | 0.5441265 | 0.8818634 | 0.04628132 | 0.06797917 | 0 | 0.02482257 | 0.2243306 | 0.121484 | 9.716785 | 3.913855 | 13.63064
113 | 124925 | Bituminous | TX | Eagle Pass mine | Eagle Pass | 0.01252243 | 0.02455403 | 0.2732087 | 0.9971649 | 0.005268287 | 0.0115621 | 0.1005513 | 0.5524875 | 1.007391 | 0.05648453 | 0.08764762 | 0 | 0.03283277 | 0.2770508 | 0.1505483 | 11.95814 | 3.589275 | 15.54742
114 | 124926 | Bituminous | TX | Eagle Pass mine | Eagle Pass | 0.07436164 | 0.1593751 | 1.812365 | 6.604416 | 0.03446141 | 0.05649267 | 0.6086368 | 2.993986 | 4.665283 | 0.2377657 | 0.3383367 | 0 | 0.1237435 | 1.100024 | 0.5818418 | 23.66998 | 19.39109 | 43.06107
115 | 124927 | Bituminous | TX | Eagle Pass mine | Eagle Pass | 0.04466227 | 0.09691938 | 1.091681 | 3.790489 | 0.01876356 | 0.01777625 | 0.3248152 | 1.573565 | 2.461116 | 0.1213488 | 0.1720278 | 0 | 0.06001043 | 0.4902497 | 0.3088943 | 8.196452 | 10.57232 | 18.76877
116 | 124928 | Bituminous | TX | Eagle Pass mine | Eagle Pass | 0.04450475 | 0.09664795 | 1.088954 | 3.765417 | 0.01863554 | 0.01725001 | 0.3205831 | 1.557468 | 2.423011 | 0.1200831 | 0.1673088 | 0 | 0.05843884 | 0.4837406 | 0.2999812 | 8.162588 | 10.46202 | 18.62461
117 | 124929 | Bituminous | TX | Eagle Pass mine | Eagle Pass | 0.1330212 | 0.3138618 | 3.289894 | 11.87016 | 0.06010342 | 0.09860916 | 1.08079 | 5.291581 | 8.712446 | 0.472382 | 0.7161439 | 0 | 0.2745682 | 2.589798 | 1.364865 | 33.56496 | 36.26823 | 69.83319
118 | 124930 | Bituminous | TX | Eagle Pass mine | Eagle Pass | 0.1691457 | 0.398269 | 4.143529 | 14.83356 | 0.07409572 | 0.1196161 | 1.297524 | 6.256028 | 9.991366 | 0.5392778 | 0.810055 | 0 | 0.3064015 | 2.885221 | 1.545994 | 34.77216 | 43.37008 | 78.14224
[5 empty] | Minimum | 0.007362214 | 0.0140866 | 0.1456791 | 0.5139277 | 0.002393884 | 0.005854659 | 0.04116439 | 0.1860656 | 0.2766204 | 0.01493601 | 0.02014698 | 0 | 0.006282458 | 0.05526265 | 0.04648955 | 5.205225 | 1.336272 | 6.541498
[5 empty] | Maximum | 0.7225183 | 2.567852 | 34.78092 | 139.4425 | 0.8628839 | 1.864395 | 13.20358 | 64.71293 | 87.88581 | 4.30151 | 5.477625 | 0 | 1.894183 | 16.03301 | 6.89258 | 201.221 | 380.6341 | 467.4928
[5 empty] | Mean | 0.0750743 | 0.1887267 | 2.312919 | 9.020061 | 0.0515681 | 0.1236006 | 0.9541937 | 4.7653 | 7.024661 | 0.3813956 | 0.5009344 | 0 | 0.1630668 | 1.42883 | 0.9031583 | 34.88402 | 27.89349 | 62.77751
[5 empty] | Median | 0.04120884 | 0.08984371 | 1.08074 | 4.018144 | 0.02383023 | 0.06455802 | 0.4952583 | 2.547495 | 4.092524 | 0.2271028 | 0.2954654 | 0 | 0.09471774 | 0.841414 | 0.5684808 | 33.38435 | 14.79081 | 49.19596

## Table S13
Table S13. | Coal production from mines in the Gulf Coast region during 1983 - 2022.
Data source: U.S. Energy Information Administration32. There are five active mines (bold) that are producing as of 2024.
MSHA ID | Number | State | County | Mine Name | Latitude | Longitude | 2024 Status | From | To | Total Production (106 tonnes) | Coal Rank | Associated Power Plant
1601031 | 1 | LA | De Soto | Dolet Hills | 31.971389 | -93.551111 | Inactive | 1985 | 2020 | 86.83425 | Lignite | Dolet Hills
1601164 | 2 | LA | Red River | Oxbow | 32.007222 | -93.403333 | Inactive | 1989 | 2009 | 12.3242 | Lignite | Dolet Hills
1601499 | 3 | LA | Natchitoches | Five Forks | 32.16396 | -92.969177 | Active | 2010 | 2022 | 2.153089 | Lignite | Five Forks
2200803 | 4 | MS | Kemper | Liberty (MS) | 32.638611 | -88.756944 | Inactive | 2013 | 2017 | 1.450367 | Lignite | Kemper County
2200690 | 5 | MS | Choctaw | Red Hills | 33.389492 | -89.243611 | Active | 1999 | 2022 | 60.88763 | Lignite | Red Hills
4101192 | 6 | TX | Freestone | Big Brown | 31.821806 | -96.067853 | Inactive | 1983 | 2017 | 134.1543 | Lignite | Big Brown
4104802 | 7 | TX | Freestone | Turlington | 31.7661 | -96.0166 | Inactive | 2011 | 2011 | 1.64706 | Lignite | Big Brown
4102847 | 8 | TX | Grimes | Gibbons Creek | 30.5675 | -96.066944 | Inactive | 1983 | 1996 | 39.01488 | Lignite | Gibbons Creek
4103164 | 9 | TX | Leon | Jewett | 31.40918 | -96.229076 | Inactive | 1985 | 2016 | 189.4937 | Lignite | Limestone
4102632 | 10 | TX | Panola | Beckville | 32.234439 | -94.49903 | Inactive | 1983 | 2016 | 223.6083 | Lignite | Martin Lake
4100355 | 11 | TX | Harrison | Darco | 32.393611 | -94.443056 | Inactive | 1983 | 2001 | 4.335401 | Lignite | Martin Lake
4104964 | 12 | TX | Rusk | Liberty (TX) | 32.264199 | -94.612716 | Inactive | 2014 | 2021 | 16.0952 | Lignite | Martin Lake
4104864 | 13 | TX | Harrison | Marshall | 32.348956 | -94.298263 | Inactive | 2014 | 2020 | 1.017718 | Lignite | Martin Lake
4103660 | 14 | TX | Rusk | Oak Hill | 32.212173 | -94.736384 | Inactive | 1991 | 2016 | 104.0438 | Lignite | Martin Lake
4103659 | 15 | TX | Panola | Tatum | 32.297778 | -94.448333 | Inactive | 1998 | 2019 | 35.95386 | Lignite | Martin Lake
4102776 | 16 | TX | Hopkins | Sulphur Springs | 33.140642 | -95.049162 | Inactive | 1983 | 2016 | 56.09312 | Lignite | Monticello
4101900 | 17 | TX | Titus | Winfield North | 33.140814 | -95.07177 | Inactive | 1983 | 2014 | 136.4784 | Lignite | Monticello
4103658 | 18 | TX | Titus | Winfield South | 33.122436 | -95.119746 | Inactive | 1998 | 2014 | 36.85432 | Lignite | Monticello
4104586 | 19 | TX | Limestone | Kosse | 31.2825 | -96.495277 | Active | 2009 | 2022 | 106.2839 | Lignite | Oak Grove
4103101 | 20 | TX | Harrison | S Hallsville #1 | 32.453044 | -94.508873 | Inactive | 1984 | 2022 | 121.6242 | Lignite | Pirkey
4102840 | 21 | TX | Atascosa | San Miguel | 28.683333 | -98.466666 | Active | 1983 | 2022 | 109.7696 | Lignite | San Miguel
4100356 | 22 | TX | Milam | Sandow | 30.5556 | -97.0632 | Inactive | 1983 | 2005 | 121.0102 | Lignite | Sandow
4104085 | 23 | TX | Bastrop | Three Oaks | 30.370455 | -97.259363 | Inactive | 2005 | 2018 | 70.59478 | Lignite | Sandow
4103428 | 24 | TX | Robertson | Calvert | 31.098888 | -96.668333 | Active | 1990 | 2022 | 55.97959 | Lignite | Twin Oaks
4103739 | 25 | TX | Maverick | Eagle Pass | 28.816111 | -100.445833 | Inactive | 2014 | 2020 | 8.183531 | Bituminous | (Exported)
4102803 | 26 | TX | Webb | Palafox | 27.79984 | -99.84214 | Inactive | 1983 | 2004 | 5.09247 | Bituminous | None - coal was exported
4103184 | 27 | TX | Bastrop | Powel Bend | 30.195 | -97.3158 | Inactive | 1984 | 1992 | 1.387823 | Lignite | No data
4103114 | 28 | TX | Webb | Rachel | 27.94087 | -99.854566 | Inactive | 1983 | 1989 | 0.3410633928 | Bituminous | None - coal was exported
4102867 | 29 | TX | Erath | Thurber | 32.5078 | -98.4158 | Inactive | 1983 | 1983 | 0.07873052348 | Bituminous | No data

## Table S14
Table S14. | Status of coal mines in Texas.
Source: Railroad Commission of Texas33.
Land avaialble for rare earth elements (REEs) development: bonded land minus mined land;
disturbed land minus mined land, released land. No data, - .
Mine Name | Total Bonded hectares (ha) | Mined | Disturbed | Total Bonded Acres | Mined | Disturbed
|  | (ha) | (ha) |  | Acres | Acres
Eagle Pass | 760.59 | 0 | 760.59 | 1878 | 0 | 1878
Rachel | 212.787 | 0 | 212.787 | 525.4 | 0 | 525.4
Palafox | Released | 0 | 0 | Released | 0 | 0
Trevino | Released | 0 | 0 | Released | 0 | 0
Jewett | 6198.93 | 1700.7165 | 4498.2135 | 15306 | 4199.3 | 11106.7
South Hallsville | 8012.1555 | 4705.1037 | 3307.068 | 19783.1 | 11617.54 | 8165.6
Rusk | 1789.695 | 718.065 | 1071.63 | 4419 | 1773 | 2646
Marshall Mine | 456.03 | 193.59 | 262.44 | 1126 | 478 | 648
San Miguel | 7062.7545 | 2401.1235 | 3022.029 | 17438.9 | 5928.7 | 7461.8
Gibbons Creek | Released | 0 | 0 | Released | 0 | 0
Big Brown | 1697.598 | 1472.985 | 224.613 | 4191.6 | 3637 | 554.6
Martin Lake | 6924.5685 | 6421.9635 | 502.605 | 17097.7 | 15856.7 | 1241
Oak Hill | 6797.9655 | 4686.174 | 2111.7915 | 16785.1 | 11570.8 | 5214.3
Monticello Winfield | 5176.224 | 2720.3445 | 2455.8795 | 12780.8 | 6716.9 | 6063.9
Monticello Thermo | 760.7925 | 536.7465 | 224.046 | 1878.5 | 1325.3 | 553.2
Three Oaks | 4628.7045 | 1928.0835 | 2792.07 | 11428.9 | 4760.7 | 6894
Bremond (Twin Oak) | 3358.746 | 816.0345 | 2542.7115 | 8293.2 | 2014.9 | 6278.3
Kosse | 5046.9075 | 3971.43 | 884.196 | 12461.5 | 9806 | 2183.2
Leesburg | 1738.665 | 0 | 1738.665 | 4293 | 0 | 4293
Martin Lake AIV S | 934.74 | 704.295 | 230.445 | 2308 | 1739 | 569
Turlington | 1463.7915 | 663.471 | 800.3205 | 3614.3 | 1638.2 | 1976.1
Monticello Thermo A-1 | 112.9545 | 83.8755 | 29.079 | 278.9 | 207.1 | 71.8
Liberty | 1386.639 | 872.58465 | 514.4715 | 3423.8 | 2154.53 | 1270.3
Calvert | 2131.4745 | 190.8765 | 2131.4745 | 5262.9 | 471.3 | 5262.9

## Table S15a
Table S15a. | Source of coal for power plants (lignite [LIG], subbituminous [SUB], and bituminous [BIT]) from Appalachia, Powder River Basin [PRB], Western U.S. Basins, Gulf Coast, and Imported.
Volumes are in metric tons (tonnes). No data, - . Source: Reedy et al. (2024)34.
[10 empty] | Calculated ash in delivered coal by coal grade and by source basin (1985-2021, tonnes) | [12 empty] | Delivered ash by grade (% of total) |  |  | Delivered ash by grade and source basin (% of total )
[10 empty] | Lignite | Sub-bituminous |  |  |  |  | Bituminous | [5 empty] | All Sources | Lignite | Sub-bituminous | Bituminous | Lignite | Sub-bituminous |  | Bituminous
Plant ID | Plant Name | State | County | Latitude | Longitude | Began | Ended | Peak Capacity (W) | Status (2022) | Gulf Coast | Appalachia | Powder River Basin | Western Basins | Gulf Coast | Imported | Appalachia | Illinois | PRB | Western Basins | Interior Basins | Imported |  |  |  |  | Gulf Coast | Powder River Basin | Western Basins | Appalachia | Illinois | Western Basins | Imported
3 | Barry | AL | Mobile | 31.0069 | -88.0103 | 1954 |  | 4207010.1 | Active | 0 | 0 | 15.84026998 | 0 | 0 | 0 | 2920.362 | 118.7825 | 0 | 0 | 0 | 3046.623 | 6101.607 | 0 | 0.2596081 | 99.74039 | 0 | 0.3 | 0 | 47.9 | 1.9 | 0 | 49.9
10 | Greene County | AL | Greene | 32.6017 | -87.7811 | 1965 | 2016 | 1413981.6 | Retired | 0 | 0 | 9.90912714 | 0 | 0 | 0 | 3007.885 | 538.2399 | 0 | 0 | 0 | 99.5493973 | 3655.583 | 0 | 0.2710683 | 99.72893 | 0 | 0.3 | 0 | 82.3 | 14.7 | 0 | 2.7
56 | Lowman Energy Center | AL | Washington | 31.488019 | -87.910747 | 1969 | 2019 | 1412800.4 | Retired | 0 | 0 | 0 | 0 | 0 | 0 | 2493.558 | 1008.962 | 0 | 0 | 0 | 192.0037 | 3694.524 | 0 | 0 | 100 | 0 | 0 | 0 | 67.5 | 27.3 | 0 | 5.2
6009 | White Bluff | AR | Jefferson | 34.4228 | -92.1406 | 1980 |  | 0 | Active | 20.28182326 | 0 | 7489.798 | 1510.572 | 0 | 0 | 0 | 0 | 0 | 0 | 0 | 0 | 9020.651 | 0.2248377 | 99.77516 | 0 | 0.2 | 83 | 16.7 | 0 | 0 | 0 | 0
6641 | Independence Steam Electric Station | AR | Independence | 35.67844 | -91.40876 | 1983 |  | 6014505.4 | Active | 0 | 0 | 6757.208 | 1355.366 | 0 | 0 | 0 | 0 | 0 | 0 | 0 | 0 | 8112.574 | 0 | 100 | 0 | 0 | 83.3 | 16.7 | 0 | 0 | 0 | 0
56456 | Plum Point Energy Station | AR | Mississippi | 35.6644 | -89.9489 | 2010 |  | 0 | Active | 0 | 0 | 620.5337995 | 579.2616454 | 0 | 0 | 0 | 0 | 0 | 0 | 0 | 0 | 1199.795 | 0 | 100 | 0 | 0 | 51.7 | 48.3 | 0 | 0 | 0 | 0
641 | Crist | FL | Escambia | 30.5661 | -87.2244 | 1945 | 2020 | 2280963.5 | Retired | 0 | 0 | 0 | 0 | 0 | 0 | 1032.653 | 2901.588 | 0 | 89.47425622 | 0 | 463.4139 | 4487.129 | 0 | 0 | 100 | 0 | 0 | 0 | 23 | 64.7 | 2 | 10.3
642 | Scholz | FL | Jackson | 30.6692 | -84.8869 | 1953 | 2015 | 300238.5 | Retired | 0 | 0 | 0 | 0 | 0 | 0 | 147.2417 | 173.3258108 | 0 | 0 | 0 | 3.3429583 | 323.9104 | 0 | 0 | 100 | 0 | 0 | 0 | 45.5 | 53.5 | 0 | 1
643 | Lansing Smith | FL | Bay | 30.2686 | -85.7003 | 1965 | 2015 | 1002812.2 | Retired | 0 | 0 | 4.28370396 | 0 | 0 | 0 | 347.9834 | 1040.666 | 0 | 56.01745782 | 0 | 412.0965 | 1861.047 | 0 | 0.2301771 | 99.76982 | 0 | 0.2 | 0 | 18.7 | 55.9 | 3 | 22.1
51 | Dolet Hills | LA | De Soto | 32.030556 | -93.569167 | 1986 | 2021 | 3359553.3 | Retired | 11903.88 | 0 | 0 | 0 | 0 | 0 | 0 | 0 | 0 | 0 | 0 | 0 | 11903.88 | 100 | 0 | 0 | 100 | 0 | 0 | 0 | 0 | 0 | 0
1393 | R S Nelson | LA | Calcasieu | 30.2844 | -93.2911 | 1960 |  | 2242510.9 | Active | 0.79196814 | 0 | 2863.127 | 668.8203 | 0 | 0.12428366 | 0 | 0 | 0 | 0 | 0 | 0 | 3532.864 | 0.02241717 | 99.97758 | 0 | 0 | 81 | 18.9 | 0 | 0 | 0 | 0
6055 | Big Cajun 2 | LA | Pointe Coupee | 30.7261 | -91.3692 | 1981 |  | 6183965.7 | Active | 0 | 0 | 6994.833 | 1172.508 | 0 | 4.2047793 | 61.5748425 | 0 | 0 | 5.3160748 | 0 | 0 | 8238.437 | 0 | 99.18806 | 0.811937 | 0 | 84.9 | 14.2 | 0.7 | 0 | 0.1 | 0
6190 | Brame Energy Center | LA | Rapides | 31.395 | -92.71667 | 1975 |  | 1962700.3 | Active | 15.74773762 | 0 | 2209.274 | 654.2709 | 0 | 0.43816794 | 0 | 309.6233 | 4.16214184 | 0 | 0 | 0 | 3193.516 | 0.493116 | 89.68118 | 9.825704 | 0.5 | 69.2 | 20.5 | 0 | 9.7 | 0 | 0
2049 | Jack Watson | MS | Harrison | 30.4392 | -89.0286 | 1968 | 2015 | 1465179.2 | Retired | 0 | 0 | 47.31488008 | 0 | 0 | 0 | 370.9957969 | 2033.42 | 0 | 189.5798 | 0.91262308 | 756.707 | 3398.93 | 0 | 1.392052 | 98.60795 | 0 | 1.4 | 0 | 10.9 | 59.8 | 5.6 | 22.3
6061 | R D Morrow | MS | Lamar | 31.2186 | -89.394 | 1978 | 2017 | 953657.6 | Retired | 0 | 0 | 0 | 0 | 0 | 0 | 2123.211 | 0 | 0 | 0 | 0 | 0 | 2123.211 | 0 | 0 | 100 | 0 | 0 | 0 | 100 | 0 | 0 | 0
6073 | Victor J Daniel Jr | MS | Jackson | 30.5322 | -88.5553 | 1973 |  | 2909305.4 | Active | 0 | 0 | 1130.971 | 124.2546 | 0 | 0 | 656.6931 | 4.2274588 | 2.84582366 | 2437.001 | 0 | 111.975 | 4467.969 | 0 | 28.09389 | 71.90611 | 0 | 25.3 | 2.8 | 14.7 | 0.1 | 54.5 | 2.5
55076 | Red Hills Generating Facility | MS | Choctaw | 33.3761 | -89.2183 | 2005 |  | 0 | Active | 7267.802 | 0 | 0 | 0 | 0 | 0 | 0 | 0 | 0 | 0 | 0 | 0 | 7267.802 | 100 | 0 | 0 | 100 | 0 | 0 | 0 | 0 | 0 | 0
298 | Limestone | TX | Limestone | 31.4219 | -96.2525 | 1985 |  | 8661533.3 | Active | 29137.72 | 0 | 2801.61 | 57.73656392 | 0 | 0 | 0 | 0 | 0 | 0 | 0 | 0 | 31997.07 | 91.06372 | 8.936278 | 0 | 91.1 | 8.8 | 0.2 | 0 | 0 | 0 | 0
3470 | W A Parish | TX | Fort Bend | 29.4828 | -95.6311 | 1958 |  | 9811050.1 | Active | 0 | 0 | 13363.85 | 2370.425 | 0 | 0 | 0 | 0 | 0 | 0 | 0 | 0 | 15734.28 | 0 | 100 | 0 | 0 | 84.9 | 15.1 | 0 | 0 | 0 | 0
3497 | Big Brown | TX | Freestone | 31.8206 | -96.0544 | 1971 | 2017 | 5406320.2 | Retired | 17605.7 | 5.88850538 | 1988.703 | 0 | 6.81473616 | 0 | 0 | 0 | 0 | 0 | 0 | 0 | 19607.11 | 89.79245 | 10.20755 | 0 | 89.8 | 10.1 | 0 | 0 | 0 | 0 | 0
6136 | Gibbons Creek | TX | Grimes | 30.61994 | -96.08167 | 1983 | 2018 | 3298570.9 | Retired | 8179.909 | 0 | 1801.786 | 4.40526608 | 0 | 0 | 0 | 0 | 0 | 0 | 0 | 0 | 9986.1 | 81.91295 | 18.08705 | 0 | 81.9 | 18 | 0 | 0 | 0 | 0 | 0
6139 | Welsh | TX | Titus | 33.05522 | -94.83999 | 1977 |  | 0 | Active | 0 | 0 | 6554.726 | 1091.588 | 0 | 0 | 0 | 0 | 0 | 0 | 0 | 0 | 7646.314 | 0 | 100 | 0 | 0 | 85.7 | 14.3 | 0 | 0 | 0 | 0
6146 | Martin Lake | TX | Rusk | 32.2606 | -94.5706 | 1977 |  | 12797083.0 | Active | 43461.11 | 2.02028986 | 3044.965 | 0 | 2.43305676 | 0 | 0 | 0 | 0 | 0 | 0 | 0 | 46510.52 | 93.44359 | 6.556405 | 0 | 93.4 | 6.5 | 0 | 0 | 0 | 0 | 0
6147 | Monticello | TX | Titus | 33.0917 | -95.0417 | 1974 | 2017 | 11049617.5 | Retired | 37113.27 | 7.11954864 | 3723.891 | 0 | 0 | 0 | 0 | 0 | 0 | 0 | 0 | 0 | 40844.28 | 90.86528 | 9.13472 | 0 | 90.9 | 9.1 | 0 | 0 | 0 | 0 | 0
6178 | Coleto Creek | TX | Goliad | 28.7128 | -97.21417 | 1980 |  | 2295444.8 | Active | 0 | 0 | 1612.014 | 698.0351 | 0 | 0 | 0 | 0 | 0 | 1392.459 | 0 | 41.0771104 | 3743.585 | 0 | 61.70687 | 38.29313 | 0 | 43.1 | 18.6 | 0 | 0 | 37.2 | 1.1
6179 | Fayette Power Project | TX | Fayette | 29.9172 | -96.7506 | 1979 |  | 4060490.5 | Active | 132.8665 | 0 | 8577.074 | 1202.385 | 0 | 2.54736144 | 0 | 0 | 0 | 40.20984632 | 0 | 0 | 9955.082 | 1.33466 | 98.26143 | 0.4039128 | 1.3 | 86.2 | 12.1 | 0 | 0 | 0.4 | 0
6180 | Oak Grove (TX) | TX | Robertson | 31.1803 | -96.4866 | 2010 |  | 0 | Active | 14851.64 | 0 | 0 | 0 | 0 | 0 | 0 | 0 | 0 | 0 | 0 | 0 | 14851.64 | 100 | 0 | 0 | 100 | 0 | 0 | 0 | 0 | 0 | 0
6181 | J T Deely | TX | Bexar | 29.30806 | -98.3228 | 1977 | 2018 | 3404064.1 | Retired | 0 | 0 | 7307.736 | 937.4961 | 0 | 0 | 0 | 0 | 0 | 1.5467419 | 7.8697865 | 8.61821 | 8263.267 | 0 | 99.78175 | 0.2182519 | 0 | 88.4 | 11.3 | 0 | 0 | 0 | 0.1
6183 | San Miguel | TX | Atascosa | 28.7044 | -98.4775 | 1982 |  | 3214761.1 | Active | 24715.33 | 0 | 0 | 0 | 0 | 0 | 0 | 0 | 0 | 0 | 0 | 0 | 24715.33 | 100 | 0 | 0 | 100 | 0 | 0 | 0 | 0 | 0 | 0
6648 | Sandow 6648 & 52071 | TX | Milam | 30.565871 | -97.064032 | 1954 | 2017 | 3452518.4 | Retired | 35489.52 | 0 | 0 | 0 | 0 | 0 | 0 | 0 | 0 | 0 | 0 | 0 | 35489.52 | 100 | 0 | 0 | 100 | 0 | 0 | 0 | 0 | 0 | 0
7030 | Major Oak Power | TX | Robertson | 31.09192 | -96.69503 | 1990 |  | 0 | Active | 7923.903 | 0 | 1.51861932 | 0 | 0 | 0 | 0 | 0 | 0 | 0 | 0 | 0 | 7925.421 | 99.98084 | 0.01916137 | 0 | 100 | 0 | 0 | 0 | 0 | 0 | 0
7097 | J K Spruce | TX | Bexar | 29.30972 | -98.3203 | 1992 |  | 2232587.2 | Active | 0 | 0 | 602.0809 | 0 | 0 | 0 | 0 | 0 | 0 | 0 | 0 | 0 | 602.0809 | 0 | 100 | 0 | 0 | 100 | 0 | 0 | 0 | 0 | 0
7902 | Pirkey | TX | Harrison | 32.4607 | -94.4852 | 1985 | 2023 | 3744173.2 | Active | 14782.11 | 0 | 3.86277244 | 0 | 0 | 0 | 0 | 0 | 0 | 0 | 0 | 0 | 14785.98 | 99.97388 | 0.02612457 | 0 | 100 | 0 | 0 | 0 | 0 | 0 | 0
[9 empty] | TOTAL | 252601.6 | 15.02834388 | 79526.91 | 12427.12 | 9.24779292 | 7.31459234 | 13162.16 | 8128.835 | 7.0079655 | 4211.604 | 8.78240958 | 5135.406 | 375241 | 67.31716 | 24.51375 | 8.169095 | 67.31716 | 21.19356 | 3.311771 | 3.507655 | 2.166297 | 1.122373 | 1.368562

## Table S15b
Table S15b. | Disposition of coal combustion byproducts (CCBs) for Gulf Coast power plants during 1985 - 2021.
Data are not available for 2006 and 2007. No data, - . Source: Reedy et al. (2024)34.
Ash disposition reported by plants (1985-2021, excluding 2006 & 2007) (thousand tonnes)
Plant ID | Plant Name | Total CCBs | Bottom Ash | Fly Ash | Other CCBs | Disposition Category | [7 empty] | Potentially Accessible |  | Inacccessible
[6 empty] | Disposal Landfill | Disposal Ponds | Disposal Offsite | Sold | Used Onsite | Used Offsite | Stored Onsite | Stored Offsite | Amount | % of Total | Amount | % of Total
3 | Barry | 10730.94 | 7701.6 | 1936.15 | 1093.191 | 0 | 10045.11 | 357.247484 | 328.580596 | 0 | 0 | 0 | 0 | 10402.36 | 96.93801 | 328.580596 | 3.061992
10 | Greene County | 3854.15423 | 2679.404 | 667.4129 | 507.3377306 | 0 | 3808.432358 | 0 | 15.784932 | 0 | 0 | 29.93694 | 0 | 3838.369298 | 99.59044 | 15.784932 | 0.4095563
56 | Lowman Energy Center | 3631.985848 | 2963.441 | 284.3558 | 384.1886972 | 748.4235 | 661.152784 | 1233.674082 | 460.756722 | 0 | 527.97876 | 0 | 0 | 2643.250366 | 72.777 | 988.735482 | 27.223
6009 | White Bluff | 9316.920036 | 5353.911 | 2076.266 | 1886.743 | 3712.089842 | 0 | 177.262972 | 5103.79468 | 111.855294 | 24.675296 | 187.241952 | 0 | 4076.594766 | 43.75475 | 5240.32527 | 56.24525
6641 | Independence Steam Electric Station | 8551.276 | 5391.096 | 1539.783 | 1620.396 | 4114.089 | 110.857396 | 76.384556 | 4190.933 | 16.873548 | 6.35026 | 35.788251 | 0 | 4337.119 | 50.71897 | 4214.157 | 49.28103
56456 | Plum Point Energy Station | 2307.593766 | 1024.847 | 128.9563 | 1153.791 | 2060.568652 | 0 | 0 | 247.025114 | 0 | 0 | 0 | 0 | 2060.568652 | 89.29512 | 247.025114 | 10.70488
641 | Crist | 4730.127238 | 3341.238 | 621.1467 | 767.7424 | 2964.482804 | 96.977542 | 0 | 1023.661912 | 16.32924 | 434.267066 | 194.408674 | 0 | 3255.86902 | 68.83259 | 1474.258218 | 31.16741
642 | Scholz (no data) | 0 | 0 | 0 | 0 | 0 | 0 | 0 | 0 | 0 | 0 | 0 | 0 | 0 |  | 0 | 0
643 | Lansing Smith | 2283.099906 | 1716.249 | 364.6411 | 202.2094 | 449.235536 | 1833.86437 | 0 | 0 | 0 | 0 | 0 | 0 | 2283.099906 | 100 | 0 | 0
51 | Dolet Hills | 13617.77 | 8383.669 | 1964.732 | 3269.369 | 10695.47 | 1389.436888 | 26.126784 | 1506.735262 | 0 | 0 | 0 | 0 | 12111.03 | 88.93552 | 1506.735262 | 11.06448
1393 | R S Nelson | 8133.77588 | 4180.157 | 1841.352 | 2112.267 | 567.622526 | 40.006638 | 2.449386 | 6067.310558 | 0 | 0 | 1434.795888 | 21.590884 | 2066.465322 | 25.40598 | 6067.310558 | 74.59402
6055 | Big Cajun 2 | 8989.337338 | 5972.698 | 1510.411 | 1506.228 | 430.00332 | 3366.635698 | 0 | 4847.425612 | 199.5796 | 0 | 145.693108 | 0 | 3942.332126 | 43.85565 | 5047.005212 | 56.14435
6190 | Brame Energy Center | 10187.6314 | 3961.849 | 2120.179 | 4105.603 | 6528.793024 | 471.552164 | 0 | 3117.342634 | 0 | 9.52539 | 60.418188 | 0 | 7060.763376 | 69.30721 | 3126.868024 | 30.69279
2049 | Jack Watson | 3621.099688 | 2586.236 | 553.6071 | 481.2564436 | 460.121696 | 2473.970578 | 0 | 244.666446 | 0 | 0 | 442.340968 | 0 | 3376.433242 | 93.24331 | 244.666446 | 6.756689
6061 | R D Morrow | 2149.56301 | 1774.899 | 116.663444 | 258.0006 | 1025.385554 | 0 | 0.272154 | 1098.957852 | 1.270052 | 0 | 23.677398 | 0 | 1049.335106 | 48.81621 | 1100.227904 | 51.18379
6073 | Victor J Daniel Jr | 4754.98397 | 3219.131 | 745.5218 | 790.331 | 1112.837706 | 1151.483574 | 48.171258 | 1965.768342 | 0 | 0 | 476.72309 | 0 | 2789.215628 | 58.65878 | 1965.768342 | 41.34122
55076 | Red Hills Generating Facility | 12883.14 | 6845.512 | 1141.689078 | 4895.934 | 3578.643664 | 0 | 0 | 1290.372832 | 107.682266 | 7906.436572 | 0 | 0 | 3578.643664 | 27.77774 | 9304.49167 | 72.22226
298 | Limestone | 18745.24 | 4745.292 | 9853.207 | 4146.743 | 10089.47 | 0 | 1027.653504 | 7258.34718 | 65.407678 | 83.188406 | 221.170484 | 0 | 11338.3 | 60.48628 | 7406.943264 | 39.51372
3470 | W A Parish | 15017.45772 | 8506.412 | 3247.573681 | 3263.472 | 4883.622094 | 91.806616 | 355.523842 | 9394.937516 | 0 | 0.362872 | 291.20478 | 0 | 5622.157332 | 37.43748 | 9395.300388 | 62.56252
3497 | Big Brown | 19594.36 | 11373.64 | 5654.049 | 2566.671 | 11788.26 | 0 | 0 | 4995.114516 | 679.47782 | 0 | 2131.510128 | 0 | 13919.76992 | 71.03967 | 5674.592336 | 28.96033
6136 | Gibbons Creek | 10333.68738 | 6013.698 | 3919.698 | 400.291057 | 8364.290318 | 13.698418 | 554.649852 | 1368.843902 | 2.26795 | 0 | 29.93694 | 0 | 8962.575528 | 86.73163 | 1371.111852 | 13.26837
6139 | Welsh | 8272.665138 | 5130.427 | 1509.595 | 1632.643 | 925.414318 | 1051.330902 | 314.156434 | 5591.85752 | 202.75473 | 95.70749 | 91.443744 | 0 | 2382.345398 | 28.7978 | 5890.31974 | 71.2022
6146 | Martin Lake | 47254.55261 | 25230.34 | 13417.25 | 8606.961 | 27191.45 | 436.35358 | 10116.6 | 9498.537472 | 0 | 0 | 11.611904 | 0 | 37756.02 | 79.89921 | 9498.537472 | 20.10079
6147 | Monticello | 40099.26 | 26272.49 | 11107.47 | 2719.303 | 35118.29857 | 0 | 0 | 4970.529938 | 0 | 0 | 10.43257 | 0 | 35128.73114 | 87.60444 | 4970.529938 | 12.39556
6178 | Coleto Creek | 4130.934848 | 2407.115 | 799.2273 | 924.593 | 0 | 1754.48612 | 0 | 1746.865808 | 0 | 0 | 629.58292 | 0 | 2384.06904 | 57.71258 | 1746.865808 | 42.28742
6179 | Fayette Power Project | 9873.103 | 5650.624 | 2242.071 | 1980.409 | 1398.690124 | 907.5519438 | 0 | 6854.289208 | 33.384224 | 0 | 679.1875224 | 0 | 2985.43 | 30.23801 | 6887.673432 | 69.76199
6180 | Oak Grove (TX) | 15957.02 | 4698.446 | 3280.108 | 7978.47 | 10736.11 | 0 | 0 | 5220.911618 | 0 | 0 | 0 | 0 | 10736.11 | 67.28142 | 5220.911618 | 32.71858
6181 | J T Deely | 4697.37804 | 2849.818 | 1176.205219 | 671.355 | 234.868902 | 323.046798 | 71.304348 | 3668.726638 | 0 | 0 | 470.735702 | 0 | 1099.95575 | 23.41638 | 3668.726638 | 78.10158
6183 | San Miguel | 25846.74 | 15282.55 | 5485.136 | 5079.047151 | 5591.40393 | 0 | 16235.71 | 1253.541324 | 0 | 2257.51743 | 508.565108 | 0 | 22335.67878 | 86.41585 | 3511.058754 | 13.58415
6648 | Sandow 6648 & 52071 | 21031.52 | 10916.7 | 5754.164 | 4360.655 | 10918.36489 | 5092.727084 | 41.095254 | 4369.43247 | 0 | 0 | 609.897114 | 0 | 16662.08 | 79.22436 | 4369.43247 | 20.77564
7030 | Major Oak Power | 11303.64 | 6332.897 | 2528.587 | 2442.161 | 7623.396412 | 0 | 709.41476 | 2928.921348 | 2.630822 | 0 | 39.280894 | 0 | 8372.092066 | 74.06542 | 2931.55217 | 25.93458
7097 | J K Spruce | 3904.865592 | 1990.857 | 676.7582 | 1237.251 | 149.956854 | 11.884058 | 96.705388 | 3506.70429 | 0 | 0 | 183.159642 | 0 | 441.705942 | 11.31168 | 3506.70429 | 89.80346
7902 | Pirkey | 13894.01 | 8065.613 | 2860.206 | 2968.187 | 6718.302926 | 2494.200692 | 410.04536 | 705.967476 | 3565.2174 | 0.272154 | 0 | 0 | 9622.548978 | 69.25684 | 4271.45703 | 30.74316
| TOTAL | 379699.8 | 212562.9 | 91124.18 | 76012.8 | 180179.7 | 37626.57 | 31854.45 | 104842.6 | 5004.730624 | 11346.28 | 8938.744 | 21.590884 | 258621 | 68.11197 | 121193.7 | 31.91828
| % of Total | 100 | 55.98181 | 23.999 | 20.01918 | 47.45319 | 9.909557 | 8.389376 | 27.61198 | 1.318076 | 2.988224 | 2.354161 | 0.005686303 | 68.11197 |  | 31.91828

## Table S16
Table S16. | Electricity generation by fuel source in Gulf Coast States (AL, AR, LA, MS, and TX).
Source: Reedy et al. (2024)34.
YEAR | STATE | TYPE OF PRODUCER | ENERGY SOURCE | GENERATION (Megawatthours)
1990 | AL | Total Electric Power Industry | Coal | 53658115
1991 | AL | Total Electric Power Industry | Coal | 58222842
1992 | AL | Total Electric Power Industry | Coal | 61160671
1993 | AL | Total Electric Power Industry | Coal | 67336321
1994 | AL | Total Electric Power Industry | Coal | 63304075
1995 | AL | Total Electric Power Industry | Coal | 69047634
1996 | AL | Total Electric Power Industry | Coal | 74091485
1997 | AL | Total Electric Power Industry | Coal | 72103318
1998 | AL | Total Electric Power Industry | Coal | 71940036
1999 | AL | Total Electric Power Industry | Coal | 73754727
2000 | AL | Total Electric Power Industry | Coal | 77517714
2001 | AL | Total Electric Power Industry | Coal | 72198114
2002 | AL | Total Electric Power Industry | Coal | 72041664
2003 | AL | Total Electric Power Industry | Coal | 76696391
2004 | AL | Total Electric Power Industry | Coal | 74831624
2005 | AL | Total Electric Power Industry | Coal | 78128457
2006 | AL | Total Electric Power Industry | Coal | 78108668
2007 | AL | Total Electric Power Industry | Coal | 77993760
2008 | AL | Total Electric Power Industry | Coal | 74604648
2009 | AL | Total Electric Power Industry | Coal | 55608724
2010 | AL | Total Electric Power Industry | Coal | 63050411
2011 | AL | Total Electric Power Industry | Coal | 56807353.02
2012 | AL | Total Electric Power Industry | Coal | 45606920
2013 | AL | Total Electric Power Industry | Coal | 47050483.93
2014 | AL | Total Electric Power Industry | Coal | 47301626
2015 | AL | Total Electric Power Industry | Coal | 41410429
2016 | AL | Total Electric Power Industry | Coal | 34258406
2017 | AL | Total Electric Power Industry | Coal | 31440401
2018 | AL | Total Electric Power Industry | Coal | 31777520
2019 | AL | Total Electric Power Industry | Coal | 26655068
2020 | AL | Total Electric Power Industry | Coal | 21729524
2021 | AL | Total Electric Power Industry | Coal | 26900909
2022 | AL | Total Electric Power Industry | Coal | 25943990
2023 | AL | Total Electric Power Industry | Coal | 19181958
1990 | AR | Total Electric Power Industry | Coal | 19207935
1991 | AR | Total Electric Power Industry | Coal | 19644712
1992 | AR | Total Electric Power Industry | Coal | 20093600
1993 | AR | Total Electric Power Industry | Coal | 18091528
1994 | AR | Total Electric Power Industry | Coal | 19852118
1995 | AR | Total Electric Power Industry | Coal | 21555436
1996 | AR | Total Electric Power Industry | Coal | 24388417
1997 | AR | Total Electric Power Industry | Coal | 22810370
1998 | AR | Total Electric Power Industry | Coal | 23180204
1999 | AR | Total Electric Power Industry | Coal | 24668807
2000 | AR | Total Electric Power Industry | Coal | 24167699
2001 | AR | Total Electric Power Industry | Coal | 24764471
2002 | AR | Total Electric Power Industry | Coal | 23098370
2003 | AR | Total Electric Power Industry | Coal | 23504166
2004 | AR | Total Electric Power Industry | Coal | 25353563
2005 | AR | Total Electric Power Industry | Coal | 23037144
2006 | AR | Total Electric Power Industry | Coal | 24183050
2007 | AR | Total Electric Power Industry | Coal | 25744180
2008 | AR | Total Electric Power Industry | Coal | 26114654
2009 | AR | Total Electric Power Industry | Coal | 25075250
2010 | AR | Total Electric Power Industry | Coal | 28152445
2011 | AR | Total Electric Power Industry | Coal | 29418195.45
2012 | AR | Total Electric Power Industry | Coal | 28430930
2013 | AR | Total Electric Power Industry | Coal | 31889234.55
2014 | AR | Total Electric Power Industry | Coal | 33220755
2015 | AR | Total Electric Power Industry | Coal | 21740033
2016 | AR | Total Electric Power Industry | Coal | 23800070
2017 | AR | Total Electric Power Industry | Coal | 26285435
2018 | AR | Total Electric Power Industry | Coal | 29996101
2019 | AR | Total Electric Power Industry | Coal | 23313201
2020 | AR | Total Electric Power Industry | Coal | 15420998
2021 | AR | Total Electric Power Industry | Coal | 21418877
2022 | AR | Total Electric Power Industry | Coal | 20360869
2023 | AR | Total Electric Power Industry | Coal | 16844436
1990 | LA | Total Electric Power Industry | Coal | 17856687
1991 | LA | Total Electric Power Industry | Coal | 18968479
1992 | LA | Total Electric Power Industry | Coal | 19840001
1993 | LA | Total Electric Power Industry | Coal | 19411728
1994 | LA | Total Electric Power Industry | Coal | 20163412
1995 | LA | Total Electric Power Industry | Coal | 18989474
1996 | LA | Total Electric Power Industry | Coal | 18701034
1997 | LA | Total Electric Power Industry | Coal | 21007121
1998 | LA | Total Electric Power Industry | Coal | 20781530
1999 | LA | Total Electric Power Industry | Coal | 21182104
2000 | LA | Total Electric Power Industry | Coal | 23488864
2001 | LA | Total Electric Power Industry | Coal | 21968146
2002 | LA | Total Electric Power Industry | Coal | 22050906
2003 | LA | Total Electric Power Industry | Coal | 22888930
2004 | LA | Total Electric Power Industry | Coal | 23657811
2005 | LA | Total Electric Power Industry | Coal | 23087365
2006 | LA | Total Electric Power Industry | Coal | 24395205
2007 | LA | Total Electric Power Industry | Coal | 23051183
2008 | LA | Total Electric Power Industry | Coal | 24100042
2009 | LA | Total Electric Power Industry | Coal | 23067136
2010 | LA | Total Electric Power Industry | Coal | 23923749
2011 | LA | Total Electric Power Industry | Coal | 24627519.46
2012 | LA | Total Electric Power Industry | Coal | 21421869
2013 | LA | Total Electric Power Industry | Coal | 20843712.52
2014 | LA | Total Electric Power Industry | Coal | 19221019
2015 | LA | Total Electric Power Industry | Coal | 15164958
2016 | LA | Total Electric Power Industry | Coal | 12013649
2017 | LA | Total Electric Power Industry | Coal | 12315925
2018 | LA | Total Electric Power Industry | Coal | 11786724
2019 | LA | Total Electric Power Industry | Coal | 7418814
2020 | LA | Total Electric Power Industry | Coal | 3918424
2021 | LA | Total Electric Power Industry | Coal | 7872951
2022 | LA | Total Electric Power Industry | Coal | 8172863
2023 | LA | Total Electric Power Industry | Coal | 4833627
1990 | MS | Total Electric Power Industry | Coal | 9526527
1991 | MS | Total Electric Power Industry | Coal | 8790265
1992 | MS | Total Electric Power Industry | Coal | 7836090
1993 | MS | Total Electric Power Industry | Coal | 8880214
1994 | MS | Total Electric Power Industry | Coal | 8946974
1995 | MS | Total Electric Power Industry | Coal | 9324952
1996 | MS | Total Electric Power Industry | Coal | 12058895
1997 | MS | Total Electric Power Industry | Coal | 12546534
1998 | MS | Total Electric Power Industry | Coal | 11779543
1999 | MS | Total Electric Power Industry | Coal | 13042293
2000 | MS | Total Electric Power Industry | Coal | 13877065
2001 | MS | Total Electric Power Industry | Coal | 19196065
2002 | MS | Total Electric Power Industry | Coal | 14853143
2003 | MS | Total Electric Power Industry | Coal | 17082604
2004 | MS | Total Electric Power Industry | Coal | 17477688
2005 | MS | Total Electric Power Industry | Coal | 16635884
2006 | MS | Total Electric Power Industry | Coal | 18105333
2007 | MS | Total Electric Power Industry | Coal | 17407325
2008 | MS | Total Electric Power Industry | Coal | 16683402
2009 | MS | Total Electric Power Industry | Coal | 12957662
2010 | MS | Total Electric Power Industry | Coal | 13628997
2011 | MS | Total Electric Power Industry | Coal | 9723110.79
2012 | MS | Total Electric Power Industry | Coal | 7211973
2013 | MS | Total Electric Power Industry | Coal | 8701295.08
2014 | MS | Total Electric Power Industry | Coal | 10742566
2015 | MS | Total Electric Power Industry | Coal | 6399605
2016 | MS | Total Electric Power Industry | Coal | 5342026
2017 | MS | Total Electric Power Industry | Coal | 4628230
2018 | MS | Total Electric Power Industry | Coal | 5280043
2019 | MS | Total Electric Power Industry | Coal | 4414340
2020 | MS | Total Electric Power Industry | Coal | 4593525
2021 | MS | Total Electric Power Industry | Coal | 5530688
2022 | MS | Total Electric Power Industry | Coal | 5651367
2023 | MS | Total Electric Power Industry | Coal | 4036974
1990 | TX | Total Electric Power Industry | Coal | 120921396
1991 | TX | Total Electric Power Industry | Coal | 120845051
1992 | TX | Total Electric Power Industry | Coal | 121395162
1993 | TX | Total Electric Power Industry | Coal | 131046002
1994 | TX | Total Electric Power Industry | Coal | 125145657
1995 | TX | Total Electric Power Industry | Coal | 124716948
1996 | TX | Total Electric Power Industry | Coal | 135849108
1997 | TX | Total Electric Power Industry | Coal | 138491102
1998 | TX | Total Electric Power Industry | Coal | 135426025
1999 | TX | Total Electric Power Industry | Coal | 140864899
2000 | TX | Total Electric Power Industry | Coal | 140671964
2001 | TX | Total Electric Power Industry | Coal | 135099921
2002 | TX | Total Electric Power Industry | Coal | 141847240
2003 | TX | Total Electric Power Industry | Coal | 146989510
2004 | TX | Total Electric Power Industry | Coal | 148884655
2005 | TX | Total Electric Power Industry | Coal | 148358023
2006 | TX | Total Electric Power Industry | Coal | 146391341
2007 | TX | Total Electric Power Industry | Coal | 147278889
2008 | TX | Total Electric Power Industry | Coal | 147131841
2009 | TX | Total Electric Power Industry | Coal | 139106597
2010 | TX | Total Electric Power Industry | Coal | 150172832
2011 | TX | Total Electric Power Industry | Coal | 157896535.2
2012 | TX | Total Electric Power Industry | Coal | 138088223
2013 | TX | Total Electric Power Industry | Coal | 149404243.3
2014 | TX | Total Electric Power Industry | Coal | 148173726
2015 | TX | Total Electric Power Industry | Coal | 121554284
2016 | TX | Total Electric Power Industry | Coal | 121230932
2017 | TX | Total Electric Power Industry | Coal | 134648358
2018 | TX | Total Electric Power Industry | Coal | 111722643
2019 | TX | Total Electric Power Industry | Coal | 91816735
2020 | TX | Total Electric Power Industry | Coal | 78825275
2021 | TX | Total Electric Power Industry | Coal | 88818139
2022 | TX | Total Electric Power Industry | Coal | 85336953
2023 | TX | Total Electric Power Industry | Coal | 71614790
1990 | AL | Total Electric Power Industry | Hydroelectric Conventional | 10366507
1991 | AL | Total Electric Power Industry | Hydroelectric Conventional | 10757723
1992 | AL | Total Electric Power Industry | Hydroelectric Conventional | 10260023
1993 | AL | Total Electric Power Industry | Hydroelectric Conventional | 9034210
1994 | AL | Total Electric Power Industry | Hydroelectric Conventional | 11429120
1995 | AL | Total Electric Power Industry | Hydroelectric Conventional | 9501510
1996 | AL | Total Electric Power Industry | Hydroelectric Conventional | 11081921
1997 | AL | Total Electric Power Industry | Hydroelectric Conventional | 11520637
1998 | AL | Total Electric Power Industry | Hydroelectric Conventional | 10564857
1999 | AL | Total Electric Power Industry | Hydroelectric Conventional | 7759602
2000 | AL | Total Electric Power Industry | Hydroelectric Conventional | 5817631
2001 | AL | Total Electric Power Industry | Hydroelectric Conventional | 8356382
2002 | AL | Total Electric Power Industry | Hydroelectric Conventional | 8824787
2003 | AL | Total Electric Power Industry | Hydroelectric Conventional | 12664867
2004 | AL | Total Electric Power Industry | Hydroelectric Conventional | 10626221
2005 | AL | Total Electric Power Industry | Hydroelectric Conventional | 10144581
2006 | AL | Total Electric Power Industry | Hydroelectric Conventional | 7251786
2007 | AL | Total Electric Power Industry | Hydroelectric Conventional | 4136114
2008 | AL | Total Electric Power Industry | Hydroelectric Conventional | 6136148
2009 | AL | Total Electric Power Industry | Hydroelectric Conventional | 12535373
2010 | AL | Total Electric Power Industry | Hydroelectric Conventional | 8704254
2011 | AL | Total Electric Power Industry | Hydroelectric Conventional | 8883598
2012 | AL | Total Electric Power Industry | Hydroelectric Conventional | 7435223
2013 | AL | Total Electric Power Industry | Hydroelectric Conventional | 12899178
2014 | AL | Total Electric Power Industry | Hydroelectric Conventional | 9466872
2015 | AL | Total Electric Power Industry | Hydroelectric Conventional | 9861804
2016 | AL | Total Electric Power Industry | Hydroelectric Conventional | 6984803
2017 | AL | Total Electric Power Industry | Hydroelectric Conventional | 9237323
2018 | AL | Total Electric Power Industry | Hydroelectric Conventional | 11143139
2019 | AL | Total Electric Power Industry | Hydroelectric Conventional | 11405216
2020 | AL | Total Electric Power Industry | Hydroelectric Conventional | 13349134
2021 | AL | Total Electric Power Industry | Hydroelectric Conventional | 11520809
2022 | AL | Total Electric Power Industry | Hydroelectric Conventional | 10188211
2023 | AL | Total Electric Power Industry | Hydroelectric Conventional | 8429721
1990 | AR | Total Electric Power Industry | Hydroelectric Conventional | 3654653
1991 | AR | Total Electric Power Industry | Hydroelectric Conventional | 3546966
1992 | AR | Total Electric Power Industry | Hydroelectric Conventional | 3377255
1993 | AR | Total Electric Power Industry | Hydroelectric Conventional | 4509292
1994 | AR | Total Electric Power Industry | Hydroelectric Conventional | 3462641
1995 | AR | Total Electric Power Industry | Hydroelectric Conventional | 3217714
1996 | AR | Total Electric Power Industry | Hydroelectric Conventional | 2796966
1997 | AR | Total Electric Power Industry | Hydroelectric Conventional | 3515704
1998 | AR | Total Electric Power Industry | Hydroelectric Conventional | 3116743
1999 | AR | Total Electric Power Industry | Hydroelectric Conventional | 2694334
2000 | AR | Total Electric Power Industry | Hydroelectric Conventional | 2370483
2001 | AR | Total Electric Power Industry | Hydroelectric Conventional | 2548250
2002 | AR | Total Electric Power Industry | Hydroelectric Conventional | 3435829
2003 | AR | Total Electric Power Industry | Hydroelectric Conventional | 2654618
2004 | AR | Total Electric Power Industry | Hydroelectric Conventional | 3643439
2005 | AR | Total Electric Power Industry | Hydroelectric Conventional | 3082516
2006 | AR | Total Electric Power Industry | Hydroelectric Conventional | 1550558
2007 | AR | Total Electric Power Industry | Hydroelectric Conventional | 3236753
2008 | AR | Total Electric Power Industry | Hydroelectric Conventional | 4660297
2009 | AR | Total Electric Power Industry | Hydroelectric Conventional | 4192706
2010 | AR | Total Electric Power Industry | Hydroelectric Conventional | 3658962
2011 | AR | Total Electric Power Industry | Hydroelectric Conventional | 2957845
2012 | AR | Total Electric Power Industry | Hydroelectric Conventional | 2198472
2013 | AR | Total Electric Power Industry | Hydroelectric Conventional | 2654740.44
2014 | AR | Total Electric Power Industry | Hydroelectric Conventional | 2639776
2015 | AR | Total Electric Power Industry | Hydroelectric Conventional | 3569195
2016 | AR | Total Electric Power Industry | Hydroelectric Conventional | 3569986
2017 | AR | Total Electric Power Industry | Hydroelectric Conventional | 2943309
2018 | AR | Total Electric Power Industry | Hydroelectric Conventional | 3008775
2019 | AR | Total Electric Power Industry | Hydroelectric Conventional | 4134698
2020 | AR | Total Electric Power Industry | Hydroelectric Conventional | 4530625
2021 | AR | Total Electric Power Industry | Hydroelectric Conventional | 4028679
2022 | AR | Total Electric Power Industry | Hydroelectric Conventional | 3468585
2023 | AR | Total Electric Power Industry | Hydroelectric Conventional | 3228778
1990 | LA | Total Electric Power Industry | Hydroelectric Conventional | 656492
1991 | LA | Total Electric Power Industry | Hydroelectric Conventional | 656492
1992 | LA | Total Electric Power Industry | Hydroelectric Conventional | 656492
1993 | LA | Total Electric Power Industry | Hydroelectric Conventional | 1231946
1994 | LA | Total Electric Power Industry | Hydroelectric Conventional | 971978
1995 | LA | Total Electric Power Industry | Hydroelectric Conventional | 952144
1996 | LA | Total Electric Power Industry | Hydroelectric Conventional | 963924
1997 | LA | Total Electric Power Industry | Hydroelectric Conventional | 1035961
1998 | LA | Total Electric Power Industry | Hydroelectric Conventional | 1062824
1999 | LA | Total Electric Power Industry | Hydroelectric Conventional | 801826
2000 | LA | Total Electric Power Industry | Hydroelectric Conventional | 532290
2001 | LA | Total Electric Power Industry | Hydroelectric Conventional | 732217
2002 | LA | Total Electric Power Industry | Hydroelectric Conventional | 891441
2003 | LA | Total Electric Power Industry | Hydroelectric Conventional | 891991
2004 | LA | Total Electric Power Industry | Hydroelectric Conventional | 1098825
2005 | LA | Total Electric Power Industry | Hydroelectric Conventional | 810948
2006 | LA | Total Electric Power Industry | Hydroelectric Conventional | 713215
2007 | LA | Total Electric Power Industry | Hydroelectric Conventional | 826642
2008 | LA | Total Electric Power Industry | Hydroelectric Conventional | 1064373
2009 | LA | Total Electric Power Industry | Hydroelectric Conventional | 1236351
2010 | LA | Total Electric Power Industry | Hydroelectric Conventional | 1108794
2011 | LA | Total Electric Power Industry | Hydroelectric Conventional | 1044019
2012 | LA | Total Electric Power Industry | Hydroelectric Conventional | 679944
2013 | LA | Total Electric Power Industry | Hydroelectric Conventional | 1044561
2014 | LA | Total Electric Power Industry | Hydroelectric Conventional | 1090038
2015 | LA | Total Electric Power Industry | Hydroelectric Conventional | 999036
2016 | LA | Total Electric Power Industry | Hydroelectric Conventional | 1103023
2017 | LA | Total Electric Power Industry | Hydroelectric Conventional | 906237
2018 | LA | Total Electric Power Industry | Hydroelectric Conventional | 1179855
2019 | LA | Total Electric Power Industry | Hydroelectric Conventional | 1365664
2020 | LA | Total Electric Power Industry | Hydroelectric Conventional | 1203744
2021 | LA | Total Electric Power Industry | Hydroelectric Conventional | 1109178
2022 | LA | Total Electric Power Industry | Hydroelectric Conventional | 916066
2023 | LA | Total Electric Power Industry | Hydroelectric Conventional | 707533
1990 | TX | Total Electric Power Industry | Hydroelectric Conventional | 1793625
1991 | TX | Total Electric Power Industry | Hydroelectric Conventional | 2224581
1992 | TX | Total Electric Power Industry | Hydroelectric Conventional | 2638164
1993 | TX | Total Electric Power Industry | Hydroelectric Conventional | 1786405
1994 | TX | Total Electric Power Industry | Hydroelectric Conventional | 1530436
1995 | TX | Total Electric Power Industry | Hydroelectric Conventional | 1703348
1996 | TX | Total Electric Power Industry | Hydroelectric Conventional | 959842
1997 | TX | Total Electric Power Industry | Hydroelectric Conventional | 1790750
1998 | TX | Total Electric Power Industry | Hydroelectric Conventional | 1424821
1999 | TX | Total Electric Power Industry | Hydroelectric Conventional | 1120206
2000 | TX | Total Electric Power Industry | Hydroelectric Conventional | 828963
2001 | TX | Total Electric Power Industry | Hydroelectric Conventional | 1200332
2002 | TX | Total Electric Power Industry | Hydroelectric Conventional | 1123492
2003 | TX | Total Electric Power Industry | Hydroelectric Conventional | 896539
2004 | TX | Total Electric Power Industry | Hydroelectric Conventional | 1300609
2005 | TX | Total Electric Power Industry | Hydroelectric Conventional | 1332560
2006 | TX | Total Electric Power Industry | Hydroelectric Conventional | 661971
2007 | TX | Total Electric Power Industry | Hydroelectric Conventional | 1644437
2008 | TX | Total Electric Power Industry | Hydroelectric Conventional | 1039467
2009 | TX | Total Electric Power Industry | Hydroelectric Conventional | 1028657
2010 | TX | Total Electric Power Industry | Hydroelectric Conventional | 1261832
2011 | TX | Total Electric Power Industry | Hydroelectric Conventional | 563053.72
2012 | TX | Total Electric Power Industry | Hydroelectric Conventional | 584474
2013 | TX | Total Electric Power Industry | Hydroelectric Conventional | 480042
2014 | TX | Total Electric Power Industry | Hydroelectric Conventional | 385898
2015 | TX | Total Electric Power Industry | Hydroelectric Conventional | 956410
2016 | TX | Total Electric Power Industry | Hydroelectric Conventional | 1342005
2017 | TX | Total Electric Power Industry | Hydroelectric Conventional | 1061997
2018 | TX | Total Electric Power Industry | Hydroelectric Conventional | 1126378
2019 | TX | Total Electric Power Industry | Hydroelectric Conventional | 1475491
2020 | TX | Total Electric Power Industry | Hydroelectric Conventional | 1079347
2021 | TX | Total Electric Power Industry | Hydroelectric Conventional | 1082469
2022 | TX | Total Electric Power Industry | Hydroelectric Conventional | 620183
2023 | TX | Total Electric Power Industry | Hydroelectric Conventional | 758033
1990 | AL | Total Electric Power Industry | Natural Gas | 1020714
1991 | AL | Total Electric Power Industry | Natural Gas | 1222500
1992 | AL | Total Electric Power Industry | Natural Gas | 1396063
1993 | AL | Total Electric Power Industry | Natural Gas | 1260978
1994 | AL | Total Electric Power Industry | Natural Gas | 1248034
1995 | AL | Total Electric Power Industry | Natural Gas | 1533384
1996 | AL | Total Electric Power Industry | Natural Gas | 1884239
1997 | AL | Total Electric Power Industry | Natural Gas | 2109618
1998 | AL | Total Electric Power Industry | Natural Gas | 3751698
1999 | AL | Total Electric Power Industry | Natural Gas | 3348545
2000 | AL | Total Electric Power Industry | Natural Gas | 5028211
2001 | AL | Total Electric Power Industry | Natural Gas | 9612682
2002 | AL | Total Electric Power Industry | Natural Gas | 15904065
2003 | AL | Total Electric Power Industry | Natural Gas | 12243598
2004 | AL | Total Electric Power Industry | Natural Gas | 15977019
2005 | AL | Total Electric Power Industry | Natural Gas | 13869451
2006 | AL | Total Electric Power Industry | Natural Gas | 19407222
2007 | AL | Total Electric Power Industry | Natural Gas | 23231776
2008 | AL | Total Electric Power Industry | Natural Gas | 22362919
2009 | AL | Total Electric Power Industry | Natural Gas | 31617083
2010 | AL | Total Electric Power Industry | Natural Gas | 39235017
2011 | AL | Total Electric Power Industry | Natural Gas | 47681053.94
2012 | AL | Total Electric Power Industry | Natural Gas | 55705000
2013 | AL | Total Electric Power Industry | Natural Gas | 46586385.25
2014 | AL | Total Electric Power Industry | Natural Gas | 48270074
2015 | AL | Total Electric Power Industry | Natural Gas | 55844457
2016 | AL | Total Electric Power Industry | Natural Gas | 57803618
2017 | AL | Total Electric Power Industry | Natural Gas | 52983663
2018 | AL | Total Electric Power Industry | Natural Gas | 58800419
2019 | AL | Total Electric Power Industry | Natural Gas | 57197370
2020 | AL | Total Electric Power Industry | Natural Gas | 55229674
2021 | AL | Total Electric Power Industry | Natural Gas | 54447875
2022 | AL | Total Electric Power Industry | Natural Gas | 62217445
2023 | AL | Total Electric Power Industry | Natural Gas | 61848366
1990 | AR | Total Electric Power Industry | Natural Gas | 3578573
1991 | AR | Total Electric Power Industry | Natural Gas | 3324886
1992 | AR | Total Electric Power Industry | Natural Gas | 3426632
1993 | AR | Total Electric Power Industry | Natural Gas | 2703261
1994 | AR | Total Electric Power Industry | Natural Gas | 3125327
1995 | AR | Total Electric Power Industry | Natural Gas | 3909350
1996 | AR | Total Electric Power Industry | Natural Gas | 3793734
1997 | AR | Total Electric Power Industry | Natural Gas | 2998984
1998 | AR | Total Electric Power Industry | Natural Gas | 4507079
1999 | AR | Total Electric Power Industry | Natural Gas | 4542596
2000 | AR | Total Electric Power Industry | Natural Gas | 3862509
2001 | AR | Total Electric Power Industry | Natural Gas | 2706900
2002 | AR | Total Electric Power Industry | Natural Gas | 4602958
2003 | AR | Total Electric Power Industry | Natural Gas | 7300861
2004 | AR | Total Electric Power Industry | Natural Gas | 5068764
2005 | AR | Total Electric Power Industry | Natural Gas | 6005660
2006 | AR | Total Electric Power Industry | Natural Gas | 9282386
2007 | AR | Total Electric Power Industry | Natural Gas | 8364251
2008 | AR | Total Electric Power Industry | Natural Gas | 8461073
2009 | AR | Total Electric Power Industry | Natural Gas | 11221413
2010 | AR | Total Electric Power Industry | Natural Gas | 12469077
2011 | AR | Total Electric Power Industry | Natural Gas | 12946681.84
2012 | AR | Total Electric Power Industry | Natural Gas | 17117413
2013 | AR | Total Electric Power Industry | Natural Gas | 12139377.08
2014 | AR | Total Electric Power Industry | Natural Gas | 9613708
2015 | AR | Total Electric Power Industry | Natural Gas | 14866286
2016 | AR | Total Electric Power Industry | Natural Gas | 18171187
2017 | AR | Total Electric Power Industry | Natural Gas | 17314370
2018 | AR | Total Electric Power Industry | Natural Gas | 20623705
2019 | AR | Total Electric Power Industry | Natural Gas | 21772400
2020 | AR | Total Electric Power Industry | Natural Gas | 18307327
2021 | AR | Total Electric Power Industry | Natural Gas | 20629134
2022 | AR | Total Electric Power Industry | Natural Gas | 26037433
2023 | AR | Total Electric Power Industry | Natural Gas | 26487467
1990 | LA | Total Electric Power Industry | Natural Gas | 39474866
1991 | LA | Total Electric Power Industry | Natural Gas | 36363381
1992 | LA | Total Electric Power Industry | Natural Gas | 36977798
1993 | LA | Total Electric Power Industry | Natural Gas | 36355225
1994 | LA | Total Electric Power Industry | Natural Gas | 38511585
1995 | LA | Total Electric Power Industry | Natural Gas | 43217747
1996 | LA | Total Electric Power Industry | Natural Gas | 36564775
1997 | LA | Total Electric Power Industry | Natural Gas | 40576562
1998 | LA | Total Electric Power Industry | Natural Gas | 44975196
1999 | LA | Total Electric Power Industry | Natural Gas | 47998719
2000 | LA | Total Electric Power Industry | Natural Gas | 46129243
2001 | LA | Total Electric Power Industry | Natural Gas | 40372754
2002 | LA | Total Electric Power Industry | Natural Gas | 47900848
2003 | LA | Total Electric Power Industry | Natural Gas | 45434198
2004 | LA | Total Electric Power Industry | Natural Gas | 46169538
2005 | LA | Total Electric Power Industry | Natural Gas | 44167904
2006 | LA | Total Electric Power Industry | Natural Gas | 41933335
2007 | LA | Total Electric Power Industry | Natural Gas | 43915015
2008 | LA | Total Electric Power Industry | Natural Gas | 45344386
2009 | LA | Total Electric Power Industry | Natural Gas | 44003264
2010 | LA | Total Electric Power Industry | Natural Gas | 51344079
2011 | LA | Total Electric Power Industry | Natural Gas | 54322464.21
2012 | LA | Total Electric Power Industry | Natural Gas | 58563756
2013 | LA | Total Electric Power Industry | Natural Gas | 52510174.84
2014 | LA | Total Electric Power Industry | Natural Gas | 56120564
2015 | LA | Total Electric Power Industry | Natural Gas | 66210832
2016 | LA | Total Electric Power Industry | Natural Gas | 66479142
2017 | LA | Total Electric Power Industry | Natural Gas | 59001092
2018 | LA | Total Electric Power Industry | Natural Gas | 61781774
2019 | LA | Total Electric Power Industry | Natural Gas | 69522954
2020 | LA | Total Electric Power Industry | Natural Gas | 70781547
2021 | LA | Total Electric Power Industry | Natural Gas | 63961174
2022 | LA | Total Electric Power Industry | Natural Gas | 72275007
2023 | LA | Total Electric Power Industry | Natural Gas | 74414452
1990 | MS | Total Electric Power Industry | Natural Gas | 5919664
1991 | MS | Total Electric Power Industry | Natural Gas | 5718936
1992 | MS | Total Electric Power Industry | Natural Gas | 4735182
1993 | MS | Total Electric Power Industry | Natural Gas | 3604647
1994 | MS | Total Electric Power Industry | Natural Gas | 7223384
1995 | MS | Total Electric Power Industry | Natural Gas | 9721170
1996 | MS | Total Electric Power Industry | Natural Gas | 7175205
1997 | MS | Total Electric Power Industry | Natural Gas | 6054127
1998 | MS | Total Electric Power Industry | Natural Gas | 6576972
1999 | MS | Total Electric Power Industry | Natural Gas | 8792443
2000 | MS | Total Electric Power Industry | Natural Gas | 8381109
2001 | MS | Total Electric Power Industry | Natural Gas | 17750552
2002 | MS | Total Electric Power Industry | Natural Gas | 16971397
2003 | MS | Total Electric Power Industry | Natural Gas | 9477233
2004 | MS | Total Electric Power Industry | Natural Gas | 11618567
2005 | MS | Total Electric Power Industry | Natural Gas | 15360066
2006 | MS | Total Electric Power Industry | Natural Gas | 15705849
2007 | MS | Total Electric Power Industry | Natural Gas | 21335173
2008 | MS | Total Electric Power Industry | Natural Gas | 20607427
2009 | MS | Total Electric Power Industry | Natural Gas | 23267299
2010 | MS | Total Electric Power Industry | Natural Gas | 29618922
2011 | MS | Total Electric Power Industry | Natural Gas | 29965608.64
2012 | MS | Total Electric Power Industry | Natural Gas | 38549893
2013 | MS | Total Electric Power Industry | Natural Gas | 31776888.51
2014 | MS | Total Electric Power Industry | Natural Gas | 32605949
2015 | MS | Total Electric Power Industry | Natural Gas | 45116943
2016 | MS | Total Electric Power Industry | Natural Gas | 50094739
2017 | MS | Total Electric Power Industry | Natural Gas | 46158473
2018 | MS | Total Electric Power Industry | Natural Gas | 49481811
2019 | MS | Total Electric Power Industry | Natural Gas | 48780505
2020 | MS | Total Electric Power Industry | Natural Gas | 53661580
2021 | MS | Total Electric Power Industry | Natural Gas | 48621025
2022 | MS | Total Electric Power Industry | Natural Gas | 51719171
2023 | MS | Total Electric Power Industry | Natural Gas | 55167572
1990 | TX | Total Electric Power Industry | Natural Gas | 136234325
1991 | TX | Total Electric Power Industry | Natural Gas | 136442893
1992 | TX | Total Electric Power Industry | Natural Gas | 134639387
1993 | TX | Total Electric Power Industry | Natural Gas | 147294114
1994 | TX | Total Electric Power Industry | Natural Gas | 144440568
1995 | TX | Total Electric Power Industry | Natural Gas | 146978708
1996 | TX | Total Electric Power Industry | Natural Gas | 148033016
1997 | TX | Total Electric Power Industry | Natural Gas | 151504768
1998 | TX | Total Electric Power Industry | Natural Gas | 172143924
1999 | TX | Total Electric Power Industry | Natural Gas | 172060773
2000 | TX | Total Electric Power Industry | Natural Gas | 188733295
2001 | TX | Total Electric Power Industry | Natural Gas | 190110981
2002 | TX | Total Electric Power Industry | Natural Gas | 196433410
2003 | TX | Total Electric Power Industry | Natural Gas | 184911350
2004 | TX | Total Electric Power Industry | Natural Gas | 188754663
2005 | TX | Total Electric Power Industry | Natural Gas | 197665258
2006 | TX | Total Electric Power Industry | Natural Gas | 197870233
2007 | TX | Total Electric Power Industry | Natural Gas | 199531281
2008 | TX | Total Electric Power Industry | Natural Gas | 193247078
2009 | TX | Total Electric Power Industry | Natural Gas | 189066483
2010 | TX | Total Electric Power Industry | Natural Gas | 186882238
2011 | TX | Total Electric Power Industry | Natural Gas | 200500148.9
2012 | TX | Total Electric Power Industry | Natural Gas | 213901282
2013 | TX | Total Electric Power Industry | Natural Gas | 203798415.6
2014 | TX | Total Electric Power Industry | Natural Gas | 204721155
2015 | TX | Total Electric Power Industry | Natural Gas | 237731427
2016 | TX | Total Electric Power Industry | Natural Gas | 225976260
2017 | TX | Total Electric Power Industry | Natural Gas | 204511996
2018 | TX | Total Electric Power Industry | Natural Gas | 239713084
2019 | TX | Total Electric Power Industry | Natural Gas | 255630021
2020 | TX | Total Electric Power Industry | Natural Gas | 246629508
2021 | TX | Total Electric Power Industry | Natural Gas | 233120825
2022 | TX | Total Electric Power Industry | Natural Gas | 256140180
2023 | TX | Total Electric Power Industry | Natural Gas | 282158676
1990 | AL | Total Electric Power Industry | Nuclear | 12051882
1991 | AL | Total Electric Power Industry | Nuclear | 15874637
1992 | AL | Total Electric Power Industry | Nuclear | 19397436
1993 | AL | Total Electric Power Industry | Nuclear | 17823325
1994 | AL | Total Electric Power Industry | Nuclear | 20479759
1995 | AL | Total Electric Power Industry | Nuclear | 20752341
1996 | AL | Total Electric Power Industry | Nuclear | 29707535
1997 | AL | Total Electric Power Industry | Nuclear | 29572670
1998 | AL | Total Electric Power Industry | Nuclear | 28662513
1999 | AL | Total Electric Power Industry | Nuclear | 30892394
2000 | AL | Total Electric Power Industry | Nuclear | 31368563
2001 | AL | Total Electric Power Industry | Nuclear | 30357063
2002 | AL | Total Electric Power Industry | Nuclear | 31856926
2003 | AL | Total Electric Power Industry | Nuclear | 31676953
2004 | AL | Total Electric Power Industry | Nuclear | 31635789
2005 | AL | Total Electric Power Industry | Nuclear | 31694223
2006 | AL | Total Electric Power Industry | Nuclear | 31911096
2007 | AL | Total Electric Power Industry | Nuclear | 34325127
2008 | AL | Total Electric Power Industry | Nuclear | 38992641
2009 | AL | Total Electric Power Industry | Nuclear | 39716204
2010 | AL | Total Electric Power Industry | Nuclear | 37940821
2011 | AL | Total Electric Power Industry | Nuclear | 39356122
2012 | AL | Total Electric Power Industry | Nuclear | 40841212
2013 | AL | Total Electric Power Industry | Nuclear | 40816135
2014 | AL | Total Electric Power Industry | Nuclear | 41243689
2015 | AL | Total Electric Power Industry | Nuclear | 41951382
2016 | AL | Total Electric Power Industry | Nuclear | 39901879
2017 | AL | Total Electric Power Industry | Nuclear | 42651973
2018 | AL | Total Electric Power Industry | Nuclear | 39462827
2019 | AL | Total Electric Power Industry | Nuclear | 43656862
2020 | AL | Total Electric Power Industry | Nuclear | 43550647
2021 | AL | Total Electric Power Industry | Nuclear | 46036489
2022 | AL | Total Electric Power Industry | Nuclear | 42313657
2023 | AL | Total Electric Power Industry | Nuclear | 45579039
1990 | AR | Total Electric Power Industry | Nuclear | 11282053
1991 | AR | Total Electric Power Industry | Nuclear | 12661793
1992 | AR | Total Electric Power Industry | Nuclear | 11325661
1993 | AR | Total Electric Power Industry | Nuclear | 13521676
1994 | AR | Total Electric Power Industry | Nuclear | 13923701
1995 | AR | Total Electric Power Industry | Nuclear | 11657549
1996 | AR | Total Electric Power Industry | Nuclear | 13356671
1997 | AR | Total Electric Power Industry | Nuclear | 14208157
1998 | AR | Total Electric Power Industry | Nuclear | 13097252
1999 | AR | Total Electric Power Industry | Nuclear | 12919550
2000 | AR | Total Electric Power Industry | Nuclear | 11651772
2001 | AR | Total Electric Power Industry | Nuclear | 14780789
2002 | AR | Total Electric Power Industry | Nuclear | 14558884
2003 | AR | Total Electric Power Industry | Nuclear | 14689416
2004 | AR | Total Electric Power Industry | Nuclear | 15449851
2005 | AR | Total Electric Power Industry | Nuclear | 13689571
2006 | AR | Total Electric Power Industry | Nuclear | 15232577
2007 | AR | Total Electric Power Industry | Nuclear | 15486102
2008 | AR | Total Electric Power Industry | Nuclear | 14168091
2009 | AR | Total Electric Power Industry | Nuclear | 15169966
2010 | AR | Total Electric Power Industry | Nuclear | 15022678
2011 | AR | Total Electric Power Industry | Nuclear | 14194445
2012 | AR | Total Electric Power Industry | Nuclear | 15493131
2013 | AR | Total Electric Power Industry | Nuclear | 11945257
2014 | AR | Total Electric Power Industry | Nuclear | 14478259
2015 | AR | Total Electric Power Industry | Nuclear | 13837794
2016 | AR | Total Electric Power Industry | Nuclear | 13421022
2017 | AR | Total Electric Power Industry | Nuclear | 12691079
2018 | AR | Total Electric Power Industry | Nuclear | 12720818
2019 | AR | Total Electric Power Industry | Nuclear | 13574947
2020 | AR | Total Electric Power Industry | Nuclear | 15063049
2021 | AR | Total Electric Power Industry | Nuclear | 13555684
2022 | AR | Total Electric Power Industry | Nuclear | 14323697
2023 | AR | Total Electric Power Industry | Nuclear | 14972481
1990 | LA | Total Electric Power Industry | Nuclear | 14196784
1991 | LA | Total Electric Power Industry | Nuclear | 13956196
1992 | LA | Total Electric Power Industry | Nuclear | 10355520
1993 | LA | Total Electric Power Industry | Nuclear | 14398103
1994 | LA | Total Electric Power Industry | Nuclear | 12778635
1995 | LA | Total Electric Power Industry | Nuclear | 15685900
1996 | LA | Total Electric Power Industry | Nuclear | 15764823
1997 | LA | Total Electric Power Industry | Nuclear | 13511008
1998 | LA | Total Electric Power Industry | Nuclear | 16427501
1999 | LA | Total Electric Power Industry | Nuclear | 13111604
2000 | LA | Total Electric Power Industry | Nuclear | 15795739
2001 | LA | Total Electric Power Industry | Nuclear | 17336135
2002 | LA | Total Electric Power Industry | Nuclear | 17305328
2003 | LA | Total Electric Power Industry | Nuclear | 16126322
2004 | LA | Total Electric Power Industry | Nuclear | 17079981
2005 | LA | Total Electric Power Industry | Nuclear | 15676353
2006 | LA | Total Electric Power Industry | Nuclear | 16735448
2007 | LA | Total Electric Power Industry | Nuclear | 17077572
2008 | LA | Total Electric Power Industry | Nuclear | 15370988
2009 | LA | Total Electric Power Industry | Nuclear | 16782077
2010 | LA | Total Electric Power Industry | Nuclear | 18639347
2011 | LA | Total Electric Power Industry | Nuclear | 16614975
2012 | LA | Total Electric Power Industry | Nuclear | 15659132
2013 | LA | Total Electric Power Industry | Nuclear | 16954394
2014 | LA | Total Electric Power Industry | Nuclear | 17311330
2015 | LA | Total Electric Power Industry | Nuclear | 15300736
2016 | LA | Total Electric Power Industry | Nuclear | 17151826
2017 | LA | Total Electric Power Industry | Nuclear | 15409745
2018 | LA | Total Electric Power Industry | Nuclear | 17152582
2019 | LA | Total Electric Power Industry | Nuclear | 13981335
2020 | LA | Total Electric Power Industry | Nuclear | 16949587
2021 | LA | Total Electric Power Industry | Nuclear | 17248674
2022 | LA | Total Electric Power Industry | Nuclear | 16164721
2023 | LA | Total Electric Power Industry | Nuclear | 12211457
1990 | MS | Total Electric Power Industry | Nuclear | 7422131
1991 | MS | Total Electric Power Industry | Nuclear | 9132933
1992 | MS | Total Electric Power Industry | Nuclear | 8173763
1993 | MS | Total Electric Power Industry | Nuclear | 7903547
1994 | MS | Total Electric Power Industry | Nuclear | 9614699
1995 | MS | Total Electric Power Industry | Nuclear | 8013321
1996 | MS | Total Electric Power Industry | Nuclear | 9224593
1997 | MS | Total Electric Power Industry | Nuclear | 10812562
1998 | MS | Total Electric Power Industry | Nuclear | 9190528
1999 | MS | Total Electric Power Industry | Nuclear | 8428216
2000 | MS | Total Electric Power Industry | Nuclear | 10694555
2001 | MS | Total Electric Power Industry | Nuclear | 9923882
2002 | MS | Total Electric Power Industry | Nuclear | 10059459
2003 | MS | Total Electric Power Industry | Nuclear | 10902456
2004 | MS | Total Electric Power Industry | Nuclear | 10232766
2005 | MS | Total Electric Power Industry | Nuclear | 10077846
2006 | MS | Total Electric Power Industry | Nuclear | 10418586
2007 | MS | Total Electric Power Industry | Nuclear | 9358784
2008 | MS | Total Electric Power Industry | Nuclear | 9396790
2009 | MS | Total Electric Power Industry | Nuclear | 10998515
2010 | MS | Total Electric Power Industry | Nuclear | 9643241
2011 | MS | Total Electric Power Industry | Nuclear | 10336789
2012 | MS | Total Electric Power Industry | Nuclear | 7296134
2013 | MS | Total Electric Power Industry | Nuclear | 10864509
2014 | MS | Total Electric Power Industry | Nuclear | 10252183
2015 | MS | Total Electric Power Industry | Nuclear | 11714588
2016 | MS | Total Electric Power Industry | Nuclear | 5897272
2017 | MS | Total Electric Power Industry | Nuclear | 7364648
2018 | MS | Total Electric Power Industry | Nuclear | 6919470
2019 | MS | Total Electric Power Industry | Nuclear | 11032514
2020 | MS | Total Electric Power Industry | Nuclear | 6470934
2021 | MS | Total Electric Power Industry | Nuclear | 11772058
2022 | MS | Total Electric Power Industry | Nuclear | 8600330
2023 | MS | Total Electric Power Industry | Nuclear | 11749621
1990 | TX | Total Electric Power Industry | Nuclear | 15859258
1991 | TX | Total Electric Power Industry | Nuclear | 19799867
1992 | TX | Total Electric Power Industry | Nuclear | 24496392
1993 | TX | Total Electric Power Industry | Nuclear | 12406774
1994 | TX | Total Electric Power Industry | Nuclear | 28745474
1995 | TX | Total Electric Power Industry | Nuclear | 36151325
1996 | TX | Total Electric Power Industry | Nuclear | 35766550
1997 | TX | Total Electric Power Industry | Nuclear | 37357647
1998 | TX | Total Electric Power Industry | Nuclear | 38685129
1999 | TX | Total Electric Power Industry | Nuclear | 36759899
2000 | TX | Total Electric Power Industry | Nuclear | 37555807
2001 | TX | Total Electric Power Industry | Nuclear | 38162863
2002 | TX | Total Electric Power Industry | Nuclear | 35618004
2003 | TX | Total Electric Power Industry | Nuclear | 33437484
2004 | TX | Total Electric Power Industry | Nuclear | 40435372
2005 | TX | Total Electric Power Industry | Nuclear | 38232493
2006 | TX | Total Electric Power Industry | Nuclear | 41264278
2007 | TX | Total Electric Power Industry | Nuclear | 40955030
2008 | TX | Total Electric Power Industry | Nuclear | 40727370
2009 | TX | Total Electric Power Industry | Nuclear | 41497617
2010 | TX | Total Electric Power Industry | Nuclear | 41335248
2011 | TX | Total Electric Power Industry | Nuclear | 39648457
2012 | TX | Total Electric Power Industry | Nuclear | 38441017
2013 | TX | Total Electric Power Industry | Nuclear | 38314996
2014 | TX | Total Electric Power Industry | Nuclear | 39287443
2015 | TX | Total Electric Power Industry | Nuclear | 39354677
2016 | TX | Total Electric Power Industry | Nuclear | 42079445
2017 | TX | Total Electric Power Industry | Nuclear | 38581401
2018 | TX | Total Electric Power Industry | Nuclear | 41185739
2019 | TX | Total Electric Power Industry | Nuclear | 41298007
2020 | TX | Total Electric Power Industry | Nuclear | 41438705
2021 | TX | Total Electric Power Industry | Nuclear | 40211257
2022 | TX | Total Electric Power Industry | Nuclear | 41606955
2023 | TX | Total Electric Power Industry | Nuclear | 40679870
1997 | AL | Total Electric Power Industry | Other | 370388
1998 | AL | Total Electric Power Industry | Other | 1227
1999 | AL | Total Electric Power Industry | Other | 827
2000 | AL | Total Electric Power Industry | Other | 758
2001 | AL | Total Electric Power Industry | Other | 7812
2002 | AL | Total Electric Power Industry | Other | 122745
2003 | AL | Total Electric Power Industry | Other | 25543
2004 | AL | Total Electric Power Industry | Other | 27917
2005 | AL | Total Electric Power Industry | Other | 25093
2006 | AL | Total Electric Power Industry | Other | 20933
2007 | AL | Total Electric Power Industry | Other | 3583
2008 | AL | Total Electric Power Industry | Other | 8222
2009 | AL | Total Electric Power Industry | Other | 374314
2010 | AL | Total Electric Power Industry | Other | 366444
2011 | AL | Total Electric Power Industry | Other | 382502.86
2012 | AL | Total Electric Power Industry | Other | 226543
2013 | AL | Total Electric Power Industry | Other | 3296.73
2014 | AL | Total Electric Power Industry | Other | 661
2015 | AL | Total Electric Power Industry | Other | 0
2016 | AL | Total Electric Power Industry | Other | 0
2017 | AL | Total Electric Power Industry | Other | 4
2018 | AL | Total Electric Power Industry | Other | -49
2019 | AL | Total Electric Power Industry | Other | -56
2020 | AL | Total Electric Power Industry | Other | -42
2021 | AL | Total Electric Power Industry | Other | 28
2022 | AL | Total Electric Power Industry | Other | -50
2023 | AL | Total Electric Power Industry | Other | -93
1994 | AR | Total Electric Power Industry | Other | 1837
1995 | AR | Total Electric Power Industry | Other | 3651
1999 | AR | Total Electric Power Industry | Other | 2781
2000 | AR | Total Electric Power Industry | Other | 7539
2001 | AR | Total Electric Power Industry | Other | 235
2002 | AR | Total Electric Power Industry | Other | 170631
2003 | AR | Total Electric Power Industry | Other | 109161
2004 | AR | Total Electric Power Industry | Other | 37950
2005 | AR | Total Electric Power Industry | Other | 15293
2006 | AR | Total Electric Power Industry | Other | 21865
2007 | AR | Total Electric Power Industry | Other | 17449
2008 | AR | Total Electric Power Industry | Other | 22397
2009 | AR | Total Electric Power Industry | Other | 24019
2010 | AR | Total Electric Power Industry | Other | 28421
2011 | AR | Total Electric Power Industry | Other | 32417.69
2012 | AR | Total Electric Power Industry | Other | 30392
2013 | AR | Total Electric Power Industry | Other | 20564.95
2014 | AR | Total Electric Power Industry | Other | 13078
2015 | AR | Total Electric Power Industry | Other | 12125
2016 | AR | Total Electric Power Industry | Other | 5637
2017 | AR | Total Electric Power Industry | Other | 4083
2018 | AR | Total Electric Power Industry | Other | 5087
2019 | AR | Total Electric Power Industry | Other | 4839
2020 | AR | Total Electric Power Industry | Other | 4433
2021 | AR | Total Electric Power Industry | Other | 7572
2022 | AR | Total Electric Power Industry | Other | 4898
2023 | AR | Total Electric Power Industry | Other | 6419
1990 | LA | Total Electric Power Industry | Other | 1292819
1991 | LA | Total Electric Power Industry | Other | 1583053
1992 | LA | Total Electric Power Industry | Other | 702002
1993 | LA | Total Electric Power Industry | Other | 716315
1994 | LA | Total Electric Power Industry | Other | 677566
1995 | LA | Total Electric Power Industry | Other | 600648
1996 | LA | Total Electric Power Industry | Other | 293542
1997 | LA | Total Electric Power Industry | Other | 177798
1998 | LA | Total Electric Power Industry | Other | 318093
1999 | LA | Total Electric Power Industry | Other | 403454
2000 | LA | Total Electric Power Industry | Other | 452055
2001 | LA | Total Electric Power Industry | Other | 890353
2002 | LA | Total Electric Power Industry | Other | 649801
2003 | LA | Total Electric Power Industry | Other | 840117
2004 | LA | Total Electric Power Industry | Other | 763590
2005 | LA | Total Electric Power Industry | Other | 549731
2006 | LA | Total Electric Power Industry | Other | 715492
2007 | LA | Total Electric Power Industry | Other | 666404
2008 | LA | Total Electric Power Industry | Other | 457607
2009 | LA | Total Electric Power Industry | Other | 456186
2010 | LA | Total Electric Power Industry | Other | 559192
2011 | LA | Total Electric Power Industry | Other | 439569.78
2012 | LA | Total Electric Power Industry | Other | 375714
2013 | LA | Total Electric Power Industry | Other | 679253.51
2014 | LA | Total Electric Power Industry | Other | 533197
2015 | LA | Total Electric Power Industry | Other | 788216
2016 | LA | Total Electric Power Industry | Other | 726596
2017 | LA | Total Electric Power Industry | Other | 632350
2018 | LA | Total Electric Power Industry | Other | 643126
2019 | LA | Total Electric Power Industry | Other | 572932
2020 | LA | Total Electric Power Industry | Other | 605301
2021 | LA | Total Electric Power Industry | Other | 550230
2022 | LA | Total Electric Power Industry | Other | 715174
2023 | LA | Total Electric Power Industry | Other | 501177
2001 | MS | Total Electric Power Industry | Other | 146
2002 | MS | Total Electric Power Industry | Other | 0
2003 | MS | Total Electric Power Industry | Other | 156
2004 | MS | Total Electric Power Industry | Other | 1541
2005 | MS | Total Electric Power Industry | Other | 6947
2006 | MS | Total Electric Power Industry | Other | 15566
2007 | MS | Total Electric Power Industry | Other | 7344
2008 | MS | Total Electric Power Industry | Other | 10040
2009 | MS | Total Electric Power Industry | Other | 12393
2010 | MS | Total Electric Power Industry | Other | 8696
2011 | MS | Total Electric Power Industry | Other | 3016.69
2012 | MS | Total Electric Power Industry | Other | 23
2013 | MS | Total Electric Power Industry | Other | 5202.06
2014 | MS | Total Electric Power Industry | Other | 4344
2015 | MS | Total Electric Power Industry | Other | 6066
2016 | MS | Total Electric Power Industry | Other | 5272
2017 | MS | Total Electric Power Industry | Other | 1855
2018 | MS | Total Electric Power Industry | Other | 0
2019 | MS | Total Electric Power Industry | Other | 0
2020 | MS | Total Electric Power Industry | Other | 0
2021 | MS | Total Electric Power Industry | Other | 0
2022 | MS | Total Electric Power Industry | Other | 0
2023 | MS | Total Electric Power Industry | Other | 0
1990 | TX | Total Electric Power Industry | Other | 488731
1991 | TX | Total Electric Power Industry | Other | 705801
1992 | TX | Total Electric Power Industry | Other | 324978
1993 | TX | Total Electric Power Industry | Other | 401130
1994 | TX | Total Electric Power Industry | Other | 239260
1995 | TX | Total Electric Power Industry | Other | 789563
1996 | TX | Total Electric Power Industry | Other | 572508
1997 | TX | Total Electric Power Industry | Other | 404237
1998 | TX | Total Electric Power Industry | Other | 553334
1999 | TX | Total Electric Power Industry | Other | 895076
2000 | TX | Total Electric Power Industry | Other | 1568040
2001 | TX | Total Electric Power Industry | Other | 1447232
2002 | TX | Total Electric Power Industry | Other | 1957186
2003 | TX | Total Electric Power Industry | Other | 484320
2004 | TX | Total Electric Power Industry | Other | 744556
2005 | TX | Total Electric Power Industry | Other | 890313
2006 | TX | Total Electric Power Industry | Other | 989208
2007 | TX | Total Electric Power Industry | Other | 884932
2008 | TX | Total Electric Power Industry | Other | 568905
2009 | TX | Total Electric Power Industry | Other | 310169
2010 | TX | Total Electric Power Industry | Other | 339017
2011 | TX | Total Electric Power Industry | Other | 318950.28
2012 | TX | Total Electric Power Industry | Other | 297797
2013 | TX | Total Electric Power Industry | Other | 272140.6
2014 | TX | Total Electric Power Industry | Other | 381027
2015 | TX | Total Electric Power Industry | Other | 734324
2016 | TX | Total Electric Power Industry | Other | 764493
2017 | TX | Total Electric Power Industry | Other | 527849
2018 | TX | Total Electric Power Industry | Other | 452629
2019 | TX | Total Electric Power Industry | Other | 510403
2020 | TX | Total Electric Power Industry | Other | 436034
2021 | TX | Total Electric Power Industry | Other | 419549
2022 | TX | Total Electric Power Industry | Other | 353247
2023 | TX | Total Electric Power Industry | Other | 235501
1990 | AL | Total Electric Power Industry | Other Biomass | 47503
1991 | AL | Total Electric Power Industry | Other Biomass | 31330
1992 | AL | Total Electric Power Industry | Other Biomass | 28790
1993 | AL | Total Electric Power Industry | Other Biomass | 2383
1994 | AL | Total Electric Power Industry | Other Biomass | 6800
1995 | AL | Total Electric Power Industry | Other Biomass | 7497
1996 | AL | Total Electric Power Industry | Other Biomass | 7286
1997 | AL | Total Electric Power Industry | Other Biomass | 23593
1998 | AL | Total Electric Power Industry | Other Biomass | 7958
1999 | AL | Total Electric Power Industry | Other Biomass | 14330
2000 | AL | Total Electric Power Industry | Other Biomass | 29012
2001 | AL | Total Electric Power Industry | Other Biomass | 17107
2002 | AL | Total Electric Power Industry | Other Biomass | 18401
2003 | AL | Total Electric Power Industry | Other Biomass | 23975
2004 | AL | Total Electric Power Industry | Other Biomass | 22877
2005 | AL | Total Electric Power Industry | Other Biomass | 16414
2006 | AL | Total Electric Power Industry | Other Biomass | 19452
2007 | AL | Total Electric Power Industry | Other Biomass | 16738
2008 | AL | Total Electric Power Industry | Other Biomass | 33698
2009 | AL | Total Electric Power Industry | Other Biomass | 14482
2010 | AL | Total Electric Power Industry | Other Biomass | 11533
2011 | AL | Total Electric Power Industry | Other Biomass | 9898.3
2012 | AL | Total Electric Power Industry | Other Biomass | 7789
2013 | AL | Total Electric Power Industry | Other Biomass | 21190.13
2014 | AL | Total Electric Power Industry | Other Biomass | 46937
2015 | AL | Total Electric Power Industry | Other Biomass | 43630
2016 | AL | Total Electric Power Industry | Other Biomass | 38110
2017 | AL | Total Electric Power Industry | Other Biomass | 41352
2018 | AL | Total Electric Power Industry | Other Biomass | 37672
2019 | AL | Total Electric Power Industry | Other Biomass | 40482
2020 | AL | Total Electric Power Industry | Other Biomass | 37305
2021 | AL | Total Electric Power Industry | Other Biomass | 43940
2022 | AL | Total Electric Power Industry | Other Biomass | 42878
2023 | AL | Total Electric Power Industry | Other Biomass | 41362
1990 | AR | Total Electric Power Industry | Other Biomass | 15389
1991 | AR | Total Electric Power Industry | Other Biomass | 16613
1992 | AR | Total Electric Power Industry | Other Biomass | 14983
1993 | AR | Total Electric Power Industry | Other Biomass | 29607
1994 | AR | Total Electric Power Industry | Other Biomass | 34352
1995 | AR | Total Electric Power Industry | Other Biomass | 23252
1996 | AR | Total Electric Power Industry | Other Biomass | 21121
1997 | AR | Total Electric Power Industry | Other Biomass | 10813
1998 | AR | Total Electric Power Industry | Other Biomass | 7787
1999 | AR | Total Electric Power Industry | Other Biomass | 5227
2000 | AR | Total Electric Power Industry | Other Biomass | 7455
2001 | AR | Total Electric Power Industry | Other Biomass | 7303
2002 | AR | Total Electric Power Industry | Other Biomass | 4658
2003 | AR | Total Electric Power Industry | Other Biomass | 94771
2004 | AR | Total Electric Power Industry | Other Biomass | 32609
2005 | AR | Total Electric Power Industry | Other Biomass | 27693
2006 | AR | Total Electric Power Industry | Other Biomass | 33426
2007 | AR | Total Electric Power Industry | Other Biomass | 42941
2008 | AR | Total Electric Power Industry | Other Biomass | 46770
2009 | AR | Total Electric Power Industry | Other Biomass | 57050
2010 | AR | Total Electric Power Industry | Other Biomass | 56959
2011 | AR | Total Electric Power Industry | Other Biomass | 81008.24
2012 | AR | Total Electric Power Industry | Other Biomass | 70479
2013 | AR | Total Electric Power Industry | Other Biomass | 105218.46
2014 | AR | Total Electric Power Industry | Other Biomass | 102274
2015 | AR | Total Electric Power Industry | Other Biomass | 89290
2016 | AR | Total Electric Power Industry | Other Biomass | 112707
2017 | AR | Total Electric Power Industry | Other Biomass | 105101
2018 | AR | Total Electric Power Industry | Other Biomass | 74950
2019 | AR | Total Electric Power Industry | Other Biomass | 93083
2020 | AR | Total Electric Power Industry | Other Biomass | 78723
2021 | AR | Total Electric Power Industry | Other Biomass | 61417
2022 | AR | Total Electric Power Industry | Other Biomass | 46357
2023 | AR | Total Electric Power Industry | Other Biomass | 26514
1990 | LA | Total Electric Power Industry | Other Biomass | 91646
1991 | LA | Total Electric Power Industry | Other Biomass | 91661
1992 | LA | Total Electric Power Industry | Other Biomass | 80251
1993 | LA | Total Electric Power Industry | Other Biomass | 84369
1994 | LA | Total Electric Power Industry | Other Biomass | 92863
1995 | LA | Total Electric Power Industry | Other Biomass | 102237
1996 | LA | Total Electric Power Industry | Other Biomass | 96039
1997 | LA | Total Electric Power Industry | Other Biomass | 104424
1998 | LA | Total Electric Power Industry | Other Biomass | 153407
1999 | LA | Total Electric Power Industry | Other Biomass | 125718
2000 | LA | Total Electric Power Industry | Other Biomass | 94883
2001 | LA | Total Electric Power Industry | Other Biomass | 63636
2002 | LA | Total Electric Power Industry | Other Biomass | 61580
2003 | LA | Total Electric Power Industry | Other Biomass | 64661
2004 | LA | Total Electric Power Industry | Other Biomass | 76571
2005 | LA | Total Electric Power Industry | Other Biomass | 80397
2006 | LA | Total Electric Power Industry | Other Biomass | 81432
2007 | LA | Total Electric Power Industry | Other Biomass | 81512
2008 | LA | Total Electric Power Industry | Other Biomass | 70886
2009 | LA | Total Electric Power Industry | Other Biomass | 67186
2010 | LA | Total Electric Power Industry | Other Biomass | 74367
2011 | LA | Total Electric Power Industry | Other Biomass | 71093.46
2012 | LA | Total Electric Power Industry | Other Biomass | 63762
2013 | LA | Total Electric Power Industry | Other Biomass | 82346.78
2014 | LA | Total Electric Power Industry | Other Biomass | 93877
2015 | LA | Total Electric Power Industry | Other Biomass | 96275
2016 | LA | Total Electric Power Industry | Other Biomass | 87334
2017 | LA | Total Electric Power Industry | Other Biomass | 87784
2018 | LA | Total Electric Power Industry | Other Biomass | 78787
2019 | LA | Total Electric Power Industry | Other Biomass | 83394
2020 | LA | Total Electric Power Industry | Other Biomass | 56717
2021 | LA | Total Electric Power Industry | Other Biomass | 83621
2022 | LA | Total Electric Power Industry | Other Biomass | 79784
2023 | LA | Total Electric Power Industry | Other Biomass | 84029
1995 | MS | Total Electric Power Industry | Other Biomass | 847
1996 | MS | Total Electric Power Industry | Other Biomass | 1919
1997 | MS | Total Electric Power Industry | Other Biomass | 982
1998 | MS | Total Electric Power Industry | Other Biomass | 685
2000 | MS | Total Electric Power Industry | Other Biomass | 218
2001 | MS | Total Electric Power Industry | Other Biomass | 1
2002 | MS | Total Electric Power Industry | Other Biomass | 2
2003 | MS | Total Electric Power Industry | Other Biomass | 7079
2004 | MS | Total Electric Power Industry | Other Biomass | 3089
2005 | MS | Total Electric Power Industry | Other Biomass | 5344
2006 | MS | Total Electric Power Industry | Other Biomass | 6480
2007 | MS | Total Electric Power Industry | Other Biomass | 5017
2008 | MS | Total Electric Power Industry | Other Biomass | 5051
2009 | MS | Total Electric Power Industry | Other Biomass | 6960
2010 | MS | Total Electric Power Industry | Other Biomass | 991
2011 | MS | Total Electric Power Industry | Other Biomass | 3297.43
2012 | MS | Total Electric Power Industry | Other Biomass | 16441
2013 | MS | Total Electric Power Industry | Other Biomass | 15173.38
2014 | MS | Total Electric Power Industry | Other Biomass | 17345
2015 | MS | Total Electric Power Industry | Other Biomass | 13454
2016 | MS | Total Electric Power Industry | Other Biomass | 11419
2017 | MS | Total Electric Power Industry | Other Biomass | 15225
2018 | MS | Total Electric Power Industry | Other Biomass | 16554
2019 | MS | Total Electric Power Industry | Other Biomass | 16978
2020 | MS | Total Electric Power Industry | Other Biomass | 15559
2021 | MS | Total Electric Power Industry | Other Biomass | 12388
2022 | MS | Total Electric Power Industry | Other Biomass | 9715
2023 | MS | Total Electric Power Industry | Other Biomass | 8205
1990 | TX | Total Electric Power Industry | Other Biomass | 333132
1991 | TX | Total Electric Power Industry | Other Biomass | 330029
1992 | TX | Total Electric Power Industry | Other Biomass | 340652
1993 | TX | Total Electric Power Industry | Other Biomass | 368232
1994 | TX | Total Electric Power Industry | Other Biomass | 388273
1995 | TX | Total Electric Power Industry | Other Biomass | 74760
1996 | TX | Total Electric Power Industry | Other Biomass | 82732
1997 | TX | Total Electric Power Industry | Other Biomass | 88899
1998 | TX | Total Electric Power Industry | Other Biomass | 94345
1999 | TX | Total Electric Power Industry | Other Biomass | 74465
2000 | TX | Total Electric Power Industry | Other Biomass | 126174
2001 | TX | Total Electric Power Industry | Other Biomass | 95829
2002 | TX | Total Electric Power Industry | Other Biomass | 245687
2003 | TX | Total Electric Power Industry | Other Biomass | 359724
2004 | TX | Total Electric Power Industry | Other Biomass | 251780
2005 | TX | Total Electric Power Industry | Other Biomass | 246705
2006 | TX | Total Electric Power Industry | Other Biomass | 255701
2007 | TX | Total Electric Power Industry | Other Biomass | 367065
2008 | TX | Total Electric Power Industry | Other Biomass | 438473
2009 | TX | Total Electric Power Industry | Other Biomass | 429075
2010 | TX | Total Electric Power Industry | Other Biomass | 545136
2011 | TX | Total Electric Power Industry | Other Biomass | 678126.72
2012 | TX | Total Electric Power Industry | Other Biomass | 700275
2013 | TX | Total Electric Power Industry | Other Biomass | 730229.57
2014 | TX | Total Electric Power Industry | Other Biomass | 733454
2015 | TX | Total Electric Power Industry | Other Biomass | 783645
2016 | TX | Total Electric Power Industry | Other Biomass | 735042
2017 | TX | Total Electric Power Industry | Other Biomass | 668607
2018 | TX | Total Electric Power Industry | Other Biomass | 585208
2019 | TX | Total Electric Power Industry | Other Biomass | 419163
2020 | TX | Total Electric Power Industry | Other Biomass | 440558
2021 | TX | Total Electric Power Industry | Other Biomass | 342069
2022 | TX | Total Electric Power Industry | Other Biomass | 321919
2023 | TX | Total Electric Power Industry | Other Biomass | 177484
1990 | AL | Total Electric Power Industry | Other Gases | 269476
1991 | AL | Total Electric Power Industry | Other Gases | 293206
1992 | AL | Total Electric Power Industry | Other Gases | 328720
1993 | AL | Total Electric Power Industry | Other Gases | 338105
1994 | AL | Total Electric Power Industry | Other Gases | 328383
1995 | AL | Total Electric Power Industry | Other Gases | 347027
1996 | AL | Total Electric Power Industry | Other Gases | 307056
1997 | AL | Total Electric Power Industry | Other Gases | 283878
1998 | AL | Total Electric Power Industry | Other Gases | 268002
1999 | AL | Total Electric Power Industry | Other Gases | 288151
2000 | AL | Total Electric Power Industry | Other Gases | 230143
2001 | AL | Total Electric Power Industry | Other Gases | 189147
2002 | AL | Total Electric Power Industry | Other Gases | 112541
2003 | AL | Total Electric Power Industry | Other Gases | 170368
2004 | AL | Total Electric Power Industry | Other Gases | 181942
2005 | AL | Total Electric Power Industry | Other Gases | 106864
2006 | AL | Total Electric Power Industry | Other Gases | 131109
2007 | AL | Total Electric Power Industry | Other Gases | 178368
2008 | AL | Total Electric Power Industry | Other Gases | 203739
2009 | AL | Total Electric Power Industry | Other Gases | 134728
2010 | AL | Total Electric Power Industry | Other Gases | 276725
2011 | AL | Total Electric Power Industry | Other Gases | 291534.1
2012 | AL | Total Electric Power Industry | Other Gases | 177652
2013 | AL | Total Electric Power Industry | Other Gases | 267735.55
2014 | AL | Total Electric Power Industry | Other Gases | 180403
2015 | AL | Total Electric Power Industry | Other Gases | 35862
2016 | AL | Total Electric Power Industry | Other Gases | 24053
2017 | AL | Total Electric Power Industry | Other Gases | 8830
2018 | AL | Total Electric Power Industry | Other Gases | 4804
2019 | AL | Total Electric Power Industry | Other Gases | 2657
2020 | AL | Total Electric Power Industry | Other Gases | 410
2021 | AL | Total Electric Power Industry | Other Gases | 65
2022 | AL | Total Electric Power Industry | Other Gases | 4
2023 | AL | Total Electric Power Industry | Other Gases | 32
1997 | AR | Total Electric Power Industry | Other Gases | 265
1998 | AR | Total Electric Power Industry | Other Gases | 185
1999 | AR | Total Electric Power Industry | Other Gases | 147
1990 | LA | Total Electric Power Industry | Other Gases | 440700
1991 | LA | Total Electric Power Industry | Other Gases | 955600
1992 | LA | Total Electric Power Industry | Other Gases | 1162816
1993 | LA | Total Electric Power Industry | Other Gases | 700587
1994 | LA | Total Electric Power Industry | Other Gases | 1335124
1995 | LA | Total Electric Power Industry | Other Gases | 982181
1996 | LA | Total Electric Power Industry | Other Gases | 844588
1997 | LA | Total Electric Power Industry | Other Gases | 1088279
1998 | LA | Total Electric Power Industry | Other Gases | 918066
1999 | LA | Total Electric Power Industry | Other Gases | 1651269
2000 | LA | Total Electric Power Industry | Other Gases | 1598632
2001 | LA | Total Electric Power Industry | Other Gases | 440544
2002 | LA | Total Electric Power Industry | Other Gases | 1497624
2003 | LA | Total Electric Power Industry | Other Gases | 2687230
2004 | LA | Total Electric Power Industry | Other Gases | 2532857
2005 | LA | Total Electric Power Industry | Other Gases | 1896725
2006 | LA | Total Electric Power Industry | Other Gases | 1594675
2007 | LA | Total Electric Power Industry | Other Gases | 1810997
2008 | LA | Total Electric Power Industry | Other Gases | 1101057
2009 | LA | Total Electric Power Industry | Other Gases | 1226994
2010 | LA | Total Electric Power Industry | Other Gases | 1561160
2011 | LA | Total Electric Power Industry | Other Gases | 1292181.81
2012 | LA | Total Electric Power Industry | Other Gases | 1247401
2013 | LA | Total Electric Power Industry | Other Gases | 2246280.07
2014 | LA | Total Electric Power Industry | Other Gases | 1942575
2015 | LA | Total Electric Power Industry | Other Gases | 2400747
2016 | LA | Total Electric Power Industry | Other Gases | 2099070
2017 | LA | Total Electric Power Industry | Other Gases | 2143065
2018 | LA | Total Electric Power Industry | Other Gases | 2597958
2019 | LA | Total Electric Power Industry | Other Gases | 1875016
2020 | LA | Total Electric Power Industry | Other Gases | 1731369
2021 | LA | Total Electric Power Industry | Other Gases | 1790932
2022 | LA | Total Electric Power Industry | Other Gases | 1881531
2023 | LA | Total Electric Power Industry | Other Gases | 1804182
2001 | MS | Total Electric Power Industry | Other Gases | 0
2002 | MS | Total Electric Power Industry | Other Gases | 37916
2003 | MS | Total Electric Power Industry | Other Gases | 31799
2004 | MS | Total Electric Power Industry | Other Gases | 40748
2005 | MS | Total Electric Power Industry | Other Gases | 20166
2006 | MS | Total Electric Power Industry | Other Gases | 43723
2007 | MS | Total Electric Power Industry | Other Gases | 42325
2008 | MS | Total Electric Power Industry | Other Gases | 40445
2009 | MS | Total Electric Power Industry | Other Gases | 24735
2010 | MS | Total Electric Power Industry | Other Gases | 1635
1990 | TX | Total Electric Power Industry | Other Gases | 2997509
1991 | TX | Total Electric Power Industry | Other Gases | 3320535
1992 | TX | Total Electric Power Industry | Other Gases | 3527112
1993 | TX | Total Electric Power Industry | Other Gases | 3281370
1994 | TX | Total Electric Power Industry | Other Gases | 3539454
1995 | TX | Total Electric Power Industry | Other Gases | 4276154
1996 | TX | Total Electric Power Industry | Other Gases | 4408854
1997 | TX | Total Electric Power Industry | Other Gases | 3705248
1998 | TX | Total Electric Power Industry | Other Gases | 4077715
1999 | TX | Total Electric Power Industry | Other Gases | 3971925
2000 | TX | Total Electric Power Industry | Other Gases | 3798047
2001 | TX | Total Electric Power Industry | Other Gases | 1574325
2002 | TX | Total Electric Power Industry | Other Gases | 3052992
2003 | TX | Total Electric Power Industry | Other Gases | 5999490
2004 | TX | Total Electric Power Industry | Other Gases | 4203684
2005 | TX | Total Electric Power Industry | Other Gases | 3271768
2006 | TX | Total Electric Power Industry | Other Gases | 3798403
2007 | TX | Total Electric Power Industry | Other Gases | 3601211
2008 | TX | Total Electric Power Industry | Other Gases | 3400506
2009 | TX | Total Electric Power Industry | Other Gases | 3649305
2010 | TX | Total Electric Power Industry | Other Gases | 3290570
2011 | TX | Total Electric Power Industry | Other Gases | 3389839.82
2012 | TX | Total Electric Power Industry | Other Gases | 2998816
2013 | TX | Total Electric Power Industry | Other Gases | 2399969.27
2014 | TX | Total Electric Power Industry | Other Gases | 2306672
2015 | TX | Total Electric Power Industry | Other Gases | 2579301
2016 | TX | Total Electric Power Industry | Other Gases | 2513744
2017 | TX | Total Electric Power Industry | Other Gases | 2471966
2018 | TX | Total Electric Power Industry | Other Gases | 2526476
2019 | TX | Total Electric Power Industry | Other Gases | 2869184
2020 | TX | Total Electric Power Industry | Other Gases | 2611039
2021 | TX | Total Electric Power Industry | Other Gases | 2217666
2022 | TX | Total Electric Power Industry | Other Gases | 2430175
2023 | TX | Total Electric Power Industry | Other Gases | 2327350
1990 | AL | Total Electric Power Industry | Petroleum | 138089
1991 | AL | Total Electric Power Industry | Petroleum | 167824
1992 | AL | Total Electric Power Industry | Petroleum | 194866
1993 | AL | Total Electric Power Industry | Petroleum | 192944
1994 | AL | Total Electric Power Industry | Petroleum | 244984
1995 | AL | Total Electric Power Industry | Petroleum | 201538
1996 | AL | Total Electric Power Industry | Petroleum | 315378
1997 | AL | Total Electric Power Industry | Petroleum | 237415
1998 | AL | Total Electric Power Industry | Petroleum | 453674
1999 | AL | Total Electric Power Industry | Petroleum | 316313
2000 | AL | Total Electric Power Industry | Petroleum | 366155
2001 | AL | Total Electric Power Industry | Petroleum | 434549
2002 | AL | Total Electric Power Industry | Petroleum | 312048
2003 | AL | Total Electric Power Industry | Petroleum | 336644
2004 | AL | Total Electric Power Industry | Petroleum | 295025
2005 | AL | Total Electric Power Industry | Petroleum | 333110
2006 | AL | Total Electric Power Industry | Petroleum | 180166
2007 | AL | Total Electric Power Industry | Petroleum | 156922
2008 | AL | Total Electric Power Industry | Petroleum | 204265
2009 | AL | Total Electric Power Industry | Petroleum | 219274
2010 | AL | Total Electric Power Industry | Petroleum | 199854
2011 | AL | Total Electric Power Industry | Petroleum | 120384.03
2012 | AL | Total Electric Power Industry | Petroleum | 109583
2013 | AL | Total Electric Power Industry | Petroleum | 74130.97
2014 | AL | Total Electric Power Industry | Petroleum | 98100
2015 | AL | Total Electric Power Industry | Petroleum | 84208
2016 | AL | Total Electric Power Industry | Petroleum | 45832
2017 | AL | Total Electric Power Industry | Petroleum | 35708
2018 | AL | Total Electric Power Industry | Petroleum | 65704
2019 | AL | Total Electric Power Industry | Petroleum | 19920
2020 | AL | Total Electric Power Industry | Petroleum | 12847
2021 | AL | Total Electric Power Industry | Petroleum | 21915
2022 | AL | Total Electric Power Industry | Petroleum | 40917
2023 | AL | Total Electric Power Industry | Petroleum | 24540
1990 | AR | Total Electric Power Industry | Petroleum | 79979
1991 | AR | Total Electric Power Industry | Petroleum | 68257
1992 | AR | Total Electric Power Industry | Petroleum | 52668
1993 | AR | Total Electric Power Industry | Petroleum | 73127
1994 | AR | Total Electric Power Industry | Petroleum | 99613
1995 | AR | Total Electric Power Industry | Petroleum | 67654
1996 | AR | Total Electric Power Industry | Petroleum | 113957
1997 | AR | Total Electric Power Industry | Petroleum | 73903
1998 | AR | Total Electric Power Industry | Petroleum | 165349
1999 | AR | Total Electric Power Industry | Petroleum | 159965
2000 | AR | Total Electric Power Industry | Petroleum | 221728
2001 | AR | Total Electric Power Industry | Petroleum | 879393
2002 | AR | Total Electric Power Industry | Petroleum | 159706
2003 | AR | Total Electric Power Industry | Petroleum | 288906
2004 | AR | Total Electric Power Industry | Petroleum | 538941
2005 | AR | Total Electric Power Industry | Petroleum | 208101
2006 | AR | Total Electric Power Industry | Petroleum | 160743
2007 | AR | Total Electric Power Industry | Petroleum | 94153
2008 | AR | Total Electric Power Industry | Petroleum | 63625
2009 | AR | Total Electric Power Industry | Petroleum | 88470
2010 | AR | Total Electric Power Industry | Petroleum | 45179
2011 | AR | Total Electric Power Industry | Petroleum | 55874.22
2012 | AR | Total Electric Power Industry | Petroleum | 32560
2013 | AR | Total Electric Power Industry | Petroleum | 41686.93
2014 | AR | Total Electric Power Industry | Petroleum | 29274
2015 | AR | Total Electric Power Industry | Petroleum | 60444
2016 | AR | Total Electric Power Industry | Petroleum | 42363
2017 | AR | Total Electric Power Industry | Petroleum | 48979
2018 | AR | Total Electric Power Industry | Petroleum | 35517
2019 | AR | Total Electric Power Industry | Petroleum | 47144
2020 | AR | Total Electric Power Industry | Petroleum | 44171
2021 | AR | Total Electric Power Industry | Petroleum | 55532
2022 | AR | Total Electric Power Industry | Petroleum | 64319
2023 | AR | Total Electric Power Industry | Petroleum | 44535
1990 | LA | Total Electric Power Industry | Petroleum | 232098
1991 | LA | Total Electric Power Industry | Petroleum | 55760
1992 | LA | Total Electric Power Industry | Petroleum | 1065464
1993 | LA | Total Electric Power Industry | Petroleum | 3487566
1994 | LA | Total Electric Power Industry | Petroleum | 2320393
1995 | LA | Total Electric Power Industry | Petroleum | 1486214
1996 | LA | Total Electric Power Industry | Petroleum | 1703448
1997 | LA | Total Electric Power Industry | Petroleum | 2286144
1998 | LA | Total Electric Power Industry | Petroleum | 2293520
1999 | LA | Total Electric Power Industry | Petroleum | 1932461
2000 | LA | Total Electric Power Industry | Petroleum | 2076360
2001 | LA | Total Electric Power Industry | Petroleum | 3449939
2002 | LA | Total Electric Power Industry | Petroleum | 1864536
2003 | LA | Total Electric Power Industry | Petroleum | 2937948
2004 | LA | Total Electric Power Industry | Petroleum | 3903315
2005 | LA | Total Electric Power Industry | Petroleum | 3541084
2006 | LA | Total Electric Power Industry | Petroleum | 1872096
2007 | LA | Total Electric Power Industry | Petroleum | 2250633
2008 | LA | Total Electric Power Industry | Petroleum | 2305013
2009 | LA | Total Electric Power Industry | Petroleum | 1857709
2010 | LA | Total Electric Power Industry | Petroleum | 3280844
2011 | LA | Total Electric Power Industry | Petroleum | 4707476.86
2012 | LA | Total Electric Power Industry | Petroleum | 3029848
2013 | LA | Total Electric Power Industry | Petroleum | 4945198.26
2014 | LA | Total Electric Power Industry | Petroleum | 5231074
2015 | LA | Total Electric Power Industry | Petroleum | 4243085
2016 | LA | Total Electric Power Industry | Petroleum | 4819225
2017 | LA | Total Electric Power Industry | Petroleum | 4569753
2018 | LA | Total Electric Power Industry | Petroleum | 4377794
2019 | LA | Total Electric Power Industry | Petroleum | 3188535
2020 | LA | Total Electric Power Industry | Petroleum | 3428732
2021 | LA | Total Electric Power Industry | Petroleum | 3895714
2022 | LA | Total Electric Power Industry | Petroleum | 3106634
2023 | LA | Total Electric Power Industry | Petroleum | 1032443
1990 | MS | Total Electric Power Industry | Petroleum | 738971
1991 | MS | Total Electric Power Industry | Petroleum | 396188
1992 | MS | Total Electric Power Industry | Petroleum | 413903
1993 | MS | Total Electric Power Industry | Petroleum | 3600540
1994 | MS | Total Electric Power Industry | Petroleum | 1124155
1995 | MS | Total Electric Power Industry | Petroleum | 37780
1996 | MS | Total Electric Power Industry | Petroleum | 1194929
1997 | MS | Total Electric Power Industry | Petroleum | 2644220
1998 | MS | Total Electric Power Industry | Petroleum | 5425222
1999 | MS | Total Electric Power Industry | Petroleum | 3145053
2000 | MS | Total Electric Power Industry | Petroleum | 2981530
2001 | MS | Total Electric Power Industry | Petroleum | 5143690
2002 | MS | Total Electric Power Industry | Petroleum | 30302
2003 | MS | Total Electric Power Industry | Petroleum | 1631855
2004 | MS | Total Electric Power Industry | Petroleum | 2776857
2005 | MS | Total Electric Power Industry | Petroleum | 1444848
2006 | MS | Total Electric Power Industry | Petroleum | 398709
2007 | MS | Total Electric Power Industry | Petroleum | 399370
2008 | MS | Total Electric Power Industry | Petroleum | 76281
2009 | MS | Total Electric Power Industry | Petroleum | 16601
2010 | MS | Total Electric Power Industry | Petroleum | 81500
2011 | MS | Total Electric Power Industry | Petroleum | 36341.03
2012 | MS | Total Electric Power Industry | Petroleum | 17082
2013 | MS | Total Electric Power Industry | Petroleum | 13982.14
2014 | MS | Total Electric Power Industry | Petroleum | 14101
2015 | MS | Total Electric Power Industry | Petroleum | 14129
2016 | MS | Total Electric Power Industry | Petroleum | 17785
2017 | MS | Total Electric Power Industry | Petroleum | 11460
2018 | MS | Total Electric Power Industry | Petroleum | 27310
2019 | MS | Total Electric Power Industry | Petroleum | 13703
2020 | MS | Total Electric Power Industry | Petroleum | 8395
2021 | MS | Total Electric Power Industry | Petroleum | 8247
2022 | MS | Total Electric Power Industry | Petroleum | 9149
2023 | MS | Total Electric Power Industry | Petroleum | 7060
1990 | TX | Total Electric Power Industry | Petroleum | 1827803
1991 | TX | Total Electric Power Industry | Petroleum | 1492995
1992 | TX | Total Electric Power Industry | Petroleum | 1628161
1993 | TX | Total Electric Power Industry | Petroleum | 1854468
1994 | TX | Total Electric Power Industry | Petroleum | 1959891
1995 | TX | Total Electric Power Industry | Petroleum | 1607795
1996 | TX | Total Electric Power Industry | Petroleum | 1911860
1997 | TX | Total Electric Power Industry | Petroleum | 1523836
1998 | TX | Total Electric Power Industry | Petroleum | 1580092
1999 | TX | Total Electric Power Industry | Petroleum | 1750919
2000 | TX | Total Electric Power Industry | Petroleum | 2815642
2001 | TX | Total Electric Power Industry | Petroleum | 2803403
2002 | TX | Total Electric Power Industry | Petroleum | 1620965
2003 | TX | Total Electric Power Industry | Petroleum | 2515255
2004 | TX | Total Electric Power Industry | Petroleum | 1728906
2005 | TX | Total Electric Power Industry | Petroleum | 1582695
2006 | TX | Total Electric Power Industry | Petroleum | 1789183
2007 | TX | Total Electric Power Industry | Petroleum | 1308904
2008 | TX | Total Electric Power Industry | Petroleum | 1033520
2009 | TX | Total Electric Power Industry | Petroleum | 1404606
2010 | TX | Total Electric Power Industry | Petroleum | 708481
2011 | TX | Total Electric Power Industry | Petroleum | 976805.2
2012 | TX | Total Electric Power Industry | Petroleum | 1484204
2013 | TX | Total Electric Power Industry | Petroleum | 950801.53
2014 | TX | Total Electric Power Industry | Petroleum | 278033
2015 | TX | Total Electric Power Industry | Petroleum | 241564
2016 | TX | Total Electric Power Industry | Petroleum | 196422
2017 | TX | Total Electric Power Industry | Petroleum | 163711
2018 | TX | Total Electric Power Industry | Petroleum | 129313
2019 | TX | Total Electric Power Industry | Petroleum | 154483
2020 | TX | Total Electric Power Industry | Petroleum | 141587
2021 | TX | Total Electric Power Industry | Petroleum | 297630
2022 | TX | Total Electric Power Industry | Petroleum | 373506
2023 | TX | Total Electric Power Industry | Petroleum | 235069
1990 | AR | Total Electric Power Industry | Pumped Storage | 42972
1991 | AR | Total Electric Power Industry | Pumped Storage | 14103
1992 | AR | Total Electric Power Industry | Pumped Storage | 2692
1993 | AR | Total Electric Power Industry | Pumped Storage | 0
1994 | AR | Total Electric Power Industry | Pumped Storage | 0
1995 | AR | Total Electric Power Industry | Pumped Storage | 0
1996 | AR | Total Electric Power Industry | Pumped Storage | 0
1997 | AR | Total Electric Power Industry | Pumped Storage | 0
1998 | AR | Total Electric Power Industry | Pumped Storage | 0
1999 | AR | Total Electric Power Industry | Pumped Storage | 0
2000 | AR | Total Electric Power Industry | Pumped Storage | 0
2003 | AR | Total Electric Power Industry | Pumped Storage | 10085
2004 | AR | Total Electric Power Industry | Pumped Storage | 24745
2005 | AR | Total Electric Power Industry | Pumped Storage | 20702
2006 | AR | Total Electric Power Industry | Pumped Storage | 14719
2007 | AR | Total Electric Power Industry | Pumped Storage | 29604
2008 | AR | Total Electric Power Industry | Pumped Storage | 47557
2009 | AR | Total Electric Power Industry | Pumped Storage | 100365
2010 | AR | Total Electric Power Industry | Pumped Storage | -521
2011 | AR | Total Electric Power Industry | Pumped Storage | 34431
2012 | AR | Total Electric Power Industry | Pumped Storage | 42410
2013 | AR | Total Electric Power Industry | Pumped Storage | 30818
2014 | AR | Total Electric Power Industry | Pumped Storage | 67070
2015 | AR | Total Electric Power Industry | Pumped Storage | 31667
2016 | AR | Total Electric Power Industry | Pumped Storage | 38824
2017 | AR | Total Electric Power Industry | Pumped Storage | 20486
2018 | AR | Total Electric Power Industry | Pumped Storage | 40245
2019 | AR | Total Electric Power Industry | Pumped Storage | 50722
2020 | AR | Total Electric Power Industry | Pumped Storage | 65579
2021 | AR | Total Electric Power Industry | Pumped Storage | 83706
2022 | AR | Total Electric Power Industry | Pumped Storage | 67436
2023 | AR | Total Electric Power Industry | Pumped Storage | 100532
2016 | AL | Total Electric Power Industry | Solar Thermal and Photovoltaic | 31261
2017 | AL | Total Electric Power Industry | Solar Thermal and Photovoltaic | 180688
2018 | AL | Total Electric Power Industry | Solar Thermal and Photovoltaic | 357252
2019 | AL | Total Electric Power Industry | Solar Thermal and Photovoltaic | 384939
2020 | AL | Total Electric Power Industry | Solar Thermal and Photovoltaic | 368742
2021 | AL | Total Electric Power Industry | Solar Thermal and Photovoltaic | 493995
2022 | AL | Total Electric Power Industry | Solar Thermal and Photovoltaic | 894571
2023 | AL | Total Electric Power Industry | Solar Thermal and Photovoltaic | 1200722
2015 | AR | Total Electric Power Industry | Solar Thermal and Photovoltaic | 927
2016 | AR | Total Electric Power Industry | Solar Thermal and Photovoltaic | 26142
2017 | AR | Total Electric Power Industry | Solar Thermal and Photovoltaic | 30812
2018 | AR | Total Electric Power Industry | Solar Thermal and Photovoltaic | 203413
2019 | AR | Total Electric Power Industry | Solar Thermal and Photovoltaic | 210333
2020 | AR | Total Electric Power Industry | Solar Thermal and Photovoltaic | 272148
2021 | AR | Total Electric Power Industry | Solar Thermal and Photovoltaic | 462281
2022 | AR | Total Electric Power Industry | Solar Thermal and Photovoltaic | 736481
2023 | AR | Total Electric Power Industry | Solar Thermal and Photovoltaic | 797523
2017 | LA | Total Electric Power Industry | Solar Thermal and Photovoltaic | 2423
2018 | LA | Total Electric Power Industry | Solar Thermal and Photovoltaic | 1518
2019 | LA | Total Electric Power Industry | Solar Thermal and Photovoltaic | 1506
2020 | LA | Total Electric Power Industry | Solar Thermal and Photovoltaic | 39360
2021 | LA | Total Electric Power Industry | Solar Thermal and Photovoltaic | 146393
2022 | LA | Total Electric Power Industry | Solar Thermal and Photovoltaic | 196173
2023 | LA | Total Electric Power Industry | Solar Thermal and Photovoltaic | 291744
2016 | MS | Total Electric Power Industry | Solar Thermal and Photovoltaic | 0
2017 | MS | Total Electric Power Industry | Solar Thermal and Photovoltaic | 85923
2018 | MS | Total Electric Power Industry | Solar Thermal and Photovoltaic | 325853
2019 | MS | Total Electric Power Industry | Solar Thermal and Photovoltaic | 322340
2020 | MS | Total Electric Power Industry | Solar Thermal and Photovoltaic | 430117
2021 | MS | Total Electric Power Industry | Solar Thermal and Photovoltaic | 424931
2022 | MS | Total Electric Power Industry | Solar Thermal and Photovoltaic | 503860
2023 | MS | Total Electric Power Industry | Solar Thermal and Photovoltaic | 632843
1990 | TX | Total Electric Power Industry | Solar Thermal and Photovoltaic | 385
1991 | TX | Total Electric Power Industry | Solar Thermal and Photovoltaic | 371
1992 | TX | Total Electric Power Industry | Solar Thermal and Photovoltaic | 369
1993 | TX | Total Electric Power Industry | Solar Thermal and Photovoltaic | 366
1994 | TX | Total Electric Power Industry | Solar Thermal and Photovoltaic | 293
1995 | TX | Total Electric Power Industry | Solar Thermal and Photovoltaic | 253
1996 | TX | Total Electric Power Industry | Solar Thermal and Photovoltaic | 260
1997 | TX | Total Electric Power Industry | Solar Thermal and Photovoltaic | 212
1998 | TX | Total Electric Power Industry | Solar Thermal and Photovoltaic | 134
1999 | TX | Total Electric Power Industry | Solar Thermal and Photovoltaic | 86
2000 | TX | Total Electric Power Industry | Solar Thermal and Photovoltaic | 41
2001 | TX | Total Electric Power Industry | Solar Thermal and Photovoltaic | -5
2010 | TX | Total Electric Power Industry | Solar Thermal and Photovoltaic | 8208
2011 | TX | Total Electric Power Industry | Solar Thermal and Photovoltaic | 28639
2012 | TX | Total Electric Power Industry | Solar Thermal and Photovoltaic | 118265
2013 | TX | Total Electric Power Industry | Solar Thermal and Photovoltaic | 163012.93
2014 | TX | Total Electric Power Industry | Solar Thermal and Photovoltaic | 282351
2015 | TX | Total Electric Power Industry | Solar Thermal and Photovoltaic | 400759
2016 | TX | Total Electric Power Industry | Solar Thermal and Photovoltaic | 730810
2017 | TX | Total Electric Power Industry | Solar Thermal and Photovoltaic | 2189127
2018 | TX | Total Electric Power Industry | Solar Thermal and Photovoltaic | 3205647
2019 | TX | Total Electric Power Industry | Solar Thermal and Photovoltaic | 4365125
2020 | TX | Total Electric Power Industry | Solar Thermal and Photovoltaic | 8536923
2021 | TX | Total Electric Power Industry | Solar Thermal and Photovoltaic | 14921097
2022 | TX | Total Electric Power Industry | Solar Thermal and Photovoltaic | 22442370
2023 | TX | Total Electric Power Industry | Solar Thermal and Photovoltaic | 28149665
1996 | TX | Total Electric Power Industry | Wind | 82572
1997 | TX | Total Electric Power Industry | Wind | 81054
1998 | TX | Total Electric Power Industry | Wind | 80036
1999 | TX | Total Electric Power Industry | Wind | 319960
2000 | TX | Total Electric Power Industry | Wind | 492146
2001 | TX | Total Electric Power Industry | Wind | 1187510
2002 | TX | Total Electric Power Industry | Wind | 2656104
2003 | TX | Total Electric Power Industry | Wind | 2569853
2004 | TX | Total Electric Power Industry | Wind | 3137690
2005 | TX | Total Electric Power Industry | Wind | 4237209
2006 | TX | Total Electric Power Industry | Wind | 6670515
2007 | TX | Total Electric Power Industry | Wind | 9006383
2008 | TX | Total Electric Power Industry | Wind | 16225022
2009 | TX | Total Electric Power Industry | Wind | 20026103
2010 | TX | Total Electric Power Industry | Wind | 26251410
2011 | TX | Total Electric Power Industry | Wind | 30548087.23
2012 | TX | Total Electric Power Industry | Wind | 32214173
2013 | TX | Total Electric Power Industry | Wind | 35873620.94
2014 | TX | Total Electric Power Industry | Wind | 40005124
2015 | TX | Total Electric Power Industry | Wind | 44833365
2016 | TX | Total Electric Power Industry | Wind | 57530784
2017 | TX | Total Electric Power Industry | Wind | 67060997
2018 | TX | Total Electric Power Industry | Wind | 75700434
2019 | TX | Total Electric Power Industry | Wind | 83620371
2020 | TX | Total Electric Power Industry | Wind | 92440997
2021 | TX | Total Electric Power Industry | Wind | 99474216
2022 | TX | Total Electric Power Industry | Wind | 114786903
2023 | TX | Total Electric Power Industry | Wind | 119855132
1990 | AL | Total Electric Power Industry | Wood and Wood Derived Fuels | 2099847
1991 | AL | Total Electric Power Industry | Wood and Wood Derived Fuels | 2216550
1992 | AL | Total Electric Power Industry | Wood and Wood Derived Fuels | 2467853
1993 | AL | Total Electric Power Industry | Wood and Wood Derived Fuels | 3348730
1994 | AL | Total Electric Power Industry | Wood and Wood Derived Fuels | 3723102
1995 | AL | Total Electric Power Industry | Wood and Wood Derived Fuels | 3798435
1996 | AL | Total Electric Power Industry | Wood and Wood Derived Fuels | 4078011
1997 | AL | Total Electric Power Industry | Wood and Wood Derived Fuels | 3320815
1998 | AL | Total Electric Power Industry | Wood and Wood Derived Fuels | 4212160
1999 | AL | Total Electric Power Industry | Wood and Wood Derived Fuels | 4282619
2000 | AL | Total Electric Power Industry | Wood and Wood Derived Fuels | 4047153
2001 | AL | Total Electric Power Industry | Wood and Wood Derived Fuels | 4172257
2002 | AL | Total Electric Power Industry | Wood and Wood Derived Fuels | 3727493
2003 | AL | Total Electric Power Industry | Wood and Wood Derived Fuels | 3648883
2004 | AL | Total Electric Power Industry | Wood and Wood Derived Fuels | 3756356
2005 | AL | Total Electric Power Industry | Wood and Wood Derived Fuels | 3630388
2006 | AL | Total Electric Power Industry | Wood and Wood Derived Fuels | 3865010
2007 | AL | Total Electric Power Industry | Wood and Wood Derived Fuels | 3783882
2008 | AL | Total Electric Power Industry | Wood and Wood Derived Fuels | 3323616
2009 | AL | Total Electric Power Industry | Wood and Wood Derived Fuels | 3035375
2010 | AL | Total Electric Power Industry | Wood and Wood Derived Fuels | 2365453
2011 | AL | Total Electric Power Industry | Wood and Wood Derived Fuels | 2806763.59
2012 | AL | Total Electric Power Industry | Wood and Wood Derived Fuels | 2768765
2013 | AL | Total Electric Power Industry | Wood and Wood Derived Fuels | 2854388.29
2014 | AL | Total Electric Power Industry | Wood and Wood Derived Fuels | 2732084
2015 | AL | Total Electric Power Industry | Wood and Wood Derived Fuels | 3245654
2016 | AL | Total Electric Power Industry | Wood and Wood Derived Fuels | 3297136
2017 | AL | Total Electric Power Industry | Wood and Wood Derived Fuels | 3384308
2018 | AL | Total Electric Power Industry | Wood and Wood Derived Fuels | 3408707
2019 | AL | Total Electric Power Industry | Wood and Wood Derived Fuels | 3316975
2020 | AL | Total Electric Power Industry | Wood and Wood Derived Fuels | 3269135
2021 | AL | Total Electric Power Industry | Wood and Wood Derived Fuels | 3267305
2022 | AL | Total Electric Power Industry | Wood and Wood Derived Fuels | 3147269
2023 | AL | Total Electric Power Industry | Wood and Wood Derived Fuels | 3129363
1990 | AR | Total Electric Power Industry | Wood and Wood Derived Fuels | 1238044
1991 | AR | Total Electric Power Industry | Wood and Wood Derived Fuels | 1373914
1992 | AR | Total Electric Power Industry | Wood and Wood Derived Fuels | 1452610
1993 | AR | Total Electric Power Industry | Wood and Wood Derived Fuels | 1570163
1994 | AR | Total Electric Power Industry | Wood and Wood Derived Fuels | 1532559
1995 | AR | Total Electric Power Industry | Wood and Wood Derived Fuels | 1537482
1996 | AR | Total Electric Power Industry | Wood and Wood Derived Fuels | 1562697
1997 | AR | Total Electric Power Industry | Wood and Wood Derived Fuels | 1575404
1998 | AR | Total Electric Power Industry | Wood and Wood Derived Fuels | 1590702
1999 | AR | Total Electric Power Industry | Wood and Wood Derived Fuels | 1560532
2000 | AR | Total Electric Power Industry | Wood and Wood Derived Fuels | 1586581
2001 | AR | Total Electric Power Industry | Wood and Wood Derived Fuels | 1504694
2002 | AR | Total Electric Power Industry | Wood and Wood Derived Fuels | 1580608
2003 | AR | Total Electric Power Industry | Wood and Wood Derived Fuels | 1749117
2004 | AR | Total Electric Power Industry | Wood and Wood Derived Fuels | 1777770
2005 | AR | Total Electric Power Industry | Wood and Wood Derived Fuels | 1707830
2006 | AR | Total Electric Power Industry | Wood and Wood Derived Fuels | 1689379
2007 | AR | Total Electric Power Industry | Wood and Wood Derived Fuels | 1580803
2008 | AR | Total Electric Power Industry | Wood and Wood Derived Fuels | 1466063
2009 | AR | Total Electric Power Industry | Wood and Wood Derived Fuels | 1528501
2010 | AR | Total Electric Power Industry | Wood and Wood Derived Fuels | 1566984
2011 | AR | Total Electric Power Industry | Wood and Wood Derived Fuels | 1586637.44
2012 | AR | Total Electric Power Industry | Wood and Wood Derived Fuels | 1589891
2013 | AR | Total Electric Power Industry | Wood and Wood Derived Fuels | 1495594.74
2014 | AR | Total Electric Power Industry | Wood and Wood Derived Fuels | 1427943
2015 | AR | Total Electric Power Industry | Wood and Wood Derived Fuels | 1351667
2016 | AR | Total Electric Power Industry | Wood and Wood Derived Fuels | 1257121
2017 | AR | Total Electric Power Industry | Wood and Wood Derived Fuels | 1331564
2018 | AR | Total Electric Power Industry | Wood and Wood Derived Fuels | 1290740
2019 | AR | Total Electric Power Industry | Wood and Wood Derived Fuels | 1241532
2020 | AR | Total Electric Power Industry | Wood and Wood Derived Fuels | 854206
2021 | AR | Total Electric Power Industry | Wood and Wood Derived Fuels | 797187
2022 | AR | Total Electric Power Industry | Wood and Wood Derived Fuels | 794955
2023 | AR | Total Electric Power Industry | Wood and Wood Derived Fuels | 686961
1990 | LA | Total Electric Power Industry | Wood and Wood Derived Fuels | 2223538
1991 | LA | Total Electric Power Industry | Wood and Wood Derived Fuels | 2342071
1992 | LA | Total Electric Power Industry | Wood and Wood Derived Fuels | 2533780
1993 | LA | Total Electric Power Industry | Wood and Wood Derived Fuels | 2589696
1994 | LA | Total Electric Power Industry | Wood and Wood Derived Fuels | 2534405
1995 | LA | Total Electric Power Industry | Wood and Wood Derived Fuels | 2543179
1996 | LA | Total Electric Power Industry | Wood and Wood Derived Fuels | 2807723
1997 | LA | Total Electric Power Industry | Wood and Wood Derived Fuels | 3034346
1998 | LA | Total Electric Power Industry | Wood and Wood Derived Fuels | 2718474
1999 | LA | Total Electric Power Industry | Wood and Wood Derived Fuels | 2734598
2000 | LA | Total Electric Power Industry | Wood and Wood Derived Fuels | 2697569
2001 | LA | Total Electric Power Industry | Wood and Wood Derived Fuels | 2640653
2002 | LA | Total Electric Power Industry | Wood and Wood Derived Fuels | 2748900
2003 | LA | Total Electric Power Industry | Wood and Wood Derived Fuels | 3013642
2004 | LA | Total Electric Power Industry | Wood and Wood Derived Fuels | 2889820
2005 | LA | Total Electric Power Industry | Wood and Wood Derived Fuels | 2806371
2006 | LA | Total Electric Power Industry | Wood and Wood Derived Fuels | 2880930
2007 | LA | Total Electric Power Industry | Wood and Wood Derived Fuels | 2898371
2008 | LA | Total Electric Power Industry | Wood and Wood Derived Fuels | 2638789
2009 | LA | Total Electric Power Industry | Wood and Wood Derived Fuels | 2296773
2010 | LA | Total Electric Power Industry | Wood and Wood Derived Fuels | 2393409
2011 | LA | Total Electric Power Industry | Wood and Wood Derived Fuels | 2371437.38
2012 | LA | Total Electric Power Industry | Wood and Wood Derived Fuels | 2366281
2013 | LA | Total Electric Power Industry | Wood and Wood Derived Fuels | 2704256
2014 | LA | Total Electric Power Industry | Wood and Wood Derived Fuels | 2685727
2015 | LA | Total Electric Power Industry | Wood and Wood Derived Fuels | 2608468
2016 | LA | Total Electric Power Industry | Wood and Wood Derived Fuels | 2788939
2017 | LA | Total Electric Power Industry | Wood and Wood Derived Fuels | 2650839
2018 | LA | Total Electric Power Industry | Wood and Wood Derived Fuels | 2528366
2019 | LA | Total Electric Power Industry | Wood and Wood Derived Fuels | 2164613
2020 | LA | Total Electric Power Industry | Wood and Wood Derived Fuels | 2058991
2021 | LA | Total Electric Power Industry | Wood and Wood Derived Fuels | 2056446
2022 | LA | Total Electric Power Industry | Wood and Wood Derived Fuels | 1996897
2023 | LA | Total Electric Power Industry | Wood and Wood Derived Fuels | 1903921
1990 | MS | Total Electric Power Industry | Wood and Wood Derived Fuels | 1594124
1991 | MS | Total Electric Power Industry | Wood and Wood Derived Fuels | 1838294
1992 | MS | Total Electric Power Industry | Wood and Wood Derived Fuels | 1976025
1993 | MS | Total Electric Power Industry | Wood and Wood Derived Fuels | 1952578
1994 | MS | Total Electric Power Industry | Wood and Wood Derived Fuels | 1761286
1995 | MS | Total Electric Power Industry | Wood and Wood Derived Fuels | 1882791
1996 | MS | Total Electric Power Industry | Wood and Wood Derived Fuels | 1621741
1997 | MS | Total Electric Power Industry | Wood and Wood Derived Fuels | 1620527
1998 | MS | Total Electric Power Industry | Wood and Wood Derived Fuels | 1436106
1999 | MS | Total Electric Power Industry | Wood and Wood Derived Fuels | 1436967
2000 | MS | Total Electric Power Industry | Wood and Wood Derived Fuels | 1680086
2001 | MS | Total Electric Power Industry | Wood and Wood Derived Fuels | 1432116
2002 | MS | Total Electric Power Industry | Wood and Wood Derived Fuels | 936593
2003 | MS | Total Electric Power Industry | Wood and Wood Derived Fuels | 1015096
2004 | MS | Total Electric Power Industry | Wood and Wood Derived Fuels | 1511357
2005 | MS | Total Electric Power Industry | Wood and Wood Derived Fuels | 1516353
2006 | MS | Total Electric Power Industry | Wood and Wood Derived Fuels | 1534602
2007 | MS | Total Electric Power Industry | Wood and Wood Derived Fuels | 1488348
2008 | MS | Total Electric Power Industry | Wood and Wood Derived Fuels | 1386275
2009 | MS | Total Electric Power Industry | Wood and Wood Derived Fuels | 1417319
2010 | MS | Total Electric Power Industry | Wood and Wood Derived Fuels | 1503279
2011 | MS | Total Electric Power Industry | Wood and Wood Derived Fuels | 1502779.08
2012 | MS | Total Electric Power Industry | Wood and Wood Derived Fuels | 1492749
2013 | MS | Total Electric Power Industry | Wood and Wood Derived Fuels | 1433213.73
2014 | MS | Total Electric Power Industry | Wood and Wood Derived Fuels | 1490603
2015 | MS | Total Electric Power Industry | Wood and Wood Derived Fuels | 1493078
2016 | MS | Total Electric Power Industry | Wood and Wood Derived Fuels | 1512781
2017 | MS | Total Electric Power Industry | Wood and Wood Derived Fuels | 1461823
2018 | MS | Total Electric Power Industry | Wood and Wood Derived Fuels | 1422731
2019 | MS | Total Electric Power Industry | Wood and Wood Derived Fuels | 1378380
2020 | MS | Total Electric Power Industry | Wood and Wood Derived Fuels | 1401656
2021 | MS | Total Electric Power Industry | Wood and Wood Derived Fuels | 1354161
2022 | MS | Total Electric Power Industry | Wood and Wood Derived Fuels | 1287647
2023 | MS | Total Electric Power Industry | Wood and Wood Derived Fuels | 1331164
1990 | TX | Total Electric Power Industry | Wood and Wood Derived Fuels | 1103471
1991 | TX | Total Electric Power Industry | Wood and Wood Derived Fuels | 1166585
1992 | TX | Total Electric Power Industry | Wood and Wood Derived Fuels | 1301936
1993 | TX | Total Electric Power Industry | Wood and Wood Derived Fuels | 1249854
1994 | TX | Total Electric Power Industry | Wood and Wood Derived Fuels | 1190218
1995 | TX | Total Electric Power Industry | Wood and Wood Derived Fuels | 1337392
1996 | TX | Total Electric Power Industry | Wood and Wood Derived Fuels | 1281631
1997 | TX | Total Electric Power Industry | Wood and Wood Derived Fuels | 1371757
1998 | TX | Total Electric Power Industry | Wood and Wood Derived Fuels | 1254609
1999 | TX | Total Electric Power Industry | Wood and Wood Derived Fuels | 1126536
2000 | TX | Total Electric Power Industry | Wood and Wood Derived Fuels | 1152246
2001 | TX | Total Electric Power Industry | Wood and Wood Derived Fuels | 897611
2002 | TX | Total Electric Power Industry | Wood and Wood Derived Fuels | 1073462
2003 | TX | Total Electric Power Industry | Wood and Wood Derived Fuels | 1036160
2004 | TX | Total Electric Power Industry | Wood and Wood Derived Fuels | 857217
2005 | TX | Total Electric Power Industry | Wood and Wood Derived Fuels | 851698
2006 | TX | Total Electric Power Industry | Wood and Wood Derived Fuels | 892044
2007 | TX | Total Electric Power Industry | Wood and Wood Derived Fuels | 914164
2008 | TX | Total Electric Power Industry | Wood and Wood Derived Fuels | 975599
2009 | TX | Total Electric Power Industry | Wood and Wood Derived Fuels | 649298
2010 | TX | Total Electric Power Industry | Wood and Wood Derived Fuels | 900074
2011 | TX | Total Electric Power Industry | Wood and Wood Derived Fuels | 928280.5
2012 | TX | Total Electric Power Industry | Wood and Wood Derived Fuels | 983984
2013 | TX | Total Electric Power Industry | Wood and Wood Derived Fuels | 992693.98
2014 | TX | Total Electric Power Industry | Wood and Wood Derived Fuels | 1074785
2015 | TX | Total Electric Power Industry | Wood and Wood Derived Fuels | 656580
2016 | TX | Total Electric Power Industry | Wood and Wood Derived Fuels | 947653
2017 | TX | Total Electric Power Industry | Wood and Wood Derived Fuels | 908357
2018 | TX | Total Electric Power Industry | Wood and Wood Derived Fuels | 1004874
2019 | TX | Total Electric Power Industry | Wood and Wood Derived Fuels | 1042048
2020 | TX | Total Electric Power Industry | Wood and Wood Derived Fuels | 934956
2021 | TX | Total Electric Power Industry | Wood and Wood Derived Fuels | 939340
2022 | TX | Total Electric Power Industry | Wood and Wood Derived Fuels | 1150952
2023 | TX | Total Electric Power Industry | Wood and Wood Derived Fuels | 1102982