## Supplementary Table 3
Supplementary Table 3. Mechanical properties of silk fibers
| Strain (%) | Strength (MPa) | Toughness modulus (MJ/m3) | Young’s Modulus (MPa)
Fibroin | 0.864 | 39.249 | 20.025 | 4122.813
Fibroin+SpiCE-DS8-L | 1.449 | 38.291 | 34.110 | 2469.683
Fibroin+SpiCE-DS8-S | 1.573 | 47.317 | 45.828 | 2888.883
SP2-KI | 1.618 | 58.551 | 61.309 | 3598.367
SP2-KI+SpiCE-DS8-L | 1.926 | 54.246 | 67.929 | 2844.567
SP2-KI+SpiCE-DS8-S | 1.815 | 65.744 | 73.093 | 3580.363