## Sheet1
Material | Total Production [Mt] | Year | Source | Remark | Citation
Concrete | 3000 | 2017 | Towards sustainable concrete ¦ Nature Materials |  | Monteiro_2017
Sand | 50000 | 2022 | 2022sandandsustainabilityreportfinal.pdf (unepgrid.ch) |  | Vander_2022
Steel | 1900 | 2023 | Mineral Commodity Summaries 2024 (usgs.gov) |  | USGS_2024a
Wood | 1065.6 | 2023 | Forestry Facts & Figures 2023 (forestresearch.gov.uk) | page 24 | FAO_2024
Act. bentonite | 18 | 2021 | Mineral Commodity Summaries 2022 - Clays (usgs.gov) | mine production | USGS_2022a
Barite | 8.5 | 2023 | Mineral Commodity Summaries 2024 (usgs.gov) | mine production | USGS_2024b
PE | 105.2789 | 2022 | Plastics – the fast Facts 2023 - Plastics Europe DE | page 2 | PlasticsEurope_2023
Cu | 27 | 2023 | Mineral Commodity Summaries 2024 (usgs.gov) | refinery production | USGS_2024c
Stone wool | 10 | 2021 | Insulation material market volume globally by material ¦ Statista | forecast from 2016 | Statista_2016
Al | 68 | 2021 | Mineral Commodity Summaries 2022 - Aluminum (usgs.gov) | smelter production | USGS_2022b
Pitch |  |  | Main Sources of Tar Production & Exporting Countries - Farazoil
Rubber | 29.7 | 2022 | Global natural & synthetic rubber consumption 1990-H1 2023 ¦ Statista |  | Statista_2024
Fe | 1300 | 2023 | Mineral Commodity Summaries 2024 (usgs.gov) |  | USGS_2024a
Lignite | 638.5 | 2020 | Production – Coal Information: Overview – Analysis - IEA |  | IEA_2021
Zn | 12 | 2023 | Mineral Commodity Summaries 2024 (usgs.gov) | mine production | USGS_2024d
Ni | 3.6 | 2023 | Mineral Commodity Summaries 2024 (usgs.gov) | mine production | USGS_2024e
Epoxy resin | 3.6 | 2022 | Epoxy Resin Market Size, Growth & Forecast, 2030 (chemanalyst.com) |  | ChemAnalyst_2024
Ceramic
PVC | 50.8381 | 2022 | Plastics – the fast Facts 2023 - Plastics Europe DE | page 2 | PlasticsEurope_2023
Cr | 41 | 2021 | Mineral Commodity Summaries 2022 - Chromium (usgs.gov) |  | USGS_2022f
Co | 0.1969 | 2023 | Home ¦ Statistical Review of World Energy |  | EnergyInstitute_2024
Si | 3.8 | 2023 | Mineral Commodity Summaries 2024 (usgs.gov) |  | USGS_2024g

## imports
Material | import/consumption
Concrete | -
Sand
Steel
Wood
Act. bentonite
Barite
PE
Cu
Stone wool
Al
Pitch
Rubber
Fe
Lignite
Zn
Ni
Epoxy resin
Ceramic
PVC
Cr
Co
Si