## Sheet1
STUDENT NAME :- KUMAR SHASWAT
SUPERVISOR NAME :- Dr. SNEHA GUPTA
INSTITUTE NAME :- MADAN MOHAN MALAVIYA UNIVERSITY OF TECHNOLOGY, GORAKHPUR (U.P.-273010)
EXPERIMENTAL INVESTIGATION - GLASS FIBER REINFORCED POLYMER REINFORCED CONCRETE BEAM
1. TEST TYPE - CONCRETE CUBE COMPRESSIVE STRENGTH TEST
SAMPLE SIZE :- 150x150x150 mm
GRADE OF CONCRETE :- M20 (OPC 43 Grade)
AGE OF SAMPLE :- 28 Days
TEST RESULTS
S.no. | Sample no. | Date of Test | Time of Test | Date of cast | Weight of Sample (kg) | Load (kN) | Compressive Strength (N/mm2)
1 | CUBE_1 | 2025-03-26 | 3:11 | 2025-02-27 | 8.43 | 460.2 | 20.453
2 | CUBE_2 | 2025-03-26 | 3:30 | 2025-02-27 | 8.425 | 508.8 | 22.613
3 | CUBE_3 | 2025-03-26 | 3:42 | 2025-02-27 | 8.412 | 567.2 | 25.208
2. TEST TYPE - FLEXURAL TEST OF M20 REINFORCED CONCRETE BEAM
SAMPLE SIZE :- 150x150x700 mm
SPAN LENGTH :- 600 mm
AGE OF SAMPLE :- 28 Days
GRADE OF CONCRETE :- M20 (OPC 43 Grade)
TEST RESULTS
S.no. | Sample no. | Date of Test | Time of Test | Date of cast | Weight of Sample (kg) | Peak Load (kN) | Flexural Strength (N/mm2) | Sample Break Length (mm)
1 | BEAM_1 | 2025-03-26 | 4:32 | 2025-02-27 | 38.12 | 37.86326 | 6.624936889 | 269
2 | BEAM_2 | 2025-03-26 | 4:58 | 2025-02-27 | 36.43 | 26.90284 | 4.707192889 | 242
3. ANSYS SOFTWARE ANALYSIS - GFRP REINFORCED CONCRETE BEAM
TEST RESULTS
LOAD (kN) | 0 | 1 | 2 | 3.5 | 5.75 | 8 | 9.519 | 10.278 | 10.449 | 10.62 | 10.72 | 10.82
DEFLECTION (mm) | 0 | 0.022 | 0.043 | 0.075 | 0.166 | 0.248 | 0.297 | 0.322 | 0.329 | 0.341 | 0.343 | 0.353
1. EXPERIMENTAL RESULTS :
| 1. BEAM_1 | LOAD (kN) | DEFLECTION (mm) |  | 2. BEAM_1 | LOAD (kN) | DEFLECTION (mm)
| EXPERIMENTAL RESULT | 9.8 | 0.122 |  | EXPERIMENTAL RESULT | 19.62 | 0.225
| 3. BEAM_1 | LOAD (kN) | DEFLECTION (mm) |  | 4. BEAM_1 | LOAD (kN) | DEFLECTION (mm)
| EXPERIMENTAL RESULT | 24.52 | 0.356 |  | EXPERIMENTAL RESULT | 29.42 | 0.463
| 5. BEAM_1 | LOAD (kN) | DEFLECTION (mm) |  | 6. BEAM_1 | LOAD (kN) | DEFLECTION (mm)
| EXPERIMENTAL RESULT | 34.33 | 0.582 |  | EXPERIMENTAL RESULT | 37.26527 | 0.769
EXPERIMENTAL RESULTS
| Load (kN) | Deflection (mm)
| 0 | 0
| 9.8 | 0.122
| 19.62 | 0.225
| 24.52 | 0.356
| 29.42 | 0.463
| 34.33 | 0.582
| 37.86326 | 0.769
2. ANSYS SOFTWARE ANALYSIS RESULTS :
| 1. BEAM_1 | LOAD (kN) | DEFLECTION (mm) |  | 2. BEAM_1 | LOAD (kN) | DEFLECTION (mm)
| ANSYS SOFTWARE RESULT | 1 | 0.022 |  | EXPERIMENTAL RESULT | 2 | 0.043
| 3. BEAM_1 | LOAD (kN) | DEFLECTION (mm) |  | 4. BEAM_1 | LOAD (kN) | DEFLECTION (mm)
| ANSYS SOFTWARE RESULT | 3.5 | 0.075 |  | ANSYS SOFTWARE RESULT | 5.75 | 0.166
| 5. BEAM_1 | LOAD (kN) | DEFLECTION (mm) |  | 6. BEAM_1 | LOAD (kN) | DEFLECTION (mm)
| ANSYS SOFTWARE RESULT | 8 | 0.248 |  | ANSYS SOFTWARE RESULT | 9.519 | 0.297
| 7. BEAM_1 | LOAD (kN) | DEFLECTION (mm) |  | 8. BEAM_1 | LOAD (kN) | DEFLECTION (mm)
| ANSYS SOFTWARE RESULT | 10.278 | 0.322 |  | ANSYS SOFTWARE RESULT | 10.449 | 0.329
| 9. BEAM_1 | LOAD (kN) | DEFLECTION (mm) |  | 10. BEAM_1 | LOAD (kN) | DEFLECTION (mm)
| ANSYS SOFTWARE RESULT | 10.62 | 0.341 |  | ANSYS SOFTWARE RESULT | 10.72 | 0.343
1. THEORETICAL RESULTS :
[5 empty] | 11. BEAM_1 | LOAD (kN) | DEFLECTION (mm)
| Load (kN) | Deflection (mm) |  |  | ANSYS SOFTWARE RESULT | 10.82 | 0.353
| 0 | 0
| 1 | 0.022
| 2 | 0.043
| 3.5 | 0.075
| 5.75 | 0.166
| 8 | 0.248
| 9.519 | 0.297
| 10.278 | 0.322
| 10.449 | 0.329
| 10.62 | 0.341
| 10.72 | 0.343
| 10.82 | 0.353
| 3. THEORETICAL RESULTS : |  |  | 4. COMPARISON OF EXPERIMENTAL AND ANSYS SOFTWARE RESULTS :
| Distance of load 100kN from Origin (X) (mm) | Deflection (mm) |  | EXPERIMENTAL RESULTS |  | ANSYS SOFTWARE RESULTS
| 250 | 0.263 |  | Load (kN) | Deflection (mm) | Load (kN) | Deflection (mm)
| 350 | 0.291 |  | 0 | 0 | 0 | 0
| 450 | 0.295 |  | 9.8 | 0.122 | 1 | 0.022
|  |  |  | 19.62 | 0.225 | 2 | 0.043
|  |  |  | 24.52 | 0.356 | 3.5 | 0.075
|  |  |  | 29.42 | 0.463 | 5.75 | 0.166
|  |  |  | 34.33 | 0.582 | 8 | 0.248
|  |  |  | 37.86326 | 0.769 | 9.519 | 0.297
[6 empty] | 10.278 | 0.322
[6 empty] | 10.449 | 0.329
[6 empty] | 10.62 | 0.341
[6 empty] | 10.72 | 0.343
[6 empty] | 10.82 | 0.353