## PCL SAXS-data-Figure 3
sample: PCL138 at Tc=50°C (Figure 3) | [6 empty] | sample: PCL138 at Tc=35°C (Figure 3)
time t | amorph. thickness da | distribution of da | crystalline. thickness dc | distribution of dc | longperiod L | normalized Porod-Parameter P | time t | amorph. thickness da | distribution of da | crystalline. thickness dc | distribution of dc | longperiod L | normalized Porod-Parameter P
min | nm | nm | nm | nm | nm | normalized to 0.58307 | min | nm | nm | nm | nm | nm | normalized to 0.3185
10 | -- | -- | -- | -- | -- | 0.01215751 | 2.5 | 9.00827385 | 4.32812971 | 6.3189183 | 0.62416842 | 15.32719215 | 0.4864322
30 | -- | -- | -- | -- | -- | 0.01238697 | 5 | 8.6707359 | 4.07345812 | 6.39200123 | 0.60407218 | 15.06273713 | 0.8907111
50 | -- | -- | -- | -- | -- | 0.01574641 | 7.5 | 8.3570286 | 4.00565141 | 6.48041446 | 0.61885814 | 14.83744306 | 0.9915595
70 | -- | -- | -- | -- | -- | 0.02030962 | 10 | 8.24193843 | 3.97096816 | 6.50306535 | 0.59457523 | 14.74500378 | 0.999652
90 | -- | -- | -- | -- | -- | 0.02805637 | 12.5 | 8.23148849 | 3.93535124 | 6.52913625 | 0.60130237 | 14.76062474 | 1.000014
110 | -- | -- | -- | -- | -- | 0.03685216 | 15 | 8.17906918 | 3.92943685 | 6.53135396 | 0.58560959 | 14.71042314 | 1.003676
130 | -- | -- | -- | -- | -- | 0.04600581 | 17.5 | 8.15796911 | 3.9012515 | 6.54367775 | 0.58829464 | 14.70164686 | 1.002398
150 | -- | -- | -- | -- | -- | 0.05293486 | 20 | 8.11043284 | 3.8799356 | 6.55287529 | 0.59450052 | 14.66330813 | 1.002373
170 | -- | -- | -- | -- | -- | 0.0649723 | 22.5 | 8.03634954 | 3.8728867 | 6.58742186 | 0.5760686 | 14.6237714 | 0.9969356
190 | -- | -- | -- | -- | -- | 0.0760656 | 25 | 8.04652365 | 3.85572247 | 6.5700416 | 0.60635079 | 14.61656525 | 0.9896722
210 | -- | -- | -- | -- | -- | 0.08884808 | 27.5 | 8.02441409 | 3.84278787 | 6.58544227 | 0.57292994 | 14.60985636 | 0.9865337
230 | -- | -- | -- | -- | -- | 0.1015189 | 30 | 7.9948238 | 3.84471504 | 6.58528016 | 0.58556617 | 14.58010396 | 0.9835567
250 | -- | -- | -- | -- | -- | 0.1147439 | 32.5 | 7.9707086 | 3.83690078 | 6.62054712 | 0.60552931 | 14.59125572 | 0.9838433
270 | -- | -- | -- | -- | -- | 0.1292178 | 35 | 7.97438823 | 3.82988282 | 6.60675107 | 0.56763733 | 14.5811393 | 0.9838025
290 | -- | -- | -- | -- | -- | 0.1449689 | 37.5 | 7.96920594 | 3.81001077 | 6.60446108 | 0.58012805 | 14.57366702 | 0.9896122
310 | 9.35974792 | 4.62851198 | 7.71351831 | 0.87497716 | 17.07326623 | 0.1635294 | 40 | 7.93654894 | 3.81856196 | 6.61866028 | 0.5826111 | 14.55520922 | 0.9908686
330 | 9.33432976 | 4.55144706 | 7.72041358 | 0.91293785 | 17.05474334 | 0.1829788 | 42.5 | 7.95151538 | 3.78999652 | 6.60933099 | 0.58561563 | 14.56084637 | 0.9883297
350 | 9.35274533 | 4.52563699 | 7.68167996 | 0.89692594 | 17.03442529 | 0.204095 | 45 | 7.90319933 | 3.78428878 | 6.62072764 | 0.6029695 | 14.52392697 | 0.9833629
370 | 9.44766515 | 4.48370951 | 7.66349062 | 0.83399552 | 17.11115577 | 0.2239563 | 47.5 | 7.91297752 | 3.76502071 | 6.62273718 | 0.60413488 | 14.5357147 | 0.9809222
390 | 9.40579012 | 4.4953133 | 7.67053068 | 0.82545704 | 17.0763208 | 0.252866 | 50 | 7.90217561 | 3.79052627 | 6.63995599 | 0.61509692 | 14.5421316 | 0.9760723
410 | 9.39694125 | 4.45315911 | 7.68510249 | 0.7855869 | 17.08204374 | 0.2754047 | 55 | 7.89006002 | 3.7847522 | 6.63740525 | 0.60708186 | 14.52746527 | 0.9800723
430 | 9.40349606 | 4.44701818 | 7.69547483 | 0.80311485 | 17.09897089 | 0.3033091 | 60 | 7.86163297 | 3.76419509 | 6.64909072 | 0.62222033 | 14.51072369 | 0.9881993
450 | 9.43708935 | 4.38509112 | 7.65220577 | 0.77390863 | 17.08929512 | 0.3298216 | 65 | 7.84219112 | 3.7712485 | 6.65996769 | 0.60582384 | 14.50215881 | 0.991219
470 | 9.39460119 | 4.41818655 | 7.70693495 | 0.7743687 | 17.10153614 | 0.3595187 | 70 | 7.84008035 | 3.77069045 | 6.65745862 | 0.60540955 | 14.49753897 | 0.9878214
490 | 9.39382346 | 4.38520905 | 7.68163665 | 0.76107526 | 17.07546011 | 0.3858348 | 75 | 7.82796529 | 3.76156587 | 6.67734125 | 0.59285528 | 14.50530654 | 0.9821203
510 | 9.38345667 | 4.38303977 | 7.70987615 | 0.80235767 | 17.09333282 | 0.4166194 | 80 | 7.81427305 | 3.74872231 | 6.68565297 | 0.58993446 | 14.49992602 | 0.9866144
530 | 9.37378384 | 4.36721817 | 7.69828835 | 0.77873255 | 17.07207219 | 0.4464912 | 85 | 7.80874906 | 3.72940571 | 6.66907914 | 0.5887388 | 14.4778282 | 0.9896882
550 | 9.35562951 | 4.34302571 | 7.70779821 | 0.76939757 | 17.06342772 | 0.4707231 | 90 | 7.8025476 | 3.74622554 | 6.68385459 | 0.60418333 | 14.48640219 | 0.9938299
570 | 9.45951361 | 4.3506352 | 7.67401244 | 0.76481872 | 17.13352605 | 0.5031591 | 95 | 7.77341435 | 3.73369557 | 6.69280897 | 0.5871664 | 14.46622332 | 0.9834245
590 | 9.39057194 | 4.35743487 | 7.71264007 | 0.74400305 | 17.10321201 | 0.5401329 | 100 | 7.7595325 | 3.7434343 | 6.70225948 | 0.62723547 | 14.46179198 | 0.9900306
610 | 9.45400586 | 4.32003731 | 7.6801696 | 0.78163173 | 17.13417546 | 0.5637796 | 105 | 7.77501569 | 3.71915944 | 6.70640473 | 0.63216989 | 14.48142042 | 0.9983592
640 | 9.43950253 | 4.33135327 | 7.70148574 | 0.74955233 | 17.14098827 | 0.6099092 | 110 | 7.76879438 | 3.7265702 | 6.70276438 | 0.58597872 | 14.47155876 | 0.9996375
670 | 9.37756867 | 4.31332307 | 7.74797925 | 0.77566456 | 17.12554792 | 0.6561727 | 115 | 7.79920183 | 3.73182715 | 6.69730938 | 0.58064452 | 14.49651121 | 0.9907795
700 | 9.42317887 | 4.304512 | 7.72022765 | 0.735636 | 17.14340652 | 0.7005458 | 120 | 7.76901598 | 3.72144135 | 6.71302543 | 0.60139005 | 14.48204141 | 0.986162
730 | 9.37646107 | 4.30652867 | 7.75554486 | 0.74210032 | 17.13200593 | 0.7425028 | 125 | 7.79407133 | 3.71791309 | 6.69935742 | 0.6151703 | 14.49342875 | 0.9905079
760 | 9.40749071 | 4.31417211 | 7.7481297 | 0.73945095 | 17.15562041 | 0.7646469 | 130 | 7.74387881 | 3.72249657 | 6.71982354 | 0.61781089 | 14.46370235 | 0.9997692
790 | 9.43052155 | 4.32374255 | 7.75660893 | 0.70630414 | 17.18713048 | 0.7862794 | 135 | 7.74801989 | 3.71253683 | 6.71398191 | 0.61664429 | 14.4620018 | 0.9926736
820 | 9.40014655 | 4.29697377 | 7.75195555 | 0.69616149 | 17.1521021 | 0.8249748 | 140 | 7.72892234 | 3.69239522 | 6.73036915 | 0.61895737 | 14.45929149 | 0.9893058
850 | 9.38260066 | 4.29562574 | 7.77005188 | 0.70505633 | 17.15265254 | 0.8408725 | 155 | 7.73452658 | 3.70331698 | 6.72851036 | 0.61785518 | 14.46303694 | 0.9844401
880 | 9.41081562 | 4.27865566 | 7.76682903 | 0.7207086 | 17.17764465 | 0.8662614 | 160 | 7.72708537 | 3.68793082 | 6.72779585 | 0.61815955 | 14.45488122 | 0.9914529
910 | 9.36390838 | 4.29047676 | 7.7860922 | 0.73275893 | 17.15000058 | 0.8863762 | 170 | 7.70986759 | 3.69054783 | 6.74010939 | 0.62493059 | 14.44997698 | 0.9962729
940 | 9.40247354 | 4.28629325 | 7.77835935 | 0.70120017 | 17.18083289 | 0.916943 | 180 | 7.72105262 | 3.69071462 | 6.73804368 | 0.60825656 | 14.4590963 | 0.993368
970 | 9.38211911 | 4.27469134 | 7.79088947 | 0.71767426 | 17.17300858 | 0.9158185 | 190 | 7.69917827 | 3.69614333 | 6.74117661 | 0.60740007 | 14.44035488 | 1.003643
1000 | 9.32905863 | 4.27215629 | 7.81526637 | 0.74738673 | 17.144325 | 0.932327 | 200 | 7.71127869 | 3.69739732 | 6.74837299 | 0.61615142 | 14.45965168 | 0.993909
1030 | 9.35200694 | 4.27992215 | 7.82038884 | 0.72486154 | 17.17239578 | 0.9494731 | 210 | 7.66544144 | 3.69245411 | 6.77125803 | 0.62479923 | 14.43669947 | 1.004913
1060 | 9.31647905 | 4.2784971 | 7.82731731 | 0.72087002 | 17.14379636 | 0.9593315 | 220 | 7.6723974 | 3.67506001 | 6.75750276 | 0.63158658 | 14.42990016 | 0.9982918
1100 | 9.34232919 | 4.28182725 | 7.83132441 | 0.69350996 | 17.1736536 | 0.9777093 | 230 | 7.66803546 | 3.69644316 | 6.75853306 | 0.61492253 | 14.42656852 | 1.003811
1140 | 9.32490183 | 4.27995995 | 7.84108513 | 0.72253129 | 17.16598696 | 0.9897146 | 240 | 7.65844928 | 3.6761809 | 6.7688793 | 0.62107687 | 14.42732858 | 0.998487
1200 | 9.27073053 | 4.26279508 | 7.86292388 | 0.71452442 | 17.13365441 | 0.9920486 | 250 | 7.64730817 | 3.66299675 | 6.7764262 | 0.61526302 | 14.42373437 | 1.002035
1240 | 9.26747676 | 4.25968227 | 7.87270249 | 0.72657928 | 17.14017925 | 1.003499 | 260 | 7.64399271 | 3.68324084 | 6.77661894 | 0.6215197 | 14.42061165 | 1.003111
1280 | 9.25343866 | 4.25058632 | 7.87612107 | 0.7440179 | 17.12955973 | 1.004082 | 270 | 7.66236112 | 3.67380608 | 6.7827295 | 0.63413044 | 14.44509062 | 1.005023
1320 | 9.24044039 | 4.23307028 | 7.89311121 | 0.74575884 | 17.1335516 | 1.006072 | 280 | 7.62275735 | 3.66801176 | 6.78602951 | 0.6423839 | 14.40878686 | 1.007858
1360 | 9.23719262 | 4.23178112 | 7.87709067 | 0.73380633 | 17.11428329 | 1.001215 | 290 | 7.61157543 | 3.68580547 | 6.79097785 | 0.62451622 | 14.40255328 | 1.001287
1400 | 9.2451108 | 4.24310087 | 7.89145902 | 0.71533935 | 17.13656982 | 1.000552 | 300 | 7.62567623 | 3.67155546 | 6.78926519 | 0.6068517 | 14.41494142 | 1.006603
1440 | 9.2183851 | 4.23648491 | 7.89597489 | 0.7277718 | 17.11435999 | 0.9999937 | 310 | 7.6083827 | 3.66832609 | 6.79607225 | 0.6240999 | 14.40445495 | 1.001567
1480 | 9.20136979 | 4.23263641 | 7.89971903 | 0.71899776 | 17.10108882 | 0.9960058 | 340 | 7.6250789 | 3.66941516 | 6.81342609 | 0.62881391 | 14.43850499 | 1.058497
1520 | 9.15752118 | 4.22103812 | 7.92155131 | 0.75923106 | 17.07907249 | 0.9962897 | 370 | 7.63758408 | 3.67500176 | 6.81791395 | 0.62861725 | 14.45549803 | 1.062921
1560 | 9.16073972 | 4.22032735 | 7.91745546 | 0.72332009 | 17.07819518 | 0.9944951 | 400 | 7.60196356 | 3.67600585 | 6.83327807 | 0.62283741 | 14.43524163 | 1.076818
1600 | 9.13313884 | 4.21714848 | 7.92430043 | 0.73843475 | 17.05743927 | 0.9983466 | 430 | 7.61543777 | 3.66773691 | 6.83888358 | 0.63142665 | 14.45432135 | 1.076691
1640 | 9.13706497 | 4.22543927 | 7.93116316 | 0.73668725 | 17.06822813 | 1.007203 | 460 | 7.59470639 | 3.67118178 | 6.85292481 | 0.63829182 | 14.4476312 | 1.082298
1680 | 9.15147477 | 4.21737112 | 7.92890603 | 0.73295953 | 17.0803808 | 1.005405 | 490 | 7.56960792 | 3.66206356 | 6.8595098 | 0.65269107 | 14.42911772 | 1.084419
1730 | 9.12556728 | 4.21577891 | 7.93321887 | 0.72275147 | 17.05878615 | 1.000707 | 520 | 7.57809427 | 3.6496412 | 6.86367897 | 0.6469122 | 14.44177324 | 1.085748
1780 | 9.12913898 | 4.19472748 | 7.94149507 | 0.7314146 | 17.07063405 | 0.9904272 | 550 | 7.55271764 | 3.64479579 | 6.87673944 | 0.64933941 | 14.42945708 | 1.083938
1830 | 9.12599999 | 4.21192414 | 7.94369749 | 0.71943099 | 17.06969748 | 0.9886584 | 580 | 7.54946692 | 3.64894652 | 6.87638281 | 0.66196097 | 14.42584973 | 1.085037
1880 | 9.10861801 | 4.20045422 | 7.95836085 | 0.7282093 | 17.06697886 | 0.990054 | 610 | 7.55626828 | 3.63709535 | 6.87642452 | 0.64814697 | 14.4326928 | 1.079378
1930 | 9.12112893 | 4.19754145 | 7.95136768 | 0.73050653 | 17.07249661 | 0.9953701 | 640 | 7.55162479 | 3.6487549 | 6.88306936 | 0.63226225 | 14.43469415 | 1.08291
1980 | 9.0839593 | 4.19817604 | 7.96289813 | 0.74089159 | 17.04685743 | 1.004036 | 670 | 7.5366816 | 3.63379544 | 6.89086569 | 0.65785517 | 14.42754729 | 1.085197
2030 | 9.09423678 | 4.18560433 | 7.95988536 | 0.73775185 | 17.05412214 | 1.002463 | 700 | 7.54839179 | 3.63193902 | 6.886652 | 0.6511744 | 14.43504379 | 1.084821
2080 | 9.08429012 | 4.17925208 | 7.96819622 | 0.74564465 | 17.05248634 | 1.013058 | 730 | 7.53892697 | 3.6474258 | 6.89388502 | 0.65541612 | 14.43281199 | 1.08389
2130 | 9.05987201 | 4.21472083 | 7.97475995 | 0.72065568 | 17.03463196 | 1.007799 | 760 | 7.53712584 | 3.64531792 | 6.89882867 | 0.65727524 | 14.43595451 | 1.087051
2180 | 9.05992459 | 4.20073486 | 7.97293067 | 0.71018375 | 17.03285526 | 1.015675 | 800 | 7.53836757 | 3.6291822 | 6.90302656 | 0.66098327 | 14.44139413 | 1.09093
2230 | 9.04660466 | 4.20749826 | 7.98575667 | 0.7396326 | 17.03236133 | 1.013981 | 840 | 7.51309188 | 3.62521646 | 6.91484653 | 0.66028256 | 14.42793841 | 1.091354
2280 | 9.0722599 | 4.18705657 | 7.98094996 | 0.75294982 | 17.05320986 | 1.017675 | 880 | 7.51420391 | 3.63255783 | 6.91215657 | 0.64725596 | 14.42636048 | 1.092433
2330 | 9.06092212 | 4.18458819 | 7.97384943 | 0.73697755 | 17.03477155 | 1.009597 | 920 | 7.55181896 | 3.63865704 | 6.90835214 | 0.64943573 | 14.4601711 | 1.094043
2380 | 9.02931072 | 4.18425283 | 7.99357415 | 0.75295382 | 17.02288487 | 1.017655 | 960 | 7.52360073 | 3.6303987 | 6.92473046 | 0.64309355 | 14.44833119 | 1.093907
2430 | 9.0476417 | 4.15066648 | 7.97811548 | 0.74759464 | 17.02575718 | 1.008617 | 1000 | 7.50614113 | 3.61474951 | 6.92032012 | 0.67037724 | 14.42646125 | 1.092241
2500 | 9.02305069 | 4.18223055 | 7.99178775 | 0.7137279 | 17.01483844 | 1.021002 | 1040 | 7.47508647 | 3.60945542 | 6.92785056 | 0.67222346 | 14.40293703 | 1.08605
2570 | 8.99904541 | 4.18244688 | 8.0132975 | 0.73614341 | 17.01234291 | 1.025289 | 1080 | 7.47336155 | 3.59618527 | 6.9342326 | 0.68015772 | 14.40759415 | 1.086249
2640 | 9.02428292 | 4.18421545 | 8.00696936 | 0.73151561 | 17.03125228 | 1.033962 | 1120 | 7.48058689 | 3.6033276 | 6.92897063 | 0.65841402 | 14.40955752 | 1.08392
2710 | 8.98167549 | 4.1749642 | 8.01401428 | 0.74969221 | 16.99568977 | 1.044518 | 1160 | 7.4428326 | 3.60403257 | 6.93945333 | 0.66208942 | 14.38228593 | 1.089167
2780 | 9.01305585 | 4.1622432 | 8.00906013 | 0.73568439 | 17.02211598 | 1.044028 | 1200 | 7.44618768 | 3.58136463 | 6.93590686 | 0.68188488 | 14.38209454 | 1.084442
2850 | 8.99901479 | 4.1478737 | 8.02319228 | 0.76062899 | 17.02220707 | 1.0475 | 1240 | 7.43036137 | 3.59239615 | 6.94308 | 0.67319909 | 14.37344137 | 1.090076
2920 | 8.97352495 | 4.15878131 | 8.03116316 | 0.7465336 | 17.00468811 | 1.0435 | 1280 | 7.43656708 | 3.58967516 | 6.9471386 | 0.68068279 | 14.38370568 | 1.092185
3090 | 8.980634 | 4.17313258 | 8.01535237 | 0.73116989 | 16.99598637 | 1.044773 | 1320 | 7.43579084 | 3.59184151 | 6.95446188 | 0.67327462 | 14.39025272 | 1.085106
3160 | 8.91800381 | 4.16563804 | 8.03902856 | 0.74784471 | 16.95703237 | 1.019182 | 1360 | 7.41989202 | 3.59603564 | 6.95698407 | 0.67711601 | 14.37687609 | 1.091222
3230 | 8.94521207 | 4.14662354 | 8.0272824 | 0.73740734 | 16.97249447 | 0.989917 | 1410 | 7.44003789 | 3.61385484 | 6.95479483 | 0.6511866 | 14.39483272 | 1.096175
3300 | 8.93316786 | 4.1615669 | 8.03291831 | 0.74813474 | 16.96608617 | 0.9977947 | 1460 | 7.41979021 | 3.60181803 | 6.9645758 | 0.67004479 | 14.38436601 | 1.095862
3370 | 8.8991373 | 4.14725399 | 8.03590563 | 0.74268735 | 16.93504293 | 0.9930573 | 1510 | 7.42739746 | 3.5923064 | 6.96543662 | 0.65869363 | 14.39283408 | 1.093997
3440 | 8.95146357 | 4.14804108 | 8.04087311 | 0.74756448 | 16.99233668 | 1.015638 | 1560 | 7.43054088 | 3.58747051 | 6.96620441 | 0.67333665 | 14.39674529 | 1.095027
3510 | 8.93168846 | 4.1510505 | 8.04300359 | 0.76337911 | 16.97469205 | 1.023418 | 1610 | 7.41239513 | 3.59897931 | 6.97544635 | 0.66840748 | 14.38784148 | 1.091148
3630 | 8.93328903 | 4.13938231 | 8.04542663 | 0.75013461 | 16.97871566 | 1.029922 | 1660 | 7.4381365 | 3.59672665 | 6.97433921 | 0.67910823 | 14.41247571 | 1.097186
3760 | 8.9081715 | 4.14917741 | 8.05850343 | 0.75907073 | 16.96667493 | 1.043109 | 1710 | 7.41584301 | 3.57286808 | 6.97044899 | 0.69455654 | 14.386292 | 1.093349
3890 | 8.86201054 | 4.13436069 | 8.07746044 | 0.76217752 | 16.93947098 | 1.046344 | 1760 | 7.40630399 | 3.58432464 | 6.97757702 | 0.68467707 | 14.38388101 | 1.10159
4020 | 8.89051584 | 4.14509507 | 8.07444244 | 0.7372205 | 16.96495828 | 1.040742 | 1810 | 7.42192597 | 3.58445477 | 6.97740967 | 0.67481835 | 14.39933564 | 1.094637
4150 | 8.87716498 | 4.12889245 | 8.06622667 | 0.75313502 | 16.94339165 | 1.044694 | 1860 | 7.39918229 | 3.57164703 | 6.98501249 | 0.6839482 | 14.38419478 | 1.099905
4280 | 8.89085885 | 4.13581306 | 8.07484631 | 0.77147129 | 16.96570516 | 1.058802 | 1910 | 7.39187789 | 3.56952475 | 6.98640299 | 0.67621154 | 14.37828088 | 1.101877
4410 | 8.88362546 | 4.1263938 | 8.08537796 | 0.75898953 | 16.96900342 | 1.047828 | 1960 | 7.37972092 | 3.5758923 | 6.98567903 | 0.68654177 | 14.36539995 | 1.099168
4540 | 8.89349398 | 4.12685672 | 8.08083106 | 0.76721841 | 16.97432504 | 1.049122 | 2010 | 7.37778128 | 3.55349164 | 6.99458991 | 0.71014048 | 14.37237119 | 1.100425
4670 | 8.86641854 | 4.12917883 | 8.08360528 | 0.7597675 | 16.95002382 | 1.006485 | 2060 | 7.3738513 | 3.56112377 | 6.99530161 | 0.67761511 | 14.36915291 | 1.100068
4800 | 8.84045543 | 4.12111323 | 8.08539774 | 0.77047983 | 16.92585317 | 0.997002 | 2110 | 7.33285054 | 3.55534714 | 7.0074316 | 0.7183902 | 14.34028214 | 1.100872
4930 | 8.83207542 | 4.13340436 | 8.10540313 | 0.74446257 | 16.93747855 | 1.02012 | 2180 | 7.36632011 | 3.56253307 | 6.99619246 | 0.70049738 | 14.36251257 | 1.105421
5060 | 8.84307704 | 4.1294204 | 8.10351342 | 0.75925512 | 16.94659046 | 1.027105 | 2250 | 7.35285132 | 3.56093808 | 7.00438367 | 0.69699999 | 14.35723499 | 1.104056
5190 | 8.84150801 | 4.13515779 | 8.09375529 | 0.748393 | 16.9352633 | 1.029855 | 2320 | 7.35657834 | 3.57242607 | 7.00817174 | 0.67563228 | 14.36475008 | 1.102322
5320 | 8.81522572 | 4.13567547 | 8.11152884 | 0.75576822 | 16.92675456 | 1.040537 | 2390 | 7.34445833 | 3.55719596 | 7.01986784 | 0.69075222 | 14.36432617 | 1.104785
5450 | 8.83064684 | 4.1237371 | 8.10085049 | 0.76683615 | 16.93149733 | 1.041833 | 2460 | 7.35001776 | 3.54420917 | 7.00995356 | 0.70545591 | 14.35997132 | 1.101323
5580 | 8.81490419 | 4.13678077 | 8.1177806 | 0.76097942 | 16.93268479 | 1.025976 | 2530 | 7.36091837 | 3.54879944 | 7.01710761 | 0.71549756 | 14.37802598 | 1.102786
[7 empty] | 2600 | 7.36551836 | 3.55243877 | 7.01227214 | 0.69295365 | 14.3777905 | 1.102529
[7 empty] | 2670 | 7.33502596 | 3.53015624 | 7.02253017 | 0.72179109 | 14.35755613 | 1.105694
[7 empty] | 2740 | 7.31871964 | 3.53734877 | 7.01783211 | 0.70440187 | 14.33655175 | 1.101398
[7 empty] | 2810 | 7.32784361 | 3.54315855 | 7.02909439 | 0.69946754 | 14.356938 | 1.104992
[7 empty] | 2880 | 7.34464104 | 3.54019414 | 7.02582117 | 0.70430325 | 14.37046221 | 1.105612
[7 empty] | 2950 | 7.3461506 | 3.5427306 | 7.02510273 | 0.70471875 | 14.37125333 | 1.10396
[7 empty] | 3020 | 7.32062383 | 3.55345697 | 7.02911876 | 0.69080304 | 14.34974259 | 1.106752
[7 empty] | 3090 | 7.34553749 | 3.5413735 | 7.03212501 | 0.70568409 | 14.3776625 | 1.109416
[7 empty] | 3160 | 7.34928503 | 3.53336764 | 7.02867939 | 0.70956348 | 14.37796442 | 1.102927
[7 empty] | 3290 | 7.34606655 | 3.52700043 | 7.03592235 | 0.71062007 | 14.3819889 | 1.103737
[7 empty] | 3420 | 7.31902824 | 3.5231173 | 7.04950035 | 0.6982098 | 14.36852859 | 1.109105
[7 empty] | 3550 | 7.2918184 | 3.5342722 | 7.05569657 | 0.71076378 | 14.34751497 | 1.111947
[7 empty] | 3680 | 7.31507076 | 3.51385562 | 7.05717948 | 0.72499169 | 14.37225024 | 1.113374
[7 empty] | 3810 | 7.26788596 | 3.52689518 | 7.07764675 | 0.71302371 | 14.34553271 | 1.112837
[7 empty] | 3940 | 7.28309685 | 3.50330579 | 7.06259636 | 0.72752711 | 14.34569321 | 1.112691
[7 empty] | 4070 | 7.28952259 | 3.51732851 | 7.0646061 | 0.71752629 | 14.35412869 | 1.111093
[7 empty] | 4200 | 7.27210075 | 3.51407764 | 7.07327063 | 0.7338974 | 14.34537138 | 1.112949
[7 empty] | 4330 | 7.30594411 | 3.52679644 | 7.06655882 | 0.71569371 | 14.37250293 | 1.111582
[7 empty] | 4460 | 7.27764892 | 3.51947623 | 7.07250466 | 0.73638465 | 14.35015358 | 1.111707
[7 empty] | 4590 | 7.27418191 | 3.521262 | 7.07107295 | 0.73027316 | 14.34525486 | 1.11325
[7 empty] | 4720 | 7.26824077 | 3.53123262 | 7.0844863 | 0.70939528 | 14.35272707 | 1.120015
[7 empty] | 4850 | 7.28151642 | 3.52532119 | 7.07932702 | 0.71946347 | 14.36084344 | 1.119267
[7 empty] | 4980 | 7.27883939 | 3.52044438 | 7.07975554 | 0.73089548 | 14.35859493 | 1.114693
[7 empty] | 5110 | 7.28796566 | 3.52376177 | 7.07888275 | 0.72431637 | 14.36684841 | 1.113933

## POM SAXS-data-Figure 3
sample: POM130 at Tc=168°C (Figure 3) | [6 empty] | sample: POM130 at Tc=155°C (Figure 3)
time t | amorph. thickness da | distribution of da | crystalline. thickness dc | distribution of dc | longperiod L | normalized Porod-Parameter P | time t | amorph. thickness da | distribution of da | crystalline. thickness dc | distribution of dc | longperiod L | normalized Porod-Parameter P
min | nm | nm | nm | nm | nm | normalized to 2.36135 | min | nm | nm | nm | nm | nm | normalized to 2.45887
10 | -- | -- | -- | -- | -- | 0.02084766 | 2 | 7.84171 | 4.23955 | 10.12472 | 1.68662 | 17.96643 | 0.46653
20 | -- | -- | -- | -- | -- | 0.02030909 | 4 | 7.49601 | 3.61936 | 10.43805 | 1.86686 | 17.93405 | 0.9531
30 | -- | -- | -- | -- | -- | 0.01923494 | 6 | 7.114 | 3.4417 | 10.68502 | 1.93209 | 17.79903 | 1.00347
40 | -- | -- | -- | -- | -- | 0.01766412 | 8 | 6.99483 | 3.28303 | 10.74858 | 1.99354 | 17.74341 | 0.99508
50 | -- | -- | -- | -- | -- | 0.02009489 | 10 | 6.84593 | 3.1859 | 10.8595 | 2.02741 | 17.70543 | 1
60 | -- | -- | -- | -- | -- | 0.02027801 | 12 | 6.72885 | 3.16744 | 10.92236 | 2.05243 | 17.65122 | 1.02052
70 | -- | -- | -- | -- | -- | 0.02157283 | 14 | 6.65811 | 3.10558 | 10.95869 | 2.05678 | 17.6168 | 1.0172
80 | -- | -- | -- | -- | -- | 0.02754413 | 16 | 6.58581 | 3.05353 | 11.02881 | 2.06831 | 17.61461 | 1.01678
90 | -- | -- | -- | -- | -- | 0.03301362 | 18 | 6.53472 | 3.03494 | 11.05583 | 2.09157 | 17.59055 | 1.0213
100 | -- | -- | -- | -- | -- | 0.04025901 | 20 | 6.46865 | 3.0127 | 11.07076 | 2.08593 | 17.53942 | 1.02527
110 | -- | -- | -- | -- | -- | 0.04730358 | 22 | 6.4595 | 2.96699 | 11.09584 | 2.11998 | 17.55534 | 1.02013
120 | -- | -- | -- | -- | -- | 0.06120655 | 24 | 6.41803 | 2.91301 | 11.13484 | 2.13875 | 17.55286 | 1.01395
130 | -- | -- | -- | -- | -- | 0.07402784 | 26 | 6.40081 | 2.90285 | 11.11948 | 2.14698 | 17.52029 | 1.00787
140 | -- | -- | -- | -- | -- | 0.08670959 | 28 | 6.40934 | 2.85088 | 11.12891 | 2.17117 | 17.53825 | 0.99763
150 | -- | -- | -- | -- | -- | 0.104694 | 30 | 6.35303 | 2.87732 | 11.16784 | 2.1452 | 17.52087 | 1.00416
180 | -- | -- | -- | -- | -- | 0.1365771 | 32 | 6.27388 | 2.85895 | 11.22844 | 2.17635 | 17.50232 | 1.02026
210 | -- | -- | -- | -- | -- | 0.1754427 | 34 | 6.20085 | 2.86181 | 11.27533 | 2.17762 | 17.47619 | 1.03222
240 | -- | -- | -- | -- | -- | 0.2179357 | 36 | 6.27993 | 2.80572 | 11.22548 | 2.16966 | 17.50541 | 1.00934
270 | -- | -- | -- | -- | -- | 0.2634616 | 38 | 6.17122 | 2.8059 | 11.32209 | 2.17301 | 17.49331 | 1.02701
300 | -- | -- | -- | -- | -- | 0.3219029 | 40 | 6.20261 | 2.77485 | 11.293 | 2.18584 | 17.49561 | 1.01763
330 | -- | -- | -- | -- | -- | 0.3752877 | 42 | 6.09914 | 2.81519 | 11.35506 | 2.18392 | 17.45421 | 1.04456
360 | 7.27157844 | 3.35697124 | 15.75496086 | 3.14725071 | 23.0265393 | 0.4354121 | 44 | 6.18047 | 2.73193 | 11.30703 | 2.21925 | 17.4875 | 1.01939
390 | 7.20593214 | 3.25244724 | 15.78430946 | 3.16214728 | 22.9902416 | 0.4843176 | 46 | 6.12282 | 2.74256 | 11.34873 | 2.21502 | 17.47155 | 1.02492
420 | 7.13091001 | 3.1766743 | 15.81840636 | 3.17910211 | 22.94931637 | 0.5350148 | 48 | 6.13493 | 2.7034 | 11.33915 | 2.20532 | 17.47408 | 1.01181
450 | 7.08586673 | 3.12231992 | 15.8505009 | 3.18304943 | 22.93636763 | 0.6001224 | 50 | 6.07946 | 2.69221 | 11.37386 | 2.22014 | 17.45333 | 1.01928
480 | 7.03323999 | 3.03919436 | 15.88081479 | 3.1983949 | 22.91405478 | 0.6469681 | 52 | 6.08065 | 2.67054 | 11.3891 | 2.23339 | 17.46974 | 1.01433
510 | 6.9905619 | 2.97625478 | 15.87901949 | 3.20129526 | 22.86958139 | 0.6923018 | 54 | 6.02966 | 2.70905 | 11.39204 | 2.21684 | 17.42169 | 1.02517
540 | 6.92269773 | 2.92458573 | 15.95632534 | 3.22187936 | 22.87902307 | 0.7454177 | 56 | 6.06525 | 2.67997 | 11.39102 | 2.24534 | 17.45627 | 1.01626
570 | 6.86614308 | 2.86057687 | 15.98201356 | 3.24494306 | 22.84815664 | 0.7758223 | 58 | 6.03772 | 2.68611 | 11.40352 | 2.23632 | 17.44124 | 1.02105
600 | 6.79987765 | 2.80018069 | 16.01723165 | 3.25569824 | 22.8171093 | 0.8059875 | 60 | 6.03328 | 2.67371 | 11.42817 | 2.25834 | 17.46144 | 1.02753
630 | 6.71133196 | 2.75220283 | 16.12107907 | 3.28001006 | 22.83241103 | 0.8472708 | 65 | 5.96548 | 2.65995 | 11.47217 | 2.23634 | 17.43765 | 1.03438
670 | 6.64032267 | 2.70228925 | 16.16705348 | 3.29788588 | 22.80737615 | 0.8776541 | 70 | 5.95356 | 2.58271 | 11.4996 | 2.25001 | 17.45316 | 1.01953
710 | 6.54354217 | 2.62708002 | 16.25805294 | 3.32075317 | 22.80159511 | 0.8945309 | 75 | 5.91392 | 2.59854 | 11.52048 | 2.25759 | 17.4344 | 1.02104
750 | 6.45526393 | 2.58293902 | 16.31940519 | 3.32343447 | 22.77466912 | 0.9069254 | 80 | 5.8535 | 2.57727 | 11.56272 | 2.25426 | 17.41622 | 1.02938
790 | 6.37824962 | 2.52012293 | 16.41431628 | 3.3542913 | 22.7925659 | 0.9296227 | 85 | 5.86254 | 2.5538 | 11.56517 | 2.27422 | 17.42771 | 1.02949
830 | 6.30612787 | 2.49916851 | 16.48064162 | 3.36255478 | 22.78676949 | 0.9391003 | 90 | 5.82463 | 2.53065 | 11.5879 | 2.2769 | 17.41253 | 1.02924
870 | 6.2439137 | 2.4578711 | 16.52884756 | 3.38326242 | 22.77276126 | 0.958962 | 95 | 5.76551 | 2.53211 | 11.61545 | 2.26451 | 17.38096 | 1.03262
910 | 6.16432787 | 2.39376032 | 16.62152837 | 3.39508048 | 22.78585624 | 0.9632268 | 100 | 5.74417 | 2.4874 | 11.6572 | 2.29046 | 17.40137 | 1.02804
950 | 6.08909081 | 2.36544769 | 16.68310169 | 3.40368067 | 22.7721925 | 0.9656515 | 105 | 5.74722 | 2.45481 | 11.67664 | 2.30962 | 17.42386 | 1.02878
990 | 6.01911904 | 2.32120049 | 16.75877205 | 3.41367218 | 22.77789109 | 0.9749315 | 110 | 5.70293 | 2.47465 | 11.70627 | 2.30093 | 17.4092 | 1.0451
1030 | 5.9404349 | 2.29257515 | 16.83719203 | 3.4258605 | 22.77762693 | 0.9836502 | 115 | 5.71182 | 2.43396 | 11.70324 | 2.3195 | 17.41506 | 1.03147
1070 | 5.87851753 | 2.24425757 | 16.88180859 | 3.42699063 | 22.76032612 | 0.9851019 | 120 | 5.66665 | 2.4502 | 11.72397 | 2.31435 | 17.39062 | 1.03685
1110 | 5.82214666 | 2.20721521 | 16.94633317 | 3.43812574 | 22.76847983 | 0.9956589 | 125 | 5.64562 | 2.43119 | 11.75084 | 2.31186 | 17.39646 | 1.04423
1150 | 5.7729544 | 2.18728744 | 17.00484634 | 3.45009996 | 22.77780074 | 0.9936378 | 130 | 5.62324 | 2.41695 | 11.7714 | 2.32656 | 17.39464 | 1.04712
1190 | 5.7116786 | 2.14149035 | 17.07071684 | 3.45227997 | 22.78239544 | 0.9999992 | 135 | 5.59253 | 2.37335 | 11.79513 | 2.33879 | 17.38766 | 1.04511
1240 | 5.64239453 | 2.10715709 | 17.13238048 | 3.46039649 | 22.77477501 | 1.002646 | 140 | 5.57941 | 2.3595 | 11.79743 | 2.33491 | 17.37684 | 1.03841
1290 | 5.58213108 | 2.08391296 | 17.19784187 | 3.46250096 | 22.77997295 | 1.002996 | 145 | 5.54213 | 2.34252 | 11.83122 | 2.33527 | 17.37335 | 1.04309
1340 | 5.53027533 | 2.05425993 | 17.25267403 | 3.47563558 | 22.78294936 | 1.002803 | 150 | 5.53183 | 2.30231 | 11.85632 | 2.36452 | 17.38815 | 1.04406
1390 | 5.47472468 | 2.01388223 | 17.30715813 | 3.46176469 | 22.78188281 | 1.000018 | 155 | 5.52717 | 2.31081 | 11.85261 | 2.3645 | 17.37978 | 1.04064
1440 | 5.42173614 | 2.0015074 | 17.37789826 | 3.47613176 | 22.7996344 | 1.022253 | 160 | 5.46639 | 2.29982 | 11.8992 | 2.35497 | 17.36558 | 1.04242
1490 | 5.36896446 | 1.96938386 | 17.40130224 | 3.48910881 | 22.7702667 | 1.01091 | 170 | 5.46949 | 2.27949 | 11.90336 | 2.37964 | 17.37284 | 1.03707
1540 | 5.32577903 | 1.95595447 | 17.45188693 | 3.48762951 | 22.77766596 | 1.02681 | 180 | 5.41644 | 2.2703 | 11.94229 | 2.38305 | 17.35874 | 1.04456
1590 | 5.28853275 | 1.93265007 | 17.49376611 | 3.47496118 | 22.78229886 | 1.021429 | 190 | 5.38685 | 2.23851 | 11.97142 | 2.3983 | 17.35827 | 1.04184
1640 | 5.23159099 | 1.90603533 | 17.53396883 | 3.47573915 | 22.76555982 | 1.026909 | 200 | 5.33754 | 2.2526 | 12.00162 | 2.38559 | 17.33916 | 1.05724
1690 | 5.20398261 | 1.88104649 | 17.59918731 | 3.48019212 | 22.80316992 | 1.036624 | 210 | 5.30121 | 2.19998 | 12.038 | 2.413 | 17.33922 | 1.05174
1740 | 5.16604185 | 1.87121916 | 17.64007331 | 3.48394344 | 22.80611516 | 1.050048 | 220 | 5.28561 | 2.18689 | 12.0447 | 2.41728 | 17.33031 | 1.05723
1790 | 5.13344678 | 1.85450437 | 17.66600304 | 3.50067873 | 22.79944982 | 1.055911 | 230 | 5.24485 | 2.15445 | 12.08194 | 2.42602 | 17.32679 | 1.05007
1840 | 5.08391192 | 1.8368739 | 17.71280161 | 3.48062442 | 22.79671353 | 1.060195 | 240 | 5.19034 | 2.15848 | 12.11672 | 2.41689 | 17.30706 | 1.05923
1890 | 5.05050182 | 1.81129746 | 17.75549468 | 3.48509903 | 22.8059965 | 1.06207 | 250 | 5.17565 | 2.13315 | 12.14503 | 2.43559 | 17.32069 | 1.05216
1940 | 5.00193114 | 1.81031166 | 17.79359332 | 3.47828162 | 22.79552446 | 1.071712 | 260 | 5.15268 | 2.1109 | 12.17106 | 2.45201 | 17.32374 | 1.05674
2010 | 4.96053662 | 1.78718963 | 17.82101013 | 3.47380261 | 22.78154675 | 1.068762 | 270 | 5.12463 | 2.09124 | 12.17763 | 2.455 | 17.30225 | 1.05402
2080 | 4.91243434 | 1.77209252 | 17.88005307 | 3.48321169 | 22.79248741 | 1.080203 | 280 | 5.09045 | 2.07115 | 12.21748 | 2.46089 | 17.30793 | 1.05752
2150 | 4.89843563 | 1.76193982 | 17.90241935 | 3.46826842 | 22.80085498 | 1.089161 | 290 | 5.06263 | 2.05965 | 12.23431 | 2.46143 | 17.29694 | 1.05642
2220 | 4.8551485 | 1.75180654 | 17.92532734 | 3.46861541 | 22.78047584 | 1.097575 | 300 | 5.0085 | 2.09001 | 12.26417 | 2.44377 | 17.27267 | 1.07664
2290 | 4.83579246 | 1.73862681 | 17.9658576 | 3.45821603 | 22.80165006 | 1.103284 | 310 | 5.00576 | 2.0189 | 12.27196 | 2.47143 | 17.27772 | 1.06095
2360 | 4.7976278 | 1.72219124 | 17.99463721 | 3.45543237 | 22.79226501 | 1.106239 | 340 | 4.98405 | 2.0106 | 12.34503 | 2.49286 | 17.32908 | 1.10685
2430 | 4.76315056 | 1.70704969 | 18.02553565 | 3.46138165 | 22.78868621 | 1.107067 | 370 | 4.96246 | 2.00494 | 12.36843 | 2.48082 | 17.33089 | 1.11766
2500 | 4.73355889 | 1.69935312 | 18.0264737 | 3.45626505 | 22.76003259 | 1.109301 | 400 | 4.94484 | 1.99947 | 12.39777 | 2.49769 | 17.34261 | 1.12381
2570 | 4.70324323 | 1.67892665 | 18.06900307 | 3.44417734 | 22.7722463 | 1.108906 | 430 | 4.90781 | 2.01163 | 12.4312 | 2.48852 | 17.33902 | 1.13518
2640 | 4.66827424 | 1.66857014 | 18.07929534 | 3.44592323 | 22.74756958 | 1.107257 | 460 | 4.91854 | 1.95451 | 12.44884 | 2.51187 | 17.36739 | 1.12319
2710 | 4.63878622 | 1.65830984 | 18.12049457 | 3.45596513 | 22.75928079 | 1.106023 | 490 | 4.89613 | 1.94613 | 12.47308 | 2.5201 | 17.36922 | 1.13126
2780 | 4.62174762 | 1.65849437 | 18.12386724 | 3.42975461 | 22.74561486 | 1.108566 | 520 | 4.85728 | 1.92829 | 12.49639 | 2.50917 | 17.35366 | 1.13243
2850 | 4.60541049 | 1.63908988 | 18.12797647 | 3.44195435 | 22.73338696 | 1.104304 | 550 | 4.83625 | 1.94292 | 12.52055 | 2.51354 | 17.3568 | 1.14008
2920 | 4.57522619 | 1.62684479 | 18.1712774 | 3.43602375 | 22.74650359 | 1.109853 | 580 | 4.82586 | 1.91925 | 12.5409 | 2.54108 | 17.36676 | 1.14032
2990 | 4.55197878 | 1.61292586 | 18.19187718 | 3.43396293 | 22.74385596 | 1.115175 | 610 | 4.80234 | 1.88492 | 12.56623 | 2.54247 | 17.36857 | 1.13987
3120 | 4.52118902 | 1.60354021 | 18.19996814 | 3.42976498 | 22.72115716 | 1.126008 | 640 | 4.771 | 1.88142 | 12.59557 | 2.53866 | 17.36657 | 1.1426
3250 | 4.4984431 | 1.59864931 | 18.22577489 | 3.42208284 | 22.72421799 | 1.131235 | 670 | 4.72026 | 1.94157 | 12.61435 | 2.51559 | 17.33461 | 1.16705
3380 | 4.47515699 | 1.5769855 | 18.2520516 | 3.43770806 | 22.72720859 | 1.141775 | 700 | 4.71439 | 1.90376 | 12.63165 | 2.53215 | 17.34604 | 1.15655
3510 | 4.44295679 | 1.5710215 | 18.28107184 | 3.40319217 | 22.72402863 | 1.134295 | 730 | 4.68649 | 1.8697 | 12.65442 | 2.5317 | 17.34091 | 1.15866
3640 | 4.41640808 | 1.55311839 | 18.27882784 | 3.41034118 | 22.69523592 | 1.147024 | 760 | 4.68378 | 1.84766 | 12.66916 | 2.55446 | 17.35294 | 1.15398
3770 | 4.39894576 | 1.54927716 | 18.29092518 | 3.39448814 | 22.68987094 | 1.135651 | 800 | 4.66735 | 1.8324 | 12.68991 | 2.55564 | 17.35725 | 1.15642
3900 | 4.37496104 | 1.54605643 | 18.32025918 | 3.41681669 | 22.69522022 | 1.147802 | 840 | 4.63166 | 1.8525 | 12.70405 | 2.54086 | 17.3357 | 1.16856
4030 | 4.35020712 | 1.5330745 | 18.31790967 | 3.40505272 | 22.66811679 | 1.147975 | 880 | 4.64068 | 1.79305 | 12.72663 | 2.56663 | 17.3673 | 1.15801
4160 | 4.33598379 | 1.51371211 | 18.32859075 | 3.39959686 | 22.66457454 | 1.14149 | 920 | 4.61613 | 1.77736 | 12.74231 | 2.56915 | 17.35844 | 1.15902
4290 | 4.31572435 | 1.50684962 | 18.35620142 | 3.37973925 | 22.67192577 | 1.146995 | 960 | 4.58146 | 1.78668 | 12.7647 | 2.5611 | 17.34615 | 1.16703
4420 | 4.29823529 | 1.51032596 | 18.33942505 | 3.40087364 | 22.63766034 | 1.145353 | 1000 | 4.56151 | 1.78611 | 12.77303 | 2.56207 | 17.33454 | 1.16961
4550 | 4.27600572 | 1.49694922 | 18.38669146 | 3.38588179 | 22.66269718 | 1.159978 | 1040 | 4.53788 | 1.80625 | 12.78551 | 2.54533 | 17.32339 | 1.17473
4680 | 4.259174 | 1.48958768 | 18.35705918 | 3.38583407 | 22.61623318 | 1.156512 | 1080 | 4.5428 | 1.74913 | 12.78595 | 2.58109 | 17.32875 | 1.16414
4810 | 4.24667685 | 1.48763574 | 18.3627914 | 3.38505691 | 22.60946825 | 1.165013 | 1120 | 4.52173 | 1.75845 | 12.81035 | 2.5742 | 17.33208 | 1.17466
4940 | 4.22193658 | 1.47728003 | 18.38654323 | 3.36260217 | 22.60847981 | 1.172828 | 1160 | 4.52178 | 1.72377 | 12.81059 | 2.57977 | 17.33236 | 1.16759
[7 empty] | 1200 | 4.51312 | 1.72312 | 12.82897 | 2.57956 | 17.3421 | 1.16603
[7 empty] | 1240 | 4.49928 | 1.72408 | 12.82551 | 2.58183 | 17.3248 | 1.17099
[7 empty] | 1280 | 4.47655 | 1.72963 | 12.84015 | 2.56979 | 17.3167 | 1.17741
[7 empty] | 1320 | 4.46155 | 1.7233 | 12.85637 | 2.57069 | 17.31792 | 1.17921
[7 empty] | 1360 | 4.47347 | 1.69362 | 12.86599 | 2.58274 | 17.33945 | 1.17475
[7 empty] | 1410 | 4.44569 | 1.72208 | 12.88355 | 2.58598 | 17.32924 | 1.18579
[7 empty] | 1460 | 4.42467 | 1.7279 | 12.88015 | 2.56521 | 17.30482 | 1.18969
[7 empty] | 1510 | 4.414 | 1.71583 | 12.91376 | 2.58141 | 17.32776 | 1.18703
[7 empty] | 1560 | 4.37987 | 1.72868 | 12.91657 | 2.55847 | 17.29644 | 1.1933
[7 empty] | 1610 | 4.3973 | 1.66578 | 12.92133 | 2.58824 | 17.31863 | 1.17639
[7 empty] | 1660 | 4.38493 | 1.65911 | 12.93066 | 2.59135 | 17.31558 | 1.1753
[7 empty] | 1710 | 4.3406 | 1.70517 | 12.94478 | 2.57242 | 17.28537 | 1.19719
[7 empty] | 1760 | 4.34654 | 1.66998 | 12.94507 | 2.58017 | 17.29161 | 1.18968
[7 empty] | 1810 | 4.34027 | 1.64779 | 12.9607 | 2.58935 | 17.30098 | 1.18368
[7 empty] | 1860 | 4.33148 | 1.64342 | 12.96849 | 2.59108 | 17.29997 | 1.18861
[7 empty] | 1910 | 4.29591 | 1.63481 | 13.00234 | 2.59538 | 17.29825 | 1.18831
[7 empty] | 1960 | 4.27217 | 1.65252 | 12.9999 | 2.57449 | 17.27207 | 1.19991
[7 empty] | 2010 | 4.28265 | 1.61587 | 12.99483 | 2.58002 | 17.27748 | 1.18431
[7 empty] | 2060 | 4.26436 | 1.63449 | 13.00898 | 2.59095 | 17.27334 | 1.19692
[7 empty] | 2110 | 4.24096 | 1.64296 | 13.03862 | 2.57703 | 17.27958 | 1.19863
[7 empty] | 2180 | 4.22791 | 1.62855 | 13.04178 | 2.58328 | 17.26968 | 1.20424
[7 empty] | 2250 | 4.2231 | 1.60183 | 13.0539 | 2.58742 | 17.27701 | 1.19359
[7 empty] | 2320 | 4.20825 | 1.59559 | 13.05234 | 2.58789 | 17.26059 | 1.19801
[7 empty] | 2390 | 4.18866 | 1.63401 | 13.05901 | 2.57426 | 17.24768 | 1.20996
[7 empty] | 2460 | 4.16668 | 1.61269 | 13.07633 | 2.56563 | 17.24302 | 1.20768
[7 empty] | 2530 | 4.14591 | 1.63684 | 13.06675 | 2.5536 | 17.21266 | 1.21515
[7 empty] | 2600 | 4.1774 | 1.56316 | 13.05171 | 2.58493 | 17.22911 | 1.19205
[7 empty] | 2670 | 4.13768 | 1.60191 | 13.08129 | 2.57411 | 17.21897 | 1.20701
[7 empty] | 2740 | 4.12864 | 1.5854 | 13.10655 | 2.57264 | 17.23519 | 1.20344
[7 empty] | 2810 | 4.11118 | 1.56697 | 13.10931 | 2.57882 | 17.22049 | 1.19806
[7 empty] | 2880 | 4.1106 | 1.53703 | 13.11403 | 2.59163 | 17.22463 | 1.18888
[7 empty] | 2950 | 4.08482 | 1.59182 | 13.11701 | 2.56422 | 17.20183 | 1.2177
[7 empty] | 3020 | 4.09382 | 1.57497 | 13.115 | 2.5646 | 17.20882 | 1.21628
[7 empty] | 3090 | 4.10222 | 1.54822 | 13.13744 | 2.57336 | 17.23966 | 1.2034
[7 empty] | 3160 | 4.08227 | 1.54081 | 13.14927 | 2.5732 | 17.23155 | 1.20112
[7 empty] | 3290 | 4.06795 | 1.54456 | 13.1472 | 2.57907 | 17.21515 | 1.20392
[7 empty] | 3420 | 4.06458 | 1.53437 | 13.1513 | 2.57406 | 17.21587 | 1.20449
[7 empty] | 3550 | 4.02948 | 1.55397 | 13.17704 | 2.56222 | 17.20652 | 1.21444
[7 empty] | 3680 | 4.04164 | 1.53254 | 13.144 | 2.57286 | 17.18565 | 1.20703
[7 empty] | 3810 | 4.04803 | 1.52021 | 13.15059 | 2.56984 | 17.19862 | 1.19998
[7 empty] | 3940 | 4.01258 | 1.53883 | 13.16589 | 2.54929 | 17.17847 | 1.20932
[7 empty] | 4070 | 4.00082 | 1.53261 | 13.18129 | 2.56554 | 17.18211 | 1.21755
[7 empty] | 4200 | 3.98196 | 1.55555 | 13.15625 | 2.54691 | 17.1382 | 1.21721
[7 empty] | 4330 | 3.9973 | 1.53499 | 13.19982 | 2.56919 | 17.19712 | 1.21631
[7 empty] | 4460 | 3.96169 | 1.55179 | 13.19366 | 2.55657 | 17.15535 | 1.22402
[7 empty] | 4590 | 3.99021 | 1.50804 | 13.17738 | 2.56238 | 17.16758 | 1.20333
[7 empty] | 4720 | 3.9784 | 1.50188 | 13.17764 | 2.55978 | 17.15604 | 1.20335
[7 empty] | 4850 | 3.94481 | 1.53162 | 13.18891 | 2.54436 | 17.13372 | 1.22058
[7 empty] | 4990 | 3.9172 | 1.53167 | 13.20507 | 2.54358 | 17.12226 | 1.22309
[7 empty] | 5120 | 3.93893 | 1.48679 | 13.219 | 2.55487 | 17.15793 | 1.20682

## PEO SAXS-data-Figure 3
sample: PEO180 at Tc=60°C (Figure 3) | [6 empty] | sample: PEO180 at Tc=45°C (Figure 3)
time t | amorph. thickness da | distribution of da | crystalline. thickness dc | distribution of dc | longperiod L | normalized Porod-Parameter P | time t | amorph. thickness da | distribution of da | crystalline. thickness dc | distribution of dc | longperiod L | normalized Porod-Parameter P
min | nm | nm | nm | nm | nm | normalized to 0.18943 | min | nm | nm | nm | nm | nm | normalized to 0.1800
10 | -- | -- | -- | -- | -- | 0.06995 | 2 | 14.09542 | 4.13692 | 19.81871 | 4.61312 | 33.91413 | 0.86844
20 | -- | -- | -- | -- | -- | 0.06372 | 4 | 12.1046 | 3.11002 | 21.4434 | 4.86602 | 33.548 | 1.01571
30 | -- | -- | -- | -- | -- | 0.07207 | 6 | 11.44758 | 2.75814 | 22.02632 | 5.03162 | 33.4739 | 1
40 | -- | -- | -- | -- | -- | 0.08296 | 8 | 10.99907 | 2.60458 | 22.39096 | 5.05533 | 33.39003 | 0.98961
50 | -- | -- | -- | -- | -- | 0.11606 | 10 | 10.74621 | 2.50114 | 22.5964 | 5.14147 | 33.34261 | 0.97419
60 | -- | -- | -- | -- | -- | 0.16479 | 12 | 10.53385 | 2.36751 | 22.77944 | 5.1865 | 33.3133 | 0.95523
70 | -- | -- | -- | -- | -- | 0.23141 | 14 | 10.42498 | 2.33028 | 22.81497 | 5.18764 | 33.23995 | 0.9379
80 | -- | -- | -- | -- | -- | 0.3077 | 16 | 10.32044 | 2.30426 | 22.92442 | 5.24194 | 33.24486 | 0.9218
90 | 12.65053 | 4.96445 | 36.77346 | 5.26679 | 49.42399 | 0.39253 | 18 | 10.1895 | 2.28674 | 23.0221 | 5.2063 | 33.21161 | 0.90634
100 | 12.51141 | 4.52801 | 37.35781 | 5.33956 | 49.86922 | 0.47996 | 20 | 10.14164 | 2.20446 | 23.1108 | 5.24179 | 33.25244 | 0.89754
110 | 12.25163 | 3.97655 | 37.76509 | 5.56474 | 50.01671 | 0.56326 | 22 | 10.06672 | 2.2262 | 23.10058 | 5.24852 | 33.16731 | 0.88853
120 | 12.20034 | 3.75596 | 38.10176 | 5.75078 | 50.3021 | 0.64261 | 24 | 10.03101 | 2.19718 | 23.12877 | 5.24826 | 33.15978 | 0.87967
130 | 12.12819 | 3.55149 | 38.3822 | 5.92114 | 50.51038 | 0.72225 | 26 | 9.99467 | 2.21076 | 23.18296 | 5.26479 | 33.17763 | 0.87379
140 | 11.97391 | 3.41157 | 38.60644 | 5.9776 | 50.58035 | 0.78576 | 28 | 9.91704 | 2.16568 | 23.17607 | 5.26698 | 33.09311 | 0.86466
150 | 11.86273 | 3.2259 | 38.73884 | 6.02346 | 50.60158 | 0.83052 | 30 | 9.85775 | 2.14442 | 23.27033 | 5.23993 | 33.12807 | 0.86214
180 | 11.75065 | 3.08673 | 39.03595 | 6.15512 | 50.7866 | 0.90006 | 32 | 9.85112 | 2.18711 | 23.2564 | 5.26179 | 33.10751 | 0.86626
210 | 11.65328 | 3.02712 | 39.2841 | 6.24528 | 50.93738 | 0.9481 | 34 | 9.82708 | 2.2003 | 23.29478 | 5.266 | 33.12186 | 0.86887
240 | 11.58123 | 2.88085 | 39.53294 | 6.30591 | 51.11418 | 0.9811 | 36 | 9.78011 | 2.18659 | 23.32036 | 5.27565 | 33.10047 | 0.87373
270 | 11.52748 | 2.85689 | 39.72212 | 6.38058 | 51.2496 | 1.00144 | 38 | 9.77921 | 2.15066 | 23.359 | 5.25843 | 33.13822 | 0.87042
300 | 11.42277 | 2.72299 | 39.86454 | 6.47202 | 51.28731 | 1.00292 | 40 | 9.76478 | 2.09503 | 23.36355 | 5.25527 | 33.12833 | 0.87002
330 | 11.36686 | 2.7027 | 39.9517 | 6.4736 | 51.31856 | 1.00001 | 42 | 9.74277 | 2.11424 | 23.35242 | 5.24235 | 33.09519 | 0.86906
360 | 11.31891 | 2.70909 | 39.88553 | 6.49372 | 51.20445 | 1.00402 | 44 | 9.75067 | 2.15404 | 23.33535 | 5.25801 | 33.08602 | 0.86513
390 | 11.2659 | 2.66917 | 40.05662 | 6.5226 | 51.32252 | 1.00729 | 46 | 9.68174 | 2.11427 | 23.43115 | 5.30439 | 33.11289 | 0.85874
420 | 11.26948 | 2.65141 | 40.16997 | 6.50079 | 51.43945 | 1.01279 | 48 | 9.65544 | 2.10789 | 23.42586 | 5.24945 | 33.0813 | 0.85492
450 | 11.21966 | 2.6781 | 40.15714 | 6.50023 | 51.3768 | 1.00896 | 50 | 9.68885 | 2.17309 | 23.38563 | 5.28003 | 33.07448 | 0.85355
480 | 11.20649 | 2.6473 | 40.21068 | 6.59724 | 51.41718 | 1.01379 | 55 | 9.67647 | 2.07375 | 23.44151 | 5.27656 | 33.11798 | 0.85075
510 | 11.19506 | 2.60251 | 40.21075 | 6.56655 | 51.40581 | 1.01205 | 60 | 9.60882 | 2.10014 | 23.47037 | 5.25302 | 33.07919 | 0.85245
540 | 11.15329 | 2.64556 | 40.24314 | 6.52996 | 51.39644 | 1.01542 | 65 | 9.62109 | 2.145 | 23.445 | 5.26048 | 33.0661 | 0.84871
570 | 11.13569 | 2.63687 | 40.21832 | 6.5351 | 51.35401 | 1.01323 | 70 | 9.58302 | 2.09899 | 23.48965 | 5.25903 | 33.07267 | 0.84978
600 | 11.07972 | 2.56306 | 40.31669 | 6.48897 | 51.3964 | 1.01327 | 75 | 9.5553 | 2.09133 | 23.52936 | 5.25787 | 33.08466 | 0.84754
630 | 11.09161 | 2.62253 | 40.41043 | 6.55191 | 51.50204 | 1.02204 | 80 | 9.5167 | 2.07076 | 23.56878 | 5.23937 | 33.08547 | 0.85778
670 | 11.11523 | 2.62724 | 40.3989 | 6.53698 | 51.51412 | 1.01991 | 85 | 9.5255 | 2.05031 | 23.60201 | 5.26197 | 33.12751 | 0.86049
710 | 11.06217 | 2.63349 | 40.49847 | 6.4661 | 51.56064 | 1.02825 | 90 | 9.5038 | 2.08008 | 23.58874 | 5.26907 | 33.09253 | 0.85756
750 | 11.05422 | 2.61635 | 40.45319 | 6.52889 | 51.50741 | 1.02541 | 95 | 9.49959 | 2.0883 | 23.59908 | 5.26579 | 33.09867 | 0.84859
790 | 11.03396 | 2.66575 | 40.53961 | 6.48856 | 51.57357 | 1.02543 | 100 | 9.46604 | 2.0381 | 23.61867 | 5.25387 | 33.08471 | 0.84433
830 | 11.01185 | 2.61933 | 40.46468 | 6.54924 | 51.47654 | 1.0303 | 105 | 9.45785 | 2.05727 | 23.60515 | 5.22411 | 33.06299 | 0.84323
870 | 10.99359 | 2.59871 | 40.60682 | 6.57787 | 51.60041 | 1.02854 | 110 | 9.45649 | 2.04825 | 23.62656 | 5.26831 | 33.08306 | 0.84223
910 | 10.99923 | 2.6734 | 40.65876 | 6.56931 | 51.65799 | 1.02873 | 115 | 9.44157 | 2.07945 | 23.66197 | 5.27622 | 33.10354 | 0.84942
950 | 10.97345 | 2.56005 | 40.65457 | 6.5604 | 51.62802 | 1.03051 | 120 | 9.4279 | 2.05175 | 23.69314 | 5.28174 | 33.12104 | 0.8504
990 | 10.94302 | 2.59992 | 40.67732 | 6.58815 | 51.62034 | 1.02918 | 125 | 9.42334 | 2.03243 | 23.61614 | 5.24078 | 33.03947 | 0.84257
1030 | 10.95116 | 2.55125 | 40.71609 | 6.64569 | 51.66725 | 1.02635 | 130 | 9.42065 | 2.0475 | 23.6746 | 5.2613 | 33.09524 | 0.85193
1070 | 10.916 | 2.54278 | 40.68436 | 6.59571 | 51.60035 | 1.03246 | 135 | 9.41162 | 2.05871 | 23.70318 | 5.27757 | 33.1148 | 0.86502
1110 | 10.91335 | 2.62567 | 40.71016 | 6.5743 | 51.62351 | 1.03052 | 140 | 9.42173 | 2.07521 | 23.67298 | 5.29198 | 33.09471 | 0.86
1150 | 10.90191 | 2.56864 | 40.80431 | 6.556 | 51.70622 | 1.02721 | 145 | 9.39707 | 2.04746 | 23.71622 | 5.28454 | 33.11329 | 0.85431
1190 | 10.89628 | 2.58488 | 40.78619 | 6.48672 | 51.68247 | 1.02964 | 150 | 9.38369 | 2.04924 | 23.73301 | 5.26176 | 33.1167 | 0.84779
1240 | 10.86413 | 2.59667 | 40.75696 | 6.5544 | 51.62109 | 1.03111 | 160 | 9.38825 | 2.04873 | 23.70946 | 5.27445 | 33.09771 | 0.84187
1290 | 10.88248 | 2.58244 | 40.74082 | 6.55407 | 51.6233 | 1.02882 | 170 | 9.35117 | 2.02284 | 23.73022 | 5.27932 | 33.08139 | 0.85293
1340 | 10.83604 | 2.57905 | 40.87267 | 6.59479 | 51.70871 | 1.03142 | 180 | 9.34627 | 2.03566 | 23.75904 | 5.28757 | 33.1053 | 0.84559
1390 | 10.83484 | 2.56011 | 40.8467 | 6.53591 | 51.68154 | 1.0324 | 190 | 9.32433 | 2.02404 | 23.78198 | 5.26869 | 33.10631 | 0.84162
1440 | 10.85157 | 2.59789 | 40.96578 | 6.5273 | 51.81735 | 1.02805 | 200 | 9.31729 | 2.04719 | 23.80306 | 5.27491 | 33.12035 | 0.84561
1490 | 10.83611 | 2.6262 | 40.7773 | 6.5162 | 51.61341 | 1.02594 | 210 | 9.29639 | 2.02571 | 23.82819 | 5.2908 | 33.12458 | 0.85545
1540 | 10.82773 | 2.59739 | 40.85317 | 6.4963 | 51.6809 | 1.02798 | 220 | 9.3004 | 2.06391 | 23.79939 | 5.28939 | 33.09979 | 0.84542
1590 | 10.80657 | 2.58006 | 40.95852 | 6.546 | 51.76509 | 1.03128 | 230 | 9.29112 | 2.01533 | 23.7894 | 5.28529 | 33.08052 | 0.85178
1640 | 10.792 | 2.56974 | 40.95925 | 6.55108 | 51.75124 | 1.03326 | 240 | 9.2616 | 2.03316 | 23.83774 | 5.2762 | 33.09935 | 0.84914
1690 | 10.78417 | 2.59688 | 40.89567 | 6.55543 | 51.67983 | 1.03399 | 250 | 9.25512 | 2.0237 | 23.86062 | 5.28429 | 33.11574 | 0.84955
1740 | 10.76141 | 2.5864 | 41.05699 | 6.5715 | 51.81841 | 1.03374 | 260 | 9.24089 | 2.01736 | 23.91212 | 5.27187 | 33.153 | 0.85134
1790 | 10.78371 | 2.59728 | 40.93462 | 6.55556 | 51.71833 | 1.03925 | 270 | 9.21386 | 2.02591 | 23.85908 | 5.26687 | 33.07295 | 0.84554
1840 | 10.74666 | 2.57581 | 40.97352 | 6.57874 | 51.72018 | 1.03273 | 280 | 9.22834 | 2.02524 | 23.85661 | 5.28323 | 33.08495 | 0.85322
1890 | 10.75109 | 2.57572 | 40.93246 | 6.48766 | 51.68355 | 1.03293 | 290 | 9.20606 | 2.01754 | 23.89535 | 5.24571 | 33.10141 | 0.84647
1940 | 10.76024 | 2.55905 | 40.94555 | 6.5805 | 51.70579 | 1.03432 | 300 | 9.21493 | 2.03912 | 23.89302 | 5.26906 | 33.10795 | 0.8532
2010 | 10.72482 | 2.55075 | 41.09125 | 6.62963 | 51.81607 | 1.03648 | 330 | 9.19364 | 2.03863 | 24.04506 | 5.29641 | 33.2387 | 0.9083
2080 | 10.74477 | 2.53277 | 41.12559 | 6.63392 | 51.87036 | 1.03517 | 360 | 9.17879 | 2.05802 | 24.06216 | 5.29192 | 33.24095 | 0.92941
2150 | 10.69659 | 2.52958 | 41.07576 | 6.66552 | 51.77235 | 1.03479 | 390 | 9.16073 | 2.07879 | 24.13745 | 5.29724 | 33.29819 | 0.93859
2220 | 10.68364 | 2.57231 | 41.12534 | 6.58661 | 51.80898 | 1.03442 | 420 | 9.13875 | 2.05881 | 24.14891 | 5.2813 | 33.28766 | 0.9475
2290 | 10.69258 | 2.55972 | 40.96588 | 6.60852 | 51.65846 | 1.03682 | 450 | 9.12969 | 2.07465 | 24.17532 | 5.30862 | 33.305 | 0.95132
2360 | 10.68226 | 2.53389 | 41.1618 | 6.59389 | 51.84406 | 1.03905 | 480 | 9.12918 | 2.0735 | 24.18713 | 5.28437 | 33.31631 | 0.94905
2430 | 10.65931 | 2.53387 | 41.19571 | 6.57683 | 51.85502 | 1.03927 | 510 | 9.10381 | 2.06638 | 24.22076 | 5.28226 | 33.32458 | 0.94876
2500 | 10.65884 | 2.56063 | 41.17756 | 6.57511 | 51.8364 | 1.03801 | 540 | 9.0995 | 2.05503 | 24.25026 | 5.27945 | 33.34976 | 0.95192
2570 | 10.67627 | 2.59467 | 41.11636 | 6.5614 | 51.79263 | 1.03819 | 570 | 9.08985 | 2.04683 | 24.26932 | 5.2911 | 33.35917 | 0.94909
2640 | 10.6189 | 2.5232 | 41.13351 | 6.57258 | 51.75241 | 1.03196 | 600 | 9.06638 | 2.06615 | 24.30153 | 5.30536 | 33.36791 | 0.95517
2710 | 10.64204 | 2.60185 | 41.17986 | 6.58928 | 51.8219 | 1.03091 | 630 | 9.0601 | 2.06487 | 24.2969 | 5.30198 | 33.357 | 0.94865
2780 | 10.61194 | 2.57916 | 41.07391 | 6.49833 | 51.68585 | 1.02992 | 660 | 9.05247 | 2.05383 | 24.29873 | 5.30725 | 33.3512 | 0.9491
2850 | 10.62195 | 2.54774 | 41.08551 | 6.56771 | 51.70746 | 1.03596 | 690 | 9.03736 | 2.04538 | 24.32984 | 5.29596 | 33.3672 | 0.95242
2920 | 10.60188 | 2.62166 | 41.10664 | 6.59564 | 51.70853 | 1.04031 | 720 | 9.02578 | 2.0377 | 24.33373 | 5.28859 | 33.35951 | 0.95397
2990 | 10.61724 | 2.59468 | 41.1497 | 6.61737 | 51.76694 | 1.03558 | 750 | 9.0151 | 2.04799 | 24.35887 | 5.30367 | 33.37397 | 0.9539
3120 | 10.58413 | 2.55368 | 41.24603 | 6.61874 | 51.83016 | 1.04611 | 790 | 8.99848 | 2.06287 | 24.36784 | 5.3142 | 33.36632 | 0.95771
3250 | 10.56364 | 2.5687 | 41.304 | 6.58005 | 51.86764 | 1.0504 | 830 | 8.98206 | 2.04833 | 24.42613 | 5.30436 | 33.40819 | 0.95644
3380 | 10.54377 | 2.55598 | 41.51109 | 6.60995 | 52.05486 | 1.05322 | 870 | 8.97764 | 2.05968 | 24.40449 | 5.31069 | 33.38212 | 0.95659
3510 | 10.53235 | 2.54265 | 41.38276 | 6.60904 | 51.91512 | 1.05185 | 910 | 8.96019 | 2.06336 | 24.41222 | 5.32029 | 33.37242 | 0.95932
3640 | 10.5222 | 2.54951 | 41.34522 | 6.50015 | 51.86742 | 1.05358 | 950 | 8.94976 | 2.04099 | 24.43065 | 5.28987 | 33.38041 | 0.95931
3770 | 10.51144 | 2.57934 | 41.41987 | 6.54346 | 51.93131 | 1.04816 | 990 | 8.94474 | 2.02344 | 24.45071 | 5.29428 | 33.39544 | 0.95877
3900 | 10.50361 | 2.58446 | 41.36116 | 6.53555 | 51.86477 | 1.04565 | 1030 | 8.92778 | 2.03356 | 24.42956 | 5.30044 | 33.35734 | 0.96078
4030 | 10.48441 | 2.58864 | 41.36798 | 6.53433 | 51.85239 | 1.04548 | 1070 | 8.91264 | 2.02128 | 24.46703 | 5.2951 | 33.37967 | 0.95947
4160 | 10.51045 | 2.56392 | 41.26072 | 6.61766 | 51.77117 | 1.04292 | 1110 | 8.91629 | 2.04664 | 24.48534 | 5.29091 | 33.40163 | 0.96092
4290 | 10.47386 | 2.53783 | 41.33217 | 6.58821 | 51.80603 | 1.03567 | 1150 | 8.88529 | 2.02115 | 24.49717 | 5.30829 | 33.38246 | 0.95891
4420 | 10.4708 | 2.58546 | 41.36119 | 6.62211 | 51.83199 | 1.0443 | 1190 | 8.88892 | 2.05325 | 24.47462 | 5.30492 | 33.36354 | 0.96319
4550 | 10.46161 | 2.55701 | 41.31071 | 6.63125 | 51.77232 | 1.04197 | 1230 | 8.89473 | 2.05058 | 24.4929 | 5.29822 | 33.38764 | 0.9626
4680 | 10.44453 | 2.55667 | 41.30785 | 6.59535 | 51.75238 | 1.04366 | 1270 | 8.89383 | 2.02276 | 24.52241 | 5.28686 | 33.41624 | 0.96087
4810 | 10.4526 | 2.53198 | 41.47247 | 6.62124 | 51.92508 | 1.04804 | 1310 | 8.87756 | 2.01476 | 24.54735 | 5.30009 | 33.42491 | 0.96164
4940 | 10.42697 | 2.53994 | 41.32444 | 6.59176 | 51.75141 | 1.05198 | 1350 | 8.85912 | 2.01361 | 24.52359 | 5.29296 | 33.3827 | 0.95972
5070 | 10.433 | 2.58204 | 41.52172 | 6.68161 | 51.95471 | 1.05203 | 1400 | 8.85961 | 2.03111 | 24.52621 | 5.28883 | 33.38582 | 0.9565
[7 empty] | 1450 | 8.83876 | 2.01901 | 24.56359 | 5.2881 | 33.40236 | 0.95933
[7 empty] | 1500 | 8.81569 | 2.01171 | 24.59257 | 5.29852 | 33.40826 | 0.96245
[7 empty] | 1550 | 8.82114 | 2.00955 | 24.54908 | 5.29238 | 33.37022 | 0.95204
[7 empty] | 1600 | 8.78959 | 2.01877 | 24.59675 | 5.29701 | 33.38634 | 0.9538
[7 empty] | 1650 | 8.76753 | 1.99993 | 24.57218 | 5.28084 | 33.33971 | 0.951
[7 empty] | 1700 | 8.7771 | 2.01436 | 24.60679 | 5.26679 | 33.38389 | 0.9467
[7 empty] | 1750 | 8.77437 | 2.00193 | 24.62286 | 5.29248 | 33.39722 | 0.94648
[7 empty] | 1800 | 8.77849 | 2.01639 | 24.6186 | 5.28445 | 33.39708 | 0.9553
[7 empty] | 1850 | 8.75859 | 1.9935 | 24.64302 | 5.31092 | 33.40161 | 0.95381
[7 empty] | 1900 | 8.75438 | 2.01652 | 24.67603 | 5.29284 | 33.43041 | 0.95585
[7 empty] | 1950 | 8.75193 | 2.03399 | 24.65597 | 5.2866 | 33.4079 | 0.95248
[7 empty] | 2000 | 8.76716 | 2.02013 | 24.65001 | 5.30716 | 33.41717 | 0.954
[7 empty] | 2050 | 8.72974 | 2.02612 | 24.67556 | 5.28666 | 33.4053 | 0.95488
[7 empty] | 2100 | 8.73116 | 2.01706 | 24.68403 | 5.30694 | 33.41519 | 0.9541
[7 empty] | 2170 | 8.71475 | 2.02718 | 24.68974 | 5.31989 | 33.40448 | 0.96097
[7 empty] | 2240 | 8.7043 | 2.01187 | 24.6598 | 5.32574 | 33.3641 | 0.95841
[7 empty] | 2310 | 8.70294 | 2.01698 | 24.68657 | 5.335 | 33.38951 | 0.95907
[7 empty] | 2380 | 8.67248 | 1.99821 | 24.71887 | 5.33003 | 33.39135 | 0.96239
[7 empty] | 2450 | 8.67815 | 2.02768 | 24.70687 | 5.29029 | 33.38502 | 0.96246
[7 empty] | 2520 | 8.66209 | 2.00977 | 24.74046 | 5.33655 | 33.40255 | 0.96677
[7 empty] | 2590 | 8.66043 | 2.00042 | 24.75722 | 5.32825 | 33.41765 | 0.96802
[7 empty] | 2660 | 8.64285 | 2.02016 | 24.72796 | 5.32587 | 33.3708 | 0.9645
[7 empty] | 2730 | 8.61817 | 2.00194 | 24.78911 | 5.34097 | 33.40727 | 0.9652
[7 empty] | 2800 | 8.63378 | 2.00738 | 24.8064 | 5.32833 | 33.44018 | 0.96446
[7 empty] | 2870 | 8.63558 | 2.01425 | 24.80584 | 5.31755 | 33.44142 | 0.96743
[7 empty] | 2940 | 8.60331 | 2.01164 | 24.7908 | 5.32577 | 33.39411 | 0.97065
[7 empty] | 3010 | 8.60113 | 2.01224 | 24.79381 | 5.3202 | 33.39494 | 0.9652
[7 empty] | 3080 | 8.59838 | 2.01549 | 24.81785 | 5.30202 | 33.41623 | 0.96296
[7 empty] | 3150 | 8.58096 | 1.99167 | 24.85239 | 5.33555 | 33.43335 | 0.96654
[7 empty] | 3280 | 8.59227 | 2.0138 | 24.82108 | 5.31744 | 33.41335 | 0.96346
[7 empty] | 3410 | 8.58266 | 1.99575 | 24.8832 | 5.33077 | 33.46586 | 0.9654
[7 empty] | 3540 | 8.55815 | 1.99598 | 24.89105 | 5.33827 | 33.44921 | 0.96549
[7 empty] | 3670 | 8.56024 | 1.9764 | 24.92152 | 5.33841 | 33.48176 | 0.96716
[7 empty] | 3800 | 8.54988 | 2.0057 | 24.94815 | 5.3307 | 33.49803 | 0.96922
[7 empty] | 3930 | 8.52473 | 2.01256 | 24.89164 | 5.32368 | 33.41636 | 0.97099
[7 empty] | 4060 | 8.53177 | 2.00767 | 24.89468 | 5.30728 | 33.42645 | 0.97014
[7 empty] | 4190 | 8.51898 | 1.99402 | 24.94141 | 5.31226 | 33.46039 | 0.96842
[7 empty] | 4320 | 8.51217 | 1.98958 | 24.94151 | 5.32307 | 33.45368 | 0.96601
[7 empty] | 4450 | 8.5138 | 1.9973 | 24.9293 | 5.30763 | 33.4431 | 0.96842
[7 empty] | 4580 | 8.49694 | 1.98207 | 24.98728 | 5.3124 | 33.48423 | 0.96224
[7 empty] | 4710 | 8.47622 | 1.99144 | 25.00776 | 5.29292 | 33.48398 | 0.96273
[7 empty] | 4840 | 8.48676 | 1.99596 | 25.00952 | 5.31028 | 33.49628 | 0.96389
[7 empty] | 4970 | 8.45324 | 1.9912 | 24.99519 | 5.29436 | 33.44843 | 0.96649
[7 empty] | 5100 | 8.45285 | 1.96618 | 25.04931 | 5.30733 | 33.50216 | 0.97115

## SAXS-data Figure 4(A)
sample: PEO180 at Tc=60°C (Figure 4 (A)) |  |  | sample: PEO180 at Tc=45°C (Figure 4 (A)) |  |  | sample: POM130 at Tc=168°C (Figure 4 (A)) |  |  | sample: POM130 at Tc=165°C (Figure 4 (A)) |  |  | sample: POM130 at Tc=160°C (Figure 4 (A)) |  |  | sample: POM130 at Tc=155°C (Figure 4 (A)) |  |  | sample: POM212 at Tc=168°C (Figure 4 (A)) |  |  | sample: POM212 at Tc=155°C (Figure 4 (A)) |  |  | sample: PCL138 at Tc=50°C (Figure 4 (A)) |  |  | sample: PCL138 at Tc=35°C (Figure 4 (A))
time t | cryst. thickness dc during primary crystallization | cryst. thickness dc after primary crystallization | time t | cryst. thickness dc during primary crystallization | cryst. thickness dc after primary crystallization | time t | cryst. thickness dc during primary crystallization | cryst. thickness dc after primary crystallization | time t | cryst. thickness dc during primary crystallization | cryst. thickness dc after primary crystallization | time t | cryst. thickness dc during primary crystallization | cryst. thickness dc after primary crystallization | time t | cryst. thickness dc during primary crystallization | cryst. thickness dc after primary crystallization | time t | cryst. thickness dc during primary crystallization | cryst. thickness dc after primary crystallization | time t | cryst. thickness dc during primary crystallization | cryst. thickness dc after primary crystallization | time t | cryst. thickness dc during primary crystallization | cryst. thickness dc after primary crystallization | time t | cryst. thickness dc during primary crystallization | cryst. thickness dc after primary crystallization
min | nm | nm | min | nm | nm | min | nm | nm | min | nm | nm | min | nm | nm | min | nm | nm | min | nm | nm | min | nm | nm | min | nm | nm | min | nm | nm
10 | -- | -- | 2 | 19.81871179 | -- | 10 | -- | -- | 5 | -- | -- | 2.5 | -- | -- | 2 | 10.12472 | -- | 10 | -- | -- | 2 | 10.10509 | -- | 10 | -- | -- | 2.5 | 6.31892 | --
20 | -- | -- | 4 | 21.44339577 | -- | 20 | -- | -- | 10 | -- | -- | 5 | -- | -- | 4 | 10.43805 | -- | 20 | -- | -- | 4 | 10.36463 | -- | 30 | -- | -- | 5 | 6.392 | --
30 | -- | -- | 6 |  | 22.0263164 | 30 | -- | -- | 15 | -- | -- | 7.5 | 10.8533 | -- | 6 | 10.68502 | -- | 30 | -- | -- | 6 | 10.6076 | -- | 50 | -- | -- | 7.5 | 6.48041 | --
40 | -- | -- | 8 |  | 22.39096184 | 40 | -- | -- | 20 | -- | -- | 10 | 11.12369 | -- | 8 | 10.74858 | -- | 40 | -- | -- | 8 | 10.67528 | -- | 70 | -- | -- | 10 | 6.50307 | --
50 | -- | -- | 10 |  | 22.59640367 | 50 | -- | -- | 25 | -- | -- | 12.5 | 11.26048 | -- | 10 |  | 10.8595 | 50 | -- | -- | 10 |  | 10.74806 | 90 | -- | -- | 12.5 |  | 6.52914
60 | -- | -- | 12 |  | 22.77944431 | 60 | -- | -- | 30 | -- | -- | 15 |  | 11.39984 | 12 |  | 10.92236 | 60 | -- | -- | 12 |  | 10.83129 | 110 | -- | -- | 15 |  | 6.53135
70 | -- | -- | 14 |  | 22.81496593 | 70 | -- | -- | 35 | -- | -- | 17.5 |  | 11.43054 | 14 |  | 10.95869 | 70 | 13.65322 | -- | 14 |  | 10.89001 | 130 | -- | -- | 17.5 |  | 6.54368
80 | -- | -- | 16 |  | 22.92442442 | 80 | -- | -- | 40 | -- | -- | 20 |  | 11.49101 | 16 |  | 11.02881 | 80 | 13.57287 | -- | 16 |  | 10.87936 | 150 | -- | -- | 20 |  | 6.55288
90 | 36.7734578 | -- | 18 |  | 23.02210279 | 90 | -- | -- | 45 | 12.76046 | -- | 22.5 |  | 11.54093 | 18 |  | 11.05583 | 90 | 13.67487 | -- | 18 |  | 10.94639 | 170 | -- | -- | 22.5 |  | 6.58742
100 | 37.35780902 | -- | 20 |  | 23.11080165 | 100 | -- | -- | 50 | 12.73566 | -- | 25 |  | 11.56871 | 20 |  | 11.07076 | 100 | 13.67182 | -- | 20 |  | 10.98317 | 190 | -- | -- | 25 |  | 6.57004
110 | 37.76508544 | -- | 22 |  | 23.10058361 | 110 | -- | -- | 55 | 12.83792 | -- | 27.5 |  | 11.6019 | 22 |  | 11.09584 | 110 | 13.71383 | -- | 22 |  | 10.98159 | 210 | -- | -- | 27.5 |  | 6.58544
120 | 38.10175758 | -- | 24 |  | 23.12876875 | 120 | -- | -- | 60 | 12.86483 | -- | 30 |  | 11.6246 | 24 |  | 11.13484 | 120 | 13.74496 | -- | 24 |  | 11.01703 | 230 | -- | -- | 30 |  | 6.58528
130 | 38.38219788 | -- | 26 |  | 23.18296066 | 130 | -- | -- | 65 | 12.90811 | -- | 32.5 |  | 11.66623 | 26 |  | 11.11948 | 130 | 13.80225 | -- | 26 |  | 11.031 | 250 | -- | -- | 32.5 |  | 6.62055
140 | 38.6064437 | -- | 28 |  | 23.17606534 | 140 | -- | -- | 70 | 12.92472 | -- | 35 |  | 11.67183 | 28 |  | 11.12891 | 140 | 13.82785 | -- | 28 |  | 11.06046 | 270 | -- | -- | 35 |  | 6.60675
150 | 38.73884415 | -- | 30 |  | 23.2703273 | 150 | -- | -- | 75 | 12.98987 | -- | 37.5 |  | 11.70583 | 30 |  | 11.16784 | 150 | 13.88451 | -- | 30 |  | 11.10853 | 290 | -- | -- | 37.5 |  | 6.60446
180 | 39.03595204 | -- | 32 |  | 23.25639677 | 180 | -- | -- | 80 | 13.05728 | -- | 40 |  | 11.71896 | 32 |  | 11.22844 | 180 | 13.97349 | -- | 32 |  | 11.09652 | 310 | 7.71352 | -- | 40 |  | 6.61866
210 | 39.28409779 | -- | 34 |  | 23.29477962 | 210 | -- | -- | 85 | 13.09711 | -- | 42.5 |  | 11.7724 | 34 |  | 11.27533 | 210 | 14.0679 | -- | 34 |  | 11.13204 | 330 | 7.72041 | -- | 42.5 |  | 6.60933
240 | 39.53294369 | -- | 36 |  | 23.32035595 | 240 | -- | -- | 90 | 13.14032 | -- | 45 |  | 11.77254 | 36 |  | 11.22548 | 240 | 14.14234 | -- | 36 |  | 11.12477 | 350 | 7.68168 | -- | 45 |  | 6.62073
270 | 39.72212453 | -- | 38 |  | 23.35900477 | 270 | -- | -- | 95 | 13.20355 | -- | 47.5 |  | 11.78482 | 38 |  | 11.32209 | 270 | 14.19843 | -- | 38 |  | 11.1877 | 370 | 7.66349 | -- | 47.5 |  | 6.62274
300 | 39.86453929 | -- | 40 |  | 23.36354845 | 300 | -- | -- | 100 | 13.24466 | -- | 50 |  | 11.85672 | 40 |  | 11.293 | 300 |  | 14.28666 | 40 |  | 11.12487 | 390 | 7.67053 | -- | 50 |  | 6.63996
330 |  | 39.9517037 | 42 |  | 23.35242386 | 330 | -- | -- | 105 | 13.31406 | -- | 55 |  | 11.84024 | 42 |  | 11.35506 | 330 |  | 14.34811 | 42 |  | 11.19763 | 410 | 7.6851 | -- | 55 |  | 6.63741
360 |  | 39.88553104 | 44 |  | 23.33534538 | 360 | 15.75496086 | -- | 110 |  | 13.35389447 | 60 |  | 11.87962 | 44 |  | 11.30703 | 360 |  | 14.40787 | 44 |  | 11.2171 | 430 | 7.69547 | -- | 60 |  | 6.64909
390 |  | 40.05662012 | 46 |  | 23.431151 | 390 | 15.78430946 | -- | 115 |  | 13.39947399 | 65 |  | 11.91866 | 46 |  | 11.34873 | 390 |  | 14.4739 | 46 |  | 11.24225 | 450 | 7.65221 | -- | 65 |  | 6.65997
420 |  | 40.16996622 | 48 |  | 23.42585927 | 420 | 15.81840636 | -- | 120 |  | 13.43943139 | 70 |  | 11.95141 | 48 |  | 11.33915 | 420 |  | 14.52375 | 48 |  | 11.23493 | 470 | 7.70693 | -- | 70 |  | 6.65746
450 |  | 40.15713695 | 50 |  | 23.38563297 | 450 | 15.8505009 | -- | 125 |  | 13.48927001 | 75 |  | 11.99368 | 50 |  | 11.37386 | 450 |  | 14.5833 | 50 |  | 11.28538 | 490 | 7.68164 | -- | 75 |  | 6.67734
480 |  | 40.2106821 | 55 |  | 23.44151015 | 480 | 15.88081479 | -- | 130 |  | 13.51847401 | 80 |  | 11.99822 | 52 |  | 11.3891 | 480 |  | 14.63316 | 52 |  | 11.28845 | 510 | 7.70988 | -- | 80 |  | 6.68565
510 |  | 40.21075032 | 60 |  | 23.47037276 | 510 | 15.87901949 | -- | 135 |  | 13.54781146 | 85 |  | 12.03331 | 54 |  | 11.39204 | 510 |  | 14.69161 | 54 |  | 11.2949 | 530 | 7.69829 | -- | 85 |  | 6.66908
540 |  | 40.24314233 | 65 |  | 23.44500347 | 540 | 15.95632534 | -- | 140 |  | 13.5860137 | 90 |  | 12.09044 | 56 |  | 11.39102 | 540 |  | 14.72725 | 56 |  | 11.32211 | 550 | 7.7078 | -- | 90 |  | 6.68385
570 |  | 40.21832233 | 70 |  | 23.48964756 | 570 | 15.98201356 | -- | 145 |  | 13.60994078 | 95 |  | 12.09222 | 58 |  | 11.40352 | 570 |  | 14.77549 | 58 |  | 11.34513 | 570 | 7.67401 | -- | 95 |  | 6.69281
600 |  | 40.31668866 | 75 |  | 23.52936465 | 600 | 16.01723165 | -- | 150 |  | 13.65478696 | 100 |  | 12.12177 | 60 |  | 11.42817 | 600 |  | 14.81422 | 60 |  | 11.34483 | 590 | 7.71264 | -- | 100 |  | 6.70226
630 |  | 40.41043258 | 80 |  | 23.56877628 | 630 | 16.12107907 | -- | 160 |  | 13.70216364 | 105 |  | 12.15115 | 65 |  | 11.47217 | 630 |  | 14.86874 | 65 |  | 11.39974 | 610 | 7.68017 | -- | 105 |  | 6.7064
670 |  | 40.39889554 | 85 |  | 23.60201336 | 670 | 16.16705348 | -- | 170 |  | 13.77962629 | 110 |  | 12.17501 | 70 |  | 11.4996 | 670 |  | 14.92221 | 70 |  | 11.43567 | 640 | 7.70149 | -- | 110 |  | 6.70276
710 |  | 40.49846806 | 90 |  | 23.58873787 | 710 | 16.25805294 | -- | 180 |  | 13.83378309 | 115 |  | 12.20897 | 75 |  | 11.52048 | 710 |  | 14.95551 | 75 |  | 11.45915 | 670 | 7.74798 | -- | 115 |  | 6.69731
750 |  | 40.4531928 | 95 |  | 23.59908293 | 750 | 16.31940519 | -- | 190 |  | 13.88975725 | 120 |  | 12.22463 | 80 |  | 11.56272 | 750 |  | 15.00259 | 80 |  | 11.46126 | 700 | 7.72023 | -- | 120 |  | 6.71303
790 |  | 40.53961205 | 100 |  | 23.61867103 | 790 | 16.41431628 | -- | 200 |  | 13.94708833 | 125 |  | 12.25648 | 85 |  | 11.56517 | 790 |  | 15.04756 | 85 |  | 11.50078 | 730 | 7.75554 | -- | 125 |  | 6.69936
830 |  | 40.46468493 | 105 |  | 23.60514544 | 830 | 16.48064162 | -- | 210 |  | 13.99891205 | 130 |  | 12.28996 | 90 |  | 11.5879 | 830 |  | 15.08439 | 90 |  | 11.56004 | 760 | 7.74813 | -- | 130 |  | 6.71982
870 |  | 40.60682113 | 110 |  | 23.62656456 | 870 | 16.52884756 | -- | 220 |  | 14.05991987 | 135 |  | 12.30353 | 95 |  | 11.61545 | 870 |  | 15.13955 | 95 |  | 11.59059 | 790 | 7.75661 | -- | 135 |  | 6.71398
910 |  | 40.65875853 | 115 |  | 23.66197052 | 910 | 16.62152837 | -- | 230 |  | 14.11034467 | 140 |  | 12.32077 | 100 |  | 11.6572 | 910 |  | 15.18888 | 100 |  | 11.61445 | 820 | 7.75196 | -- | 140 |  | 6.73037
950 |  | 40.65457257 | 120 |  | 23.69313544 | 950 | 16.68310169 | -- | 240 |  | 14.14097108 | 155 |  | 12.34023 | 105 |  | 11.67664 | 950 |  | 15.19458 | 105 |  | 11.62515 | 850 | 7.77005 | -- | 155 |  | 6.72851
990 |  | 40.67731862 | 125 |  | 23.61613558 | 990 | 16.75877205 | -- | 250 |  | 14.18980209 | 160 |  | 12.35385 | 110 |  | 11.70627 | 990 |  | 15.23276 | 110 |  | 11.66859 | 880 | 7.76683 | -- | 160 |  | 6.7278
1030 |  | 40.71609065 | 130 |  | 23.674598 | 1030 | 16.83719203 | -- | 280 |  | 14.32225463 | 170 |  | 12.39139 | 115 |  | 11.70324 | 1030 |  | 15.263 | 115 |  | 11.70149 | 910 | 7.78609 | -- | 170 |  | 6.74011
1070 |  | 40.68435516 | 135 |  | 23.70317678 | 1070 | 16.88180859 | -- | 310 |  | 14.40204886 | 180 |  | 12.42935 | 120 |  | 11.72397 | 1070 |  | 15.31789 | 120 |  | 11.72939 | 940 | 7.77836 | -- | 180 |  | 6.73804
1110 |  | 40.71015843 | 140 |  | 23.67297787 | 1110 | 16.94633317 | -- | 340 |  | 14.46734769 | 190 |  | 12.48203 | 125 |  | 11.75084 | 1110 |  | 15.34561 | 125 |  | 11.74597 | 970 | 7.79089 | -- | 190 |  | 6.74118
1150 |  | 40.80430519 | 145 |  | 23.7162237 | 1150 | 17.00484634 | -- | 370 |  | 14.52539184 | 200 |  | 12.51671 | 130 |  | 11.7714 | 1150 |  | 15.37507 | 130 |  | 11.77237 | 1000 | 7.81527 | -- | 200 |  | 6.74837
1190 |  | 40.78619452 | 150 |  | 23.73301342 | 1190 |  | 17.07071684 | 400 |  | 14.58008742 | 210 |  | 12.56613 | 135 |  | 11.79513 | 1190 |  | 15.40834 | 135 |  | 11.82102 | 1030 | 7.82039 | -- | 210 |  | 6.77126
1240 |  | 40.75695724 | 160 |  | 23.7094566 | 1240 |  | 17.13238048 | 430 |  | 14.63158158 | 220 |  | 12.57515 | 140 |  | 11.79743 | 1240 |  | 15.46599 | 140 |  | 11.82562 | 1060 | 7.82732 | -- | 220 |  | 6.7575
1290 |  | 40.74081924 | 170 |  | 23.73021871 | 1290 |  | 17.19784187 | 460 |  | 14.69484192 | 230 |  | 12.62062 | 145 |  | 11.83122 | 1290 |  | 15.48976 | 145 |  | 11.82675 | 1100 | 7.83132 | -- | 230 |  | 6.75853
1340 |  | 40.87267148 | 180 |  | 23.75903854 | 1340 |  | 17.25267403 | 490 |  | 14.73039836 | 240 |  | 12.6526 | 150 |  | 11.85632 | 1340 |  | 15.50266 | 150 |  | 11.86375 | 1140 | 7.84109 | -- | 240 |  | 6.76888
1390 |  | 40.84669951 | 190 |  | 23.78198216 | 1390 |  | 17.30715813 | 520 |  | 14.7707139 | 250 |  | 12.68021 | 155 |  | 11.85261 | 1390 |  | 15.56068 | 155 |  | 11.90033 | 1200 | 7.86292 | -- | 250 |  | 6.77643
1440 |  | 40.96577648 | 200 |  | 23.80306033 | 1440 |  | 17.37789826 | 550 |  | 14.81385426 | 260 |  | 12.71769 | 160 |  | 11.8992 | 1440 |  | 15.60286 | 160 |  | 11.89913 | 1240 | 7.8727 | -- | 260 |  | 6.77662
1490 |  | 40.7773023 | 210 |  | 23.82819486 | 1490 |  | 17.40130224 | 580 |  | 14.85772614 | 270 |  | 12.74056 | 170 |  | 11.90336 | 1490 |  | 15.64443 | 170 |  | 11.94115 | 1280 | 7.87612 | -- | 270 |  | 6.78273
1540 |  | 40.85316745 | 220 |  | 23.79939256 | 1540 |  | 17.45188693 | 610 |  | 14.896357 | 280 |  | 12.76624 | 180 |  | 11.94229 | 1540 |  | 15.67173 | 180 |  | 11.98446 | 1320 | 7.89311 | -- | 280 |  | 6.78603
1590 |  | 40.95851982 | 230 |  | 23.7893974 | 1590 |  | 17.49376611 | 640 |  | 14.93978913 | 290 |  | 12.80131 | 190 |  | 11.97142 | 1590 |  | 15.7213 | 190 |  | 12.02468 | 1360 | 7.87709 | -- | 290 |  | 6.79098
1640 |  | 40.95924578 | 240 |  | 23.8377431 | 1640 |  | 17.53396883 | 670 |  | 14.96936984 | 300 |  | 12.81881 | 200 |  | 12.00162 | 1640 |  | 15.7343 | 200 |  | 12.07836 | 1400 |  | 7.89146 | 300 |  | 6.78927
1690 |  | 40.89566578 | 250 |  | 23.8606223 | 1690 |  | 17.59918731 | 700 |  | 15.01599267 | 310 |  | 12.84986 | 210 |  | 12.038 | 1690 |  | 15.7591 | 210 |  | 12.10565 | 1440 |  | 7.89597 | 310 |  | 6.79607
1740 |  | 41.05699406 | 260 |  | 23.91211803 | 1740 |  | 17.64007331 | 740 |  | 15.03475644 | 340 |  | 12.92408 | 220 |  | 12.0447 | 1740 |  | 15.79962 | 220 |  | 12.14484 | 1480 |  | 7.89972 | 340 |  | 6.81343
1790 |  | 40.9346192 | 270 |  | 23.85908487 | 1790 |  | 17.66600304 | 780 |  | 15.06989244 | 370 |  | 12.97005 | 230 |  | 12.08194 | 1790 |  | 15.80126 | 230 |  | 12.18826 | 1520 |  | 7.92155 | 370 |  | 6.81791
1840 |  | 40.97351864 | 280 |  | 23.85660749 | 1840 |  | 17.71280161 | 820 |  | 15.11001017 | 400 |  | 13.02167 | 240 |  | 12.11672 | 1840 |  | 15.84699 | 240 |  | 12.21859 | 1560 |  | 7.91746 | 400 |  | 6.83328
1890 |  | 40.93246143 | 290 |  | 23.89535431 | 1890 |  | 17.75549468 | 860 |  | 15.14725936 | 430 |  | 13.04377 | 250 |  | 12.14503 | 1890 |  | 15.86284 | 250 |  | 12.25106 | 1600 |  | 7.9243 | 430 |  | 6.83888
1940 |  | 40.9455525 | 300 |  | 23.89301988 | 1940 |  | 17.79359332 | 900 |  | 15.17239801 | 460 |  | 13.06532 | 260 |  | 12.17106 | 1940 |  | 15.88859 | 260 |  | 12.27775 | 1640 |  | 7.93116 | 460 |  | 6.85292
2010 |  | 41.0912476 | 330 |  | 24.04505845 | 2010 |  | 17.82101013 | 940 |  | 15.20382798 | 490 |  | 13.11691 | 270 |  | 12.17763 | 2010 |  | 15.92163 | 270 |  | 12.31487 | 1680 |  | 7.92891 | 490 |  | 6.85951
2080 |  | 41.12559088 | 360 |  | 24.06215619 | 2080 |  | 17.88005307 | 980 |  | 15.2381142 | 520 |  | 13.14629 | 280 |  | 12.21748 | 2080 |  | 15.93557 | 280 |  | 12.33877 | 1730 |  | 7.93322 | 520 |  | 6.86368
2150 |  | 41.07575622 | 390 |  | 24.13745306 | 2150 |  | 17.90241935 | 1020 |  | 15.26225345 | 550 |  | 13.16743 | 290 |  | 12.23431 | 2150 |  | 15.97911 | 290 |  | 12.38015 | 1780 |  | 7.9415 | 550 |  | 6.87674
2220 |  | 41.1253379 | 420 |  | 24.14890958 | 2220 |  | 17.92532734 | 1060 |  | 15.28741786 | 580 |  | 13.18839 | 300 |  | 12.26417 | 2220 |  | 16.00887 | 300 |  | 12.41269 | 1830 |  | 7.9437 | 580 |  | 6.87638
2290 |  | 40.96587511 | 450 |  | 24.17531524 | 2290 |  | 17.9658576 | 1100 |  | 15.30933604 | 610 |  | 13.21061 | 310 |  | 12.27196 | 2290 |  | 16.02908 | 310 |  | 12.44393 | 1880 |  | 7.95836 | 610 |  | 6.87642
2360 |  | 41.16180275 | 480 |  | 24.18713075 | 2360 |  | 17.99463721 | 1140 |  | 15.31874731 | 640 |  | 13.24014 | 340 |  | 12.34503 | 2360 |  | 16.05779 | 340 |  | 12.49036 | 1930 |  | 7.95137 | 640 |  | 6.88307
2430 |  | 41.19570742 | 510 |  | 24.22076061 | 2430 |  | 18.02553565 | 1180 |  | 15.34490031 | 670 |  | 13.26968 | 370 |  | 12.36843 | 2430 |  | 16.0739 | 370 |  | 12.53316 | 1980 |  | 7.9629 | 670 |  | 6.89087
2500 |  | 41.17756334 | 540 |  | 24.25025683 | 2500 |  | 18.0264737 | 1220 |  | 15.38171012 | 700 |  | 13.2885 | 400 |  | 12.39777 | 2500 |  | 16.08831 | 400 |  | 12.59226 | 2030 |  | 7.95989 | 700 |  | 6.88665
2570 |  | 41.11635858 | 570 |  | 24.26932275 | 2570 |  | 18.06900307 | 1260 |  | 15.39887065 | 730 |  | 13.3121 | 430 |  | 12.4312 | 2570 |  | 16.11264 | 430 |  | 12.62089 | 2080 |  | 7.9682 | 730 |  | 6.89389
2640 |  | 41.1335118 | 600 |  | 24.30152665 | 2640 |  | 18.07929534 | 1300 |  | 15.40926497 | 760 |  | 13.32978 | 460 |  | 12.44884 | 2640 |  | 16.12902 | 460 |  | 12.64197 | 2130 |  | 7.97476 | 760 |  | 6.89883
2710 |  | 41.17985612 | 630 |  | 24.29689784 | 2710 |  | 18.12049457 | 1350 |  | 15.43638881 | 800 |  | 13.35864 | 490 |  | 12.47308 | 2710 |  | 16.14621 | 490 |  | 12.67802 | 2180 |  | 7.97293 | 800 |  | 6.90303
2780 |  | 41.0739091 | 660 |  | 24.29873299 | 2780 |  | 18.12386724 | 1400 |  | 15.45429 | 840 |  | 13.36012 | 520 |  | 12.49639 | 2780 |  | 16.14817 | 520 |  | 12.70849 | 2230 |  | 7.98576 | 840 |  | 6.91485
2850 |  | 41.08550718 | 690 |  | 24.32983598 | 2850 |  | 18.12797647 | 1450 |  | 15.46610122 | 880 |  | 13.38496 | 550 |  | 12.52055 | 2850 |  | 16.18588 | 550 |  | 12.73479 | 2280 |  | 7.98095 | 880 |  | 6.91216
2920 |  | 41.10664448 | 720 |  | 24.33373072 | 2920 |  | 18.1712774 | 1500 |  | 15.48895556 | 920 |  | 13.39775 | 580 |  | 12.5409 | 2920 |  | 16.21182 | 580 |  | 12.77509 | 2330 |  | 7.97385 | 920 |  | 6.90835
2990 |  | 41.14969914 | 750 |  | 24.35887095 | 2990 |  | 18.19187718 | 1550 |  | 15.50000065 | 960 |  | 13.42398 | 610 |  | 12.56623 | 2990 |  | 16.23526 | 610 |  | 12.79888 | 2380 |  | 7.99357 | 960 |  | 6.92473
3120 |  | 41.24603217 | 790 |  | 24.36784186 | 3120 |  | 18.19996814 | 1600 |  | 15.51252223 | 1000 |  | 13.44533 | 640 |  | 12.59557 | 3120 |  | 16.23193 | 640 |  | 12.824 | 2430 |  | 7.97812 | 1000 |  | 6.92032
3250 |  | 41.30400369 | 830 |  | 24.42612993 | 3250 |  | 18.22577489 | 1650 |  | 15.51773086 | 1040 |  | 13.45742 | 670 |  | 12.61435 | 3250 |  | 16.25564 | 670 |  | 12.84863 | 2500 |  | 7.99179 | 1040 |  | 6.92785
3380 |  | 41.51108996 | 870 |  | 24.40448513 | 3380 |  | 18.2520516 | 1700 |  | 15.54460084 | 1080 |  | 13.46869 | 700 |  | 12.63165 | 3380 |  | 16.29447 | 700 |  | 12.89004 | 2570 |  | 8.0133 | 1080 |  | 6.93423
3510 |  | 41.38276213 | 910 |  | 24.41222229 | 3510 |  | 18.28107184 | 1750 |  | 15.54211771 | 1120 |  | 13.49744 | 730 |  | 12.65442 | 3510 |  | 16.30647 | 730 |  | 12.89677 | 2640 |  | 8.00697 | 1120 |  | 6.92897
3640 |  | 41.34521717 | 950 |  | 24.43065213 | 3640 |  | 18.27882784 | 1800 |  | 15.57107912 | 1160 |  | 13.51503 | 760 |  | 12.66916 | 3640 |  | 16.31817 | 760 |  | 12.92425 | 2710 |  | 8.01401 | 1160 |  | 6.93945
3770 |  | 41.41987333 | 990 |  | 24.45070526 | 3770 |  | 18.29092518 | 1850 |  | 15.59704881 | 1200 |  | 13.52969 | 800 |  | 12.68991 | 3770 |  | 16.35933 | 800 |  | 12.94946 | 2780 |  | 8.00906 | 1200 |  | 6.93591
3900 |  | 41.36116457 | 1030 |  | 24.42955756 | 3900 |  | 18.32025918 | 1900 |  | 15.58437085 | 1240 |  | 13.54355 | 840 |  | 12.70405 | 3900 |  | 16.3619 | 840 |  | 12.97838 | 2850 |  | 8.02319 | 1240 |  | 6.94308
4030 |  | 41.36798388 | 1070 |  | 24.46703315 | 4030 |  | 18.31790967 | 1950 |  | 15.62478485 | 1280 |  | 13.55978 | 880 |  | 12.72663 | 4030 |  | 16.39884 | 880 |  | 13.00428 | 2920 |  | 8.03116 | 1280 |  | 6.94714
4160 |  | 41.26071897 | 1110 |  | 24.48534219 | 4160 |  | 18.32859075 | 2000 |  | 15.62785194 | 1320 |  | 13.56442 | 920 |  | 12.74231 | 4160 |  | 16.40096 | 920 |  | 13.03022 | 3090 |  | 8.01535 | 1320 |  | 6.95446
4290 |  | 41.33217093 | 1150 |  | 24.49717349 | 4290 |  | 18.35620142 | 2050 |  | 15.63429443 | 1360 |  | 13.58369 | 960 |  | 12.7647 | 4290 |  | 16.43015 | 960 |  | 13.06004 | 3160 |  | 8.03903 | 1360 |  | 6.95698
4420 |  | 41.36118772 | 1190 |  | 24.47461632 | 4420 |  | 18.33942505 | 2120 |  | 15.64845642 | 1410 |  | 13.59659 | 1000 |  | 12.77303 | 4420 |  | 16.42893 | 1000 |  | 13.08693 | 3230 |  | 8.02728 | 1410 |  | 6.95479
4550 |  | 41.31071386 | 1230 |  | 24.49290314 | 4550 |  | 18.38669146 | 2190 |  | 15.65755743 | 1460 |  | 13.61363 | 1040 |  | 12.78551 | 4550 |  | 16.45222 | 1040 |  | 13.10517 | 3300 |  | 8.03292 | 1460 |  | 6.96458
4680 |  | 41.30784677 | 1270 |  | 24.52240781 | 4680 |  | 18.35705918 | 2260 |  | 15.677079 | 1510 |  | 13.62097 | 1080 |  | 12.78595 | 4680 |  | 16.45823 | 1080 |  | 13.12551 | 3370 |  | 8.03591 | 1510 |  | 6.96544
4810 |  | 41.47247256 | 1310 |  | 24.54735167 | 4810 |  | 18.3627914 | 2330 |  | 15.67423753 | 1560 |  | 13.62613 | 1120 |  | 12.81035 | 4810 |  | 16.49732 | 1120 |  | 13.12809 | 3440 |  | 8.04087 | 1560 |  | 6.9662
4940 |  | 41.32444164 | 1350 |  | 24.52358812 | 4940 |  | 18.38654323 | 2400 |  | 15.68683245 | 1610 |  | 13.65576 | 1160 |  | 12.81059 | 4940 |  | 16.48471 | 1160 |  | 13.15145 | 3510 |  | 8.043 | 1610 |  | 6.97545
5070 |  | 41.52171538 | 1400 |  | 24.52621229 |  |  |  | 2470 |  | 15.69701085 | 1660 |  | 13.66582 | 1200 |  | 12.82897 |  |  |  | 1200 |  | 13.17287 | 3630 |  | 8.04543 | 1660 |  | 6.97434
|  |  | 1450 |  | 24.56359465 |  |  |  | 2540 |  | 15.7008597 | 1710 |  | 13.67521 | 1240 |  | 12.82551 |  |  |  | 1240 |  | 13.1924 | 3760 |  | 8.0585 | 1710 |  | 6.97045
|  |  | 1500 |  | 24.59257226 |  |  |  | 2610 |  | 15.70737292 | 1760 |  | 13.68629 | 1280 |  | 12.84015 |  |  |  | 1280 |  | 13.20831 | 3890 |  | 8.07746 | 1760 |  | 6.97758
|  |  | 1550 |  | 24.54907588 |  |  |  | 2680 |  | 15.70275729 | 1810 |  | 13.6927 | 1320 |  | 12.85637 |  |  |  | 1320 |  | 13.22801 | 4020 |  | 8.07444 | 1810 |  | 6.97741
|  |  | 1600 |  | 24.59675319 |  |  |  | 2750 |  | 15.71492598 | 1860 |  | 13.7045 | 1360 |  | 12.86599 |  |  |  | 1360 |  | 13.24223 | 4150 |  | 8.06623 | 1860 |  | 6.98501
|  |  | 1650 |  | 24.57217854 |  |  |  | 2820 |  | 15.74225072 | 1910 |  | 13.71599 | 1410 |  | 12.88355 |  |  |  | 1410 |  | 13.2627 | 4280 |  | 8.07485 | 1910 |  | 6.9864
|  |  | 1700 |  | 24.60679286 |  |  |  | 2890 |  | 15.73321293 | 1960 |  | 13.73133 | 1460 |  | 12.88015 |  |  |  | 1460 |  | 13.28729 | 4410 |  | 8.08538 | 1960 |  | 6.98568
|  |  | 1750 |  | 24.62285591 |  |  |  | 2960 |  | 15.72946215 | 2010 |  | 13.72747 | 1510 |  | 12.91376 |  |  |  | 1510 |  | 13.29272 | 4540 |  | 8.08083 | 2010 |  | 6.99459
|  |  | 1800 |  | 24.6185956 |  |  |  | 3030 |  | 15.75170661 | 2060 |  | 13.74277 | 1560 |  | 12.91657 |  |  |  | 1560 |  | 13.31967 | 4670 |  | 8.08361 | 2060 |  | 6.9953
|  |  | 1850 |  | 24.64302402 |  |  |  | 3100 |  | 15.75073083 | 2110 |  | 13.7442 | 1610 |  | 12.92133 |  |  |  | 1610 |  | 13.34056 | 4800 |  | 8.0854 | 2110 |  | 7.00743
|  |  | 1900 |  | 24.676033 |  |  |  | 3230 |  | 15.76440632 | 2180 |  | 13.76192 | 1660 |  | 12.93066 |  |  |  | 1660 |  | 13.35676 | 4930 |  | 8.1054 | 2180 |  | 6.99619
|  |  | 1950 |  | 24.65596779 |  |  |  | 3370 |  | 15.75131943 | 2250 |  | 13.76534 | 1710 |  | 12.94478 |  |  |  | 1710 |  | 13.366 | 5060 |  | 8.10351 | 2250 |  | 7.00438
|  |  | 2000 |  | 24.65001189 |  |  |  | 3500 |  | 15.76135168 | 2320 |  | 13.78866 | 1760 |  | 12.94507 |  |  |  | 1760 |  | 13.37809 | 5190 |  | 8.09376 | 2320 |  | 7.00817
|  |  | 2050 |  | 24.67555823 |  |  |  | 3630 |  | 15.76772722 | 2390 |  | 13.79881 | 1810 |  | 12.9607 |  |  |  | 1810 |  | 13.39953 | 5320 |  | 8.11153 | 2390 |  | 7.01987
|  |  | 2100 |  | 24.68402826 |  |  |  | 3760 |  | 15.7859397 | 2460 |  | 13.79912 | 1860 |  | 12.96849 |  |  |  | 1860 |  | 13.40442 | 5450 |  | 8.10085 | 2460 |  | 7.00995
|  |  | 2170 |  | 24.68973611 |  |  |  | 3890 |  | 15.79120834 | 2530 |  | 13.80631 | 1910 |  | 13.00234 |  |  |  | 1910 |  | 13.42941 | 5580 |  | 8.11778 | 2530 |  | 7.01711
|  |  | 2240 |  | 24.6597961 |  |  |  | 4020 |  | 15.79223584 | 2600 |  | 13.81624 | 1960 |  | 12.9999 |  |  |  | 1960 |  | 13.44237 |  |  |  | 2600 |  | 7.01227
|  |  | 2310 |  | 24.68656795 |  |  |  | 4150 |  | 15.75275344 | 2670 |  | 13.82139 | 2010 |  | 12.99483 |  |  |  | 2010 |  | 13.45903 |  |  |  | 2670 |  | 7.02253
|  |  | 2380 |  | 24.71887162 |  |  |  | 4280 |  | 15.77412148 | 2740 |  | 13.855 | 2060 |  | 13.00898 |  |  |  | 2060 |  | 13.46566 |  |  |  | 2740 |  | 7.01783
|  |  | 2450 |  | 24.70687009 |  |  |  | 4410 |  | 15.79264208 | 2810 |  | 13.83966 | 2110 |  | 13.03862 |  |  |  | 2110 |  | 13.47091 |  |  |  | 2810 |  | 7.02909
|  |  | 2520 |  | 24.74045502 |  |  |  | 4540 |  | 15.77448894 | 2880 |  | 13.85671 | 2180 |  | 13.04178 |  |  |  | 2180 |  | 13.48369 |  |  |  | 2880 |  | 7.02582
|  |  | 2590 |  | 24.75721771 |  |  |  | 4570 |  | 15.76843208 | 2950 |  | 13.846 | 2250 |  | 13.0539 |  |  |  | 2250 |  | 13.49493 |  |  |  | 2950 |  | 7.0251
|  |  | 2660 |  | 24.72795577 |  |  |  | 4700 |  | 15.77900628 | 3020 |  | 13.87223 | 2320 |  | 13.05234 |  |  |  | 2320 |  | 13.51926 |  |  |  | 3020 |  | 7.02912
|  |  | 2730 |  | 24.78910516 |  |  |  | 4830 |  | 15.76631506 | 3090 |  | 13.87315 | 2390 |  | 13.05901 |  |  |  | 2390 |  | 13.52845 |  |  |  | 3090 |  | 7.03213
|  |  | 2800 |  | 24.80639852 |  |  |  | 4960 |  | 15.77976107 | 3160 |  | 13.87972 | 2460 |  | 13.07633 |  |  |  | 2460 |  | 13.54716 |  |  |  | 3160 |  | 7.02868
|  |  | 2870 |  | 24.80583596 | [6 empty] | 3290 |  | 13.88402 | 2530 |  | 13.06675 |  |  |  | 2530 |  | 13.55447 |  |  |  | 3290 |  | 7.03592
|  |  | 2940 |  | 24.79079743 | [6 empty] | 3420 |  | 13.88262 | 2600 |  | 13.05171 |  |  |  | 2600 |  | 13.58013 |  |  |  | 3420 |  | 7.0495
|  |  | 3010 |  | 24.79381038 | [6 empty] | 3550 |  | 13.90002 | 2670 |  | 13.08129 |  |  |  | 2670 |  | 13.58412 |  |  |  | 3550 |  | 7.0557
|  |  | 3080 |  | 24.81784657 | [6 empty] | 3680 |  | 13.89406 | 2740 |  | 13.10655 |  |  |  | 2740 |  | 13.60012 |  |  |  | 3680 |  | 7.05718
|  |  | 3150 |  | 24.85238631 | [6 empty] | 3810 |  | 13.88732 | 2810 |  | 13.10931 |  |  |  | 2810 |  | 13.6023 |  |  |  | 3810 |  | 7.07765
|  |  | 3280 |  | 24.82107537 | [6 empty] | 3940 |  | 13.91123 | 2880 |  | 13.11403 |  |  |  | 2880 |  | 13.62184 |  |  |  | 3940 |  | 7.0626
|  |  | 3410 |  | 24.88319891 | [6 empty] | 4070 |  | 13.90639 | 2950 |  | 13.11701 |  |  |  | 2950 |  | 13.64187 |  |  |  | 4070 |  | 7.06461
|  |  | 3540 |  | 24.89105106 | [6 empty] | 4200 |  | 13.91547 | 3020 |  | 13.115 |  |  |  | 3020 |  | 13.63173 |  |  |  | 4200 |  | 7.07327
|  |  | 3670 |  | 24.92152154 | [6 empty] | 4330 |  | 13.91191 | 3090 |  | 13.13744 |  |  |  | 3090 |  | 13.62568 |  |  |  | 4330 |  | 7.06656
|  |  | 3800 |  | 24.94814909 | [6 empty] | 4460 |  | 13.93042 | 3160 |  | 13.14927 |  |  |  | 3160 |  | 13.65366 |  |  |  | 4460 |  | 7.0725
|  |  | 3930 |  | 24.89163762 | [6 empty] | 4590 |  | 13.916 | 3290 |  | 13.1472 |  |  |  | 3290 |  | 13.68149 |  |  |  | 4590 |  | 7.07107
|  |  | 4060 |  | 24.89468002 | [6 empty] | 4720 |  | 13.92254 | 3420 |  | 13.1513 |  |  |  | 3420 |  | 13.69033 |  |  |  | 4720 |  | 7.08449
|  |  | 4190 |  | 24.94141025 | [6 empty] | 4850 |  | 13.94103 | 3550 |  | 13.17704 |  |  |  | 3550 |  | 13.70367 |  |  |  | 4850 |  | 7.07933
|  |  | 4320 |  | 24.94151105 | [6 empty] | 4980 |  | 13.95126 | 3680 |  | 13.144 |  |  |  | 3680 |  | 13.71228 |  |  |  | 4980 |  | 7.07976
|  |  | 4450 |  | 24.92929934 | [6 empty] | 5110 |  | 13.94178 | 3810 |  | 13.15059 |  |  |  | 3810 |  | 13.69857 |  |  |  | 5110 |  | 7.07888
|  |  | 4580 |  | 24.98728322 | [9 empty] | 3940 |  | 13.16589 |  |  |  | 3940 |  | 13.70712
|  |  | 4710 |  | 25.00776096 | [9 empty] | 4070 |  | 13.18129 |  |  |  | 4070 |  | 13.70425
|  |  | 4840 |  | 25.00951629 | [9 empty] | 4200 |  | 13.15625 |  |  |  | 4200 |  | 13.73941
|  |  | 4970 |  | 24.99519342 | [9 empty] | 4330 |  | 13.19982 |  |  |  | 4330 |  | 13.7166
|  |  | 5100 |  | 25.04931129 | [9 empty] | 4460 |  | 13.19366 |  |  |  | 4460 |  | 13.74029
[15 empty] | 4590 |  | 13.17738 |  |  |  | 4590 |  | 13.7353
[15 empty] | 4720 |  | 13.17764 |  |  |  | 4720 |  | 13.76408
[15 empty] | 4850 |  | 13.18891 |  |  |  | 4850 |  | 13.75366
[15 empty] | 4990 |  | 13.20507 |  |  |  | 4990 |  | 13.74751
[15 empty] | 5120 |  | 13.219 |  |  |  | 5120 |  | 13.78241