## Figure 2
Figure 2(d)_without ultrasonication
Without ultrasonication 2 hours | [5 empty] | Without ultrasonication 4 hours |  |  |  | Without ultrasonication 24 hours
| ave | 15.62201 |  | STDEV | 4.241184 | ave | 16.3397 | s | 3.719491 | ave | 16.24384 |  | s | 4.612586
| circle | triangle | square | hexagon |  | 個 | Au@Pt |  |  |  | nm | hexagon
1 | 14.51 | 12.61 | 18.96 | 11.3 |  | 1 | 19.72 |  |  | 1 | 15.4 | 31.57
2 | 10.96 | 12.76 | 20.43 | 13.93 |  | 2 | 15.96 |  |  | 2 | 18.63 | 18.93
3 | 10.35 | 16.91 | 24.38 | 14.16 |  | 3 | 21.21 |  |  | 3 | 23.17 | 38.27
4 | 10.64 | 19.44 | 23.33 | 13.27 |  | 4 | 17.47 |  |  | 4 | 25.4 | 25.58
5 | 9.3 | 12.23 | 15.36 | 12.71 |  | 5 | 15.83 |  |  | 5 | 16.27 | 17.2
6 | 12.48 | 15.25 | 17.72 | 26.16 |  | 6 | 11.61 |  |  | 6 | 14.42
7 | 15.46 | 14.04 | 20.41 | 13.57 |  | 7 | 14.11 |  |  | 7 | 14.61
8 | 9.21 | 13.86 | 19.62 | 31.97 |  | 8 | 17.3 |  |  | 8 | 17.03
9 | 13.27 | 16.76 | 24.13 | 29.84 |  | 9 | 12.74 |  |  | 9 | 21
10 | 12.48 | 15.62 | 25.94 | 14.57 |  | 10 | 20.24 |  |  | 10 | 12.36
11 | 11.52 | 21.9 | 14.49 | 11.46 |  | 11 | 25.75 |  |  | 11 | 17.23
12 | 13.75 | 11.53 | 16.91 | 17.37 |  | 12 | 17.7 |  |  | 12 | 18.71
13 | 15.15 | 13.46 | 14.74 | 17.44 |  | 13 | 20.31 |  |  | 13 | 16.89
14 | 15.85 | 15.18 | 25.01 | 14.45 |  | 14 | 13.21 |  |  | 14 | 17.56
15 | 13.27 | 15.45 | 26.73 | 12.45 |  | 15 | 12.2 |  |  | 15 | 15.61
16 | 12.79 | 15.6 | 25.46 | 12.56 |  | 16 | 14.2 |  |  | 16 | 16.04
17 | 12.35 | 16.1 | 11.82 | 16.68 |  | 17 | 21.3 |  |  | 17 | 22.47
18 | 14.46 | 18.58 | 9.17 |  |  | 18 | 14.1 |  |  | 18 | 18.08
19 | 9.57 | 17.49 | 15.62 |  |  | 19 | 11.1 |  |  | 19 | 12.82
20 | 12.29 | 21 | 15.63 |  |  | 20 | 18.7 |  |  | 20 | 20.25
21 | 15.57 | 12.07 | 18.83 |  |  | 21 | 13.2 |  |  | 21 | 19.55
22 | 13.89 | 14.37 | 17.56 |  |  | 22 | 12.4 |  |  | 22 | 23.77
23 | 12.67 | 23.01 | 18.9 |  |  | 23 | 13.6 |  |  | 23 | 14.81
24 | 12.71 | 15.36 | 18.89 |  |  | 24 | 12.74 |  |  | 24 | 18.93
25 | 14 |  | 15.75 |  |  | 25 | 20.24 |  |  | 25 | 14.79
26 | 11.44 |  | 11.83 |  |  | 26 | 25.75 |  |  | 26 | 15.84
27 | 13.27 |  | 18.94 |  |  | 27 | 17.7 |  |  | 27 | 12.15
28 | 10.44 |  | 17.91 |  |  | 28 | 10.5 |  |  | 28 | 21.2
29 | 15.38 |  | 17.06 |  |  | 29 | 17.47 |  |  | 29 | 12.11
30 | 16.95 |  | 23.31 |  |  | 30 | 24.64 |  |  | 30 | 12.17
31 | 14.28 |  | 19.29 |  |  | 31 | 18.7 |  |  | 31 | 8.86
32 | 11.15 |  | 17.41 |  |  | 32 | 21.64 |  |  | 32 | 16.27
33 | 10.61 |  | 14.87 |  |  | 33 | 18.31 |  |  | 33 | 14.93
34 | 15.05 |  | 22.04 |  |  | 34 | 14.11 |  |  | 34 | 21.06
35 | 16.02 |  | 13.92 |  |  | 35 | 18.71 |  |  | 35 | 11.5
36 | 13.86 |  | 19.04 |  |  | 36 | 15.83 |  |  | 36 | 7.69
37 | 11.08 |  | 17.56 |  |  | 37 | 11.61 |  |  | 37 | 16.92
38 | 16.08 |  | 17.56 |  |  | 38 | 19.72 |  |  | 38 | 13.29
39 | 13.26 |  | 15.21 |  |  | 39 | 15.96 |  |  | 39 | 15.81
40 | 12.36 |  | 14.33 |  |  | 40 | 17.3 |  |  | 40 | 17.56
41 | 12.35 |  | 12.39 |  |  | 41 | 21.31 |  |  | 41 | 16.6
42 | 14.82 |  | 17.4 |  |  | 42 | 17.3 |  |  | 42 | 15.45
43 | 17.25 |  | 14.02 |  |  | 43 | 19.57 |  |  | 43 | 19.05
44 | 11 |  | 10.11 |  |  | 44 | 17.83 |  |  | 44 | 20.18
45 | 9.83 |  | 17.09 |  |  | 45 | 21.3 |  |  | 45 | 14.24
46 | 12.13 |  | 17.39 |  |  | 46 | 21.54 |  |  | 46 | 17.51
47 | 16.96 |  | 14.95 |  |  | 47 | 17.42 |  |  | 47 | 14.45
48 | 11.6 |  | 17.56 |  |  | 48 | 19.44 |  |  | 48 | 17.9
49 | 11.03 |  |  |  |  | 49 | 12.23 |  |  | 49 | 14.48
50 | 13.31 |  |  |  |  | 50 | 10.56 |  |  | 50 | 10.68
[6 empty] | 51 | 14.04 |  |  | 51 | 18.97
[6 empty] | 52 | 13.86 |  |  | 52 | 19.28
[6 empty] | 53 | 16.76 |  |  | 53 | 15.85
[6 empty] | 54 | 18.4 |  |  | 54 | 20.46
[6 empty] | 55 | 15.22 |  |  | 55 | 16.87
[6 empty] | 56 | 11.53 |  |  | 56 | 16.84
[6 empty] | 57 | 14.37 |  |  | 57 | 19.91
[6 empty] | 58 | 15.18 |  |  | 58 | 19.98
[6 empty] | 59 | 15.45 |  |  | 59 | 12.17
[6 empty] | 60 | 13.6 |  |  | 60 | 14.22
[6 empty] | 61 | 9.9 |  |  | 61 | 16.21
[6 empty] | 62 | 16.5 |  |  | 62 | 15.46
[6 empty] | 63 | 17.49 |  |  | 63 | 14.07
[6 empty] | 64 | 13.89 |  |  | 64 | 18.12
[6 empty] | 65 | 12.07 |  |  | 65 | 18.46
[6 empty] | 66 | 15.6 |  |  | 66 | 18.49
[6 empty] | 67 | 23.01 |  |  | 67 | 8.45
[6 empty] | 68 | 14.46 |  |  | 68 | 18.25
[6 empty] | 69 | 13.46 |  |  | 69 | 13.43
[6 empty] | 70 | 12.29 |  |  | 70 | 7.94
[6 empty] | 71 | 15.57 |  |  | 71 | 16.59
[6 empty] | 72 | 15.18 |  |  | 72 | 17.22
[6 empty] | 73 | 15.85 |  |  | 73 | 17.43
[6 empty] | 74 | 14.2 |  |  | 74 | 16.04
[6 empty] | 75 | 13.53 |  |  | 75 | 10.4
[6 empty] | 76 | 14.74 |  |  | 76 | 10.54
[6 empty] | 77 | 13.33 |  |  | 77 | 14.84
[6 empty] | 78 | 14.1 |  |  | 78 | 10.3
[6 empty] | 79 | 14.04 |  |  | 79 | 15.05
[6 empty] | 80 | 15.46 |  |  | 80 | 6.44
[6 empty] | 81 | 13.57 |  |  | 81 | 8.5
[6 empty] | 82 | 9.57 |  |  | 82 | 21.11
[6 empty] | 83 | 25.94 |  |  | 83 | 19.95
[6 empty] | 84 | 16.21 |  |  | 84 | 10.5
[6 empty] | 85 | 15.33 |  |  | 85 | 11.88
[6 empty] | 86 | 21.9 |  |  | 86 | 12.89
[6 empty] | 87 | 19.12 |  |  | 87 | 14.52
[6 empty] | 88 | 18.83 |  |  | 88 | 18.34
[6 empty] | 89 | 14.55 |  |  | 89 | 17.36
[6 empty] | 90 | 12.61 |  |  | 90 | 15.49
[6 empty] | 91 | 11.98 |  |  | 91 | 18.3
[6 empty] | 92 | 18.9 |  |  | 92 | 15.62
[6 empty] | 93 | 19.31 |  |  | 93 | 8.81
[6 empty] | 94 | 22.31 |  |  | 94 | 14.68
[6 empty] | 95 | 18.33 |  |  | 95 | 13.4
[6 empty] | 96 | 14.31 |  |  | 96 | 11.48
[6 empty] | 97 | 11.02 |  |  | 97 | 21.16
[6 empty] | 98 | 13.4 |  |  | 98 | 15.98
[6 empty] | 99 | 19.21 |  |  | 99 | 12.17
[6 empty] | 100 | 21.1 |  |  | 100 | 18.83
[10 empty] | 101 | 16.29
[10 empty] | 102 | 20.65
[10 empty] | 103 | 16.5
[10 empty] | 104 | 14.33
[10 empty] | 105 | 15.74
[10 empty] | 106 | 14.38
[10 empty] | 107 | 20.31
[10 empty] | 108 | 18.67
[10 empty] | 109 | 19.39
[10 empty] | 110 | 17.53
[10 empty] | 111 | 15.24
[10 empty] | 112 | 19.63
[10 empty] | 113 | 16.51
[10 empty] | 114 | 14.35
[10 empty] | 115 | 14.52
[10 empty] | 116 | 13.66
[10 empty] | 117 | 17.9
[10 empty] | 118 | 18.57
[10 empty] | 119 | 14.48
[10 empty] | 120 | 13.69
[10 empty] | 121 | 12.74
[10 empty] | 122 | 13.23
[10 empty] | 123 | 15.88
[10 empty] | 124 | 6.13
[10 empty] | 125 | 9.69
[10 empty] | 126 | 10.32
[10 empty] | 127 | 21
[10 empty] | 128 | 20.58
[10 empty] | 129 | 16.73
[10 empty] | 130 | 18.28
[10 empty] | 131 | 12.98
[10 empty] | 132 | 13.66
[10 empty] | 133 | 13.06
[10 empty] | 134 | 14.16
[10 empty] | 135 | 24.27
[10 empty] | 136 | 21.35
[10 empty] | 137 | 24.7
[10 empty] | 138 | 7.47
[10 empty] | 139 | 11.85
[10 empty] | 140 | 12.24
[10 empty] | 141 | 17.45
[10 empty] | 142 | 14.51
[10 empty] | 143 | 12.86
[10 empty] | 144 | 14.76
[10 empty] | 145 | 6.65
[10 empty] | 146 | 18.69
[10 empty] | 147 | 15.46
[10 empty] | 148 | 18.98
[10 empty] | 149 | 24.08
[10 empty] | 150 | 11.75
[10 empty] | 151 | 26.41
[10 empty] | 152 | 29.19
[10 empty] | 153 | 17.26
[10 empty] | 154 | 17.33
[10 empty] | 155 | 11.55
[10 empty] | 156 | 16.88
[10 empty] | 157 | 10.82
[10 empty] | 158 | 12.04
[10 empty] | 159 | 20.16

## Figure 4
Figure 4(d)_with ultrasonication
Au core |  |  | Au@Pt
2 h | 4 h | 24 h | 2 h | 4 h | 24 h |  | 2 h | 4 h | 24 h
15.27 | 12.36 | 18.33 | 19.72 | 15.1 | 27.74 | Au ave | 14.99 | 15.42554 | 14.31619
12.34 | 12.9 | 15.13 | 15.96 | 14.81 | 20.49 | Au s | 2.700706 | 2.573577 | 2.612789
16.72 | 18.09 | 15.02 | 21.21 | 20.65 | 22.61 | Au@Pt ave | 18.89696 | 19.74455 | 22.20802
15.12 | 11.94 | 16.18 | 17.47 | 13.63 | 23.26 | Au@Pt s | 3.416275 | 3.16 | 4.449623
11.98 | 10.56 | 18.26 | 15.83 | 14.33 | 28.46
8.94 | 12.48 | 16.17 | 11.61 | 17.53 | 25.26
12.75 | 10.46 | 13.73 | 14.11 | 17.32 | 24.51
15.63 | 15.51 | 19.16 | 17.3 | 19.91 | 28.73
11.14 | 13.38 | 21.44 | 12.74 | 16.01 | 29.17
14.96 | 16.7 | 13.11 | 20.24 | 17.75 | 19.28
21.97 | 16.67 | 16.02 | 25.75 | 25.97 | 25.43
12.73 | 16.21 | 19.96 | 17.7 | 20.74 | 29.8
15.33 | 14.86 | 15.73 | 20.31 | 22.34 | 30.09
15.88 | 15.7 | 19.62 | 22.44 | 18.53 | 31.19
15.33 | 19.88 | 16.63 | 19.57 | 24.32 | 25.96
12.79 | 9.69 | 11.54 | 17.83 | 11.88 | 20.17
18.43 | 18.12 | 15.58 | 21.3 | 22.96 | 24.02
15.92 | 14.15 | 13.07 | 18.71 | 19.62 | 23.66
18.63 | 17.83 | 13.44 | 24.64 | 21.01 | 21.42
15.98 | 11.68 | 15.72 | 18.7 | 17.62 | 27.25
15.96 | 13.67 | 19.25 | 21.64 | 17.14 | 29.68
15.62 | 16.17 | 12.8 | 18.31 | 19.65 | 22.73
15.35 | 20.67 | 19.94 | 21.54 | 26.12 | 30.65
11.14 | 16.94 | 16.69 | 12.74 | 20.81 | 24.54
14.96 | 21.55 | 12.06 | 20.24 | 24.49 | 21.17
21.97 | 15.51 | 13.56 | 25.75 | 18.67 | 21.17
12.73 | 16.55 | 14.13 | 17.7 | 20.52 | 24.55
16.72 | 21.12 | 10.53 | 21.21 | 27.23 | 19.22
15.12 | 18.74 | 15.26 | 17.47 | 21.18 | 23.33
18.63 | 13.53 | 13.42 | 24.64 | 16.19 | 24.66
15.98 | 15.66 | 14.75 | 18.7 | 21.81 | 22.73
15.96 | 13.63 | 18.26 | 21.64 | 17.83 | 26.29
15.62 | 14.48 | 11.25 | 18.31 | 18.22 | 21.74
12.75 | 15.34 | 15.5 | 14.11 | 20.84 | 25.52
15.92 | 10.54 | 12.39 | 18.71 | 14.71 | 20.98
11.98 | 11.29 | 13.24 | 15.83 | 16.41 | 21.68
8.94 | 15 | 15.28 | 11.61 | 20.02 | 26.57
15.27 | 12.04 | 13.05 | 19.72 | 17.18 | 24.65
12.34 | 14.32 | 15.31 | 15.96 | 18.8 | 25.62
15.63 | 14.73 | 19.43 | 17.3 | 19.24 | 32.03
15.33 | 18.66 | 14.92 | 20.31 | 21.84 | 25.31
15.88 | 13.89 | 17.05 | 22.44 | 18.95 | 29.37
15.33 | 14.6 | 14.8 | 19.57 | 17.08 | 26.6
12.79 | 17.72 | 12.91 | 17.83 | 20.22 | 25.2
18.43 | 14.05 | 17.81 | 21.3 | 18.76 | 22.15
15.35 | 15.83 | 15.2 | 21.54 | 19.33 | 23.66
| 12.69 | 17.38 |  | 16.81 | 27.6
| 15.05 | 13.29 |  | 18.84 | 24.68
| 15.22 | 17.18 |  | 20.49 | 27.84
| 15.19 | 12.63 |  | 19.88 | 12.84
| 15.75 | 9.02 |  | 18.65 | 21.87
| 18.08 | 11.06 |  | 20.89 | 18.9
| 14.85 | 15.36 |  | 20.46 | 27.81
| 16.47 | 12.49 |  | 19.6 | 16.19
| 16.23 | 11.56 |  | 22.56 | 15.41
| 10.57 | 10.53 |  | 13.8 | 13.82
| 17.08 | 12.03 |  | 19.71 | 14.56
| 17.13 | 12.1 |  | 19.44 | 14.15
| 19.36 | 11.27 |  | 22.74 | 13.93
| 13.91 | 15.36 |  | 16.75 | 18.1
| 19.6 | 11.58 |  | 22.12 | 22.65
| 19.66 | 15.65 |  | 23.49 | 17.38
| 20.04 | 15.63 |  | 28.03 | 19.09
| 15.47 | 14.13 |  | 20.29 | 17.15
| 17.16 | 13.63 |  | 21.68 | 15.91
| 12.57 | 15.38 |  | 15.67 | 19.63
| 16.42 | 13.51 |  | 20.89 | 14.7
| 16.52 | 12.83 |  | 18.27 | 14.21
| 15.2 | 12.9 |  | 19.2 | 16.94
| 16.48 | 13.1 |  | 19.38 | 14.55
| 16.59 | 16.72 |  | 21.35 | 23.83
| 13.03 | 16.14 |  | 16.48 | 16.94
| 11.73 | 13.95 |  | 15.65 | 15.11
| 17.31 | 13.05 |  | 22.04 | 13.78
| 16 | 11.79 |  | 19.14 | 16.05
| 15.94 | 13.63 |  | 18.47 | 14.36
| 12.99 | 14.76 |  | 17.68 | 16.35
| 14.48 | 10.62 |  | 17.18 | 24.07
| 20.95 | 18.5 |  | 25.84 | 26.82
| 15.12 | 15.96 |  | 17.71 | 23.77
| 13.61 | 17.29 |  | 14.32 | 26.47
| 14.8 | 13.83 |  | 17.5 | 21.52
| 13.64 | 12.54 |  | 17.07 | 19.95
| 16.41 | 14.4 |  | 21.07 | 22.59
| 15.57 | 6.78 |  | 20.96 | 13.92
| 18.37 | 11.5 |  | 21.98 | 18.58
| 16.43 | 13.29 |  | 25.54 | 20.88
| 14.6 | 14.2 |  | 20.39 | 19.84
| 13.85 | 9.35 |  | 17.88 | 16.62
| 13.7 | 16.22 |  | 18.33 | 24.53
| 17.99 | 18.53 |  | 23.87 | 24.94
| 17.9 | 10.69 |  | 23.68 | 18.43
| 16.03 | 12.07 |  | 21.68 | 20.39
| 14.92 | 12.91 |  | 19.98 | 19.98
| 16.99 | 14.66 |  | 24.87 | 21.6
| 15.3 | 10.87 |  | 20.68 | 19.92
| 18.01 | 12.31 |  | 25.16 | 25.17
| 9.8 | 15.39 |  | 16.8 | 24.14
| 16.37 | 12.94 |  | 24.97 | 24.55
| 13.59 | 10.42 |  | 20.01 | 18.53
| 13.86 | 12.68 |  | 21.01 | 19.15
|  | 14.33 |  |  | 21.36
|  | 14.27 |  |  | 22.47
|  | 11.76 |  |  | 20.76
|  | 10.1 |  |  | 17.09
|  | 10.98 |  |  | 22.17
|  | 13.93 |  |  | 21.17
|  | 10.73 |  |  | 19.53
|  | 15.73 |  |  | 25.94
|  | 13.48 |  |  | 26.88
|  | 11.12 |  |  | 21
|  | 13.42 |  |  | 22.06
|  | 18.2 |  |  | 28.4
|  | 15.63 |  |  | 23.57
|  | 14.92 |  |  | 22.13
|  | 16.11 |  |  | 27.13
|  | 18.17 |  |  | 27.13
|  | 13.48 |  |  | 20.32
|  | 11.3 |  |  | 21.64
|  | 13.26 |  |  | 22.42
|  | 15.93 |  |  | 20.84
|  | 14.4 |  |  | 22.53
|  | 17.11 |  |  | 25.72
|  | 14.31 |  |  | 22.41
|  | 16.83 |  |  | 26.93
|  | 14.12 |  |  | 23.62

## Figure 9
Without ultrasonication | [8 empty] | With ultrasonication
| 2 hours | [8 empty] | 2 hours
| Au | Pt | Au | Pt | Au | Pt |  |  |  | Au | Pt | Au | Pt | Au | Pt
precursor weight | 1.7 | 2.05 | 1.7 | 2.05 | 1.7 | 2.05 |  |  | precursor weight | 1.7 | 2.05 | 1.7 | 2.05 | 1.7 | 2.05
precursor moleculaor weight | 339.785 | 409.81 | 339.785 | 409.81 | 339.785 | 409.81 |  |  | precursor moleculaor weight | 339.785 | 409.81 | 339.785 | 409.81 | 339.785 | 409.81
NPs atomic mass | 196.96 | 195.078 | 196.96 | 195.078 | 196.96 | 195.078 |  |  | NPs atomic mass | 196.96 | 195.078 | 196.96 | 195.078 | 196.96 | 195.078
NPs weight after drying | 0.85 | 0.85 | 0.85 | 0.85 | 0.85 | 0.85 |  |  | NPs weight after drying | 0.91 | 0.91 | 0.91 | 0.91 | 0.91 | 0.91
Weight % of NPs from EDS | 66 | 34 | 64 | 36 | 60 | 40 | Yield of Au | Yield of Pt | Weight % of NPs from EDS | 60 | 40 | 58 | 42 | 61 | 39 | Yield of Au | Yield of Pt
NPs yield | 56.92986 | 29.61544 | 55.20471 | 31.35753 | 51.75442 | 34.8417 | 54.62966 | 31.93822 | NPs yield | 55.40767 | 37.30111 | 53.56075 | 39.16617 | 56.33113 | 36.36858 | 55.09985 | 37.61195
[7 empty] | 2.151637 | 2.172762 | [7 empty] | 1.151758 | 1.163067
| 4 hours | [8 empty] | 4 hours
| Au | Pt | Au | Pt | Au | Pt |  |  |  | Au | Pt | Au | Pt | Au | Pt
precursor weight | 1.7 | 2.05 | 1.7 | 2.05 | 1.7 | 2.05 |  |  | precursor weight | 1.7 | 2.05 | 1.7 | 2.05 | 1.7 | 2.05
precursor moleculaor weight | 339.785 | 409.81 | 339.785 | 409.81 | 339.785 | 409.81 |  |  | precursor moleculaor weight | 339.785 | 409.81 | 339.785 | 409.81 | 339.785 | 409.81
NPs atomic mass | 196.96 | 195.078 | 196.96 | 195.078 | 196.96 | 195.078 |  |  | NPs atomic mass | 196.96 | 195.078 | 196.96 | 195.078 | 196.96 | 195.078
NPs weight after drying | 0.85 | 0.85 | 0.85 | 0.85 | 0.85 | 0.85 |  |  | NPs weight after drying | 0.98 | 0.98 | 0.98 | 0.98 | 0.98 | 0.98
Weight % of NPs from EDS | 65 | 35 | 65 | 35 | 60 | 40 | Yield of Au | Yield of Pt | Weight % of NPs from EDS | 58 | 42 | 55 | 45 | 52 | 48 | Yield of Au | Yield of Pt
NPs yield | 56.06729 | 30.48649 | 56.06729 | 30.48649 | 51.75442 | 34.8417 | 54.62966 | 31.93822 | NPs yield | 57.68081 | 42.17895 | 54.69732 | 45.19173 | 51.71383 | 48.20451 | 54.69732 | 45.19173
[7 empty] | 2.033106 | 2.053067 | [7 empty] | 2.436009 | 2.459926
| 24 hours | [8 empty] | 24 hours
| Au | Pt | Au | Pt | Au | Pt |  |  |  | Au | Pt | Au | Pt | Au | Pt
precursor weight | 1.7 | 2.05 | 1.7 | 2.05 | 1.7 | 2.05 |  |  | precursor weight | 1.7 | 2.05 | 1.7 | 2.05 | 1.7 | 2.05
precursor moleculaor weight | 339.785 | 409.81 | 339.785 | 409.81 | 339.785 | 409.81 |  |  | precursor moleculaor weight | 339.785 | 409.81 | 339.785 | 409.81 | 339.785 | 409.81
NPs atomic mass | 196.96 | 195.078 | 196.96 | 195.078 | 196.96 | 195.078 |  |  | NPs atomic mass | 196.96 | 195.078 | 196.96 | 195.078 | 196.96 | 195.078
NPs weight after drying | 0.85 | 0.85 | 0.85 | 0.85 | 0.85 | 0.85 |  |  | NPs weight after drying | 1.2 | 1.2 | 1.2 | 1.2 | 1.2 | 1.2
Weight % of NPs from EDS | 62 | 38 | 67 | 33 | 61 | 39 | Yield of Au | Yield of Pt | Weight % of NPs from EDS | 44 | 56 | 45 | 55 | 46 | 54 | Yield of Au | Yield of Pt
NPs yield | 53.47956 | 33.09961 | 57.79243 | 28.7444 | 52.61699 | 33.97066 | 54.62966 | 31.93822 | NPs yield | 53.58104 | 68.86359 | 54.79879 | 67.63388 | 56.01655 | 66.40418 | 54.79879 | 67.63388
[7 empty] | 2.26397 | 2.286198 | [7 empty] | 0.9942895 | 1.004052