## Plots Pulp Yield and Viscosity
Raw data for figures
Experiment | Kappa Number | Total Yield (%) | Intrinsic Viscosity (cm3/gm) | Data for Trendline (Control Experiment)
|  |  |  | Kappa Number | Total Yield (%) | Inrinsic Viscosity
Pulping w/ 17% EA | 22.4 | 43.4 | 971 | 22.4 | 43.4 | 971
| 22.5 | 44 | 1020 | 22.5 | 44 | 1020
| 23.3 | 43.6 | 971 | 23.3 | 43.6 | 971
Pulping w/ 16% EA | 24.9 | 43.8 | 965 | 24.9 | 43.8 | 965
| 25.3 | 44.1 | 1023 | 25.3 | 44.1 | 1023
| 25.2 | 44.5 | 1010 | 25.2 | 44.5 | 1010
1 mM NaOH 115 ⁰C -> Pulping w/ 15% EA (Control) | 28.6 | 45.2 | 1037 | 28.6 | 45.2 | 1037
| 29.7 | 45.5 | 1072 | 29.7 | 45.5 | 1072
| 29.9 | 45 | 1124 | 29.9 | 45 | 1124
Data for Trendline (Experiments with SMM)
4.38% SMM 105 ⁰C -> Pulping w/ 15% EA | 19.6 | 44.8 | 1014 | 19.6 | 44.8 | 1014
| 19.1 | 45.1 | 979 | 19.1 | 45.1 | 979
| 18.6 | 44.6 | 939 | 18.6 | 44.6 | 939
4.38% SMM 105 ⁰C -> Pulping w/ 12% EA | 29.4 | 48 | 1150 | 29.4 | 48 | 1150
| 29.5 | 47.3 | 1199 | 29.5 | 47.3 | 1199
| 28.1 | 47.7 | 1166 | 28.1 | 47.7 | 1166
Pulping w/ 4.38% SMM + 12% EA | 27.1 | 47.2 | 1149
| 27.9 | 48.2 | 1173
| 27.4 | 48.1 | 1161
4.38% SMM 115 ⁰C -> Pulping w/ 12% EA | 29.4 | 47.9 | 1159
| 30.2 | 48.2 | 1163
| 30.4 | 48.2 | 1217
4.38% SMM 130 ⁰C pH 12 -> Pulping w/ 12% EA | 29.9 | 48.5 | 1267
| 28.7 | 46.8 | 1219
| 30.5 | 46.6 | 1202
8.75% SMM 115 ⁰C -> Pulping w/ 9% EA | 40.6 | 50.6 | 1469
| 39.1 | 51.1 | 1413
| 40.5 | 51.2 | 1366
8.75% SMM 115 ⁰C -> Pulping w/ 11% EA | 25.8 | 48 | 1282
| 26.3 | 48.2 | 1279
| 25.7 | 48.1 | 1214
Pulping w/ 8.75% SMM + 10% EA | 28.9 | 48.2 | 1193
| 31.2 | 47.9 | 1243
| 28.7 | 47.5 | 1217
1.46% SMM 115 ⁰C -> Pulping w/ 14% EA | 26.2 | 45.8 | 1093
| 26.3 | 45.8 | 1107
| 26.9 | 45.9 | 1086
Raw data for figures
Experiment | Kappa Number | Total Yield (%) | Intrinsic Viscosity (cm3/gm)
4.38% SMM 130 ⁰C pH 10 -> Pulping w/ 12% EA | 45.3 | 50.1 | 1356
| 46.6 | 50.1 | 1328
| 47.8 | 49.7 | 1328
(4.38% SMM + 12% EA) 80 ⁰C 90 mins -> | 27.2 | 47.6 | 1222
| 28 | 47.2 | 1208
Pulping w/o impregnation | 31.1 | 47.3 | 1213
8.75% SMM 80 ⁰C 90 mins. -> Pulping w/ 11% EA | 26.3 | 47.1 | 1230
| 25.9 | 46.3 | 1275
| 26.8 | 46.4 | 1232

## Figure 3
Fig. 3 Pre-treatment with 4.38% SMM at 105 0C

## Figure 4
Fig. 4 Effect pre-treatment temperature on pulp yield

## Figure 5
Fig. 5 Effect of SMM charge and Co-addition of SMM and White Liquor

## Figure 6
Fig. 6 Effect of pH of pre-treatment liquor

## Figure 7
Fig. 7 Intrinsic viscosities of MM kraft pulps and control kraft pulps