## Sheet1
Tab. 2 strain amplitudes and number of cycles in cyclic loading test
Strain amplitude /% | 0.16 | 0.2 | 0.3 | 0.4 | 0.5
Number of cycles /cycle | 3000 | 3000 | 3000 | 2454 | 1811