## Sheet1
Tab. 1 Chemical composition of GS20Mn5 cast steel (mass fraction wt%)
C | Si | Mn | P | S | Cr | Mo | Ni | Fe
0.134 | 1.62 | 1.2 | 0.01 | 0.032 | 0.094 | 0.06 | 0.14 | 96.71