## Sheet1
The rolling force that varies over time
time | Rolling force | time | Rolling force | time | Rolling force | time | Rolling force | time | Rolling force
mm | N | mm | N | mm | N | mm | N | mm | N
| IRB:100KN |  | IRB:200KN |  | IRB:300KN |  | IRB:400KN |  | IRB:500KN
0 | 1908455 | 0 | 1808004 | 0 | 1732603 | 0 | 1665081 | 0 | 1612599
0.01 | 1908455 | 0.01 | 1808004 | 0.01 | 1732603 | 0.01 | 1665081 | 0.01 | 1612599
0.02074 | 1908455 | 0.02147 | 1808004 | 0.02074 | 1732603 | 0.02074 | 1665081 | 0.02147 | 1612599
0.03324 | 1908405 | 0.0325 | 1807804 | 0.0325 | 1729911 | 0.0325 | 1665071 | 0.03397 | 1612349
0.04206 | 1911558 | 0.04206 | 1808004 | 0.04279 | 1732603 | 0.04279 | 1665581 | 0.04206 | 1612359
0.05162 | 1886732 | 0.05088 | 1790329 | 0.05015 | 1711065 | 0.05015 | 1645448 | 0.05088 | 1594465
0.05824 | 1852595 | 0.05971 | 1765078 | 0.05824 | 1684142 | 0.05824 | 1623361 | 0.05897 | 1566282
0.07 | 1830871 | 0.06926 | 1744878 | 0.07 | 1662604 | 0.06926 | 1598820 | 0.06926 | 1548348
0.07882 | 1802941 | 0.07882 | 1724678 | 0.07809 | 1646450 | 0.07882 | 1579187 | 0.07882 | 1530413
0.08912 | 1778114 | 0.08985 | 1704477 | 0.08985 | 1619527 | 0.08985 | 1562008 | 0.08985 | 1507355
0.10162 | 1759494 | 0.10088 | 1691852 | 0.10162 | 1608758 | 0.10162 | 1549737 | 0.10162 | 1494545
0.11265 | 1743977 | 0.11191 | 1676702 | 0.11265 | 1587220 | 0.11191 | 1542375 | 0.11191 | 1486859
0.12441 | 1740874 | 0.12368 | 1664077 | 0.12441 | 1579143 | 0.12368 | 1532558 | 0.12441 | 1468924
0.13912 | 1722254 | 0.13838 | 1651452 | 0.13838 | 1571066 | 0.13838 | 1517834 | 0.13838 | 1453552
0.15162 | 1700530 | 0.15162 | 1638827 | 0.15088 | 1552220 | 0.15235 | 1498201 | 0.15088 | 1438180
0.16632 | 1678807 | 0.16559 | 1623676 | 0.16632 | 1533374 | 0.16632 | 1483476 | 0.16632 | 1425369
0.18177 | 1669497 | 0.18029 | 1618626 | 0.18177 | 1525297 | 0.18177 | 1478568 | 0.18103 | 1417683
0.195 | 1666393 | 0.19574 | 1611051 | 0.195 | 1519913 | 0.19574 | 1471205 | 0.195 | 1409997
0.20971 | 1660187 | 0.20897 | 1606001 | 0.21044 | 1514528 | 0.20897 | 1466297 | 0.20897 | 1407435
0.22 | 1650877 | 0.22 | 1600951 | 0.22074 | 1511836 | 0.22 | 1463843 | 0.22 | 1402311
When the bending force of the middle roll changes, the rolling force in the width direction | [9 empty] | When the bending force of the working roll changes, the rolling force in the width direction
Distance from the center of the strip | Rolling pressure | Distance from the center of the strip | Rolling pressure | Distance from the center of the strip | Rolling pressure | Distance from the center of the strip | Rolling pressure | Distance from the center of the strip | Rolling pressure | Distance from the center of the strip | Rolling pressure | Distance from the center of the strip | Rolling pressure | Distance from the center of the strip | Rolling pressure | Distance from the center of the strip | Rolling pressure | Distance from the center of the strip | Rolling pressure
mm | MPa | mm | MPa | mm | MPa | mm | MPa | mm | MPa | mm | MPa | mm | MPa | mm | MPa | mm | MPa | mm | MPa
| IRB:100kn |  | IRB:200kn |  | IRB:300kn |  | IRB:400kn |  | IRB:500kn |  | WRB:-100kn |  | WRB: 0kn |  | WRB: 100kn |  | WRB: 200kn |  | WRB: 300kn
-454.13 | 752.326 | -452.64 | 702.492 | -450.151 | 652.658 | -456.193 | 611.462 | -454.704 | 570.93 | -450.151 | 927.387 | -449.109 | 859.444 | -451.64 | 784.977 | -452.64 | 702.492 | -453.746 | 601.878
-415.408 | 735.714 | -409.366 | 694.518 | -424.471 | 657.973 | -425.982 | 625.415 | -415.408 | 602.824 | -390.77 | 821.753 | -385.196 | 761.502 | -404.834 | 739.593 | -409.366 | 694.518 | -435.045 | 618.31
-371.601 | 715.781 | -374.622 | 687.209 | -376.133 | 660.631 | -386.707 | 640.698 | -383.686 | 621.429 | -354.985 | 770.892 | -342.9 | 730.986 | -362.538 | 714.554 | -374.622 | 687.209 | -386.707 | 642.567
-336.858 | 703.156 | -333.837 | 681.229 | -338.369 | 662.625 | -344.411 | 648.671 | -342.9 | 638.04 | -306.647 | 736.768 | -312.689 | 720.031 | -327.795 | 701.252 | -333.837 | 681.229 | -341.39 | 650.391
-283.988 | 687.907 | -294.562 | 676.578 | -285.498 | 664.618 | -285.498 | 651.329 | -285.498 | 644.684 | -271.903 | 721.379 | -277.946 | 704.382 | -277.946 | 687.95 | -294.562 | 676.578 | -288.52 | 654.304
-246.224 | 681.229 | -250.755 | 671.262 | -247.734 | 664.618 | -250.755 | 653.987 | -250.755 | 648.007 | -237.16 | 702.034 | -240.181 | 692.645 | -243.202 | 680.125 | -250.755 | 671.262 | -250.755 | 656.651
-214.502 | 676.578 | -217.523 | 668.605 | -214.502 | 663.953 | -208.459 | 656.645 | -216.012 | 651.993 | -206.949 | 691.08 | -205.438 | 683.255 | -206.949 | 676.213 | -217.523 | 668.605 | -214.502 | 658.216
-178.248 | 672.591 | -182.779 | 667.276 | -181.269 | 663.9 | -184.29 | 657.973 | -182.779 | 653.987 | -173.716 | 684.038 | -178.248 | 678.56 | -179.758 | 673.865 | -182.779 | 667.276 | -182.779 | 658.998
-149.547 | 669.269 | -148.036 | 665.947 | -151.057 | 663.269 | -152.568 | 659.967 | -151.057 | 657.309 | -137.462 | 680.908 | -141.994 | 675.43 | -140.483 | 672.3 | -148.036 | 665.947 | -146.526 | 658.998
-120.846 | 668.605 | -119.335 | 665.282 | -119.335 | 663.229 | -122.356 | 660.631 | -122.356 | 658.638 | -110.272 | 678.56 | -110.272 | 672.3 | -110.272 | 669.171 | -119.335 | 665.282 | -120.846 | 660.563
-83.0816 | 666.611 | -80.0604 | 664.618 | -80.0604 | 663.199 | -81.571 | 661.296 | -83.0816 | 659.967 | -80.0604 | 673.865 | -80.0604 | 670.736 | -83.0816 | 667.606 | -80.0604 | 664.618 | -83.0816 | 661.346
-49.8489 | 666.611 | -49.8489 | 663.953 | -49.8489 | 662.625 | -49.8489 | 660.631 | -49.8489 | 659.967 | -54.3807 | 672.3 | -49.8489 | 668.388 | -49.8489 | 666.041 | -49.8489 | 663.953 | -48.3384 | 662.128
-22.6586 | 665.947 | -24.1692 | 663.953 | -22.6586 | 662.425 | -22.6586 | 661.296 | -22.6586 | 660.631 | -19.6375 | 670.736 | -19.6375 | 667.606 | -19.6375 | 665.258 | -24.1692 | 663.953 | -22.6586 | 662.128
22.6586 | 665.947 | 24.1692 | 663.953 | 22.6586 | 662.625 | 22.6586 | 661.296 | 22.6586 | 660.631 | 19.6375 | 670.736 | 19.6375 | 667.606 | 19.6375 | 665.258 | 24.1692 | 663.953 | 22.6586 | 662.128
49.8489 | 666.611 | 49.8489 | 663.953 | 49.8489 | 662.625 | 49.8489 | 660.631 | 49.8489 | 659.967 | 54.3807 | 672.3 | 49.8489 | 668.388 | 49.8489 | 666.041 | 49.8489 | 663.953 | 48.3384 | 662.128
83.0816 | 666.611 | 80.0604 | 664.618 | 80.0604 | 663.199 | 81.571 | 661.296 | 83.0816 | 659.967 | 80.0604 | 673.865 | 80.0604 | 670.736 | 83.0816 | 667.606 | 80.0604 | 664.618 | 83.0816 | 661.346
120.846 | 668.605 | 119.335 | 665.282 | 119.335 | 663.229 | 122.356 | 660.631 | 122.356 | 658.638 | 110.272 | 678.56 | 110.272 | 672.3 | 110.272 | 669.171 | 119.335 | 665.282 | 120.846 | 660.563
149.547 | 669.269 | 148.036 | 665.947 | 151.057 | 663.269 | 152.568 | 659.967 | 151.057 | 657.309 | 137.462 | 680.908 | 141.994 | 675.43 | 140.483 | 672.3 | 148.036 | 665.947 | 146.526 | 658.998
178.248 | 672.591 | 182.779 | 667.276 | 181.269 | 663.9 | 184.29 | 657.973 | 182.779 | 653.987 | 173.716 | 684.038 | 178.248 | 678.56 | 179.758 | 673.865 | 182.779 | 667.276 | 182.779 | 658.998
214.502 | 676.578 | 217.523 | 668.605 | 214.502 | 663.953 | 208.459 | 656.645 | 216.012 | 651.993 | 206.949 | 691.08 | 205.438 | 683.255 | 206.949 | 676.213 | 217.523 | 668.605 | 214.502 | 658.216
246.224 | 681.229 | 250.755 | 671.262 | 247.734 | 664.618 | 250.755 | 653.987 | 250.755 | 648.007 | 237.16 | 702.034 | 240.181 | 692.645 | 243.202 | 680.125 | 250.755 | 671.262 | 250.755 | 656.651
283.988 | 687.907 | 294.562 | 676.578 | 285.498 | 664.618 | 285.498 | 651.329 | 285.498 | 644.684 | 271.903 | 721.379 | 277.946 | 704.382 | 277.946 | 687.95 | 294.562 | 676.578 | 288.52 | 654.304
336.858 | 703.156 | 333.837 | 681.229 | 338.369 | 662.625 | 344.411 | 648.671 | 342.9 | 638.04 | 306.647 | 736.768 | 312.689 | 720.031 | 327.795 | 701.252 | 333.837 | 681.229 | 341.39 | 650.391
371.601 | 715.781 | 374.622 | 687.209 | 376.133 | 660.631 | 386.707 | 640.698 | 383.686 | 621.429 | 354.985 | 770.892 | 342.9 | 730.986 | 362.538 | 714.554 | 374.622 | 687.209 | 386.707 | 642.567
415.408 | 735.714 | 409.366 | 694.518 | 424.471 | 657.973 | 425.982 | 625.415 | 415.408 | 602.824 | 390.77 | 821.753 | 385.196 | 761.502 | 404.834 | 739.593 | 409.366 | 694.518 | 435.045 | 618.31
454.13 | 752.326 | 452.64 | 702.492 | 450.151 | 652.658 | 456.193 | 611.462 | 454.704 | 570.93 | 450.151 | 927.387 | 449.109 | 859.444 | 451.64 | 784.977 | 452.64 | 702.492 | 453.746 | 601.878
The plate shape value when the bending force of the middle roller changes | [9 empty] | The plate shape value when the bending force of the working roller changes
Distance from the center of the strip | Flatness of the strip | Distance from the center of the strip | Flatness of the strip | Distance from the center of the strip | Flatness of the strip | Distance from the center of the strip | Flatness of the strip | Distance from the center of the strip | Flatness of the strip | Distance from the center of the strip | Flatness of the strip | Distance from the center of the strip | Flatness of the strip | Distance from the center of the strip | Flatness of the strip | Distance from the center of the strip | Flatness of the strip | Distance from the center of the strip | Flatness of the strip
mm | I | mm | I | mm | I | mm | I | mm | I | mm | I | mm | I | mm | I | mm | I | mm | I
| IRB:100KN |  | IRB:200KN |  | IRB:300KN |  | IRB:400KN |  | IRB:500KN |  | WRB:-100kn |  | WRB: 0kn |  | WRB: 100kn |  | WRB: 200kn |  | WRB: 300kn
-494.08284 | -2.25455 | -494.08284 | -3.61818 | -494.08284 | -4.87273 | -494.08284 | -6.23636 | -494.08284 | -7.49091 | -494.08284 | 2.09859 | -494.08284 | 0.21695 | -498.489 | -1.72678 | -494.08284 | -3.61818 | -494.08284 | -6.14208
-456.6075 | -1.30909 | -456.6075 | -2.25118 | -456.6075 | -3.4 | -456.6075 | -4.36364 | -456.6075 | -5.54545 | -462.0991 | 1.8662 | -459.2145 | 0.46102 | -468.278 | -0.89618 | -456.6075 | -2.25118 | -466.767 | -4.17486
-417.1598 | -0.47273 | -417.1598 | -1.24545 | -417.1598 | -2.09091 | -417.1598 | -2.68364 | -417.1598 | -3.42727 | -421.2828 | 1.61268 | -419.9396 | 0.66441 | -430.514 | -0.15301 | -417.1598 | -1.24545 | -421.45 | -2.53552
-371.795 | 0.52727 | -371.795 | -0.10836 | -371.795 | -0.61818 | -371.795 | -1.04546 | -371.795 | -1.43636 | -376.093 | 1.46479 | -365.559 | 0.96949 | -370.091 | 0.63388 | -371.795 | -0.10836 | -368.58 | -0.8306
-324.458 | 1.13182 | -324.458 | 1.01818 | -324.458 | 0.90909 | -324.458 | 0.64546 | -324.458 | 0.47273 | -320.7 | 1.27465 | -323.263 | 1.2339 | -318.731 | 1.0929 | -324.458 | 1.01818 | -323.263 | 0.61202
-283.037 | 1.4 | -283.037 | 1.50909 | -283.037 | 1.67273 | -283.037 | 1.83636 | -283.037 | 2 | -281.341 | 1.08451 | -280.967 | 1.29492 | -274.924 | 1.44262 | -283.037 | 1.50909 | -283.988 | 1.83607
-241.617 | 1.61818 | -241.617 | 1.77273 | -241.617 | 1.94545 | -241.617 | 2.21818 | -241.617 | 2.49091 | -241.983 | 1 | -235.65 | 1.39661 | -237.16 | 1.61749 | -241.617 | 1.77273 | -235.65 | 2.38251
-198.225 | 1.83182 | -198.225 | 2 | -198.225 | 2.21818 | -198.225 | 2.6 | -198.225 | 2.92727 | -196.793 | 0.89437 | -194.864 | 1.47797 | -193.353 | 1.81421 | -198.225 | 2 | -193.353 | 2.66667
-148.915 | 2.07545 | -148.915 | 2.27273 | -148.915 | 2.54545 | -148.915 | 2.87273 | -148.915 | 3.2 | -148.688 | 0.76761 | -149.547 | 1.53898 | -148.036 | 1.94536 | -148.915 | 2.27273 | -145.015 | 2.92896
-109.467 | 2.25455 | -109.467 | 2.43636 | -109.467 | 2.65455 | -109.467 | 3.03636 | -109.467 | 3.41818 | -109.329 | 0.70423 | -105.74 | 1.6 | -104.23 | 2.05464 | -109.467 | 2.43636 | -104.23 | 3.10383
-64.103 | 2.4364 | -64.103 | 2.65455 | -64.103 | 2.87273 | -64.103 | 3.2 | -64.103 | 3.58182 | -68.513 | 0.61972 | -69.486 | 1.62034 | -64.9547 | 2.12022 | -64.103 | 2.65455 | -66.4653 | 3.1694
-20.71 | 2.61818 | -20.71 | 2.81818 | -20.71 | 2.98182 | -20.71 | 3.30909 | -20.71 | 3.63636 | -20.408 | 0.55634 | -21.148 | 1.66102 | -21.148 | 2.16393 | -20.71 | 2.81818 | -22.6586 | 3.19126
21.775 | 2.61818 | 21.775 | 2.81818 | 21.775 | 2.98182 | 21.775 | 3.30909 | 21.775 | 3.63636 | 20.408 | 0.55634 | 21.148 | 1.66102 | 21.148 | 2.16393 | 21.775 | 2.81818 | 22.6586 | 3.19126
65.085 | 2.4364 | 65.085 | 2.65455 | 65.085 | 2.87273 | 65.085 | 3.2 | 65.085 | 3.58182 | 68.513 | 0.61972 | 69.486 | 1.62034 | 64.9547 | 2.12022 | 65.085 | 2.65455 | 66.4653 | 3.1694
110.533 | 2.25455 | 110.533 | 2.43636 | 110.533 | 2.65455 | 110.533 | 3.03636 | 110.533 | 3.41818 | 109.329 | 0.70423 | 105.74 | 1.6 | 104.23 | 2.05464 | 110.533 | 2.43636 | 104.23 | 3.10383
149.897 | 2.07545 | 149.897 | 2.27273 | 149.897 | 2.54545 | 149.897 | 2.87273 | 149.897 | 3.2 | 148.688 | 0.76761 | 149.547 | 1.53898 | 148.036 | 1.94536 | 149.897 | 2.27273 | 145.015 | 2.92896
199.29 | 1.83182 | 199.29 | 2 | 199.29 | 2.21818 | 199.29 | 2.6 | 199.29 | 2.92727 | 196.793 | 0.89437 | 194.864 | 1.47797 | 193.353 | 1.81421 | 199.29 | 2 | 193.353 | 2.66667
242.91716 | 1.61818 | 242.91716 | 1.77273 | 242.91716 | 1.94545 | 242.91716 | 2.21818 | 242.91716 | 2.49091 | 241.983 | 1 | 235.65 | 1.39661 | 237.16 | 1.61749 | 242.91716 | 1.77273 | 235.65 | 2.38251
284.3925 | 1.4 | 284.3925 | 1.50909 | 284.3925 | 1.67273 | 284.3925 | 1.83636 | 284.3925 | 2 | 281.341 | 1.08451 | 280.967 | 1.29492 | 274.924 | 1.44262 | 284.3925 | 1.50909 | 283.988 | 1.83607
325.8402 | 1.13182 | 325.8402 | 1.01818 | 325.8402 | 0.90909 | 325.8402 | 0.64546 | 325.8402 | 0.47273 | 320.7 | 1.27465 | 323.263 | 1.2339 | 318.731 | 1.0929 | 325.8402 | 1.01818 | 323.263 | 0.61202
372.233 | 0.52727 | 372.233 | -0.10836 | 372.233 | -0.61818 | 372.233 | -1.04546 | 372.233 | -1.43636 | 376.093 | 1.46479 | 365.559 | 0.96949 | 370.091 | 0.63388 | 372.233 | -0.10836 | 368.58 | -0.8306
418.542 | -0.47273 | 418.542 | -1.24545 | 418.542 | -2.09091 | 418.542 | -2.68364 | 418.542 | -3.42727 | 421.2828 | 1.61268 | 419.9396 | 0.66441 | 430.514 | -0.15301 | 418.542 | -1.24545 | 421.45 | -2.53552
457.963 | -1.30909 | 457.963 | -2.25118 | 457.963 | -3.4 | 457.963 | -4.36364 | 457.963 | -5.54545 | 462.0991 | 1.8662 | 459.2145 | 0.46102 | 468.278 | -0.89618 | 457.963 | -2.25118 | 466.767 | -4.17486
494.383 | -2.25455 | 494.383 | -3.61818 | 494.383 | -4.87273 | 494.383 | -6.23636 | 494.383 | -7.49091 | 494.08284 | 2.09859 | 494.08284 | 0.21695 | 498.489 | -1.72678 | 494.383 | -3.61818 | 494.08284 | -6.14208
The thickness along the width direction when the bending force of the middle roller changes | [9 empty] | The thickness along the width direction when the bending force of the middle roller changes
Distance from the center of the strip | Thickness | Distance from the center of the strip | Thickness | Distance from the center of the strip | Thickness | Distance from the center of the strip | Thickness | Distance from the center of the strip | Thickness | Distance from the center of the strip | Thickness | Distance from the center of the strip | Thickness | Distance from the center of the strip | Thickness | Distance from the center of the strip | Thickness | Distance from the center of the strip | Thickness
mm | mm | mm | mm | mm | mm | mm | mm | mm | mm | mm | mm | mm | mm | mm | mm | mm | mm | mm | mm
| IRB:100KN |  | IRB:200KN |  | IRB:300KN |  | IRB:400KN |  | IRB:500KN |  | WRB:-100kn |  | WRB: 0kn |  | WRB: 100kn |  | WRB: 200kn |  | WRB: 300kn
-473.394 | 1.97634 | -473.394 | 2.00494 | -472.56 | 2.03728 | -473.394 | 2.07438 | -482.569 | 2.10366 | -474.713 | 1.86495 | -474.713 | 1.91215 | -474.713 | 1.96262 | -474.713 | 2.00349 | -474.713 | 2.05367
-458.881 | 1.9816 | -460.55 | 2.0097 | -464.22 | 2.04409 | -460.55 | 2.07881 | -471.56 | 2.11115 | -464.894 | 1.86963 | -464.894 | 1.91809 | -464.894 | 1.96869 | -464.894 | 2.00926 | -464.894 | 2.05941
-433.028 | 1.98315 | -431.193 | 2.00664 | -444.037 | 2.03694 | -433.028 | 2.06894 | -418.349 | 2.08766 | -435.353 | 1.87617 | -425.353 | 1.92302 | -435.353 | 1.96815 | -430.514 | 2.00672 | -435.353 | 2.04831
-400 | 1.98315 | -401.835 | 2.00562 | -407.339 | 2.02911 | -405.505 | 2.06009 | -388.991 | 2.07949 | -403.323 | 1.89486 | -395.834 | 1.9307 | -404.834 | 1.96862 | -404.079 | 2.00498 | -404.834 | 2.04007
-374.312 | 1.98451 | -370.642 | 2.00562 | -381.651 | 2.02366 | -379.817 | 2.05362 | -352.294 | 2.06791 | -365.448 | 1.92119 | -368.474 | 1.94753 | -376.04 | 1.97203 | -373.867 | 2.00548 | -376.04 | 2.03614
-335.78 | 1.98962 | -333.945 | 2.00732 | -335.78 | 2.02026 | -337.615 | 2.04613 | -326.606 | 2.06111 | -333.67 | 1.94237 | -338.209 | 1.96102 | -333.67 | 1.98305 | -336.858 | 2.00722 | -332.156 | 2.0334
-297.248 | 1.99677 | -302.752 | 2.01038 | -300.917 | 2.02026 | -302.752 | 2.04 | -291.743 | 2.05396 | -292.812 | 1.96356 | -292.812 | 1.97458 | -298.865 | 1.99068 | -304.918 | 2.01017 | -300.378 | 2.0322
-256.881 | 2.00494 | -266.055 | 2.01209 | -264.22 | 2.02026 | -260.55 | 2.03523 | -255.046 | 2.04477 | -251.955 | 1.9822 | -250.441 | 1.98814 | -253.468 | 1.99831 | -264.061 | 2.01186 | -262.547 | 2.02966
-225.688 | 2.00936 | -227.523 | 2.01481 | -220.183 | 2.02196 | -218.349 | 2.03047 | -220.183 | 2.03796 | -218.663 | 1.99153 | -217.15 | 1.99746 | -217.15 | 2.00593 | -229.256 | 2.01441 | -220.177 | 2.02627
-177.982 | 2.01413 | -181.651 | 2.01685 | -181.651 | 2.02162 | -187.156 | 2.02706 | -177.982 | 2.03217 | -176.293 | 2 | -177.806 | 2.00678 | -182.346 | 2.01017 | -182.346 | 2.0161 | -180.832 | 2.02373
-143.119 | 2.01515 | -144.954 | 2.01685 | -137.615 | 2.01991 | -144.954 | 2.02332 | -143.119 | 2.02672 | -143.001 | 2.00508 | -138.462 | 2.01017 | -139.975 | 2.01356 | -144.515 | 2.01695 | -143.001 | 2.02203
-106.422 | 2.01549 | -108.257 | 2.01719 | -104.587 | 2.02026 | -106.422 | 2.02196 | -102.752 | 2.02434 | -108.197 | 2.00847 | -106.683 | 2.01102 | -106.683 | 2.01356 | -108.197 | 2.01695 | -106.683 | 2.02034
-66.055 | 2.01583 | -62.3853 | 2.01719 | -62.3853 | 2.01923 | -60.5505 | 2.02196 | -56.8807 | 2.02366 | -58.2598 | 2.01102 | -58.2598 | 2.01356 | -59.773 | 2.01525 | -58.2598 | 2.0178 | -58.2598 | 2.02034
-23.8532 | 2.01651 | -20.1835 | 2.01753 | -18.3486 | 2.01889 | -20.1835 | 2.0223 | -16.5138 | 2.024 | -21.942 | 2.01186 | -21.942 | 2.01356 | -21.942 | 2.0161 | -21.942 | 2.01864 | -18.9155 | 2.01949
12.844 | 2.01617 | 27.5229 | 2.01821 | 25.6881 | 2.01923 | 22.0183 | 2.02128 | 20.1835 | 2.02366 | 21.942 | 2.01186 | 21.942 | 2.01356 | 21.942 | 2.0161 | 21.942 | 2.01864 | 18.9155 | 2.01949
58.7156 | 2.01651 | 62.3853 | 2.01753 | 64.2202 | 2.01889 | 60.5505 | 2.0223 | 58.7156 | 2.024 | 58.2598 | 2.01102 | 58.2598 | 2.01356 | 59.773 | 2.01525 | 58.2598 | 2.0178 | 58.2598 | 2.02034
110.092 | 2.01583 | 113.761 | 2.01821 | 110.092 | 2.01991 | 110.092 | 2.02162 | 102.752 | 2.02434 | 108.197 | 2.00847 | 106.683 | 2.01102 | 106.683 | 2.01356 | 108.197 | 2.01695 | 106.683 | 2.02034
148.624 | 2.01447 | 146.789 | 2.01719 | 141.284 | 2.01991 | 141.284 | 2.02366 | 144.954 | 2.02638 | 143.001 | 2.00508 | 138.462 | 2.01017 | 139.975 | 2.01356 | 144.515 | 2.01695 | 143.001 | 2.02203
183.486 | 2.01379 | 187.156 | 2.01617 | 183.486 | 2.02094 | 179.817 | 2.02706 | 179.817 | 2.03217 | 176.293 | 2 | 177.806 | 2.00678 | 182.346 | 2.01017 | 182.346 | 2.0161 | 180.832 | 2.02373
225.688 | 2.0097 | 233.028 | 2.01481 | 218.349 | 2.02128 | 222.018 | 2.03047 | 218.349 | 2.03864 | 218.663 | 1.99153 | 217.15 | 1.99746 | 217.15 | 2.00593 | 229.256 | 2.01441 | 220.177 | 2.02627
256.881 | 2.00562 | 260.55 | 2.01243 | 264.22 | 2.02026 | 260.55 | 2.0366 | 260.55 | 2.04545 | 251.955 | 1.9822 | 250.441 | 1.98814 | 253.468 | 1.99831 | 264.061 | 2.01186 | 262.547 | 2.02966
302.752 | 1.99711 | 300.917 | 2.01038 | 300.917 | 2.0206 | 300.917 | 2.04034 | 293.578 | 2.0543 | 292.812 | 1.96356 | 292.812 | 1.97458 | 298.865 | 1.99068 | 304.918 | 2.01017 | 300.378 | 2.0322
341.284 | 1.98996 | 337.615 | 2.008 | 343.119 | 2.02026 | 335.78 | 2.04579 | 326.606 | 2.06111 | 333.67 | 1.94237 | 338.209 | 1.96102 | 333.67 | 1.98305 | 336.858 | 2.00722 | 332.156 | 2.0334
372.477 | 1.98519 | 374.312 | 2.0063 | 381.651 | 2.02298 | 383.486 | 2.05464 | 352.294 | 2.06723 | 365.448 | 1.92119 | 368.474 | 1.94753 | 376.04 | 1.97203 | 373.867 | 2.00548 | 376.04 | 2.03614
396.33 | 1.98281 | 407.339 | 2.00596 | 411.009 | 2.02877 | 403.67 | 2.06043 | 387.156 | 2.07949 | 403.323 | 1.89486 | 395.834 | 1.9307 | 404.834 | 1.96862 | 404.079 | 2.00498 | 404.834 | 2.04007
431.193 | 1.98043 | 434.862 | 2.00664 | 444.037 | 2.03728 | 434.862 | 2.06894 | 416.514 | 2.088 | 435.353 | 1.87617 | 425.353 | 1.92302 | 435.353 | 1.96815 | 430.514 | 2.00672 | 435.353 | 2.04831
458.55 | 1.9816 | 464.22 | 2.0097 | 464.22 | 2.04443 | 462.385 | 2.07847 | 471.56 | 2.11115 | 464.894 | 1.86963 | 464.894 | 1.91809 | 464.894 | 1.96869 | 464.894 | 2.00926 | 464.894 | 2.05941
473.394 | 1.97634 | 473.394 | 2.00391 | 472.229 | 2.0366 | 473.394 | 2.07404 | 482.569 | 2.10366 | 474.713 | 1.86495 | 474.713 | 1.91215 | 474.713 | 1.96262 | 474.713 | 2.00349 | 474.713 | 2.05367
The contact pressure between the working roll and the intermediate roll when the bending force of the intermediate roll changes | [9 empty] | The contact pressure between the working roll and the intermediate roll when the bending force of the intermediate roll changes
Distance from the center of support roller | Contact pressures | Distance from the center of support roller | Contact pressures | Distance from the center of support roller | Contact pressures | Distance from the center of support roller | Contact pressures | Distance from the center of support roller | Contact pressures | Distance from the center of support roller | Contact pressures | Distance from the center of support roller | Contact pressures | Distance from the center of support roller | Contact pressures | Distance from the center of support roller | Contact pressures | Distance from the center of support roller | Contact pressures
mm | MPa | mm | MPa | mm | MPa | mm | MPa | mm | MPa | mm | MPa | mm | MPa | mm | MPa | mm | MPa | mm | MPa
| WRB:100kn |  | WRB:200kn |  | WRB:300kn |  | WRB:400kn |  | WRB:500kn |  | WRB:-100kn |  | WRB: 0kn |  | WRB: 100kn |  | WRB: 200kn |  | WRB: 300kn
-692.082 | 129.927 | -692.082 | 124 | -692.082 | 114 | -692.082 | 96 | -692.082 | 65.6804 | -700.95315 | 25.5738 | -691.9063 | 56.7213 | -691.9063 | 91.4754 | -692.082 | 114 | -694.168 | 126.557
-629.3691 | 137.206 | -624.8896 | 133.516 | -622.6498 | 127.506 | -627.1293 | 116.051 | -631.6088 | 95.7247 | -617.2698 | 77.0492 | -619.5315 | 92.1311 | -619.5315 | 115.41 | -622.6498 | 127.506 | -624.0549 | 134.426
-566.656 | 140.918 | -566.656 | 138.519 | -568.896 | 134.886 | -575.615 | 126.177 | -566.656 | 113.943 | -558.465 | 99.3443 | -558.465 | 111.148 | -574.297 | 124.918 | -568.896 | 134.886 | -560.727 | 138.689
-481.546 | 145.358 | -481.546 | 144.405 | -474.826 | 143.519 | -477.066 | 139.342 | -479.306 | 134.718 | -474.782 | 124.918 | -465.735 | 132.459 | -467.997 | 139.672 | -474.826 | 143.519 | -479.305 | 145.574
-389.716 | 148.196 | -387.476 | 148.427 | -387.476 | 149.089 | -389.716 | 147.443 | -387.476 | 147.823 | -384.313 | 147.213 | -393.36 | 148.525 | -379.79 | 148.197 | -387.476 | 149.089 | -391.099 | 148.525
-275.489 | 151.108 | -275.489 | 152.449 | -277.729 | 154.241 | -273.249 | 154.329 | -277.729 | 159.009 | -275.751 | 164.262 | -275.751 | 161.967 | -268.966 | 155.738 | -277.729 | 154.241 | -271.228 | 151.475
-176.94 | 152.345 | -172.461 | 154.215 | -172.461 | 156.747 | -172.461 | 157.772 | -170.221 | 164.763 | -171.712 | 172.787 | -176.236 | 168.197 | -173.974 | 158.361 | -172.461 | 156.747 | -173.974 | 153.115
0 | 152.854 | 0 | 155 | 0 | 157.861 | 0 | 160.203 | 0 | 166.68 | 4.701 | 177.705 | 2.439 | 170.492 | -2.084 | 162.295 | 0 | 157.861 | 4.701 | 153.77
163.502 | 152.345 | 161.262 | 154.019 | 172.461 | 156.747 | 163.502 | 157.975 | 165.741 | 164.443 | 171.712 | 172.787 | 176.236 | 168.197 | 173.974 | 158.361 | 172.461 | 156.747 | 173.974 | 153.115
266.53 | 151.035 | 273.249 | 152.253 | 268.77 | 154.658 | 268.77 | 155.544 | 271.009 | 159.649 | 275.751 | 164.262 | 275.751 | 161.967 | 268.966 | 155.738 | 268.77 | 154.658 | 271.228 | 151.475
380.76 | 148.487 | 383 | 148.918 | 376.28 | 149.089 | 378.52 | 146.835 | 383 | 147.503 | 384.313 | 147.213 | 393.36 | 148.525 | 379.79 | 148.197 | 376.28 | 149.089 | 391.099 | 148.525
468.11 | 145.503 | 470.35 | 144.896 | 479.31 | 143.658 | 472.59 | 138.734 | 461.39 | 134.079 | 474.782 | 124.918 | 465.735 | 132.459 | 467.997 | 139.672 | 479.31 | 143.658 | 479.305 | 145.574
562.18 | 140.991 | 564.42 | 138.715 | 559.94 | 134.468 | 568.9 | 125.975 | 566.66 | 112.984 | 558.465 | 99.3443 | 558.465 | 111.148 | 574.297 | 124.918 | 559.94 | 134.468 | 560.727 | 138.689
622.65 | 137.133 | 618.17 | 133.516 | 629.37 | 127.785 | 620.41 | 115.848 | 627.13 | 97.3228 | 617.2698 | 77.0492 | 619.5315 | 92.1311 | 619.5315 | 115.41 | 629.37 | 127.785 | 624.0549 | 134.426
692.08 | 129.854 | 692.08 | 124.196 | 692.08 | 114.278 | 692.08 | 96 | 692.08 | 66 | 700.95315 | 25.5738 | 691.9063 | 56.7213 | 691.9063 | 91.4754 | 692.08 | 114.278 | 694.168 | 126.557
The contact pressure between the intermediate roll and the backup roll when the bending force of the intermediate roll changes. | [9 empty] | The contact pressure between the intermediate roll and the backup roll when the bending force of the intermediate roll changes.
Distance from the center of support roller | Contact pressures | Distance from the center of support roller | Contact pressures | Distance from the center of support roller | Contact pressures | Distance from the center of support roller | Contact pressures | Distance from the center of support roller | Contact pressures | Distance from the center of support roller | Contact pressures | Distance from the center of support roller | Contact pressures | Distance from the center of support roller | Contact pressures | Distance from the center of support roller | Contact pressures | Distance from the center of support roller | Contact pressures
mm | MPa | mm | MPa | mm | MPa | mm | MPa | mm | MPa | mm | MPa | mm | MPa | mm | MPa | mm | MPa | mm | MPa
| WRB:100kn |  | WRB:200kn |  | WRB:300kn |  | WRB:400kn |  | WRB:500kn |  | WRB:-100kn |  | WRB: 0kn |  | WRB: 100kn |  | WRB: 200kn |  | WRB: 300kn
-687.0336 | 149.358 | -689.029 | 179.906 | -689.029 | 202.441 | -689.029 | 222.786 | -689.029 | 244.695 | -687.137 | 157.176 | -687.137 | 170.665 | -690.456 | 164.619 | -689.029 | 179.906 | -683.817 | 190.199
-606.239 | 124.324 | -606.305 | 143.599 | -624.464 | 170.516 | -606.305 | 189.296 | -588.146 | 195.243 | -617.427 | 129.249 | -610.788 | 137.619 | -610.788 | 133.898 | -606.305 | 143.599 | -600.83 | 153.896
-555.841 | 106.146 | -559.899 | 126.385 | -565.952 | 150.172 | -543.758 | 160.188 | -517.528 | 164.57 | -570.954 | 114.352 | -567.635 | 121.793 | -570.954 | 118.073 | -559.899 | 126.385 | -551.037 | 131.09
-475.505 | 88.164 | -479.193 | 98.529 | -491.299 | 120.125 | -456.999 | 120.751 | -434.805 | 126.698 | -501.245 | 90.1457 | -484.647 | 94.792 | -491.286 | 92.4684 | -479.193 | 98.529 | -484.647 | 108.28
-416.881 | 75.327 | -408.575 | 82.8795 | -406.557 | 97.903 | -388.398 | 98.216 | -374.275 | 101.972 | -421.577 | 76.1691 | -411.618 | 81.2824 | -418.257 | 78.4937 | -408.575 | 82.8795 | -401.66 | 88.2563
-340.887 | 67.196 | -341.992 | 71.2989 | -331.904 | 79.1236 | -329.887 | 81.3146 | -315.763 | 83.1925 | -345.228 | 66.5 | -345.228 | 68.705 | -345.228 | 66.8445 | -341.992 | 71.2989 | -338.589 | 76.6101
-258.379 | 61.847 | -257.251 | 65.3521 | -251.198 | 68.482 | -243.127 | 69.734 | -239.092 | 71.6119 | -262.241 | 62.5 | -262.241 | 64.0297 | -265.56 | 61.7051 | -257.251 | 65.3521 | -255.602 | 68.679
-195.413 | 59.707 | -194.704 | 61.5962 | -192.686 | 64.4131 | -196.721 | 65.9781 | -190.668 | 67.23 | -192.531 | 59.7 | -195.851 | 60.2895 | -192.531 | 58.8932 | -194.704 | 61.5962 | -189.212 | 64.9387
-128.104 | 57.354 | -126.103 | 59.0923 | -118.033 | 60.9703 | -120.05 | 62.5352 | -118.033 | 63.4742 | -129.461 | 57.6 | -126.141 | 58.4088 | -126.141 | 56.5483 | -126.103 | 59.0923 | -122.822 | 61.6636
-54.281 | 56.712 | -53.4678 | 57.2144 | -63.5561 | 59.4053 | -65.5738 | 60.9703 | -67.5914 | 61.5962 | -49.7925 | 56.6 | -49.7925 | 56.061 | -53.112 | 55.1317 | -53.4678 | 57.2144 | -66.39 | 60.717
-17.37 | 56.498 | -23.203 | 57.5274 | -25.2207 | 58.7793 | -27.2383 | 60.0313 | -29.256 | 60.9703 | -23.2365 | 56.3 | -19.917 | 56.0523 | -23.2365 | 55.123 | -23.203 | 57.5274 | -23.2365 | 59.7742
17.37 | 56.498 | 23.203 | 57.5274 | 25.2207 | 58.7793 | 27.2383 | 60.0313 | 29.256 | 60.9703 | 23.2365 | 56.6 | 19.917 | 56.0523 | 23.2365 | 55.123 | 23.203 | 57.5274 | 23.2365 | 59.7742
54.281 | 56.712 | 53.4678 | 57.2144 | 63.5561 | 59.4053 | 65.5738 | 60.9703 | 67.5914 | 61.5962 | 49.7925 | 56.3 | 49.7925 | 56.061 | 53.112 | 55.1317 | 53.4678 | 57.2144 | 66.39 | 60.717
128.104 | 57.354 | 126.103 | 59.0923 | 118.033 | 60.9703 | 120.05 | 62.5352 | 118.033 | 63.4742 | 129.461 | 57.6 | 126.141 | 58.4088 | 126.141 | 56.5483 | 126.103 | 59.0923 | 122.822 | 61.6636
195.413 | 59.707 | 194.704 | 61.5962 | 192.686 | 64.4131 | 196.721 | 65.9781 | 190.668 | 67.23 | 192.531 | 59.7 | 195.851 | 60.2895 | 192.531 | 58.8932 | 194.704 | 61.5962 | 189.212 | 64.9387
258.379 | 61.847 | 257.251 | 65.3521 | 251.198 | 68.482 | 243.127 | 69.734 | 239.092 | 71.6119 | 262.241 | 62.5 | 262.241 | 64.0297 | 265.56 | 61.7051 | 257.251 | 65.3521 | 255.602 | 68.679
340.887 | 67.196 | 341.992 | 71.2989 | 331.904 | 79.1236 | 329.887 | 81.3146 | 315.763 | 83.1925 | 345.228 | 66.5 | 345.228 | 68.705 | 345.228 | 66.8445 | 341.992 | 71.2989 | 338.589 | 76.6101
416.881 | 75.327 | 408.575 | 82.8795 | 406.557 | 97.903 | 388.398 | 98.216 | 374.275 | 101.972 | 421.577 | 76.1691 | 411.618 | 81.2824 | 418.257 | 78.4937 | 408.575 | 82.8795 | 401.66 | 88.2563
475.505 | 88.164 | 479.193 | 98.529 | 491.299 | 120.125 | 456.999 | 120.751 | 434.805 | 126.698 | 501.245 | 90.1457 | 484.647 | 94.792 | 491.286 | 92.4684 | 479.193 | 98.529 | 484.647 | 108.28
555.841 | 106.146 | 559.899 | 126.385 | 565.952 | 150.172 | 543.758 | 160.188 | 517.528 | 164.57 | 570.954 | 114.352 | 567.635 | 121.793 | 570.954 | 118.073 | 559.899 | 126.385 | 551.037 | 131.09
606.239 | 124.324 | 606.305 | 143.599 | 624.464 | 170.516 | 606.305 | 189.296 | 588.146 | 195.243 | 617.427 | 129.249 | 610.788 | 137.619 | 610.788 | 133.898 | 606.305 | 143.599 | 600.83 | 153.896
687.0336 | 149.358 | 689.029 | 179.906 | 693.064 | 202.441 | 697.1 | 222.786 | 689.029 | 244.695 | 687.137 | 157.176 | 687.137 | 170.665 | 690.456 | 164.619 | 689.029 | 179.906 | 683.817 | 190.199