## Table 1
Lithological type | Specific gravity (real density) | Dry density | Porosity | Water absorption
| g/cm3 | g/cm3 | % | %
Limestone | 2.721 | 2.712 | 0.36 | 0.12
Granodiorite | 2.667 | 2.659 | 0.30 | 0.15
Sandstone | 2.753 | 2.736 | 0.62 | 0.29
Andesite | 2.742 | 2.670 | 1962-02-01 | 0.95