## Table 3
Lithological type | Uniaxial compressive strength |  |  |  | Difference
| MPa |  |  |  | %
| cube | cylinder | prism | cylinder | cube/cylinder | prism/cylinder
| 50x50x50 mm | d = 50 mm h = 50 mm | 50x50x100 mm | d = 50 mm h = 100 mm | h/d = 1 | h/d = 2
Sandstone | 178 | 141 | 169 | 136 | +21 | +20
Limestone | 128 | 111 | 112 | 104 | +13 | +7
Granodiorite | 124 | 146 | 108 | 115 | -15 | - 6
Andesite | 213 | 201 | - | - | +6 | -