## Figure 1d
Conc. of H2 H/Pd | Cell parameter a(nm) | Cell volume (nm3) | Volume expansion ratio (%)
0 | 3.881789 | 58.49192 | 4.263256e-14
0.2 | 3.93517 | 60.93831 | 2.446393
0.3 | 3.953876 | 61.81146 | 3.319539
0.4 | 3.976832 | 62.89435 | 4.402432
0.5 | 4.008656 | 64.4164 | 5.924484
0.6 | 4.034264 | 65.65882 | 7.166907
0.7 | 4.05116 | 66.48721 | 7.995296
0.8 | 4.130297 | 70.4602 | 11.96828

## Figure 1e
Bond type | Bond energy/eV
Pd-Pd | -0.99
Pd-Au | -1.66
Au-Au | -2.33286558
Pd-S | -3.45
C-S | -3.82
C-C | -4.4
Au-S | -3.08

## Figure 2d
2 theta (degree) | Intensity (cps)
5 | 183.333
5.02 | 125
5.04 | 125
5.06 | 158.333
5.08 | 133.333
5.1 | 91.6667
5.12 | 91.6667
5.14 | 125
5.16 | 108.333
5.18 | 116.667
5.2 | 166.667
5.22 | 150
5.24 | 83.3333
5.26 | 50
5.28 | 150
5.3 | 166.667
5.32 | 100
5.34 | 83.3333
5.36 | 116.667
5.38 | 75
5.4 | 158.333
5.42 | 133.333
5.44 | 100
5.46 | 125
5.48 | 100
5.5 | 125
5.52 | 125
5.54 | 125
5.56 | 125
5.58 | 83.3333
5.6 | 108.333
5.62 | 125
5.64 | 91.6667
5.66 | 133.333
5.68 | 158.333
5.7 | 133.333
5.72 | 66.6667
5.74 | 125
5.76 | 141.667
5.78 | 133.333
5.8 | 66.6667
5.82 | 100
5.84 | 125
5.86 | 91.6667
5.88 | 50
5.9 | 91.6667
5.92 | 58.3333
5.94 | 116.667
5.96 | 116.667
5.98 | 125
6 | 125
6.02 | 66.6667
6.04 | 33.3333
6.06 | 116.667
6.08 | 125
6.1 | 41.6667
6.12 | 108.333
6.14 | 75
6.16 | 75
6.18 | 150
6.2 | 33.3333
6.22 | 91.6667
6.24 | 75
6.26 | 83.3333
6.28 | 91.6667
6.3 | 41.6667
6.32 | 50
6.34 | 58.3333
6.36 | 83.3333
6.38 | 116.667
6.4 | 91.6667
6.42 | 100
6.44 | 75
6.46 | 75
6.48 | 58.3333
6.5 | 100
6.52 | 83.3333
6.54 | 75
6.56 | 66.6667
6.58 | 83.3333
6.6 | 83.3333
6.62 | 66.6667
6.64 | 91.6667
6.66 | 91.6667
6.68 | 116.667
6.7 | 75
6.72 | 83.3333
6.74 | 50
6.76 | 91.6667
6.78 | 50
6.8 | 91.6667
6.82 | 83.3333
6.84 | 83.3333
6.86 | 75
6.88 | 75
6.9 | 141.667
6.92 | 33.3333
6.94 | 116.667
6.96 | 83.3333
6.98 | 50
7 | 58.3333
7.02 | 33.3333
7.04 | 50
7.06 | 58.3333
7.08 | 41.6667
7.1 | 41.6667
7.12 | 66.6667
7.14 | 91.6667
7.16 | 83.3333
7.18 | 66.6667
7.2 | 58.3333
7.22 | 116.667
7.24 | 8.33333
7.26 | 91.6667
7.28 | 83.3333
7.3 | 50
7.32 | 66.6667
7.34 | 50
7.36 | 50
7.38 | 58.3333
7.4 | 75
7.42 | 33.3333
7.44 | 58.3333
7.46 | 75
7.48 | 116.667
7.5 | 66.6667
7.52 | 50
7.54 | 16.6667
7.56 | 41.6667
7.58 | 25
7.6 | 58.3333
7.62 | 66.6667
7.64 | 83.3333
7.66 | 41.6667
7.68 | 16.6667
7.7 | 66.6667
7.72 | 108.333
7.74 | 58.3333
7.76 | 33.3333
7.78 | 33.3333
7.8 | 33.3333
7.82 | 66.6667
7.84 | 83.3333
7.86 | 58.3333
7.88 | 66.6667
7.9 | 25
7.92 | 91.6667
7.94 | 58.3333
7.96 | 66.6667
7.98 | 66.6667
8 | 41.6667
8.02 | 83.3333
8.04 | 75
8.06 | 25
8.08 | 66.6667
8.1 | 16.6667
8.12 | 50
8.14 | 66.6667
8.16 | 75
8.18 | 41.6667
8.2 | 25
8.22 | 58.3333
8.24 | 50
8.26 | 16.6667
8.28 | 33.3333
8.3 | 33.3333
8.32 | 50
8.34 | 33.3333
8.36 | 33.3333
8.38 | 8.33333
8.4 | 41.6667
8.42 | 83.3333
8.44 | 41.6667
8.46 | 33.3333
8.48 | 41.6667
8.5 | 50
8.52 | 41.6667
8.54 | 75
8.56 | 41.6667
8.58 | 33.3333
8.6 | 91.6667
8.62 | 41.6667
8.64 | 33.3333
8.66 | 66.6667
8.68 | 33.3333
8.7 | 25
8.72 | 25
8.74 | 50
8.76 | 50
8.78 | 25
8.8 | 66.6667
8.82 | 16.6667
8.84 | 33.3333
8.86 | 50
8.88 | 58.3333
8.9 | 50
8.92 | 16.6667
8.94 | 33.3333
8.96 | 33.3333
8.98 | 33.3333
9 | 41.6667
9.02 | 58.3333
9.04 | 41.6667
9.06 | 50
9.08 | 83.3333
9.1 | 58.3333
9.12 | 50
9.14 | 41.6667
9.16 | 33.3333
9.18 | 41.6667
9.2 | 33.3333
9.22 | 33.3333
9.24 | 41.6667
9.26 | 75
9.28 | 33.3333
9.3 | 58.3333
9.32 | 50
9.34 | 50
9.36 | 58.3333
9.38 | 16.6667
9.4 | 33.3333
9.42 | 66.6667
9.44 | 50
9.46 | 50
9.48 | 41.6667
9.5 | 25
9.52 | 75
9.54 | 66.6667
9.56 | 41.6667
9.58 | 50
9.6 | 58.3333
9.62 | 75
9.64 | 33.3333
9.66 | 33.3333
9.68 | 33.3333
9.7 | 66.6667
9.72 | 33.3333
9.74 | 50
9.76 | 58.3333
9.78 | 16.6667
9.8 | 33.3333
9.82 | 33.3333
9.84 | 75
9.86 | 41.6667
9.88 | 58.3333
9.9 | 50
9.92 | 41.6667
9.94 | 58.3333
9.96 | 25
9.98 | 66.6667
10 | 25
10.02 | 50
10.04 | 16.6667
10.06 | 50
10.08 | 25
10.1 | 58.3333
10.12 | 41.6667
10.14 | 50
10.16 | 41.6667
10.18 | 41.6667
10.2 | 58.3333
10.22 | 83.3333
10.24 | 16.6667
10.26 | 50
10.28 | 41.6667
10.3 | 75
10.32 | 25
10.34 | 16.6667
10.36 | 41.6667
10.38 | 41.6667
10.4 | 41.6667
10.42 | 16.6667
10.44 | 41.6667
10.46 | 66.6667
10.48 | 66.6667
10.5 | 50
10.52 | 16.6667
10.54 | 33.3333
10.56 | 41.6667
10.58 | 33.3333
10.6 | 41.6667
10.62 | 41.6667
10.64 | 58.3333
10.66 | 66.6667
10.68 | 58.3333
10.7 | 75
10.72 | 58.3333
10.74 | 25
10.76 | 66.6667
10.78 | 66.6667
10.8 | 58.3333
10.82 | 50
10.84 | 8.33333
10.86 | 33.3333
10.88 | 66.6667
10.9 | 33.3333
10.92 | 33.3333
10.94 | 33.3333
10.96 | 16.6667
10.98 | 41.6667
11 | 33.3333
11.02 | 75
11.04 | 41.6667
11.06 | 58.3333
11.08 | 41.6667
11.1 | 58.3333
11.12 | 0
11.14 | 33.3333
11.16 | 66.6667
11.18 | 25
11.2 | 41.6667
11.22 | 58.3333
11.24 | 41.6667
11.26 | 25
11.28 | 41.6667
11.3 | 41.6667
11.32 | 58.3333
11.34 | 41.6667
11.36 | 50
11.38 | 8.33333
11.4 | 8.33333
11.42 | 50
11.44 | 33.3333
11.46 | 33.3333
11.48 | 25
11.5 | 66.6667
11.52 | 50
11.54 | 33.3333
11.56 | 41.6667
11.58 | 25
11.6 | 41.6667
11.62 | 25
11.64 | 33.3333
11.66 | 33.3333
11.68 | 58.3333
11.7 | 41.6667
11.72 | 8.33333
11.74 | 25
11.76 | 25
11.78 | 16.6667
11.8 | 33.3333
11.82 | 33.3333
11.84 | 41.6667
11.86 | 33.3333
11.88 | 50
11.9 | 33.3333
11.92 | 58.3333
11.94 | 33.3333
11.96 | 41.6667
11.98 | 33.3333
12 | 50
12.02 | 33.3333
12.04 | 50
12.06 | 16.6667
12.08 | 33.3333
12.1 | 58.3333
12.12 | 41.6667
12.14 | 33.3333
12.16 | 33.3333
12.18 | 25
12.2 | 25
12.22 | 83.3333
12.24 | 58.3333
12.26 | 41.6667
12.28 | 16.6667
12.3 | 25
12.32 | 50
12.34 | 33.3333
12.36 | 25
12.38 | 25
12.4 | 33.3333
12.42 | 66.6667
12.44 | 41.6667
12.46 | 50
12.48 | 8.33333
12.5 | 41.6667
12.52 | 58.3333
12.54 | 33.3333
12.56 | 41.6667
12.58 | 41.6667
12.6 | 33.3333
12.62 | 33.3333
12.64 | 33.3333
12.66 | 0
12.68 | 41.6667
12.7 | 66.6667
12.72 | 8.33333
12.74 | 58.3333
12.76 | 16.6667
12.78 | 25
12.8 | 25
12.82 | 25
12.84 | 16.6667
12.86 | 16.6667
12.88 | 33.3333
12.9 | 33.3333
12.92 | 25
12.94 | 25
12.96 | 41.6667
12.98 | 33.3333
13 | 33.3333
13.02 | 41.6667
13.04 | 58.3333
13.06 | 33.3333
13.08 | 41.6667
13.1 | 25
13.12 | 16.6667
13.14 | 41.6667
13.16 | 25
13.18 | 25
13.2 | 16.6667
13.22 | 41.6667
13.24 | 50
13.26 | 58.3333
13.28 | 33.3333
13.3 | 41.6667
13.32 | 41.6667
13.34 | 50
13.36 | 0
13.38 | 50
13.4 | 50
13.42 | 33.3333
13.44 | 58.3333
13.46 | 25
13.48 | 25
13.5 | 16.6667
13.52 | 33.3333
13.54 | 25
13.56 | 33.3333
13.58 | 25
13.6 | 66.6667
13.62 | 41.6667
13.64 | 8.33333
13.66 | 66.6667
13.68 | 33.3333
13.7 | 16.6667
13.72 | 58.3333
13.74 | 50
13.76 | 33.3333
13.78 | 33.3333
13.8 | 41.6667
13.82 | 16.6667
13.84 | 75
13.86 | 8.33333
13.88 | 41.6667
13.9 | 50
13.92 | 41.6667
13.94 | 41.6667
13.96 | 25
13.98 | 8.33333
14 | 25
14.02 | 8.33333
14.04 | 41.6667
14.06 | 41.6667
14.08 | 8.33333
14.1 | 33.3333
14.12 | 25
14.14 | 50
14.16 | 16.6667
14.18 | 8.33333
14.2 | 41.6667
14.22 | 75
14.24 | 16.6667
14.26 | 50
14.28 | 50
14.3 | 8.33333
14.32 | 25
14.34 | 25
14.36 | 58.3333
14.38 | 50
14.4 | 58.3333
14.42 | 25
14.44 | 41.6667
14.46 | 41.6667
14.48 | 41.6667
14.5 | 75
14.52 | 25
14.54 | 33.3333
14.56 | 41.6667
14.58 | 33.3333
14.6 | 16.6667
14.62 | 16.6667
14.64 | 41.6667
14.66 | 50
14.68 | 33.3333
14.7 | 8.33333
14.72 | 41.6667
14.74 | 33.3333
14.76 | 41.6667
14.78 | 25
14.8 | 0
14.82 | 25
14.84 | 41.6667
14.86 | 8.33333
14.88 | 33.3333
14.9 | 33.3333
14.92 | 41.6667
14.94 | 25
14.96 | 25
14.98 | 66.6667
15 | 8.33333
15.02 | 8.33333
15.04 | 50
15.06 | 75
15.08 | 33.3333
15.1 | 41.6667
15.12 | 16.6667
15.14 | 50
15.16 | 25
15.18 | 33.3333
15.2 | 50
15.22 | 25
15.24 | 16.6667
15.26 | 25
15.28 | 33.3333
15.3 | 50
15.32 | 50
15.34 | 8.33333
15.36 | 25
15.38 | 41.6667
15.4 | 41.6667
15.42 | 33.3333
15.44 | 41.6667
15.46 | 41.6667
15.48 | 41.6667
15.5 | 66.6667
15.52 | 25
15.54 | 25
15.56 | 33.3333
15.58 | 33.3333
15.6 | 58.3333
15.62 | 41.6667
15.64 | 25
15.66 | 41.6667
15.68 | 16.6667
15.7 | 41.6667
15.72 | 25
15.74 | 25
15.76 | 8.33333
15.78 | 8.33333
15.8 | 41.6667
15.82 | 50
15.84 | 58.3333
15.86 | 25
15.88 | 33.3333
15.9 | 50
15.92 | 16.6667
15.94 | 25
15.96 | 8.33333
15.98 | 33.3333
16 | 16.6667
16.02 | 16.6667
16.04 | 33.3333
16.06 | 41.6667
16.08 | 25
16.1 | 50
16.12 | 91.6667
16.14 | 66.6667
16.16 | 50
16.18 | 41.6667
16.2 | 8.33333
16.22 | 25
16.24 | 50
16.26 | 25
16.28 | 75
16.3 | 50
16.32 | 33.3333
16.34 | 66.6667
16.36 | 66.6667
16.38 | 41.6667
16.4 | 25
16.42 | 33.3333
16.44 | 58.3333
16.46 | 41.6667
16.48 | 41.6667
16.5 | 50
16.52 | 58.3333
16.54 | 33.3333
16.56 | 50
16.58 | 58.3333
16.6 | 66.6667
16.62 | 58.3333
16.64 | 8.33333
16.66 | 33.3333
16.68 | 33.3333
16.7 | 41.6667
16.72 | 0
16.74 | 25
16.76 | 83.3333
16.78 | 41.6667
16.8 | 50
16.82 | 33.3333
16.84 | 25
16.86 | 16.6667
16.88 | 50
16.9 | 25
16.92 | 33.3333
16.94 | 50
16.96 | 41.6667
16.98 | 58.3333
17 | 25
17.02 | 41.6667
17.04 | 33.3333
17.06 | 25
17.08 | 41.6667
17.1 | 33.3333
17.12 | 58.3333
17.14 | 33.3333
17.16 | 41.6667
17.18 | 25
17.2 | 41.6667
17.22 | 8.33333
17.24 | 25
17.26 | 41.6667
17.28 | 50
17.3 | 58.3333
17.32 | 16.6667
17.34 | 50
17.36 | 33.3333
17.38 | 50
17.4 | 33.3333
17.42 | 58.3333
17.44 | 16.6667
17.46 | 25
17.48 | 66.6667
17.5 | 66.6667
17.52 | 66.6667
17.54 | 25
17.56 | 33.3333
17.58 | 50
17.6 | 33.3333
17.62 | 50
17.64 | 41.6667
17.66 | 91.6667
17.68 | 50
17.7 | 25
17.72 | 50
17.74 | 33.3333
17.76 | 8.33333
17.78 | 66.6667
17.8 | 33.3333
17.82 | 33.3333
17.84 | 50
17.86 | 8.33333
17.88 | 58.3333
17.9 | 75
17.92 | 25
17.94 | 50
17.96 | 16.6667
17.98 | 16.6667
18 | 33.3333
18.02 | 58.3333
18.04 | 33.3333
18.06 | 8.33333
18.08 | 16.6667
18.1 | 41.6667
18.12 | 33.3333
18.14 | 16.6667
18.16 | 33.3333
18.18 | 58.3333
18.2 | 83.3333
18.22 | 41.6667
18.24 | 58.3333
18.26 | 50
18.28 | 75
18.3 | 33.3333
18.32 | 16.6667
18.34 | 16.6667
18.36 | 75
18.38 | 50
18.4 | 41.6667
18.42 | 8.33333
18.44 | 50
18.46 | 50
18.48 | 16.6667
18.5 | 33.3333
18.52 | 33.3333
18.54 | 41.6667
18.56 | 58.3333
18.58 | 41.6667
18.6 | 41.6667
18.62 | 33.3333
18.64 | 66.6667
18.66 | 33.3333
18.68 | 66.6667
18.7 | 41.6667
18.72 | 33.3333
18.74 | 75
18.76 | 83.3333
18.78 | 50
18.8 | 75
18.82 | 50
18.84 | 50
18.86 | 33.3333
18.88 | 58.3333
18.9 | 58.3333
18.92 | 58.3333
18.94 | 58.3333
18.96 | 50
18.98 | 58.3333
19 | 25
19.02 | 33.3333
19.04 | 58.3333
19.06 | 58.3333
19.08 | 33.3333
19.1 | 75
19.12 | 25
19.14 | 33.3333
19.16 | 41.6667
19.18 | 33.3333
19.2 | 33.3333
19.22 | 75
19.24 | 8.33333
19.26 | 41.6667
19.28 | 41.6667
19.3 | 25
19.32 | 58.3333
19.34 | 66.6667
19.36 | 41.6667
19.38 | 75
19.4 | 25
19.42 | 41.6667
19.44 | 75
19.46 | 41.6667
19.48 | 41.6667
19.5 | 50
19.52 | 33.3333
19.54 | 25
19.56 | 66.6667
19.58 | 33.3333
19.6 | 66.6667
19.62 | 41.6667
19.64 | 41.6667
19.66 | 50
19.68 | 75
19.7 | 58.3333
19.72 | 16.6667
19.74 | 50
19.76 | 41.6667
19.78 | 8.33333
19.8 | 41.6667
19.82 | 75
19.84 | 50
19.86 | 50
19.88 | 25
19.9 | 33.3333
19.92 | 58.3333
19.94 | 75
19.96 | 66.6667
19.98 | 41.6667
20 | 58.3333
20.02 | 58.3333
20.04 | 33.3333
20.06 | 41.6667
20.08 | 41.6667
20.1 | 50
20.12 | 66.6667
20.14 | 50
20.16 | 108.333
20.18 | 41.6667
20.2 | 50
20.22 | 66.6667
20.24 | 41.6667
20.26 | 66.6667
20.28 | 100
20.3 | 50
20.32 | 58.3333
20.34 | 58.3333
20.36 | 16.6667
20.38 | 58.3333
20.4 | 50
20.42 | 50
20.44 | 41.6667
20.46 | 66.6667
20.48 | 58.3333
20.5 | 25
20.52 | 16.6667
20.54 | 41.6667
20.56 | 125
20.58 | 58.3333
20.6 | 75
20.62 | 91.6667
20.64 | 50
20.66 | 41.6667
20.68 | 33.3333
20.7 | 50
20.72 | 75
20.74 | 66.6667
20.76 | 66.6667
20.78 | 50
20.8 | 33.3333
20.82 | 41.6667
20.84 | 58.3333
20.86 | 41.6667
20.88 | 50
20.9 | 116.667
20.92 | 83.3333
20.94 | 33.3333
20.96 | 83.3333
20.98 | 66.6667
21 | 41.6667
21.02 | 41.6667
21.04 | 41.6667
21.06 | 25
21.08 | 33.3333
21.1 | 58.3333
21.12 | 83.3333
21.14 | 41.6667
21.16 | 75
21.18 | 58.3333
21.2 | 50
21.22 | 58.3333
21.24 | 41.6667
21.26 | 41.6667
21.28 | 75
21.3 | 41.6667
21.32 | 75
21.34 | 25
21.36 | 50
21.38 | 50
21.4 | 41.6667
21.42 | 83.3333
21.44 | 25
21.46 | 50
21.48 | 83.3333
21.5 | 33.3333
21.52 | 58.3333
21.54 | 66.6667
21.56 | 33.3333
21.58 | 91.6667
21.6 | 41.6667
21.62 | 66.6667
21.64 | 25
21.66 | 66.6667
21.68 | 66.6667
21.7 | 58.3333
21.72 | 50
21.74 | 16.6667
21.76 | 50
21.78 | 66.6667
21.8 | 66.6667
21.82 | 58.3333
21.84 | 58.3333
21.86 | 41.6667
21.88 | 50
21.9 | 75
21.92 | 33.3333
21.94 | 58.3333
21.96 | 41.6667
21.98 | 58.3333
22 | 66.6667
22.02 | 8.33333
22.04 | 41.6667
22.06 | 66.6667
22.08 | 58.3333
22.1 | 50
22.12 | 83.3333
22.14 | 75
22.16 | 41.6667
22.18 | 58.3333
22.2 | 58.3333
22.22 | 66.6667
22.24 | 75
22.26 | 58.3333
22.28 | 75
22.3 | 50
22.32 | 50
22.34 | 58.3333
22.36 | 66.6667
22.38 | 41.6667
22.4 | 33.3333
22.42 | 66.6667
22.44 | 33.3333
22.46 | 41.6667
22.48 | 66.6667
22.5 | 50
22.52 | 100
22.54 | 83.3333
22.56 | 83.3333
22.58 | 50
22.6 | 41.6667
22.62 | 50
22.64 | 75
22.66 | 83.3333
22.68 | 25
22.7 | 33.3333
22.72 | 75
22.74 | 25
22.76 | 75
22.78 | 25
22.8 | 58.3333
22.82 | 75
22.84 | 58.3333
22.86 | 50
22.88 | 58.3333
22.9 | 33.3333
22.92 | 58.3333
22.94 | 83.3333
22.96 | 50
22.98 | 41.6667
23 | 75
23.02 | 75
23.04 | 25
23.06 | 66.6667
23.08 | 50
23.1 | 50
23.12 | 83.3333
23.14 | 75
23.16 | 66.6667
23.18 | 41.6667
23.2 | 33.3333
23.22 | 41.6667
23.24 | 33.3333
23.26 | 0
23.28 | 83.3333
23.3 | 50
23.32 | 83.3333
23.34 | 66.6667
23.36 | 66.6667
23.38 | 75
23.4 | 50
23.42 | 25
23.44 | 41.6667
23.46 | 41.6667
23.48 | 91.6667
23.5 | 50
23.52 | 50
23.54 | 58.3333
23.56 | 33.3333
23.58 | 83.3333
23.6 | 25
23.62 | 41.6667
23.64 | 25
23.66 | 41.6667
23.68 | 58.3333
23.7 | 16.6667
23.72 | 25
23.74 | 33.3333
23.76 | 66.6667
23.78 | 66.6667
23.8 | 66.6667
23.82 | 100
23.84 | 83.3333
23.86 | 50
23.88 | 25
23.9 | 66.6667
23.92 | 75
23.94 | 33.3333
23.96 | 41.6667
23.98 | 33.3333
24 | 58.3333
24.02 | 25
24.04 | 75
24.06 | 116.667
24.08 | 58.3333
24.1 | 41.6667
24.12 | 66.6667
24.14 | 58.3333
24.16 | 66.6667
24.18 | 33.3333
24.2 | 58.3333
24.22 | 66.6667
24.24 | 33.3333
24.26 | 50
24.28 | 58.3333
24.3 | 75
24.32 | 25
24.34 | 50
24.36 | 75
24.38 | 108.333
24.4 | 41.6667
24.42 | 66.6667
24.44 | 41.6667
24.46 | 75
24.48 | 33.3333
24.5 | 25
24.52 | 75
24.54 | 50
24.56 | 66.6667
24.58 | 50
24.6 | 66.6667
24.62 | 58.3333
24.64 | 25
24.66 | 33.3333
24.68 | 33.3333
24.7 | 58.3333
24.72 | 41.6667
24.74 | 33.3333
24.76 | 66.6667
24.78 | 25
24.8 | 91.6667
24.82 | 33.3333
24.84 | 66.6667
24.86 | 25
24.88 | 75
24.9 | 58.3333
24.92 | 58.3333
24.94 | 100
24.96 | 25
24.98 | 58.3333
25 | 25
25.02 | 50
25.04 | 66.6667
25.06 | 41.6667
25.08 | 41.6667
25.1 | 25
25.12 | 41.6667
25.14 | 25
25.16 | 50
25.18 | 66.6667
25.2 | 50
25.22 | 91.6667
25.24 | 75
25.26 | 66.6667
25.28 | 50
25.3 | 50
25.32 | 100
25.34 | 41.6667
25.36 | 41.6667
25.38 | 16.6667
25.4 | 91.6667
25.42 | 75
25.44 | 108.333
25.46 | 50
25.48 | 41.6667
25.5 | 58.3333
25.52 | 58.3333
25.54 | 33.3333
25.56 | 41.6667
25.58 | 75
25.6 | 58.3333
25.62 | 58.3333
25.64 | 50
25.66 | 50
25.68 | 75
25.7 | 58.3333
25.72 | 66.6667
25.74 | 50
25.76 | 33.3333
25.78 | 33.3333
25.8 | 25
25.82 | 41.6667
25.84 | 33.3333
25.86 | 75
25.88 | 75
25.9 | 16.6667
25.92 | 116.667
25.94 | 33.3333
25.96 | 58.3333
25.98 | 58.3333
26 | 66.6667
26.02 | 41.6667
26.04 | 50
26.06 | 50
26.08 | 58.3333
26.1 | 41.6667
26.12 | 91.6667
26.14 | 75
26.16 | 25
26.18 | 41.6667
26.2 | 41.6667
26.22 | 58.3333
26.24 | 25
26.26 | 41.6667
26.28 | 33.3333
26.3 | 50
26.32 | 100
26.34 | 33.3333
26.36 | 33.3333
26.38 | 58.3333
26.4 | 50
26.42 | 41.6667
26.44 | 83.3333
26.46 | 41.6667
26.48 | 33.3333
26.5 | 41.6667
26.52 | 58.3333
26.54 | 50
26.56 | 58.3333
26.58 | 25
26.6 | 33.3333
26.62 | 75
26.64 | 66.6667
26.66 | 75
26.68 | 75
26.7 | 8.33333
26.72 | 75
26.74 | 41.6667
26.76 | 41.6667
26.78 | 33.3333
26.8 | 75
26.82 | 33.3333
26.84 | 33.3333
26.86 | 50
26.88 | 58.3333
26.9 | 58.3333
26.92 | 75
26.94 | 58.3333
26.96 | 41.6667
26.98 | 33.3333
27 | 83.3333
27.02 | 50
27.04 | 50
27.06 | 58.3333
27.08 | 50
27.1 | 58.3333
27.12 | 58.3333
27.14 | 83.3333
27.16 | 33.3333
27.18 | 50
27.2 | 58.3333
27.22 | 50
27.24 | 41.6667
27.26 | 50
27.28 | 8.33333
27.3 | 33.3333
27.32 | 66.6667
27.34 | 41.6667
27.36 | 66.6667
27.38 | 66.6667
27.4 | 58.3333
27.42 | 75
27.44 | 58.3333
27.46 | 25
27.48 | 33.3333
27.5 | 50
27.52 | 83.3333
27.54 | 33.3333
27.56 | 58.3333
27.58 | 50
27.6 | 50
27.62 | 50
27.64 | 50
27.66 | 66.6667
27.68 | 33.3333
27.7 | 58.3333
27.72 | 50
27.74 | 41.6667
27.76 | 75
27.78 | 41.6667
27.8 | 25
27.82 | 58.3333
27.84 | 58.3333
27.86 | 50
27.88 | 41.6667
27.9 | 8.33333
27.92 | 50
27.94 | 50
27.96 | 50
27.98 | 83.3333
28 | 58.3333
28.02 | 25
28.04 | 41.6667
28.06 | 41.6667
28.08 | 66.6667
28.1 | 8.33333
28.12 | 66.6667
28.14 | 50
28.16 | 58.3333
28.18 | 33.3333
28.2 | 33.3333
28.22 | 16.6667
28.24 | 16.6667
28.26 | 50
28.28 | 41.6667
28.3 | 58.3333
28.32 | 41.6667
28.34 | 16.6667
28.36 | 58.3333
28.38 | 66.6667
28.4 | 25
28.42 | 33.3333
28.44 | 91.6667
28.46 | 58.3333
28.48 | 75
28.5 | 75
28.52 | 33.3333
28.54 | 33.3333
28.56 | 58.3333
28.58 | 75
28.6 | 16.6667
28.62 | 25
28.64 | 66.6667
28.66 | 33.3333
28.68 | 33.3333
28.7 | 41.6667
28.72 | 25
28.74 | 58.3333
28.76 | 33.3333
28.78 | 50
28.8 | 50
28.82 | 66.6667
28.84 | 83.3333
28.86 | 41.6667
28.88 | 50
28.9 | 50
28.92 | 33.3333
28.94 | 58.3333
28.96 | 16.6667
28.98 | 25
29 | 58.3333
29.02 | 8.33333
29.04 | 41.6667
29.06 | 83.3333
29.08 | 66.6667
29.1 | 33.3333
29.12 | 50
29.14 | 66.6667
29.16 | 16.6667
29.18 | 100
29.2 | 25
29.22 | 25
29.24 | 75
29.26 | 16.6667
29.28 | 41.6667
29.3 | 25
29.32 | 16.6667
29.34 | 16.6667
29.36 | 100
29.38 | 66.6667
29.4 | 25
29.42 | 33.3333
29.44 | 66.6667
29.46 | 41.6667
29.48 | 58.3333
29.5 | 41.6667
29.52 | 25
29.54 | 83.3333
29.56 | 41.6667
29.58 | 25
29.6 | 41.6667
29.62 | 50
29.64 | 58.3333
29.66 | 8.33333
29.68 | 25
29.7 | 8.33333
29.72 | 41.6667
29.74 | 33.3333
29.76 | 58.3333
29.78 | 58.3333
29.8 | 75
29.82 | 50
29.84 | 33.3333
29.86 | 58.3333
29.88 | 33.3333
29.9 | 50
29.92 | 50
29.94 | 50
29.96 | 25
29.98 | 41.6667
30 | 41.6667
30.02 | 75
30.04 | 41.6667
30.06 | 58.3333
30.08 | 66.6667
30.1 | 16.6667
30.12 | 50
30.14 | 50
30.16 | 41.6667
30.18 | 41.6667
30.2 | 58.3333
30.22 | 33.3333
30.24 | 33.3333
30.26 | 50
30.28 | 16.6667
30.3 | 66.6667
30.32 | 25
30.34 | 25
30.36 | 41.6667
30.38 | 16.6667
30.4 | 8.33333
30.42 | 25
30.44 | 8.33333
30.46 | 41.6667
30.48 | 25
30.5 | 41.6667
30.52 | 50
30.54 | 33.3333
30.56 | 25
30.58 | 50
30.6 | 50
30.62 | 66.6667
30.64 | 58.3333
30.66 | 25
30.68 | 50
30.7 | 33.3333
30.72 | 50
30.74 | 41.6667
30.76 | 25
30.78 | 58.3333
30.8 | 33.3333
30.82 | 50
30.84 | 41.6667
30.86 | 50
30.88 | 16.6667
30.9 | 8.33333
30.92 | 58.3333
30.94 | 33.3333
30.96 | 41.6667
30.98 | 16.6667
31 | 50
31.02 | 25
31.04 | 41.6667
31.06 | 25
31.08 | 16.6667
31.1 | 41.6667
31.12 | 8.33333
31.14 | 33.3333
31.16 | 33.3333
31.18 | 41.6667
31.2 | 58.3333
31.22 | 33.3333
31.24 | 25
31.26 | 25
31.28 | 41.6667
31.3 | 41.6667
31.32 | 16.6667
31.34 | 25
31.36 | 58.3333
31.38 | 41.6667
31.4 | 41.6667
31.42 | 25
31.44 | 41.6667
31.46 | 33.3333
31.48 | 50
31.5 | 16.6667
31.52 | 8.33333
31.54 | 50
31.56 | 33.3333
31.58 | 75
31.6 | 75
31.62 | 66.6667
31.64 | 66.6667
31.66 | 33.3333
31.68 | 83.3333
31.7 | 8.33333
31.72 | 33.3333
31.74 | 41.6667
31.76 | 50
31.78 | 41.6667
31.8 | 16.6667
31.82 | 33.3333
31.84 | 33.3333
31.86 | 33.3333
31.88 | 50
31.9 | 66.6667
31.92 | 41.6667
31.94 | 16.6667
31.96 | 58.3333
31.98 | 41.6667
32 | 25
32.02 | 16.6667
32.04 | 50
32.06 | 58.3333
32.08 | 25
32.1 | 41.6667
32.12 | 41.6667
32.14 | 41.6667
32.16 | 33.3333
32.18 | 25
32.2 | 25
32.22 | 25
32.24 | 50
32.26 | 41.6667
32.28 | 41.6667
32.3 | 41.6667
32.32 | 41.6667
32.34 | 50
32.36 | 41.6667
32.38 | 33.3333
32.4 | 16.6667
32.42 | 41.6667
32.44 | 25
32.46 | 83.3333
32.48 | 25
32.5 | 33.3333
32.52 | 33.3333
32.54 | 58.3333
32.56 | 33.3333
32.58 | 25
32.6 | 33.3333
32.62 | 25
32.64 | 25
32.66 | 41.6667
32.68 | 8.33333
32.7 | 33.3333
32.72 | 25
32.74 | 75
32.76 | 8.33333
32.78 | 33.3333
32.8 | 33.3333
32.82 | 33.3333
32.84 | 75
32.86 | 41.6667
32.88 | 50
32.9 | 8.33333
32.92 | 33.3333
32.94 | 33.3333
32.96 | 33.3333
32.98 | 83.3333
33 | 33.3333
33.02 | 8.33333
33.04 | 16.6667
33.06 | 41.6667
33.08 | 16.6667
33.1 | 33.3333
33.12 | 33.3333
33.14 | 25
33.16 | 58.3333
33.18 | 50
33.2 | 8.33333
33.22 | 50
33.24 | 75
33.26 | 33.3333
33.28 | 33.3333
33.3 | 33.3333
33.32 | 33.3333
33.34 | 83.3333
33.36 | 58.3333
33.38 | 58.3333
33.4 | 58.3333
33.42 | 41.6667
33.44 | 66.6667
33.46 | 41.6667
33.48 | 41.6667
33.5 | 16.6667
33.52 | 16.6667
33.54 | 33.3333
33.56 | 41.6667
33.58 | 25
33.6 | 33.3333
33.62 | 25
33.64 | 8.33333
33.66 | 8.33333
33.68 | 25
33.7 | 58.3333
33.72 | 58.3333
33.74 | 41.6667
33.76 | 16.6667
33.78 | 41.6667
33.8 | 25
33.82 | 83.3333
33.84 | 41.6667
33.86 | 58.3333
33.88 | 66.6667
33.9 | 16.6667
33.92 | 75
33.94 | 41.6667
33.96 | 58.3333
33.98 | 33.3333
34 | 33.3333
34.02 | 16.6667
34.04 | 33.3333
34.06 | 58.3333
34.08 | 50
34.1 | 41.6667
34.12 | 58.3333
34.14 | 16.6667
34.16 | 16.6667
34.18 | 25
34.2 | 25
34.22 | 0
34.24 | 50
34.26 | 25
34.28 | 25
34.3 | 16.6667
34.32 | 33.3333
34.34 | 50
34.36 | 25
34.38 | 50
34.4 | 8.33333
34.42 | 58.3333
34.44 | 50
34.46 | 66.6667
34.48 | 25
34.5 | 33.3333
34.52 | 33.3333
34.54 | 25
34.56 | 16.6667
34.58 | 25
34.6 | 16.6667
34.62 | 41.6667
34.64 | 58.3333
34.66 | 41.6667
34.68 | 25
34.7 | 41.6667
34.72 | 58.3333
34.74 | 25
34.76 | 25
34.78 | 50
34.8 | 41.6667
34.82 | 16.6667
34.84 | 33.3333
34.86 | 16.6667
34.88 | 25
34.9 | 58.3333
34.92 | 41.6667
34.94 | 16.6667
34.96 | 8.33333
34.98 | 0
35 | 25
35.02 | 16.6667
35.04 | 16.6667
35.06 | 33.3333
35.08 | 8.33333
35.1 | 33.3333
35.12 | 41.6667
35.14 | 16.6667
35.16 | 8.33333
35.18 | 41.6667
35.2 | 16.6667
35.22 | 16.6667
35.24 | 50
35.26 | 58.3333
35.28 | 25
35.3 | 41.6667
35.32 | 33.3333
35.34 | 58.3333
35.36 | 25
35.38 | 16.6667
35.4 | 25
35.42 | 25
35.44 | 50
35.46 | 25
35.48 | 8.33333
35.5 | 0
35.52 | 16.6667
35.54 | 16.6667
35.56 | 16.6667
35.58 | 8.33333
35.6 | 41.6667
35.62 | 33.3333
35.64 | 16.6667
35.66 | 50
35.68 | 33.3333
35.7 | 58.3333
35.72 | 58.3333
35.74 | 8.33333
35.76 | 33.3333
35.78 | 33.3333
35.8 | 16.6667
35.82 | 25
35.84 | 8.33333
35.86 | 41.6667
35.88 | 83.3333
35.9 | 16.6667
35.92 | 41.6667
35.94 | 8.33333
35.96 | 50
35.98 | 41.6667
36 | 33.3333
36.02 | 25
36.04 | 0
36.06 | 41.6667
36.08 | 16.6667
36.1 | 33.3333
36.12 | 25
36.14 | 41.6667
36.16 | 33.3333
36.18 | 33.3333
36.2 | 8.33333
36.22 | 41.6667
36.24 | 33.3333
36.26 | 25
36.28 | 33.3333
36.3 | 16.6667
36.32 | 41.6667
36.34 | 50
36.36 | 25
36.38 | 16.6667
36.4 | 25
36.42 | 41.6667
36.44 | 41.6667
36.46 | 50
36.48 | 16.6667
36.5 | 25
36.52 | 25
36.54 | 25
36.56 | 8.33333
36.58 | 50
36.6 | 25
36.62 | 25
36.64 | 33.3333
36.66 | 0
36.68 | 16.6667
36.7 | 41.6667
36.72 | 33.3333
36.74 | 16.6667
36.76 | 33.3333
36.78 | 41.6667
36.8 | 8.33333
36.82 | 25
36.84 | 50
36.86 | 16.6667
36.88 | 16.6667
36.9 | 0
36.92 | 33.3333
36.94 | 41.6667
36.96 | 41.6667
36.98 | 33.3333
37 | 41.6667
37.02 | 16.6667
37.04 | 25
37.06 | 8.33333
37.08 | 0
37.1 | 25
37.12 | 33.3333
37.14 | 50
37.16 | 33.3333
37.18 | 33.3333
37.2 | 33.3333
37.22 | 8.33333
37.24 | 41.6667
37.26 | 66.6667
37.28 | 25
37.3 | 0
37.32 | 33.3333
37.34 | 41.6667
37.36 | 25
37.38 | 33.3333
37.4 | 25
37.42 | 58.3333
37.44 | 16.6667
37.46 | 25
37.48 | 8.33333
37.5 | 8.33333
37.52 | 8.33333
37.54 | 16.6667
37.56 | 25
37.58 | 50
37.6 | 8.33333
37.62 | 50
37.64 | 58.3333
37.66 | 25
37.68 | 66.6667
37.7 | 50
37.72 | 16.6667
37.74 | 25
37.76 | 25
37.78 | 41.6667
37.8 | 25
37.82 | 33.3333
37.84 | 8.33333
37.86 | 100
37.88 | 25
37.9 | 16.6667
37.92 | 25
37.94 | 50
37.96 | 33.3333
37.98 | 75
38 | 41.6667
38.02 | 33.3333
38.04 | 41.6667
38.06 | 16.6667
38.08 | 25
38.1 | 58.3333
38.12 | 41.6667
38.14 | 75
38.16 | 50
38.18 | 75
38.2 | 75
38.22 | 66.6667
38.24 | 25
38.26 | 50
38.28 | 66.6667
38.3 | 50
38.32 | 116.667
38.34 | 91.6667
38.36 | 75
38.38 | 75
38.4 | 133.333
38.42 | 75
38.44 | 50
38.46 | 100
38.48 | 75
38.5 | 83.3333
38.52 | 33.3333
38.54 | 100
38.56 | 58.3333
38.58 | 33.3333
38.6 | 75
38.62 | 58.3333
38.64 | 58.3333
38.66 | 33.3333
38.68 | 83.3333
38.7 | 83.3333
38.72 | 58.3333
38.74 | 66.6667
38.76 | 33.3333
38.78 | 66.6667
38.8 | 83.3333
38.82 | 83.3333
38.84 | 83.3333
38.86 | 66.6667
38.88 | 75
38.9 | 58.3333
38.92 | 83.3333
38.94 | 75
38.96 | 83.3333
38.98 | 75
39 | 91.6667
39.02 | 83.3333
39.04 | 83.3333
39.06 | 66.6667
39.08 | 91.6667
39.1 | 75
39.12 | 66.6667
39.14 | 125
39.16 | 91.6667
39.18 | 66.6667
39.2 | 91.6667
39.22 | 116.667
39.24 | 58.3333
39.26 | 150
39.28 | 141.667
39.3 | 125
39.32 | 141.667
39.34 | 150
39.36 | 116.667
39.38 | 141.667
39.4 | 158.333
39.42 | 141.667
39.44 | 225
39.46 | 150
39.48 | 141.667
39.5 | 208.333
39.52 | 216.667
39.54 | 166.667
39.56 | 216.667
39.58 | 291.667
39.6 | 216.667
39.62 | 266.667
39.64 | 233.333
39.66 | 258.333
39.68 | 291.667
39.7 | 358.333
39.72 | 283.333
39.74 | 366.667
39.76 | 333.333
39.78 | 441.667
39.8 | 433.333
39.82 | 391.667
39.84 | 375
39.86 | 658.333
39.88 | 533.333
39.9 | 691.667
39.92 | 766.667
39.94 | 891.667
39.96 | 933.333
39.98 | 1025
40 | 1191.67
40.02 | 1241.67
40.04 | 1233.33
40.06 | 1583.33
40.08 | 1833.33
40.1 | 1891.67
40.12 | 1783.33
40.14 | 2200
40.16 | 2275
40.18 | 2300
40.2 | 2500
40.22 | 2558.33
40.24 | 2408.33
40.26 | 2300
40.28 | 2375
40.3 | 2283.33
40.32 | 2366.67
40.34 | 2008.33
40.36 | 1775
40.38 | 1483.33
40.4 | 1558.33
40.42 | 1650
40.44 | 1225
40.46 | 1041.67
40.48 | 933.333
40.5 | 950
40.52 | 833.333
40.54 | 641.667
40.56 | 683.333
40.58 | 708.333
40.6 | 575
40.62 | 466.667
40.64 | 583.333
40.66 | 400
40.68 | 383.333
40.7 | 375
40.72 | 291.667
40.74 | 300
40.76 | 250
40.78 | 283.333
40.8 | 266.667
40.82 | 183.333
40.84 | 241.667
40.86 | 225
40.88 | 183.333
40.9 | 150
40.92 | 283.333
40.94 | 208.333
40.96 | 158.333
40.98 | 166.667
41 | 225
41.02 | 158.333
41.04 | 133.333
41.06 | 183.333
41.08 | 133.333
41.1 | 158.333
41.12 | 91.6667
41.14 | 100
41.16 | 108.333
41.18 | 141.667
41.2 | 116.667
41.22 | 91.6667
41.24 | 91.6667
41.26 | 100
41.28 | 83.3333
41.3 | 83.3333
41.32 | 83.3333
41.34 | 150
41.36 | 91.6667
41.38 | 25
41.4 | 75
41.42 | 58.3333
41.44 | 58.3333
41.46 | 91.6667
41.48 | 33.3333
41.5 | 91.6667
41.52 | 41.6667
41.54 | 58.3333
41.56 | 58.3333
41.58 | 108.333
41.6 | 41.6667
41.62 | 25
41.64 | 58.3333
41.66 | 58.3333
41.68 | 33.3333
41.7 | 75
41.72 | 25
41.74 | 58.3333
41.76 | 41.6667
41.78 | 8.33333
41.8 | 66.6667
41.82 | 25
41.84 | 50
41.86 | 58.3333
41.88 | 33.3333
41.9 | 8.33333
41.92 | 66.6667
41.94 | 41.6667
41.96 | 50
41.98 | 33.3333
42 | 75
42.02 | 25
42.04 | 41.6667
42.06 | 25
42.08 | 16.6667
42.1 | 50
42.12 | 91.6667
42.14 | 58.3333
42.16 | 50
42.18 | 50
42.2 | 50
42.22 | 8.33333
42.24 | 58.3333
42.26 | 16.6667
42.28 | 83.3333
42.3 | 41.6667
42.32 | 33.3333
42.34 | 8.33333
42.36 | 66.6667
42.38 | 66.6667
42.4 | 50
42.42 | 33.3333
42.44 | 50
42.46 | 58.3333
42.48 | 83.3333
42.5 | 16.6667
42.52 | 41.6667
42.54 | 16.6667
42.56 | 41.6667
42.58 | 50
42.6 | 8.33333
42.62 | 33.3333
42.64 | 50
42.66 | 25
42.68 | 33.3333
42.7 | 50
42.72 | 33.3333
42.74 | 58.3333
42.76 | 16.6667
42.78 | 25
42.8 | 33.3333
42.82 | 25
42.84 | 8.33333
42.86 | 33.3333
42.88 | 41.6667
42.9 | 16.6667
42.92 | 8.33333
42.94 | 50
42.96 | 33.3333
42.98 | 16.6667
43 | 25
43.02 | 50
43.04 | 25
43.06 | 41.6667
43.08 | 41.6667
43.1 | 16.6667
43.12 | 33.3333
43.14 | 25
43.16 | 8.33333
43.18 | 16.6667
43.2 | 33.3333
43.22 | 16.6667
43.24 | 16.6667
43.26 | 25
43.28 | 8.33333
43.3 | 16.6667
43.32 | 33.3333
43.34 | 41.6667
43.36 | 0
43.38 | 8.33333
43.4 | 33.3333
43.42 | 58.3333
43.44 | 16.6667
43.46 | 50
43.48 | 25
43.5 | 83.3333
43.52 | 41.6667
43.54 | 33.3333
43.56 | 16.6667
43.58 | 58.3333
43.6 | 58.3333
43.62 | 16.6667
43.64 | 41.6667
43.66 | 33.3333
43.68 | 41.6667
43.7 | 58.3333
43.72 | 16.6667
43.74 | 50
43.76 | 33.3333
43.78 | 25
43.8 | 16.6667
43.82 | 50
43.84 | 33.3333
43.86 | 50
43.88 | 50
43.9 | 33.3333
43.92 | 16.6667
43.94 | 25
43.96 | 41.6667
43.98 | 33.3333
44 | 41.6667
44.02 | 25
44.04 | 66.6667
44.06 | 25
44.08 | 50
44.1 | 16.6667
44.12 | 41.6667
44.14 | 50
44.16 | 16.6667
44.18 | 33.3333
44.2 | 25
44.22 | 58.3333
44.24 | 50
44.26 | 16.6667
44.28 | 33.3333
44.3 | 8.33333
44.32 | 8.33333
44.34 | 75
44.36 | 41.6667
44.38 | 33.3333
44.4 | 25
44.42 | 41.6667
44.44 | 58.3333
44.46 | 16.6667
44.48 | 41.6667
44.5 | 33.3333
44.52 | 33.3333
44.54 | 25
44.56 | 58.3333
44.58 | 33.3333
44.6 | 0
44.62 | 33.3333
44.64 | 50
44.66 | 50
44.68 | 25
44.7 | 25
44.72 | 25
44.74 | 41.6667
44.76 | 41.6667
44.78 | 25
44.8 | 58.3333
44.82 | 25
44.84 | 75
44.86 | 33.3333
44.88 | 50
44.9 | 25
44.92 | 58.3333
44.94 | 0
44.96 | 16.6667
44.98 | 8.33333
45 | 50
45.02 | 50
45.04 | 25
45.06 | 75
45.08 | 33.3333
45.1 | 8.33333
45.12 | 41.6667
45.14 | 33.3333
45.16 | 16.6667
45.18 | 33.3333
45.2 | 41.6667
45.22 | 41.6667
45.24 | 50
45.26 | 33.3333
45.28 | 25
45.3 | 75
45.32 | 33.3333
45.34 | 50
45.36 | 66.6667
45.38 | 50
45.4 | 25
45.42 | 66.6667
45.44 | 50
45.46 | 33.3333
45.48 | 66.6667
45.5 | 41.6667
45.52 | 41.6667
45.54 | 25
45.56 | 58.3333
45.58 | 41.6667
45.6 | 66.6667
45.62 | 33.3333
45.64 | 91.6667
45.66 | 16.6667
45.68 | 33.3333
45.7 | 75
45.72 | 75
45.74 | 50
45.76 | 25
45.78 | 83.3333
45.8 | 25
45.82 | 58.3333
45.84 | 41.6667
45.86 | 66.6667
45.88 | 25
45.9 | 75
45.92 | 58.3333
45.94 | 41.6667
45.96 | 58.3333
45.98 | 75
46 | 66.6667
46.02 | 91.6667
46.04 | 75
46.06 | 50
46.08 | 91.6667
46.1 | 83.3333
46.12 | 33.3333
46.14 | 33.3333
46.16 | 75
46.18 | 66.6667
46.2 | 66.6667
46.22 | 83.3333
46.24 | 50
46.26 | 83.3333
46.28 | 50
46.3 | 66.6667
46.32 | 100
46.34 | 66.6667
46.36 | 66.6667
46.38 | 50
46.4 | 108.333
46.42 | 91.6667
46.44 | 33.3333
46.46 | 83.3333
46.48 | 83.3333
46.5 | 133.333
46.52 | 66.6667
46.54 | 108.333
46.56 | 91.6667
46.58 | 75
46.6 | 50
46.62 | 91.6667
46.64 | 158.333
46.66 | 83.3333
46.68 | 100
46.7 | 125
46.72 | 66.6667
46.74 | 66.6667
46.76 | 75
46.78 | 108.333
46.8 | 66.6667
46.82 | 116.667
46.84 | 141.667
46.86 | 100
46.88 | 133.333
46.9 | 75
46.92 | 158.333
46.94 | 75
46.96 | 108.333
46.98 | 100
47 | 108.333
47.02 | 108.333
47.04 | 133.333
47.06 | 75
47.08 | 100
47.1 | 41.6667
47.12 | 83.3333
47.14 | 83.3333
47.16 | 100
47.18 | 25
47.2 | 41.6667
47.22 | 75
47.24 | 66.6667
47.26 | 58.3333
47.28 | 50
47.3 | 58.3333
47.32 | 66.6667
47.34 | 41.6667
47.36 | 58.3333
47.38 | 41.6667
47.4 | 58.3333
47.42 | 25
47.44 | 75
47.46 | 58.3333
47.48 | 25
47.5 | 50
47.52 | 33.3333
47.54 | 25
47.56 | 16.6667
47.58 | 8.33333
47.6 | 66.6667
47.62 | 16.6667
47.64 | 33.3333
47.66 | 58.3333
47.68 | 0
47.7 | 25
47.72 | 100
47.74 | 50
47.76 | 25
47.78 | 25
47.8 | 58.3333
47.82 | 33.3333
47.84 | 8.33333
47.86 | 16.6667
47.88 | 58.3333
47.9 | 25
47.92 | 8.33333
47.94 | 41.6667
47.96 | 25
47.98 | 25
48 | 16.6667
48.02 | 16.6667
48.04 | 58.3333
48.06 | 0
48.08 | 25
48.1 | 25
48.12 | 16.6667
48.14 | 25
48.16 | 25
48.18 | 25
48.2 | 33.3333
48.22 | 8.33333
48.24 | 33.3333
48.26 | 16.6667
48.28 | 33.3333
48.3 | 16.6667
48.32 | 25
48.34 | 0
48.36 | 16.6667
48.38 | 8.33333
48.4 | 8.33333
48.42 | 8.33333
48.44 | 33.3333
48.46 | 25
48.48 | 41.6667
48.5 | 33.3333
48.52 | 0
48.54 | 16.6667
48.56 | 41.6667
48.58 | 16.6667
48.6 | 16.6667
48.62 | 8.33333
48.64 | 16.6667
48.66 | 33.3333
48.68 | 50
48.7 | 41.6667
48.72 | 41.6667
48.74 | 16.6667
48.76 | 41.6667
48.78 | 16.6667
48.8 | 8.33333
48.82 | 25
48.84 | 41.6667
48.86 | 16.6667
48.88 | 16.6667
48.9 | 16.6667
48.92 | 0
48.94 | 58.3333
48.96 | 41.6667
48.98 | 41.6667
49 | 8.33333
49.02 | 33.3333
49.04 | 0
49.06 | 8.33333
49.08 | 8.33333
49.1 | 33.3333
49.12 | 25
49.14 | 33.3333
49.16 | 8.33333
49.18 | 25
49.2 | 25
49.22 | 25
49.24 | 33.3333
49.26 | 25
49.28 | 16.6667
49.3 | 16.6667
49.32 | 50
49.34 | 8.33333
49.36 | 8.33333
49.38 | 8.33333
49.4 | 25
49.42 | 33.3333
49.44 | 8.33333
49.46 | 33.3333
49.48 | 25
49.5 | 0
49.52 | 8.33333
49.54 | 50
49.56 | 8.33333
49.58 | 25
49.6 | 25
49.62 | 25
49.64 | 33.3333
49.66 | 33.3333
49.68 | 8.33333
49.7 | 0
49.72 | 8.33333
49.74 | 16.6667
49.76 | 16.6667
49.78 | 0
49.8 | 8.33333
49.82 | 25
49.84 | 33.3333
49.86 | 25
49.88 | 16.6667
49.9 | 8.33333
49.92 | 25
49.94 | 25
49.96 | 0
49.98 | 33.3333
50 | 0
50.02 | 25
50.04 | 8.33333
50.06 | 33.3333
50.08 | 41.6667
50.1 | 58.3333
50.12 | 8.33333
50.14 | 33.3333
50.16 | 25
50.18 | 0
50.2 | 33.3333
50.22 | 0
50.24 | 25
50.26 | 0
50.28 | 8.33333
50.3 | 25
50.32 | 16.6667
50.34 | 16.6667
50.36 | 8.33333
50.38 | 33.3333
50.4 | 25
50.42 | 33.3333
50.44 | 8.33333
50.46 | 33.3333
50.48 | 41.6667
50.5 | 8.33333
50.52 | 33.3333
50.54 | 25
50.56 | 16.6667
50.58 | 16.6667
50.6 | 16.6667
50.62 | 25
50.64 | 0
50.66 | 16.6667
50.68 | 41.6667
50.7 | 25
50.72 | 33.3333
50.74 | 8.33333
50.76 | 16.6667
50.78 | 8.33333
50.8 | 33.3333
50.82 | 50
50.84 | 16.6667
50.86 | 41.6667
50.88 | 0
50.9 | 33.3333
50.92 | 25
50.94 | 16.6667
50.96 | 0
50.98 | 25
51 | 16.6667
51.02 | 33.3333
51.04 | 33.3333
51.06 | 0
51.08 | 0
51.1 | 0
51.12 | 33.3333
51.14 | 16.6667
51.16 | 41.6667
51.18 | 8.33333
51.2 | 16.6667
51.22 | 16.6667
51.24 | 16.6667
51.26 | 16.6667
51.28 | 16.6667
51.3 | 16.6667
51.32 | 25
51.34 | 16.6667
51.36 | 8.33333
51.38 | 16.6667
51.4 | 16.6667
51.42 | 41.6667
51.44 | 8.33333
51.46 | 25
51.48 | 16.6667
51.5 | 16.6667
51.52 | 41.6667
51.54 | 25
51.56 | 8.33333
51.58 | 25
51.6 | 8.33333
51.62 | 8.33333
51.64 | 8.33333
51.66 | 16.6667
51.68 | 16.6667
51.7 | 8.33333
51.72 | 8.33333
51.74 | 16.6667
51.76 | 0
51.78 | 25
51.8 | 33.3333
51.82 | 33.3333
51.84 | 8.33333
51.86 | 0
51.88 | 25
51.9 | 33.3333
51.92 | 75
51.94 | 25
51.96 | 16.6667
51.98 | 25
52 | 8.33333
52.02 | 25
52.04 | 16.6667
52.06 | 41.6667
52.08 | 16.6667
52.1 | 16.6667
52.12 | 16.6667
52.14 | 16.6667
52.16 | 0
52.18 | 25
52.2 | 33.3333
52.22 | 33.3333
52.24 | 16.6667
52.26 | 16.6667
52.28 | 16.6667
52.3 | 33.3333
52.32 | 25
52.34 | 16.6667
52.36 | 33.3333
52.38 | 16.6667
52.4 | 8.33333
52.42 | 41.6667
52.44 | 41.6667
52.46 | 8.33333
52.48 | 41.6667
52.5 | 16.6667
52.52 | 8.33333
52.54 | 25
52.56 | 8.33333
52.58 | 16.6667
52.6 | 16.6667
52.62 | 0
52.64 | 16.6667
52.66 | 0
52.68 | 8.33333
52.7 | 16.6667
52.72 | 25
52.74 | 16.6667
52.76 | 8.33333
52.78 | 8.33333
52.8 | 25
52.82 | 41.6667
52.84 | 33.3333
52.86 | 33.3333
52.88 | 25
52.9 | 16.6667
52.92 | 8.33333
52.94 | 41.6667
52.96 | 16.6667
52.98 | 8.33333
53 | 16.6667
53.02 | 41.6667
53.04 | 33.3333
53.06 | 33.3333
53.08 | 25
53.1 | 25
53.12 | 16.6667
53.14 | 16.6667
53.16 | 16.6667
53.18 | 16.6667
53.2 | 8.33333
53.22 | 25
53.24 | 16.6667
53.26 | 8.33333
53.28 | 41.6667
53.3 | 33.3333
53.32 | 0
53.34 | 33.3333
53.36 | 16.6667
53.38 | 16.6667
53.4 | 16.6667
53.42 | 25
53.44 | 16.6667
53.46 | 16.6667
53.48 | 16.6667
53.5 | 16.6667
53.52 | 8.33333
53.54 | 8.33333
53.56 | 41.6667
53.58 | 0
53.6 | 8.33333
53.62 | 25
53.64 | 0
53.66 | 33.3333
53.68 | 25
53.7 | 25
53.72 | 41.6667
53.74 | 8.33333
53.76 | 41.6667
53.78 | 16.6667
53.8 | 33.3333
53.82 | 16.6667
53.84 | 0
53.86 | 25
53.88 | 8.33333
53.9 | 0
53.92 | 33.3333
53.94 | 8.33333
53.96 | 25
53.98 | 25
54 | 16.6667
54.02 | 33.3333
54.04 | 16.6667
54.06 | 25
54.08 | 25
54.1 | 41.6667
54.12 | 33.3333
54.14 | 16.6667
54.16 | 16.6667
54.18 | 33.3333
54.2 | 25
54.22 | 8.33333
54.24 | 25
54.26 | 33.3333
54.28 | 25
54.3 | 8.33333
54.32 | 50
54.34 | 16.6667
54.36 | 33.3333
54.38 | 16.6667
54.4 | 8.33333
54.42 | 25
54.44 | 33.3333
54.46 | 58.3333
54.48 | 8.33333
54.5 | 0
54.52 | 25
54.54 | 8.33333
54.56 | 33.3333
54.58 | 16.6667
54.6 | 8.33333
54.62 | 41.6667
54.64 | 33.3333
54.66 | 41.6667
54.68 | 16.6667
54.7 | 16.6667
54.72 | 16.6667
54.74 | 8.33333
54.76 | 25
54.78 | 25
54.8 | 16.6667
54.82 | 16.6667
54.84 | 41.6667
54.86 | 8.33333
54.88 | 25
54.9 | 33.3333
54.92 | 33.3333
54.94 | 16.6667
54.96 | 0
54.98 | 33.3333
55 | 8.33333
55.02 | 41.6667
55.04 | 41.6667
55.06 | 25
55.08 | 16.6667
55.1 | 8.33333
55.12 | 25
55.14 | 50
55.16 | 58.3333
55.18 | 16.6667
55.2 | 25
55.22 | 25
55.24 | 16.6667
55.26 | 16.6667
55.28 | 16.6667
55.3 | 16.6667
55.32 | 16.6667
55.34 | 25
55.36 | 41.6667
55.38 | 8.33333
55.4 | 16.6667
55.42 | 16.6667
55.44 | 16.6667
55.46 | 16.6667
55.48 | 8.33333
55.5 | 25
55.52 | 8.33333
55.54 | 8.33333
55.56 | 8.33333
55.58 | 33.3333
55.6 | 8.33333
55.62 | 0
55.64 | 33.3333
55.66 | 25
55.68 | 25
55.7 | 8.33333
55.72 | 8.33333
55.74 | 8.33333
55.76 | 16.6667
55.78 | 8.33333
55.8 | 8.33333
55.82 | 25
55.84 | 33.3333
55.86 | 8.33333
55.88 | 16.6667
55.9 | 25
55.92 | 33.3333
55.94 | 8.33333
55.96 | 25
55.98 | 16.6667
56 | 8.33333
56.02 | 41.6667
56.04 | 33.3333
56.06 | 25
56.08 | 33.3333
56.1 | 16.6667
56.12 | 41.6667
56.14 | 33.3333
56.16 | 16.6667
56.18 | 16.6667
56.2 | 25
56.22 | 33.3333
56.24 | 16.6667
56.26 | 16.6667
56.28 | 8.33333
56.3 | 25
56.32 | 16.6667
56.34 | 25
56.36 | 8.33333
56.38 | 0
56.4 | 50
56.42 | 41.6667
56.44 | 33.3333
56.46 | 16.6667
56.48 | 8.33333
56.5 | 33.3333
56.52 | 16.6667
56.54 | 16.6667
56.56 | 33.3333
56.58 | 0
56.6 | 8.33333
56.62 | 33.3333
56.64 | 0
56.66 | 16.6667
56.68 | 41.6667
56.7 | 8.33333
56.72 | 8.33333
56.74 | 41.6667
56.76 | 25
56.78 | 8.33333
56.8 | 33.3333
56.82 | 16.6667
56.84 | 16.6667
56.86 | 8.33333
56.88 | 16.6667
56.9 | 33.3333
56.92 | 16.6667
56.94 | 8.33333
56.96 | 66.6667
56.98 | 16.6667
57 | 16.6667
57.02 | 33.3333
57.04 | 8.33333
57.06 | 33.3333
57.08 | 25
57.1 | 41.6667
57.12 | 16.6667
57.14 | 25
57.16 | 33.3333
57.18 | 0
57.2 | 50
57.22 | 50
57.24 | 41.6667
57.26 | 25
57.28 | 50
57.3 | 25
57.32 | 25
57.34 | 8.33333
57.36 | 25
57.38 | 33.3333
57.4 | 16.6667
57.42 | 25
57.44 | 25
57.46 | 33.3333
57.48 | 16.6667
57.5 | 25
57.52 | 33.3333
57.54 | 25
57.56 | 41.6667
57.58 | 16.6667
57.6 | 33.3333
57.62 | 25
57.64 | 0
57.66 | 16.6667
57.68 | 8.33333
57.7 | 16.6667
57.72 | 33.3333
57.74 | 33.3333
57.76 | 8.33333
57.78 | 0
57.8 | 41.6667
57.82 | 8.33333
57.84 | 16.6667
57.86 | 16.6667
57.88 | 8.33333
57.9 | 33.3333
57.92 | 25
57.94 | 25
57.96 | 33.3333
57.98 | 8.33333
58 | 33.3333
58.02 | 8.33333
58.04 | 41.6667
58.06 | 41.6667
58.08 | 0
58.1 | 41.6667
58.12 | 33.3333
58.14 | 25
58.16 | 41.6667
58.18 | 33.3333
58.2 | 25
58.22 | 33.3333
58.24 | 16.6667
58.26 | 33.3333
58.28 | 33.3333
58.3 | 8.33333
58.32 | 25
58.34 | 41.6667
58.36 | 16.6667
58.38 | 25
58.4 | 8.33333
58.42 | 33.3333
58.44 | 8.33333
58.46 | 25
58.48 | 33.3333
58.5 | 25
58.52 | 58.3333
58.54 | 16.6667
58.56 | 41.6667
58.58 | 16.6667
58.6 | 25
58.62 | 25
58.64 | 8.33333
58.66 | 33.3333
58.68 | 16.6667
58.7 | 33.3333
58.72 | 8.33333
58.74 | 8.33333
58.76 | 8.33333
58.78 | 25
58.8 | 25
58.82 | 33.3333
58.84 | 8.33333
58.86 | 16.6667
58.88 | 25
58.9 | 8.33333
58.92 | 8.33333
58.94 | 16.6667
58.96 | 0
58.98 | 75
59 | 16.6667
59.02 | 25
59.04 | 25
59.06 | 8.33333
59.08 | 25
59.1 | 16.6667
59.12 | 25
59.14 | 33.3333
59.16 | 50
59.18 | 25
59.2 | 8.33333
59.22 | 33.3333
59.24 | 25
59.26 | 8.33333
59.28 | 33.3333
59.3 | 16.6667
59.32 | 16.6667
59.34 | 16.6667
59.36 | 25
59.38 | 25
59.4 | 33.3333
59.42 | 25
59.44 | 0
59.46 | 25
59.48 | 8.33333
59.5 | 25
59.52 | 50
59.54 | 50
59.56 | 25
59.58 | 33.3333
59.6 | 8.33333
59.62 | 16.6667
59.64 | 25
59.66 | 41.6667
59.68 | 33.3333
59.7 | 33.3333
59.72 | 16.6667
59.74 | 25
59.76 | 8.33333
59.78 | 25
59.8 | 25
59.82 | 16.6667
59.84 | 16.6667
59.86 | 8.33333
59.88 | 25
59.9 | 8.33333
59.92 | 16.6667
59.94 | 25
59.96 | 0
59.98 | 41.6667
60 | 8.33333
60.02 | 58.3333
60.04 | 58.3333
60.06 | 16.6667
60.08 | 0
60.1 | 25
60.12 | 25
60.14 | 66.6667
60.16 | 25
60.18 | 33.3333
60.2 | 33.3333
60.22 | 33.3333
60.24 | 0
60.26 | 8.33333
60.28 | 41.6667
60.3 | 41.6667
60.32 | 25
60.34 | 16.6667
60.36 | 16.6667
60.38 | 41.6667
60.4 | 33.3333
60.42 | 16.6667
60.44 | 25
60.46 | 16.6667
60.48 | 0
60.5 | 16.6667
60.52 | 58.3333
60.54 | 33.3333
60.56 | 25
60.58 | 8.33333
60.6 | 33.3333
60.62 | 16.6667
60.64 | 0
60.66 | 58.3333
60.68 | 8.33333
60.7 | 16.6667
60.72 | 8.33333
60.74 | 41.6667
60.76 | 16.6667
60.78 | 25
60.8 | 33.3333
60.82 | 50
60.84 | 8.33333
60.86 | 8.33333
60.88 | 8.33333
60.9 | 25
60.92 | 16.6667
60.94 | 8.33333
60.96 | 16.6667
60.98 | 0
61 | 25
61.02 | 16.6667
61.04 | 75
61.06 | 33.3333
61.08 | 16.6667
61.1 | 16.6667
61.12 | 41.6667
61.14 | 8.33333
61.16 | 8.33333
61.18 | 33.3333
61.2 | 25
61.22 | 25
61.24 | 33.3333
61.26 | 8.33333
61.28 | 8.33333
61.3 | 33.3333
61.32 | 25
61.34 | 16.6667
61.36 | 8.33333
61.38 | 16.6667
61.4 | 8.33333
61.42 | 25
61.44 | 25
61.46 | 16.6667
61.48 | 16.6667
61.5 | 16.6667
61.52 | 41.6667
61.54 | 16.6667
61.56 | 25
61.58 | 33.3333
61.6 | 16.6667
61.62 | 66.6667
61.64 | 25
61.66 | 8.33333
61.68 | 25
61.7 | 16.6667
61.72 | 58.3333
61.74 | 33.3333
61.76 | 8.33333
61.78 | 16.6667
61.8 | 41.6667
61.82 | 8.33333
61.84 | 16.6667
61.86 | 25
61.88 | 25
61.9 | 33.3333
61.92 | 50
61.94 | 16.6667
61.96 | 16.6667
61.98 | 16.6667
62 | 8.33333
62.02 | 41.6667
62.04 | 16.6667
62.06 | 16.6667
62.08 | 66.6667
62.1 | 33.3333
62.12 | 41.6667
62.14 | 16.6667
62.16 | 0
62.18 | 0
62.2 | 33.3333
62.22 | 41.6667
62.24 | 25
62.26 | 16.6667
62.28 | 8.33333
62.3 | 50
62.32 | 33.3333
62.34 | 8.33333
62.36 | 16.6667
62.38 | 25
62.4 | 25
62.42 | 16.6667
62.44 | 0
62.46 | 25
62.48 | 33.3333
62.5 | 8.33333
62.52 | 16.6667
62.54 | 50
62.56 | 25
62.58 | 41.6667
62.6 | 8.33333
62.62 | 33.3333
62.64 | 8.33333
62.66 | 8.33333
62.68 | 41.6667
62.7 | 41.6667
62.72 | 41.6667
62.74 | 16.6667
62.76 | 25
62.78 | 16.6667
62.8 | 50
62.82 | 25
62.84 | 41.6667
62.86 | 25
62.88 | 16.6667
62.9 | 50
62.92 | 16.6667
62.94 | 33.3333
62.96 | 41.6667
62.98 | 16.6667
63 | 25
63.02 | 16.6667
63.04 | 16.6667
63.06 | 50
63.08 | 50
63.1 | 25
63.12 | 41.6667
63.14 | 50
63.16 | 25
63.18 | 33.3333
63.2 | 16.6667
63.22 | 16.6667
63.24 | 8.33333
63.26 | 25
63.28 | 33.3333
63.3 | 41.6667
63.32 | 50
63.34 | 75
63.36 | 25
63.38 | 8.33333
63.4 | 50
63.42 | 33.3333
63.44 | 16.6667
63.46 | 41.6667
63.48 | 25
63.5 | 0
63.52 | 16.6667
63.54 | 16.6667
63.56 | 8.33333
63.58 | 50
63.6 | 33.3333
63.62 | 25
63.64 | 33.3333
63.66 | 33.3333
63.68 | 58.3333
63.7 | 41.6667
63.72 | 50
63.74 | 25
63.76 | 16.6667
63.78 | 16.6667
63.8 | 33.3333
63.82 | 25
63.84 | 41.6667
63.86 | 8.33333
63.88 | 41.6667
63.9 | 50
63.92 | 50
63.94 | 83.3333
63.96 | 25
63.98 | 33.3333
64 | 25
64.02 | 50
64.04 | 25
64.06 | 25
64.08 | 58.3333
64.1 | 8.33333
64.12 | 41.6667
64.14 | 16.6667
64.16 | 8.33333
64.18 | 8.33333
64.2 | 41.6667
64.22 | 33.3333
64.24 | 33.3333
64.26 | 33.3333
64.28 | 25
64.3 | 25
64.32 | 16.6667
64.34 | 33.3333
64.36 | 83.3333
64.38 | 41.6667
64.4 | 8.33333
64.42 | 16.6667
64.44 | 66.6667
64.46 | 50
64.48 | 8.33333
64.5 | 25
64.52 | 41.6667
64.54 | 16.6667
64.56 | 0
64.58 | 33.3333
64.6 | 33.3333
64.62 | 58.3333
64.64 | 8.33333
64.66 | 33.3333
64.68 | 58.3333
64.7 | 50
64.72 | 33.3333
64.74 | 41.6667
64.76 | 50
64.78 | 33.3333
64.8 | 33.3333
64.82 | 41.6667
64.84 | 33.3333
64.86 | 66.6667
64.88 | 16.6667
64.9 | 75
64.92 | 50
64.94 | 25
64.96 | 33.3333
64.98 | 33.3333
65 | 58.3333
65.02 | 33.3333
65.04 | 50
65.06 | 33.3333
65.08 | 8.33333
65.1 | 41.6667
65.12 | 25
65.14 | 41.6667
65.16 | 8.33333
65.18 | 25
65.2 | 66.6667
65.22 | 50
65.24 | 66.6667
65.26 | 41.6667
65.28 | 50
65.3 | 41.6667
65.32 | 91.6667
65.34 | 66.6667
65.36 | 16.6667
65.38 | 75
65.4 | 41.6667
65.42 | 75
65.44 | 83.3333
65.46 | 66.6667
65.48 | 91.6667
65.5 | 33.3333
65.52 | 33.3333
65.54 | 25
65.56 | 58.3333
65.58 | 25
65.6 | 66.6667
65.62 | 41.6667
65.64 | 66.6667
65.66 | 58.3333
65.68 | 58.3333
65.7 | 33.3333
65.72 | 50
65.74 | 50
65.76 | 50
65.78 | 75
65.8 | 41.6667
65.82 | 41.6667
65.84 | 41.6667
65.86 | 50
65.88 | 58.3333
65.9 | 66.6667
65.92 | 83.3333
65.94 | 66.6667
65.96 | 91.6667
65.98 | 25
66 | 91.6667
66.02 | 41.6667
66.04 | 58.3333
66.06 | 66.6667
66.08 | 33.3333
66.1 | 66.6667
66.12 | 58.3333
66.14 | 75
66.16 | 75
66.18 | 66.6667
66.2 | 75
66.22 | 58.3333
66.24 | 33.3333
66.26 | 100
66.28 | 75
66.3 | 91.6667
66.32 | 75
66.34 | 66.6667
66.36 | 75
66.38 | 83.3333
66.4 | 66.6667
66.42 | 41.6667
66.44 | 58.3333
66.46 | 66.6667
66.48 | 75
66.5 | 75
66.52 | 91.6667
66.54 | 91.6667
66.56 | 66.6667
66.58 | 41.6667
66.6 | 66.6667
66.62 | 33.3333
66.64 | 41.6667
66.66 | 75
66.68 | 58.3333
66.7 | 108.333
66.72 | 83.3333
66.74 | 125
66.76 | 50
66.78 | 66.6667
66.8 | 50
66.82 | 141.667
66.84 | 75
66.86 | 133.333
66.88 | 141.667
66.9 | 75
66.92 | 100
66.94 | 175
66.96 | 83.3333
66.98 | 91.6667
67 | 91.6667

## Figure 2g
Distance (µm) | Pd Kα1 | Au Lα1 | C Kα1_2 | S Kα1 | Si Kα1 | O Kα1
0 | 0 | 3 | 0 | 0 | 17 | 5
0.0006083037 | 0 | 0 | 1 | 0 | 18 | 4
0.001216607 | 0 | 0 | 2 | 0 | 18 | 8
0.001824911 | 0 | 1 | 0 | 0 | 12 | 5
0.002433215 | 0 | 0 | 1 | 0 | 12 | 6
0.003041519 | 0 | 0 | 0 | 0 | 14 | 5
0.003649822 | 0 | 0 | 2 | 0 | 22 | 6
0.004258126 | 0 | 0 | 1 | 0 | 24 | 7
0.00486643 | 0 | 0 | 1 | 0 | 14 | 4
0.005474733 | 0 | 1 | 1 | 0 | 12 | 8
0.006083037 | 0 | 0 | 0 | 0 | 13 | 4
0.006691341 | 1 | 0 | 0 | 0 | 16 | 16
0.007299645 | 0 | 0 | 2 | 0 | 12 | 7
0.007907948 | 0 | 0 | 1 | 1 | 10 | 6
0.008516252 | 0 | 0 | 1 | 0 | 13 | 7
0.009124556 | 0 | 0 | 1 | 0 | 12 | 12
0.00973286 | 0 | 1 | 0 | 0 | 11 | 6
0.01034116 | 0 | 1 | 1 | 1 | 21 | 10
0.01094947 | 0 | 1 | 1 | 0 | 14 | 6
0.01155777 | 0 | 0 | 0 | 0 | 14 | 13
0.01216607 | 0 | 0 | 0 | 0 | 11 | 11
0.01277438 | 0 | 1 | 0 | 0 | 12 | 2
0.01338268 | 0 | 0 | 0 | 0 | 18 | 3
0.01399099 | 0 | 0 | 0 | 0 | 14 | 4
0.01459929 | 0 | 0 | 1 | 0 | 18 | 8
0.01520759 | 0 | 1 | 2 | 0 | 11 | 4
0.0158159 | 0 | 0 | 1 | 0 | 11 | 4
0.0164242 | 0 | 0 | 1 | 0 | 11 | 10
0.0170325 | 0 | 0 | 0 | 1 | 19 | 4
0.01764081 | 0 | 0 | 1 | 0 | 14 | 5
0.01824911 | 0 | 0 | 1 | 0 | 17 | 5
0.01885742 | 1 | 0 | 1 | 1 | 11 | 10
0.01946572 | 1 | 0 | 1 | 0 | 15 | 8
0.02007402 | 0 | 1 | 0 | 0 | 17 | 8
0.02068233 | 0 | 0 | 0 | 0 | 21 | 12
0.02129063 | 1 | 0 | 1 | 0 | 14 | 9
0.02189893 | 0 | 0 | 2 | 0 | 9 | 9
0.02250724 | 0 | 0 | 0 | 0 | 21 | 10
0.02311554 | 0 | 2 | 1 | 0 | 13 | 12
0.02372385 | 0 | 0 | 1 | 1 | 12 | 7
0.02433215 | 0 | 0 | 1 | 0 | 15 | 6
0.02494045 | 1 | 1 | 0 | 0 | 8 | 4
0.02554876 | 0 | 0 | 1 | 0 | 10 | 10
0.02615706 | 1 | 1 | 0 | 0 | 12 | 8
0.02676536 | 0 | 0 | 0 | 0 | 10 | 4
0.02737367 | 0 | 0 | 1 | 0 | 10 | 7
0.02798197 | 0 | 0 | 1 | 0 | 12 | 4
0.02859027 | 0 | 0 | 2 | 0 | 9 | 5
0.02919858 | 0 | 0 | 1 | 1 | 13 | 7
0.02980688 | 0 | 0 | 1 | 0 | 21 | 9
0.03041519 | 0 | 1 | 0 | 0 | 9 | 6
0.03102349 | 0 | 0 | 2 | 0 | 20 | 5
0.03163179 | 0 | 0 | 0 | 0 | 15 | 5
0.0322401 | 1 | 0 | 1 | 2 | 15 | 7
0.0328484 | 0 | 0 | 0 | 0 | 25 | 5
0.0334567 | 0 | 0 | 2 | 0 | 17 | 8
0.03406501 | 0 | 0 | 1 | 1 | 13 | 8
0.03467331 | 0 | 0 | 0 | 0 | 12 | 10
0.03528162 | 0 | 0 | 1 | 1 | 13 | 6
0.03588992 | 0 | 0 | 0 | 1 | 15 | 7
0.03649822 | 0 | 1 | 1 | 1 | 9 | 6
0.03710653 | 0 | 0 | 2 | 0 | 21 | 5
0.03771483 | 0 | 1 | 0 | 2 | 12 | 16
0.03832313 | 0 | 2 | 1 | 1 | 12 | 9
0.03893144 | 0 | 0 | 1 | 1 | 10 | 8
0.03953974 | 0 | 0 | 2 | 0 | 14 | 7
0.04014805 | 0 | 0 | 0 | 0 | 22 | 6
0.04075635 | 0 | 1 | 0 | 1 | 9 | 11
0.04136465 | 0 | 0 | 0 | 0 | 16 | 7
0.04197296 | 0 | 0 | 0 | 0 | 15 | 6
0.04258126 | 0 | 1 | 1 | 0 | 21 | 2
0.04318956 | 0 | 0 | 0 | 1 | 15 | 4
0.04379787 | 0 | 0 | 1 | 1 | 13 | 8
0.04440617 | 0 | 1 | 1 | 0 | 15 | 10
0.04501448 | 0 | 0 | 1 | 1 | 18 | 4
0.04562278 | 0 | 0 | 0 | 0 | 20 | 5
0.04623108 | 0 | 0 | 1 | 0 | 16 | 5
0.04683939 | 1 | 0 | 0 | 0 | 17 | 5
0.04744769 | 0 | 1 | 0 | 0 | 12 | 11
0.04805599 | 0 | 0 | 1 | 3 | 12 | 7
0.0486643 | 2 | 1 | 0 | 1 | 10 | 11
0.0492726 | 1 | 0 | 0 | 1 | 18 | 7
0.04988091 | 0 | 0 | 2 | 0 | 25 | 6
0.05048921 | 0 | 1 | 0 | 0 | 12 | 11
0.05109751 | 0 | 2 | 0 | 1 | 19 | 4
0.05170582 | 0 | 2 | 0 | 0 | 13 | 7
0.05231412 | 0 | 1 | 1 | 1 | 13 | 3
0.05292242 | 0 | 2 | 1 | 0 | 12 | 4
0.05353073 | 0 | 1 | 1 | 0 | 16 | 5
0.05413903 | 0 | 2 | 0 | 0 | 16 | 8
0.05474733 | 0 | 2 | 2 | 1 | 11 | 13
0.05535564 | 0 | 2 | 0 | 0 | 18 | 7
0.05596394 | 0 | 5 | 0 | 0 | 13 | 5
0.05657225 | 0 | 4 | 0 | 2 | 12 | 13
0.05718055 | 0 | 3 | 0 | 0 | 14 | 6
0.05778885 | 0 | 3 | 2 | 0 | 15 | 8
0.05839716 | 0 | 9 | 1 | 0 | 13 | 8
0.05900546 | 0 | 9 | 1 | 0 | 18 | 6
0.05961376 | 1 | 8 | 0 | 1 | 15 | 7
0.06022207 | 0 | 11 | 1 | 1 | 18 | 8
0.06083037 | 0 | 6 | 0 | 1 | 18 | 10
0.06143868 | 1 | 19 | 3 | 0 | 8 | 7
0.06204698 | 1 | 17 | 1 | 2 | 19 | 12
0.06265528 | 0 | 18 | 3 | 1 | 17 | 8
0.06326359 | 0 | 26 | 1 | 2 | 11 | 4
0.06387189 | 1 | 23 | 1 | 2 | 12 | 7
0.06448019 | 0 | 20 | 1 | 5 | 8 | 8
0.0650885 | 1 | 37 | 1 | 4 | 11 | 4
0.0656968 | 1 | 36 | 4 | 4 | 15 | 9
0.06630511 | 1 | 51 | 3 | 5 | 12 | 5
0.06691341 | 1 | 38 | 2 | 8 | 11 | 6
0.06752171 | 0 | 47 | 1 | 4 | 11 | 3
0.06813002 | 0 | 63 | 3 | 5 | 9 | 10
0.06873832 | 1 | 53 | 1 | 6 | 12 | 3
0.06934662 | 5 | 62 | 5 | 8 | 8 | 9
0.06995493 | 2 | 79 | 2 | 9 | 8 | 7
0.07056323 | 2 | 56 | 2 | 4 | 4 | 3
0.07117154 | 0 | 76 | 3 | 4 | 9 | 6
0.07177984 | 3 | 71 | 3 | 11 | 10 | 5
0.07238814 | 2 | 85 | 1 | 8 | 9 | 7
0.07299645 | 2 | 92 | 3 | 9 | 7 | 3
0.07360475 | 3 | 86 | 8 | 6 | 8 | 9
0.07421305 | 2 | 85 | 4 | 11 | 11 | 5
0.07482136 | 2 | 105 | 4 | 13 | 8 | 7
0.07542966 | 2 | 89 | 5 | 7 | 9 | 0
0.07603797 | 1 | 84 | 4 | 13 | 10 | 2
0.07664627 | 0 | 99 | 6 | 16 | 9 | 5
0.07725457 | 4 | 114 | 2 | 8 | 15 | 2
0.07786288 | 2 | 112 | 3 | 5 | 11 | 4
0.07847118 | 2 | 93 | 2 | 6 | 9 | 7
0.07907948 | 2 | 89 | 2 | 5 | 9 | 2
0.07968779 | 4 | 111 | 2 | 8 | 17 | 7
0.08029609 | 1 | 84 | 5 | 9 | 16 | 7
0.08090439 | 3 | 116 | 2 | 12 | 7 | 3
0.0815127 | 3 | 105 | 3 | 13 | 9 | 6
0.082121 | 5 | 98 | 1 | 11 | 12 | 2
0.08272931 | 2 | 119 | 4 | 9 | 13 | 3
0.08333761 | 3 | 101 | 5 | 10 | 14 | 4
0.08394591 | 4 | 118 | 6 | 11 | 4 | 1
0.08455422 | 6 | 109 | 0 | 11 | 10 | 2
0.08516252 | 8 | 106 | 3 | 13 | 8 | 2
0.08577082 | 2 | 114 | 3 | 13 | 7 | 2
0.08637913 | 4 | 104 | 5 | 8 | 17 | 4
0.08698743 | 4 | 97 | 6 | 10 | 11 | 2
0.08759574 | 3 | 98 | 2 | 10 | 7 | 3
0.08820404 | 4 | 104 | 1 | 11 | 6 | 4
0.08881234 | 1 | 86 | 1 | 11 | 12 | 8
0.08942065 | 5 | 102 | 0 | 14 | 11 | 3
0.09002895 | 3 | 103 | 5 | 13 | 8 | 6
0.09063725 | 7 | 106 | 6 | 17 | 7 | 3
0.09124556 | 3 | 83 | 4 | 5 | 9 | 1
0.09185386 | 5 | 92 | 5 | 11 | 10 | 4
0.09246217 | 4 | 92 | 1 | 9 | 11 | 3
0.09307047 | 2 | 91 | 3 | 4 | 11 | 2
0.09367877 | 5 | 106 | 2 | 11 | 4 | 3
0.09428708 | 2 | 100 | 3 | 18 | 9 | 2
0.09489538 | 5 | 94 | 5 | 12 | 13 | 5
0.09550368 | 6 | 125 | 2 | 11 | 13 | 2
0.09611199 | 4 | 110 | 4 | 9 | 9 | 1
0.09672029 | 2 | 108 | 2 | 5 | 6 | 1
0.0973286 | 5 | 90 | 4 | 8 | 8 | 3
0.0979369 | 3 | 97 | 4 | 8 | 7 | 1
0.0985452 | 3 | 110 | 2 | 10 | 5 | 1
0.09915351 | 2 | 99 | 2 | 4 | 10 | 4
0.09976181 | 3 | 82 | 9 | 5 | 10 | 3
0.1003701 | 4 | 107 | 2 | 8 | 12 | 5
0.1009784 | 3 | 101 | 3 | 9 | 11 | 1
0.1015867 | 1 | 111 | 1 | 8 | 11 | 2
0.102195 | 4 | 108 | 2 | 9 | 10 | 4
0.1028033 | 6 | 103 | 4 | 11 | 14 | 4
0.1034116 | 7 | 99 | 2 | 7 | 8 | 3
0.1040199 | 2 | 108 | 3 | 12 | 6 | 2
0.1046282 | 3 | 113 | 4 | 14 | 12 | 3
0.1052365 | 2 | 112 | 2 | 8 | 11 | 4
0.1058448 | 4 | 121 | 2 | 11 | 8 | 5
0.1064532 | 2 | 111 | 5 | 14 | 9 | 3
0.1070615 | 6 | 99 | 7 | 12 | 6 | 2
0.1076698 | 2 | 93 | 4 | 10 | 11 | 2
0.1082781 | 3 | 103 | 3 | 10 | 8 | 0
0.1088864 | 1 | 111 | 3 | 12 | 7 | 4
0.1094947 | 1 | 97 | 4 | 10 | 10 | 6
0.110103 | 3 | 127 | 1 | 13 | 7 | 4
0.1107113 | 2 | 102 | 5 | 9 | 6 | 4
0.1113196 | 4 | 117 | 3 | 9 | 7 | 1
0.1119279 | 3 | 92 | 4 | 10 | 14 | 4
0.1125362 | 3 | 93 | 3 | 13 | 15 | 3
0.1131445 | 7 | 100 | 3 | 8 | 12 | 2
0.1137528 | 5 | 109 | 2 | 9 | 9 | 2
0.1143611 | 1 | 114 | 2 | 8 | 4 | 4
0.1149694 | 0 | 106 | 3 | 9 | 8 | 5
0.1155777 | 3 | 115 | 0 | 12 | 12 | 1
0.116186 | 2 | 107 | 2 | 9 | 9 | 6
0.1167943 | 5 | 105 | 4 | 8 | 5 | 3
0.1174026 | 4 | 98 | 2 | 8 | 11 | 6
0.1180109 | 4 | 104 | 5 | 5 | 10 | 2
0.1186192 | 3 | 108 | 2 | 11 | 3 | 0
0.1192275 | 7 | 106 | 4 | 7 | 10 | 4
0.1198358 | 6 | 100 | 3 | 13 | 12 | 5
0.1204441 | 4 | 99 | 1 | 17 | 11 | 5
0.1210524 | 3 | 106 | 3 | 8 | 10 | 8
0.1216607 | 2 | 103 | 5 | 6 | 11 | 2
0.122269 | 3 | 114 | 3 | 8 | 16 | 0
0.1228774 | 3 | 100 | 3 | 10 | 10 | 6
0.1234857 | 2 | 103 | 0 | 20 | 10 | 5
0.124094 | 4 | 104 | 3 | 11 | 11 | 3
0.1247023 | 3 | 91 | 2 | 17 | 8 | 3
0.1253106 | 4 | 107 | 3 | 3 | 9 | 5
0.1259189 | 3 | 101 | 2 | 11 | 6 | 2
0.1265272 | 3 | 101 | 1 | 11 | 7 | 2
0.1271355 | 2 | 107 | 1 | 13 | 15 | 4
0.1277438 | 6 | 97 | 5 | 14 | 15 | 4
0.1283521 | 5 | 110 | 1 | 10 | 15 | 5
0.1289604 | 0 | 103 | 3 | 14 | 11 | 2
0.1295687 | 7 | 128 | 1 | 9 | 8 | 4
0.130177 | 4 | 107 | 5 | 15 | 11 | 4
0.1307853 | 4 | 111 | 1 | 9 | 7 | 3
0.1313936 | 3 | 123 | 4 | 14 | 9 | 3
0.1320019 | 3 | 107 | 5 | 21 | 10 | 4
0.1326102 | 5 | 96 | 5 | 19 | 10 | 4
0.1332185 | 5 | 125 | 5 | 17 | 12 | 3
0.1338268 | 2 | 111 | 3 | 9 | 10 | 2
0.1344351 | 4 | 118 | 2 | 9 | 11 | 3
0.1350434 | 6 | 103 | 5 | 10 | 9 | 2
0.1356517 | 1 | 92 | 4 | 16 | 11 | 6
0.13626 | 1 | 100 | 1 | 7 | 10 | 2
0.1368683 | 2 | 97 | 4 | 8 | 13 | 2
0.1374766 | 3 | 104 | 0 | 13 | 10 | 0
0.1380849 | 5 | 119 | 3 | 14 | 8 | 2
0.1386932 | 3 | 112 | 3 | 9 | 18 | 7
0.1393016 | 3 | 103 | 3 | 10 | 6 | 4
0.1399099 | 4 | 82 | 3 | 10 | 5 | 3
0.1405182 | 2 | 107 | 2 | 12 | 12 | 6
0.1411265 | 5 | 109 | 3 | 13 | 8 | 4
0.1417348 | 4 | 101 | 4 | 17 | 8 | 2
0.1423431 | 9 | 95 | 4 | 11 | 10 | 3
0.1429514 | 8 | 113 | 5 | 1 | 11 | 3
0.1435597 | 5 | 99 | 2 | 17 | 9 | 3
0.144168 | 4 | 123 | 2 | 10 | 13 | 4
0.1447763 | 5 | 86 | 2 | 14 | 8 | 2
0.1453846 | 3 | 99 | 5 | 9 | 9 | 3
0.1459929 | 1 | 107 | 4 | 11 | 10 | 1
0.1466012 | 4 | 104 | 4 | 11 | 11 | 4
0.1472095 | 3 | 119 | 4 | 10 | 18 | 3
0.1478178 | 4 | 124 | 3 | 13 | 11 | 2
0.1484261 | 5 | 105 | 4 | 9 | 15 | 3
0.1490344 | 3 | 109 | 6 | 13 | 6 | 4
0.1496427 | 3 | 118 | 2 | 12 | 9 | 3
0.150251 | 2 | 119 | 2 | 11 | 15 | 3
0.1508593 | 0 | 104 | 4 | 11 | 10 | 2
0.1514676 | 3 | 103 | 1 | 8 | 12 | 7
0.1520759 | 2 | 106 | 3 | 12 | 10 | 5
0.1526842 | 5 | 127 | 3 | 18 | 14 | 2
0.1532925 | 3 | 112 | 4 | 15 | 13 | 5
0.1539008 | 1 | 117 | 1 | 8 | 10 | 4
0.1545091 | 3 | 108 | 6 | 9 | 9 | 1
0.1551174 | 7 | 117 | 8 | 9 | 8 | 5
0.1557258 | 6 | 111 | 3 | 6 | 7 | 5
0.1563341 | 1 | 99 | 4 | 9 | 8 | 3
0.1569424 | 2 | 99 | 1 | 13 | 5 | 5
0.1575507 | 6 | 106 | 3 | 16 | 13 | 2
0.158159 | 5 | 92 | 1 | 6 | 10 | 5
0.1587673 | 4 | 121 | 2 | 10 | 11 | 3
0.1593756 | 6 | 111 | 5 | 8 | 10 | 3
0.1599839 | 5 | 120 | 7 | 8 | 9 | 4
0.1605922 | 3 | 129 | 4 | 11 | 11 | 6
0.1612005 | 5 | 128 | 3 | 16 | 9 | 4
0.1618088 | 2 | 109 | 0 | 9 | 7 | 4
0.1624171 | 6 | 122 | 3 | 7 | 12 | 4
0.1630254 | 5 | 115 | 4 | 12 | 17 | 3
0.1636337 | 3 | 103 | 2 | 10 | 10 | 3
0.164242 | 2 | 120 | 2 | 9 | 5 | 6
0.1648503 | 3 | 114 | 2 | 14 | 9 | 4
0.1654586 | 6 | 118 | 3 | 12 | 10 | 3
0.1660669 | 4 | 108 | 2 | 14 | 8 | 2
0.1666752 | 6 | 111 | 4 | 11 | 12 | 7
0.1672835 | 5 | 109 | 2 | 7 | 11 | 4
0.1678918 | 6 | 135 | 6 | 8 | 11 | 2
0.1685001 | 4 | 92 | 3 | 12 | 11 | 2
0.1691084 | 4 | 113 | 3 | 8 | 14 | 2
0.1697167 | 6 | 108 | 5 | 12 | 15 | 5
0.170325 | 3 | 107 | 4 | 14 | 13 | 0
0.1709333 | 5 | 113 | 6 | 9 | 9 | 2
0.1715416 | 5 | 96 | 3 | 13 | 12 | 3
0.17215 | 8 | 118 | 1 | 15 | 13 | 7
0.1727583 | 3 | 119 | 5 | 24 | 12 | 3
0.1733666 | 4 | 100 | 3 | 15 | 8 | 4
0.1739749 | 3 | 105 | 7 | 12 | 14 | 2
0.1745832 | 4 | 121 | 3 | 4 | 7 | 3
0.1751915 | 4 | 116 | 2 | 21 | 10 | 2
0.1757998 | 8 | 113 | 5 | 12 | 10 | 8
0.1764081 | 4 | 121 | 5 | 10 | 5 | 6
0.1770164 | 4 | 106 | 7 | 14 | 11 | 5
0.1776247 | 2 | 88 | 4 | 15 | 11 | 2
0.178233 | 2 | 127 | 3 | 13 | 10 | 0
0.1788413 | 2 | 106 | 3 | 7 | 4 | 1
0.1794496 | 2 | 118 | 1 | 9 | 9 | 3
0.1800579 | 3 | 116 | 5 | 16 | 8 | 2
0.1806662 | 2 | 102 | 2 | 11 | 12 | 6
0.1812745 | 3 | 123 | 2 | 13 | 12 | 3
0.1818828 | 4 | 117 | 4 | 16 | 14 | 2
0.1824911 | 6 | 91 | 2 | 13 | 9 | 1
0.1830994 | 3 | 101 | 4 | 13 | 4 | 2
0.1837077 | 3 | 109 | 4 | 7 | 6 | 2
0.184316 | 5 | 132 | 3 | 10 | 7 | 5
0.1849243 | 8 | 115 | 2 | 15 | 14 | 3
0.1855326 | 7 | 118 | 5 | 11 | 10 | 5
0.1861409 | 2 | 112 | 4 | 11 | 15 | 5
0.1867492 | 3 | 96 | 2 | 15 | 16 | 4
0.1873575 | 8 | 124 | 3 | 8 | 9 | 2
0.1879658 | 6 | 133 | 1 | 13 | 9 | 2
0.1885742 | 4 | 113 | 3 | 11 | 8 | 1
0.1891825 | 7 | 109 | 3 | 11 | 10 | 4
0.1897908 | 4 | 101 | 3 | 23 | 14 | 1
0.1903991 | 4 | 105 | 4 | 9 | 11 | 2
0.1910074 | 6 | 145 | 6 | 9 | 13 | 4
0.1916157 | 6 | 113 | 8 | 11 | 10 | 5
0.192224 | 7 | 113 | 2 | 11 | 11 | 3
0.1928323 | 7 | 116 | 4 | 19 | 7 | 2
0.1934406 | 3 | 108 | 6 | 11 | 15 | 2
0.1940489 | 3 | 125 | 6 | 14 | 9 | 2
0.1946572 | 0 | 110 | 5 | 9 | 10 | 4
0.1952655 | 4 | 102 | 3 | 13 | 8 | 3
0.1958738 | 4 | 107 | 4 | 8 | 6 | 2
0.1964821 | 6 | 131 | 7 | 9 | 13 | 7
0.1970904 | 4 | 124 | 4 | 19 | 13 | 3
0.1976987 | 6 | 122 | 0 | 22 | 10 | 4
0.198307 | 4 | 121 | 2 | 12 | 11 | 3
0.1989153 | 7 | 103 | 3 | 10 | 8 | 4
0.1995236 | 5 | 107 | 5 | 18 | 8 | 0
0.2001319 | 3 | 123 | 4 | 8 | 12 | 5
0.2007402 | 3 | 109 | 7 | 10 | 18 | 7
0.2013485 | 4 | 115 | 1 | 14 | 23 | 8
0.2019568 | 7 | 129 | 4 | 13 | 10 | 5
0.2025651 | 4 | 103 | 4 | 16 | 18 | 4
0.2031734 | 3 | 132 | 5 | 20 | 13 | 2
0.2037817 | 2 | 98 | 7 | 10 | 11 | 3
0.2043901 | 5 | 102 | 5 | 7 | 8 | 3
0.2049984 | 5 | 129 | 3 | 14 | 10 | 3
0.2056067 | 5 | 127 | 5 | 12 | 11 | 3
0.206215 | 4 | 108 | 5 | 13 | 7 | 2
0.2068233 | 2 | 124 | 6 | 7 | 12 | 5
0.2074316 | 3 | 116 | 6 | 16 | 7 | 2
0.2080399 | 3 | 115 | 3 | 13 | 14 | 4
0.2086482 | 4 | 102 | 3 | 8 | 10 | 6
0.2092565 | 3 | 111 | 0 | 17 | 9 | 2
0.2098648 | 5 | 106 | 2 | 9 | 10 | 6
0.2104731 | 0 | 122 | 4 | 11 | 12 | 10
0.2110814 | 8 | 128 | 3 | 10 | 10 | 3
0.2116897 | 2 | 130 | 3 | 12 | 12 | 2
0.212298 | 4 | 128 | 1 | 12 | 9 | 5
0.2129063 | 2 | 120 | 6 | 12 | 11 | 6
0.2135146 | 4 | 117 | 3 | 21 | 9 | 7
0.2141229 | 2 | 130 | 6 | 12 | 6 | 2
0.2147312 | 3 | 114 | 4 | 12 | 10 | 4
0.2153395 | 5 | 121 | 6 | 10 | 7 | 4
0.2159478 | 0 | 126 | 6 | 6 | 10 | 5
0.2165561 | 4 | 102 | 4 | 9 | 9 | 5
0.2171644 | 2 | 127 | 6 | 15 | 14 | 6
0.2177727 | 7 | 116 | 2 | 8 | 5 | 3
0.218381 | 5 | 124 | 5 | 18 | 12 | 5
0.2189893 | 4 | 149 | 2 | 14 | 12 | 2
0.2195976 | 6 | 102 | 5 | 10 | 13 | 5
0.2202059 | 6 | 132 | 6 | 6 | 11 | 4
0.2208143 | 4 | 132 | 3 | 13 | 11 | 3
0.2214226 | 5 | 114 | 4 | 11 | 12 | 7
0.2220309 | 6 | 111 | 4 | 11 | 4 | 3
0.2226392 | 5 | 117 | 5 | 12 | 11 | 4
0.2232475 | 4 | 131 | 6 | 10 | 10 | 4
0.2238558 | 3 | 107 | 8 | 16 | 9 | 1
0.2244641 | 4 | 134 | 5 | 13 | 6 | 4
0.2250724 | 3 | 122 | 3 | 11 | 10 | 3
0.2256807 | 1 | 132 | 2 | 14 | 14 | 1
0.226289 | 6 | 126 | 3 | 9 | 9 | 1
0.2268973 | 4 | 119 | 3 | 15 | 13 | 2
0.2275056 | 2 | 131 | 3 | 11 | 14 | 3
0.2281139 | 3 | 117 | 4 | 9 | 10 | 4
0.2287222 | 9 | 124 | 3 | 9 | 7 | 3
0.2293305 | 3 | 100 | 4 | 11 | 9 | 5
0.2299388 | 4 | 118 | 4 | 16 | 12 | 8
0.2305471 | 6 | 114 | 5 | 15 | 14 | 7
0.2311554 | 3 | 136 | 6 | 17 | 15 | 5
0.2317637 | 3 | 102 | 9 | 12 | 13 | 1
0.232372 | 3 | 120 | 1 | 4 | 12 | 2
0.2329803 | 5 | 133 | 3 | 12 | 15 | 4
0.2335886 | 3 | 123 | 5 | 12 | 8 | 3
0.2341969 | 6 | 123 | 1 | 10 | 9 | 6
0.2348052 | 4 | 119 | 3 | 8 | 8 | 6
0.2354135 | 4 | 124 | 3 | 15 | 12 | 2
0.2360218 | 7 | 132 | 4 | 14 | 14 | 4
0.2366301 | 6 | 116 | 3 | 8 | 8 | 2
0.2372385 | 3 | 118 | 2 | 17 | 11 | 7
0.2378468 | 5 | 128 | 5 | 17 | 16 | 4
0.2384551 | 1 | 131 | 2 | 10 | 11 | 2
0.2390634 | 5 | 134 | 5 | 16 | 12 | 3
0.2396717 | 3 | 110 | 7 | 19 | 11 | 5
0.24028 | 4 | 129 | 6 | 7 | 7 | 3
0.2408883 | 6 | 115 | 4 | 13 | 11 | 5
0.2414966 | 7 | 110 | 4 | 14 | 12 | 3
0.2421049 | 7 | 122 | 6 | 14 | 7 | 2
0.2427132 | 4 | 126 | 1 | 11 | 15 | 3
0.2433215 | 6 | 147 | 9 | 21 | 14 | 4
0.2439298 | 5 | 103 | 5 | 21 | 12 | 5
0.2445381 | 5 | 137 | 8 | 14 | 8 | 3
0.2451464 | 8 | 97 | 4 | 9 | 16 | 4
0.2457547 | 3 | 115 | 6 | 10 | 12 | 8
0.246363 | 2 | 114 | 4 | 11 | 14 | 3
0.2469713 | 1 | 122 | 2 | 16 | 7 | 4
0.2475796 | 4 | 120 | 4 | 13 | 11 | 5
0.2481879 | 5 | 112 | 1 | 17 | 12 | 3
0.2487962 | 6 | 142 | 5 | 7 | 7 | 3
0.2494045 | 4 | 124 | 3 | 9 | 13 | 9
0.2500128 | 1 | 102 | 3 | 13 | 12 | 4
0.2506211 | 8 | 103 | 2 | 7 | 8 | 5
0.2512294 | 9 | 108 | 5 | 17 | 9 | 5
0.2518377 | 4 | 118 | 4 | 11 | 13 | 5
0.252446 | 5 | 114 | 3 | 15 | 16 | 2
0.2530543 | 7 | 91 | 3 | 16 | 6 | 2
0.2536627 | 5 | 112 | 5 | 14 | 7 | 2
0.254271 | 6 | 121 | 6 | 11 | 15 | 2
0.2548793 | 4 | 116 | 4 | 12 | 7 | 6
0.2554876 | 8 | 107 | 4 | 9 | 10 | 3
0.2560959 | 7 | 96 | 4 | 7 | 8 | 3
0.2567042 | 10 | 72 | 7 | 9 | 6 | 3
0.2573125 | 12 | 68 | 8 | 9 | 11 | 6
0.2579208 | 8 | 59 | 4 | 8 | 6 | 4
0.2585291 | 7 | 72 | 1 | 10 | 6 | 4
0.2591374 | 9 | 76 | 1 | 1 | 3 | 2
0.2597457 | 14 | 54 | 3 | 5 | 13 | 6
0.260354 | 11 | 54 | 7 | 5 | 6 | 4
0.2609623 | 22 | 45 | 4 | 9 | 4 | 5
0.2615706 | 15 | 56 | 2 | 5 | 7 | 0
0.2621789 | 15 | 42 | 6 | 6 | 6 | 5
0.2627872 | 18 | 37 | 0 | 6 | 5 | 4
0.2633955 | 17 | 36 | 2 | 3 | 6 | 5
0.2640038 | 21 | 48 | 6 | 4 | 10 | 5
0.2646121 | 24 | 27 | 4 | 5 | 8 | 4
0.2652204 | 26 | 22 | 5 | 6 | 7 | 3
0.2658287 | 14 | 21 | 5 | 3 | 2 | 2
0.266437 | 18 | 21 | 4 | 5 | 3 | 2
0.2670453 | 22 | 15 | 1 | 3 | 2 | 0
0.2676536 | 23 | 16 | 6 | 1 | 2 | 3
0.2682619 | 18 | 6 | 3 | 1 | 9 | 5
0.2688702 | 19 | 5 | 0 | 0 | 2 | 4
0.2694785 | 19 | 1 | 1 | 1 | 6 | 3
0.2700869 | 20 | 4 | 4 | 2 | 5 | 6
0.2706952 | 24 | 1 | 6 | 1 | 5 | 8
0.2713035 | 13 | 1 | 6 | 2 | 3 | 1
0.2719118 | 20 | 1 | 5 | 2 | 3 | 6
0.2725201 | 19 | 1 | 4 | 0 | 5 | 5
0.2731284 | 13 | 1 | 7 | 4 | 4 | 6
0.2737367 | 29 | 2 | 5 | 3 | 4 | 5
0.274345 | 19 | 0 | 6 | 2 | 6 | 8
0.2749533 | 24 | 2 | 3 | 0 | 3 | 7
0.2755616 | 21 | 4 | 7 | 1 | 4 | 5
0.2761699 | 15 | 1 | 4 | 3 | 5 | 4
0.2767782 | 22 | 0 | 4 | 0 | 0 | 4
0.2773865 | 25 | 1 | 5 | 0 | 3 | 7
0.2779948 | 19 | 2 | 3 | 0 | 1 | 5
0.2786031 | 11 | 2 | 3 | 0 | 4 | 9
0.2792114 | 17 | 2 | 2 | 3 | 3 | 4
0.2798197 | 17 | 0 | 5 | 2 | 1 | 6
0.280428 | 12 | 3 | 2 | 0 | 2 | 5
0.2810363 | 11 | 1 | 3 | 1 | 5 | 6
0.2816446 | 12 | 0 | 4 | 0 | 4 | 6
0.2822529 | 16 | 0 | 3 | 1 | 0 | 6
0.2828612 | 19 | 1 | 7 | 0 | 1 | 8
0.2834695 | 13 | 1 | 3 | 0 | 5 | 4
0.2840778 | 23 | 3 | 3 | 3 | 2 | 5
0.2846861 | 12 | 3 | 5 | 1 | 2 | 8
0.2852944 | 25 | 2 | 8 | 2 | 3 | 2
0.2859027 | 21 | 2 | 2 | 1 | 1 | 6
0.2865111 | 18 | 2 | 2 | 1 | 6 | 4
0.2871194 | 18 | 2 | 5 | 4 | 3 | 7
0.2877277 | 18 | 1 | 2 | 0 | 2 | 7
0.288336 | 18 | 2 | 5 | 0 | 4 | 3
0.2889443 | 22 | 2 | 4 | 3 | 3 | 4
0.2895526 | 19 | 4 | 7 | 3 | 3 | 6
0.2901609 | 21 | 2 | 3 | 1 | 3 | 3
0.2907692 | 26 | 2 | 4 | 0 | 5 | 7
0.2913775 | 19 | 1 | 5 | 1 | 2 | 7
0.2919858 | 17 | 0 | 5 | 0 | 3 | 8
0.2925941 | 20 | 0 | 5 | 0 | 3 | 7
0.2932024 | 16 | 5 | 7 | 2 | 5 | 10
0.2938107 | 12 | 1 | 4 | 0 | 3 | 5
0.294419 | 11 | 0 | 7 | 1 | 5 | 11
0.2950273 | 19 | 1 | 6 | 0 | 3 | 6
0.2956356 | 26 | 2 | 8 | 3 | 5 | 5
0.2962439 | 23 | 0 | 4 | 0 | 4 | 6
0.2968522 | 11 | 2 | 7 | 0 | 3 | 6
0.2974605 | 16 | 1 | 2 | 3 | 3 | 8
0.2980688 | 21 | 1 | 3 | 0 | 3 | 6
0.2986771 | 19 | 0 | 9 | 1 | 3 | 2
0.2992854 | 20 | 0 | 3 | 4 | 1 | 12
0.2998937 | 23 | 0 | 10 | 3 | 3 | 4
0.300502 | 18 | 3 | 1 | 3 | 1 | 9
0.3011103 | 13 | 3 | 6 | 1 | 5 | 6
0.3017186 | 19 | 0 | 8 | 2 | 4 | 6
0.3023269 | 17 | 4 | 6 | 1 | 8 | 9
0.3029353 | 30 | 0 | 7 | 0 | 2 | 5
0.3035436 | 20 | 1 | 7 | 0 | 2 | 5

## FIgure 2h
| B.E.(eV) | Raw Intensity | Peak Sum | Background | Peak 1 | Peak 2 | Peak 3 | Peak 4 | Peak 5 | difference |  | B.E.(eV) | Raw Intensity | Peak Sum | Background | Peak 1 | Peak 2 | Peak 3 | Peak 4 | Peak 5 | difference
1,10-Decanedithiol grown on Au | 174.8 | 61491.7 | [8 empty] | 1,10-Decanedithiol grown on Pd | 175.4 | 12459.7
| 174.7 | 60995.2 | [9 empty] | 175.3 | 12350.6
| 174.6 | 60904.6 | [9 empty] | 175.2 | 12327.8
| 174.5 | 61202.5 | [9 empty] | 175.1 | 12325.4
| 174.4 | 61541.1 | [9 empty] | 175 | 12326.2
| 174.3 | 61184.5 | [9 empty] | 174.9 | 12222.3
| 174.2 | 61303.4 | [9 empty] | 174.8 | 12281.1
| 174.1 | 61405.1 | [9 empty] | 174.7 | 12372.6
| 174 | 61550.4 | [9 empty] | 174.6 | 12530.5
| 173.9 | 61505.2 | [9 empty] | 174.5 | 12400.6
| 173.8 | 61728.9 | [9 empty] | 174.4 | 12406
| 173.7 | 61316.7 | [9 empty] | 174.3 | 12337.4
| 173.6 | 61093.8 | [9 empty] | 174.2 | 12260.2
| 173.5 | 61243.2 | [9 empty] | 174.1 | 12194.5
| 173.4 | 61590.2 | [9 empty] | 174 | 12287.9
| 173.3 | 61732.8 | [9 empty] | 173.9 | 12208
| 173.2 | 61375.9 | [9 empty] | 173.8 | 12173.6
| 173.1 | 61329.8 | [9 empty] | 173.7 | 12197.6
| 173 | 61169.8 | [9 empty] | 173.6 | 12156.7
| 172.9 | 61409.4 | [9 empty] | 173.5 | 12304.9
| 172.8 | 61774.4 | [9 empty] | 173.4 | 12250.1
| 172.7 | 61649.1 | [9 empty] | 173.3 | 12302.5
| 172.6 | 61385.6 | [9 empty] | 173.2 | 12347.4
| 172.5 | 61218.3 | [9 empty] | 173.1 | 12340.6
| 172.4 | 61120.7 | 61399.57 | 61120.7 | 61120.7 | 61132.46 | 61129.19 | 61123.04 | 61376.98 | -278.8711 |  | 173 | 12282.4
| 172.3 | 61667 | 61425.4 | 61136.47 | 61136.47 | 61148.5 | 61145.14 | 61138.85 | 61402.32 | 241.5977 |  | 172.9 | 12222.7
| 172.2 | 61983.8 | 61451.57 | 61152.24 | 61152.24 | 61164.55 | 61161.1 | 61154.67 | 61427.97 | 532.2266 |  | 172.8 | 12333
| 172.1 | 61694.4 | 61478.08 | 61168 | 61168 | 61180.6 | 61177.07 | 61170.48 | 61453.95 | 216.3164 |  | 172.7 | 12300
| 172 | 61703.6 | 61504.93 | 61183.77 | 61183.77 | 61196.67 | 61193.04 | 61186.3 | 61480.25 | 198.668 |  | 172.6 | 12388.9
| 171.9 | 61705.2 | 61532.13 | 61199.54 | 61199.54 | 61212.75 | 61209.02 | 61202.12 | 61506.87 | 173.0703 |  | 172.5 | 12284.7
| 171.8 | 61660.5 | 61559.64 | 61215.31 | 61215.31 | 61228.84 | 61225 | 61217.94 | 61533.8 | 100.8555 |  | 172.4 | 12221.2
| 171.7 | 61746.7 | 61587.5 | 61231.08 | 61231.08 | 61244.94 | 61241 | 61233.76 | 61561.04 | 159.2031 |  | 172.3 | 12380.9
| 171.6 | 61286.1 | 61615.67 | 61246.85 | 61246.85 | 61261.05 | 61257 | 61249.59 | 61588.57 | -329.5664 |  | 172.2 | 12149.7 | 12186.43 | 12149.7 | 12155.95 | 12154.9 | 12149.7 | 12149.7 | 12174.98 | -36.73145
| 171.5 | 61649.4 | 61644.15 | 61262.62 | 61262.62 | 61277.18 | 61273.01 | 61265.42 | 61616.39 | 5.25 |  | 172.1 | 12246.1 | 12188.35 | 12149.7 | 12156.12 | 12155.02 | 12149.7 | 12149.7 | 12176.61 | 57.74707
| 171.4 | 61961.9 | 61672.92 | 61278.39 | 61278.39 | 61293.32 | 61289.03 | 61281.25 | 61644.48 | 288.9805 |  | 172 | 12471.1 | 12190.4 | 12149.59 | 12156.19 | 12155.03 | 12149.59 | 12149.59 | 12178.35 | 280.7031
| 171.3 | 62153 | 61701.96 | 61294.16 | 61294.16 | 61309.48 | 61305.06 | 61297.08 | 61672.82 | 451.0352 |  | 171.9 | 12176.2 | 12192.45 | 12149.22 | 12156 | 12154.79 | 12149.22 | 12149.22 | 12180.09 | -16.25195
| 171.2 | 61726.6 | 61731.26 | 61309.92 | 61309.92 | 61325.64 | 61321.09 | 61312.91 | 61701.38 | -4.660156 |  | 171.8 | 12267.2 | 12195.17 | 12149.19 | 12156.17 | 12154.9 | 12149.19 | 12149.19 | 12182.48 | 72.02832
| 171.1 | 61575.7 | 61760.79 | 61325.69 | 61325.69 | 61341.83 | 61337.14 | 61328.74 | 61730.15 | -185.0898 |  | 171.7 | 12225.3 | 12198.16 | 12149.05 | 12156.23 | 12154.9 | 12149.05 | 12149.05 | 12185.13 | 27.13574
| 171 | 61262.9 | 61790.52 | 61341.46 | 61341.46 | 61358.04 | 61353.2 | 61344.58 | 61759.09 | -527.6172 |  | 171.6 | 12237.3 | 12201.65 | 12148.96 | 12156.35 | 12154.96 | 12148.96 | 12148.96 | 12188.25 | 35.6543
| 170.9 | 61416.8 | 61820.41 | 61357.23 | 61357.23 | 61374.26 | 61369.27 | 61360.42 | 61788.16 | -403.6094 |  | 171.5 | 12116.6 | 12205.63 | 12148.86 | 12156.47 | 12155.01 | 12148.86 | 12148.86 | 12191.86 | -89.02539
| 170.8 | 61550.6 | 61850.42 | 61373 | 61373 | 61390.49 | 61385.35 | 61376.26 | 61817.31 | -299.8164 |  | 171.4 | 12035.8 | 12210.34 | 12148.9 | 12156.74 | 12155.21 | 12148.9 | 12148.9 | 12196.18 | -174.5371
| 170.7 | 61753.8 | 61880.51 | 61388.77 | 61388.77 | 61406.75 | 61401.44 | 61392.1 | 61846.51 | -126.707 |  | 171.3 | 12220.9 | 12215.82 | 12149.03 | 12157.11 | 12155.5 | 12149.03 | 12149.03 | 12201.26 | 5.079102
| 170.6 | 61865.3 | 61910.63 | 61404.54 | 61404.54 | 61423.04 | 61417.55 | 61407.95 | 61875.7 | -45.32813 |  | 171.2 | 12259.3 | 12221.87 | 12148.94 | 12157.28 | 12155.59 | 12148.94 | 12148.94 | 12206.88 | 37.43066
| 170.5 | 61925.8 | 61940.71 | 61420.3 | 61420.3 | 61439.34 | 61433.66 | 61423.8 | 61904.83 | -14.91406 |  | 171.1 | 12262.9 | 12228.75 | 12148.82 | 12157.42 | 12155.64 | 12148.82 | 12148.82 | 12213.32 | 34.15527
| 170.4 | 61728.4 | 61970.71 | 61436.07 | 61436.07 | 61455.66 | 61449.8 | 61439.65 | 61933.82 | -242.3086 |  | 171 | 12274.2 | 12236.6 | 12148.68 | 12157.56 | 12155.69 | 12148.68 | 12148.68 | 12220.71 | 37.60059
| 170.3 | 61976.9 | 62000.53 | 61451.84 | 61451.84 | 61472.01 | 61465.94 | 61455.5 | 61962.59 | -23.63281 |  | 170.9 | 12333.6 | 12245.53 | 12148.54 | 12157.71 | 12155.74 | 12148.54 | 12148.54 | 12229.16 | 88.06641
| 170.2 | 62199.8 | 62030.13 | 61467.61 | 61467.61 | 61488.39 | 61482.11 | 61471.36 | 61991.1 | 169.6758 |  | 170.8 | 12405.7 | 12255.6 | 12148.32 | 12157.8 | 12155.73 | 12148.32 | 12148.32 | 12238.72 | 150.1006
| 170.1 | 62178.6 | 62059.41 | 61483.38 | 61483.38 | 61504.79 | 61498.29 | 61487.23 | 62019.23 | 119.1953 |  | 170.7 | 12040.9 | 12266.89 | 12148.03 | 12157.82 | 12155.64 | 12148.03 | 12148.03 | 12249.48 | -225.9912
| 170 | 62160.9 | 62088.29 | 61499.15 | 61499.15 | 61521.23 | 61514.49 | 61503.09 | 62046.93 | 72.61328 |  | 170.6 | 12119.9 | 12280.02 | 12148.15 | 12158.28 | 12155.98 | 12148.15 | 12148.15 | 12262.05 | -160.1172
| 169.9 | 62057.3 | 62116.68 | 61514.91 | 61514.91 | 61537.69 | 61530.7 | 61518.96 | 62074.07 | -59.375 |  | 170.5 | 12318.3 | 12294.56 | 12148.18 | 12158.67 | 12156.24 | 12148.18 | 12148.18 | 12276.01 | 23.74023
| 169.8 | 62248.6 | 62144.5 | 61530.68 | 61530.68 | 61554.19 | 61546.94 | 61534.83 | 62100.59 | 104.1016 |  | 170.4 | 12310.2 | 12310.46 | 12147.99 | 12158.85 | 12156.28 | 12147.99 | 12147.99 | 12291.29 | -0.2558594
| 169.7 | 62567.9 | 62171.66 | 61546.45 | 61546.45 | 61570.72 | 61563.2 | 61550.71 | 62126.39 | 396.2383 |  | 170.3 | 12249.9 | 12328.01 | 12147.8 | 12159.05 | 12156.34 | 12147.8 | 12147.8 | 12308.2 | -78.10645
| 169.6 | 62057.6 | 62198.07 | 61562.22 | 61562.22 | 61587.3 | 61579.47 | 61566.59 | 62151.38 | -140.4688 |  | 170.2 | 12505.7 | 12347.31 | 12147.68 | 12159.35 | 12156.48 | 12147.69 | 12147.68 | 12326.83 | 158.3867
| 169.5 | 62248.8 | 62223.65 | 61577.99 | 61577.99 | 61603.91 | 61595.78 | 61582.48 | 62175.46 | 25.14844 |  | 170.1 | 12222.1 | 12368.01 | 12147.26 | 12159.38 | 12156.34 | 12147.27 | 12147.26 | 12346.82 | -145.915
| 169.4 | 62347 | 62248.31 | 61593.76 | 61593.76 | 61620.56 | 61612.1 | 61598.36 | 62198.56 | 98.6875 |  | 170 | 12429.2 | 12390.72 | 12147.18 | 12159.75 | 12156.54 | 12147.19 | 12147.18 | 12368.77 | 38.47656
| 169.3 | 62046.2 | 62271.98 | 61609.53 | 61609.53 | 61637.27 | 61628.45 | 61614.26 | 62220.59 | -225.7852 |  | 169.9 | 12363.2 | 12414.81 | 12146.85 | 12159.92 | 12156.51 | 12146.87 | 12146.85 | 12392.06 | -51.61035
| 169.2 | 62280.1 | 62294.61 | 61625.3 | 61625.3 | 61654.02 | 61644.84 | 61630.16 | 62241.49 | -14.51172 |  | 169.8 | 12299.8 | 12440.49 | 12146.6 | 12160.19 | 12156.57 | 12146.63 | 12146.6 | 12416.9 | -140.6895
| 169.1 | 62091.3 | 62316.14 | 61641.07 | 61641.07 | 61670.82 | 61661.25 | 61646.07 | 62261.21 | -224.8438 |  | 169.7 | 12386.1 | 12467.63 | 12146.42 | 12160.57 | 12156.72 | 12146.47 | 12146.42 | 12443.14 | -81.52637
| 169 | 61999.5 | 62336.53 | 61656.83 | 61656.83 | 61687.68 | 61677.69 | 61661.98 | 62279.68 | -337.0313 |  | 169.6 | 12413.8 | 12495.85 | 12146.15 | 12160.88 | 12156.79 | 12146.21 | 12146.15 | 12470.42 | -82.0498
| 168.9 | 62112.8 | 62355.75 | 61672.6 | 61672.6 | 61704.6 | 61694.16 | 61677.89 | 62296.9 | -242.9531 |  | 169.5 | 12570.7 | 12525 | 12145.84 | 12161.19 | 12156.84 | 12145.92 | 12145.84 | 12498.56 | 45.70117
| 168.8 | 62277.2 | 62373.8 | 61688.37 | 61688.37 | 61721.59 | 61710.68 | 61693.82 | 62312.83 | -96.60547 |  | 169.4 | 12576.5 | 12554.63 | 12145.34 | 12161.36 | 12156.73 | 12145.47 | 12145.34 | 12527.11 | 21.87109
| 168.7 | 62150.3 | 62390.68 | 61704.14 | 61704.14 | 61738.65 | 61727.23 | 61709.75 | 62327.47 | -240.3789 |  | 169.3 | 12575.6 | 12584.56 | 12144.85 | 12161.57 | 12156.63 | 12145.01 | 12144.85 | 12555.88 | -8.960938
| 168.6 | 62928.8 | 62406.41 | 61719.91 | 61719.91 | 61755.78 | 61743.82 | 61725.69 | 62340.84 | 522.3867 |  | 169.2 | 12768.9 | 12614.41 | 12144.35 | 12161.83 | 12156.55 | 12144.58 | 12144.35 | 12584.49 | 154.4912
| 168.5 | 62715.7 | 62421.04 | 61735.68 | 61735.68 | 61773 | 61760.46 | 61741.63 | 62352.97 | 294.6641 |  | 169.1 | 12848.8 | 12643.48 | 12143.62 | 12161.92 | 12156.27 | 12143.94 | 12143.62 | 12612.22 | 205.3203
| 168.4 | 62505 | 62434.6 | 61751.45 | 61751.45 | 61790.3 | 61777.14 | 61757.59 | 62363.9 | 70.39844 |  | 169 | 12700.9 | 12671.39 | 12142.81 | 12161.97 | 12155.93 | 12143.24 | 12142.81 | 12638.68 | 29.50684
| 168.3 | 62397.2 | 62447.18 | 61767.21 | 61767.21 | 61807.71 | 61793.88 | 61773.55 | 62373.68 | -49.97656 |  | 168.9 | 12649 | 12697.85 | 12142.16 | 12162.25 | 12155.77 | 12142.75 | 12142.16 | 12663.56 | -48.84863
| 168.2 | 62609.6 | 62458.84 | 61782.98 | 61782.98 | 61825.22 | 61810.67 | 61789.53 | 62382.38 | 150.7578 |  | 168.8 | 12703.3 | 12722.13 | 12141.57 | 12162.66 | 12155.71 | 12142.37 | 12141.57 | 12686.12 | -18.83496
| 168.1 | 62793.7 | 62469.68 | 61798.75 | 61798.75 | 61842.84 | 61827.52 | 61805.51 | 62390.07 | 324.0156 |  | 168.7 | 12799.6 | 12743.53 | 12140.92 | 12163.08 | 12155.62 | 12141.99 | 12140.92 | 12705.62 | 56.06934
| 168 | 62666.4 | 62479.8 | 61814.52 | 61814.52 | 61860.58 | 61844.43 | 61821.5 | 62396.84 | 186.5977 |  | 168.6 | 12789.7 | 12761.4 | 12140.16 | 12163.48 | 12155.44 | 12141.58 | 12140.16 | 12721.39 | 28.30469
| 167.9 | 62353.7 | 62489.29 | 61830.29 | 61830.29 | 61878.46 | 61861.41 | 61837.51 | 62402.78 | -135.5938 |  | 168.5 | 12741.7 | 12775.34 | 12139.41 | 12163.98 | 12155.31 | 12141.28 | 12139.41 | 12733 | -33.64453
| 167.8 | 62342.6 | 62498.29 | 61846.06 | 61846.06 | 61896.49 | 61878.47 | 61853.53 | 62407.97 | -155.6836 |  | 168.4 | 12636 | 12785.02 | 12138.71 | 12164.63 | 12155.28 | 12141.17 | 12138.71 | 12740.07 | -149.0156
| 167.7 | 62499.7 | 62506.88 | 61861.82 | 61861.84 | 61914.68 | 61895.61 | 61869.55 | 62412.5 | -7.175781 |  | 168.3 | 12795.5 | 12790.23 | 12138.14 | 12165.52 | 12155.41 | 12141.35 | 12138.14 | 12742.36 | 5.269531
| 167.6 | 62699.3 | 62515.21 | 61877.59 | 61877.62 | 61933.05 | 61912.84 | 61885.6 | 62416.48 | 184.0938 |  | 168.2 | 12952 | 12790.63 | 12137.38 | 12166.36 | 12155.4 | 12141.56 | 12137.38 | 12739.45 | 161.3662
| 167.5 | 62511.3 | 62523.38 | 61893.36 | 61893.42 | 61951.61 | 61930.17 | 61901.66 | 62419.98 | -12.08203 |  | 168.1 | 12919.6 | 12786.38 | 12136.43 | 12167.15 | 12155.25 | 12141.83 | 12136.43 | 12731.43 | 133.2246
| 167.4 | 62723.6 | 62531.56 | 61909.13 | 61909.26 | 61970.39 | 61947.61 | 61917.73 | 62423.1 | 192.0391 |  | 168 | 12727.1 | 12778.02 | 12135.53 | 12168.14 | 12155.2 | 12142.46 | 12135.53 | 12718.8 | -50.9248
| 167.3 | 62898.2 | 62539.88 | 61924.9 | 61925.17 | 61989.4 | 61965.18 | 61933.82 | 62425.92 | 358.3164 |  | 167.9 | 12677.3 | 12766.28 | 12134.84 | 12169.53 | 12155.43 | 12143.7 | 12134.84 | 12702.14 | -88.98145
| 167.2 | 62744.4 | 62548.53 | 61940.67 | 61941.2 | 62008.68 | 61982.88 | 61949.93 | 62428.51 | 195.8672 |  | 167.8 | 12756.8 | 12751.63 | 12134.21 | 12171.19 | 12155.78 | 12145.45 | 12134.21 | 12681.85 | 5.167969
| 167.1 | 62491.6 | 62557.75 | 61956.44 | 61957.49 | 62028.25 | 62000.75 | 61966.06 | 62430.95 | -66.14453 |  | 167.7 | 12720 | 12734.65 | 12133.49 | 12172.98 | 12156.11 | 12147.67 | 12133.49 | 12658.38 | -14.64941
| 167 | 62517.1 | 62567.85 | 61972.21 | 61974.22 | 62048.14 | 62018.79 | 61982.21 | 62433.31 | -50.74609 |  | 167.6 | 12619.3 | 12716.25 | 12132.81 | 12175.07 | 12156.55 | 12150.58 | 12132.81 | 12632.48 | -96.94922
| 166.9 | 62385.6 | 62579.29 | 61987.98 | 61991.72 | 62068.4 | 62037.04 | 61998.39 | 62435.64 | -193.6875 |  | 167.5 | 12600.9 | 12697.28 | 12132.25 | 12177.58 | 12157.2 | 12154.39 | 12132.25 | 12604.85 | -96.37988
| 166.8 | 62728.9 | 62592.72 | 62003.74 | 62010.51 | 62089.06 | 62055.53 | 62014.59 | 62438 | 136.1758 |  | 167.4 | 12606.6 | 12678.43 | 12131.71 | 12180.46 | 12157.97 | 12159.13 | 12131.71 | 12575.99 | -71.82617
| 166.7 | 62506.4 | 62609.12 | 62019.51 | 62031.43 | 62110.18 | 62074.3 | 62030.81 | 62440.45 | -102.7188 |  | 167.3 | 12723.6 | 12660.41 | 12131.16 | 12183.72 | 12158.83 | 12164.93 | 12131.16 | 12546.4 | 63.19434
| 166.6 | 62290.1 | 62629.84 | 62035.28 | 62055.68 | 62131.81 | 62093.39 | 62047.07 | 62443.02 | -339.7344 |  | 167.2 | 12569.9 | 12643.8 | 12130.47 | 12187.31 | 12159.67 | 12171.8 | 12130.47 | 12516.43 | -73.89746
| 166.5 | 62484.4 | 62656.79 | 62051.05 | 62085 | 62154.02 | 62112.87 | 62063.36 | 62445.74 | -172.3906 |  | 167.1 | 12473.8 | 12629.61 | 12129.96 | 12191.62 | 12160.82 | 12180.24 | 12129.96 | 12486.83 | -155.8086
| 166.4 | 62495.6 | 62692.53 | 62066.82 | 62121.79 | 62176.89 | 62132.79 | 62079.68 | 62448.66 | -196.9297 |  | 167 | 12603.4 | 12618.42 | 12129.57 | 12196.66 | 12162.22 | 12190.35 | 12129.57 | 12457.88 | -15.0166
| 166.3 | 62608.9 | 62740.37 | 62082.59 | 62169.14 | 62200.51 | 62153.23 | 62096.03 | 62451.8 | -131.4688 |  | 166.9 | 12585.9 | 12610.58 | 12129.02 | 12202.29 | 12163.63 | 12202.08 | 12129.02 | 12429.63 | -24.68457
| 166.2 | 62981.9 | 62804.38 | 62098.36 | 62230.91 | 62224.99 | 62174.29 | 62112.43 | 62455.18 | 177.5195 |  | 166.8 | 12789.3 | 12606.89 | 12128.49 | 12208.83 | 12165.25 | 12215.77 | 12128.49 | 12402.5 | 182.4092
| 166.1 | 62643.3 | 62889.25 | 62114.13 | 62311.54 | 62250.45 | 62196.05 | 62128.88 | 62458.83 | -245.9492 |  | 166.7 | 12712 | 12607.67 | 12127.72 | 12216.18 | 12166.83 | 12231.38 | 12127.72 | 12376.45 | 104.335
| 166 | 62776.3 | 63000.11 | 62129.89 | 62415.84 | 62277.05 | 62218.65 | 62145.38 | 62462.76 | -223.8086 |  | 166.6 | 12575.9 | 12613.81 | 12127.05 | 12224.9 | 12168.72 | 12249.39 | 12127.05 | 12351.94 | -37.91406
| 165.9 | 62949.2 | 63141.94 | 62145.66 | 62548.49 | 62304.98 | 62242.21 | 62161.92 | 62466.98 | -192.7422 |  | 166.5 | 12703.1 | 12626.01 | 12126.53 | 12235.33 | 12171.03 | 12270.08 | 12126.53 | 12329.15 | 77.09277
| 165.8 | 63067.4 | 63318.96 | 62161.43 | 62713.3 | 62334.45 | 62266.89 | 62178.53 | 62471.51 | -251.5664 |  | 166.4 | 12774 | 12644.58 | 12125.86 | 12247.55 | 12173.49 | 12293.28 | 12125.86 | 12307.84 | 129.4199
| 165.7 | 63581.1 | 63533.91 | 62177.2 | 62912.55 | 62365.77 | 62292.83 | 62195.2 | 62476.35 | 47.19531 |  | 166.3 | 12845.9 | 12670.33 | 12125.11 | 12262.17 | 12176.2 | 12319.18 | 12125.11 | 12288.1 | 175.5664
| 165.6 | 63945.1 | 63786.96 | 62192.97 | 63145.86 | 62399.3 | 62320.2 | 62211.96 | 62481.51 | 158.1445 |  | 166.2 | 12852 | 12704.23 | 12124.27 | 12280 | 12179.22 | 12347.9 | 12124.27 | 12269.94 | 147.7666
| 165.5 | 64113.6 | 64075.27 | 62208.74 | 63409.68 | 62435.55 | 62349.2 | 62228.79 | 62486.99 | 38.33594 |  | 166.1 | 12674.8 | 12747.7 | 12123.43 | 12302.38 | 12182.67 | 12379.56 | 12123.43 | 12253.39 | -72.89844
| 165.4 | 64602.6 | 64392.28 | 62224.5 | 63696.52 | 62475.26 | 62379.99 | 62245.73 | 62492.79 | 210.3242 |  | 166 | 12775.6 | 12803.04 | 12122.79 | 12331.57 | 12186.85 | 12414.39 | 12122.79 | 12238.6 | -27.43848
| 165.3 | 64915.5 | 64727.87 | 62240.27 | 63994.98 | 62519.51 | 62412.77 | 62262.79 | 62498.92 | 187.6289 |  | 165.9 | 12856.4 | 12873.18 | 12122.04 | 12370.54 | 12191.52 | 12452.03 | 12122.04 | 12225.19 | -16.77637
| 165.2 | 65337.8 | 65069.23 | 62256.04 | 64290.36 | 62569.98 | 62447.71 | 62280 | 62505.37 | 268.5664 |  | 165.8 | 12990.8 | 12963.09 | 12121.19 | 12424.34 | 12196.85 | 12492.37 | 12121.19 | 12213.09 | 27.70898
| 165.1 | 65599.6 | 65401.94 | 62271.81 | 64565.52 | 62629.17 | 62484.97 | 62297.39 | 62512.14 | 197.6602 |  | 165.7 | 13010.1 | 13079.91 | 12120.18 | 12500.15 | 12202.97 | 12535.2 | 12120.18 | 12202.13 | -69.8125
| 165 | 65699.2 | 65712.37 | 62287.58 | 64802.8 | 62700.91 | 62524.71 | 62315.04 | 62519.22 | -13.16406 |  | 165.6 | 13139.1 | 13233.21 | 12119.15 | 12607.62 | 12210.31 | 12580.39 | 12119.16 | 12192.34 | -94.1123
| 164.9 | 65650.1 | 65989.8 | 62303.35 | 64985.78 | 62790.75 | 62567.03 | 62333.02 | 62526.61 | -339.6953 |  | 165.5 | 13417.5 | 13434.12 | 12117.97 | 12757.75 | 12219.27 | 12627.5 | 12117.98 | 12183.49 | -16.61719
| 164.8 | 66055.6 | 66229.02 | 62319.12 | 65101.32 | 62906.34 | 62612.02 | 62351.49 | 62534.32 | -173.4141 |  | 165.4 | 13751.9 | 13693.78 | 12116.46 | 12961.29 | 12230.59 | 12675.97 | 12116.5 | 12175.29 | 58.12305
| 164.7 | 66306.8 | 66432.28 | 62334.89 | 65141.38 | 63057.78 | 62659.71 | 62370.63 | 62542.33 | -125.4844 |  | 165.3 | 13874.8 | 14020.9 | 12114.57 | 13225.95 | 12245.76 | 12725.25 | 12114.65 | 12167.58 | -146.0996
| 164.6 | 66768.8 | 66610.02 | 62350.66 | 65103.96 | 63257.25 | 62710.07 | 62390.75 | 62550.63 | 158.7734 |  | 165.2 | 14431.6 | 14418.28 | 12112.53 | 13552.48 | 12267.68 | 12775.07 | 12112.71 | 12160.49 | 13.31836
| 164.5 | 66890.7 | 66780.47 | 62366.42 | 64993.39 | 63518.32 | 62763 | 62412.24 | 62559.22 | 110.2344 |  | 165.1 | 15101.9 | 14875.5 | 12109.85 | 13926.81 | 12300.12 | 12824.33 | 12110.21 | 12153.43 | 226.4033
| 164.4 | 66831.4 | 66967.28 | 62382.19 | 64819.81 | 63854.13 | 62818.31 | 62435.7 | 62568.1 | -135.8828 |  | 165 | 15411.1 | 15361.01 | 12106.38 | 14311.41 | 12349.58 | 12872.25 | 12107.14 | 12146.17 | 50.08594
| 164.3 | 67127.3 | 67195.77 | 62397.96 | 64597.83 | 64274.93 | 62875.7 | 62461.9 | 62577.25 | -68.46875 |  | 164.9 | 15558.8 | 15811.93 | 12102.56 | 14634.34 | 12426.11 | 12918.58 | 12104.06 | 12139.07 | -253.1279
| 164.2 | 67463.3 | 67488.11 | 62413.73 | 64344.51 | 64785.17 | 62934.77 | 62491.89 | 62586.67 | -24.8125 |  | 164.8 | 15979 | 16143.88 | 12098.56 | 14798.74 | 12542.87 | 12962.79 | 12101.48 | 12132.23 | -164.8779
| 164.1 | 67912.2 | 67857.34 | 62429.5 | 64077.63 | 65379.39 | 62994.94 | 62527.01 | 62596.35 | 54.86719 |  | 164.7 | 16534.3 | 16306.57 | 12094.07 | 14738.37 | 12715.78 | 13003.88 | 12099.55 | 12125.26 | 227.7285
| 164 | 68424.4 | 68301.55 | 62445.27 | 63813.48 | 66038.45 | 63055.47 | 62568.93 | 62606.28 | 122.8516 |  | 164.6 | 16377.6 | 16341.13 | 12088.92 | 14476.28 | 12962.7 | 13040.95 | 12098.92 | 12117.97 | 36.47363
| 163.9 | 68771.7 | 68796.41 | 62461.04 | 63565.69 | 66723.3 | 63115.42 | 62619.67 | 62616.45 | -24.70313 |  | 164.5 | 16445.6 | 16356.65 | 12083.96 | 14103.6 | 13301.98 | 13074.18 | 12101.61 | 12111.12 | 88.94531
| 163.8 | 69416.2 | 69288.22 | 62476.8 | 63344.22 | 67369.18 | 63173.64 | 62681.55 | 62626.86 | 127.9844 |  | 164.4 | 16469.6 | 16455.87 | 12078.91 | 13709.09 | 13746.21 | 13102.68 | 12109.11 | 12104.42 | 13.73438
| 163.7 | 69467 | 69693.14 | 62492.57 | 63154.98 | 67885.02 | 63228.79 | 62757.15 | 62637.5 | -226.1406 |  | 164.3 | 16540.2 | 16698.78 | 12073.83 | 13347.54 | 14298.85 | 13125.92 | 12123.91 | 12097.87 | -158.5781
| 163.6 | 69910.5 | 69914.41 | 62508.34 | 63000.33 | 68170.57 | 63279.36 | 62849.15 | 62648.36 | -3.914063 |  | 164.2 | 17109.4 | 17101.82 | 12068.66 | 13043.14 | 14949.4 | 13143.36 | 12149.16 | 12091.39 | 7.576172
| 163.5 | 69641.5 | 69885.95 | 62524.11 | 62879.48 | 68159.43 | 63323.84 | 62960.21 | 62659.43 | -244.4531 |  | 164.1 | 17630.5 | 17645.13 | 12062.82 | 12801.15 | 15668.64 | 13154.03 | 12188.21 | 12084.39 | -14.63281
| 163.4 | 69670.1 | 69612.71 | 62539.88 | 62789.52 | 67858.62 | 63360.77 | 63092.63 | 62670.7 | 57.39063 |  | 164 | 18319.3 | 18280.7 | 12056.38 | 12616.9 | 16409.07 | 13157.69 | 12245.65 | 12076.89 | 38.60547
| 163.3 | 69423.2 | 69166.98 | 62555.65 | 62726.21 | 67344.17 | 63388.97 | 63248.05 | 62682.16 | 256.2266 |  | 163.9 | 18944.1 | 18936.89 | 12049.13 | 12480.47 | 17104.25 | 13153.97 | 12326.02 | 12068.68 | 7.205078
| 163.2 | 68683.7 | 68644.84 | 62571.41 | 62684.74 | 66716.98 | 63407.71 | 63427.25 | 62693.82 | 38.85938 |  | 163.8 | 19672.9 | 19526.97 | 12041.14 | 12380.64 | 17674.52 | 13142.86 | 12433.7 | 12059.82 | 145.9297
| 163.1 | 68201.9 | 68128.17 | 62587.18 | 62660.42 | 66064.42 | 63416.79 | 63629.63 | 62705.65 | 73.72656 |  | 163.7 | 19919.3 | 19961.8 | 12032.31 | 12306.76 | 18038.1 | 13124.32 | 12571.67 | 12050.19 | -42.50391
| 163 | 67786.6 | 67670.66 | 62602.95 | 62648.98 | 65446.07 | 63416.64 | 63853.12 | 62717.66 | 115.9453 |  | 163.6 | 20134.8 | 20171.64 | 12023.18 | 12250.96 | 18132.67 | 13099.06 | 12741.34 | 12040.31 | -36.84375
| 162.9 | 67173 | 67300.88 | 62618.72 | 62646.86 | 64897.09 | 63408.17 | 64093.82 | 62729.83 | -127.8828 |  | 163.5 | 20045.4 | 20129.33 | 12013.79 | 12207.14 | 17939.14 | 13067.42 | 12940.54 | 12030.23 | -83.93164
| 162.8 | 67022.1 | 67028.11 | 62634.49 | 62651.21 | 64434.07 | 63392.69 | 64345.95 | 62742.16 | -6.007813 |  | 163.4 | 19792.1 | 19858.82 | 12004.49 | 12171.52 | 17491.32 | 13030.13 | 13163.49 | 12020.29 | -66.7168
| 162.7 | 66674.3 | 66847.41 | 62650.26 | 62659.93 | 64060.17 | 63371.69 | 64602.02 | 62754.64 | -173.1094 |  | 163.3 | 19637.6 | 19418.83 | 11995.47 | 12141.69 | 16860.33 | 12987.88 | 13400.14 | 12010.68 | 218.7715
| 162.6 | 66619.1 | 66744.09 | 62666.03 | 62671.46 | 63769.91 | 63346.73 | 64852.85 | 62767.26 | -124.9922 |  | 163.2 | 18771 | 18877.07 | 11986.62 | 12115.9 | 16128.8 | 12941.1 | 13636.51 | 12001.27 | -106.0723
| 162.5 | 66384.5 | 66697.1 | 62681.8 | 62684.77 | 63552.14 | 63319.22 | 65088.13 | 62780.02 | -312.6016 |  | 163.1 | 18260 | 18294.19 | 11978.77 | 12093.96 | 15374.37 | 12891.25 | 13856.81 | 11992.88 | -34.1875
| 162.4 | 66725.9 | 66682.63 | 62697.57 | 62699.15 | 63393.57 | 63290.46 | 65296.8 | 62792.91 | 43.27344 |  | 163 | 17704.6 | 17713.37 | 11971.5 | 12074.79 | 14657.59 | 12838.59 | 14043.28 | 11985.11 | -8.771484
| 162.3 | 66960.4 | 66676.94 | 62713.33 | 62714.15 | 63280.79 | 63261.51 | 65467.89 | 62805.93 | 283.4609 |  | 162.9 | 17261.8 | 17161.17 | 11964.86 | 12057.99 | 14020.95 | 12783.88 | 14179.8 | 11978 | 100.6289
| 162.2 | 67009.7 | 66658.92 | 62729.1 | 62729.51 | 63201.9 | 63233.22 | 65591.63 | 62819.06 | 350.7813 |  | 162.8 | 16529.4 | 16648.39 | 11958.73 | 12043.12 | 13487.49 | 12727.69 | 14253.59 | 11971.42 | -118.9902
| 162.1 | 66757.3 | 66612.02 | 62744.87 | 62745.07 | 63147.28 | 63206.29 | 65660.55 | 62832.3 | 145.2813 |  | 162.7 | 16106.4 | 16174.54 | 11953.44 | 12030.24 | 13063.57 | 12671.06 | 14257.71 | 11965.7 | -68.13477
| 162 | 66674.1 | 66525.44 | 62760.64 | 62760.74 | 63109.61 | 63181.19 | 65670.8 | 62845.66 | 148.6641 |  | 162.6 | 15761.2 | 15732.33 | 11948.63 | 12018.81 | 12742.29 | 12614.33 | 14190.92 | 11960.49 | 28.875
| 161.9 | 66333.9 | 66394.69 | 62776.41 | 62776.45 | 63083.71 | 63158.3 | 65622.74 | 62859.11 | -60.78906 |  | 162.5 | 15422.1 | 15313.09 | 11944.21 | 12008.59 | 12508.82 | 12558.04 | 14058.81 | 11955.69 | 109.0088
| 161.8 | 66010.2 | 66221.13 | 62792.18 | 62792.2 | 63066.03 | 63137.9 | 65521.05 | 62872.66 | -210.9297 |  | 162.4 | 14985.5 | 14910.79 | 11940.19 | 11999.44 | 12345.25 | 12502.77 | 13872.79 | 11951.29 | 74.70703
| 161.7 | 65864.6 | 66010.45 | 62807.95 | 62807.95 | 63054.21 | 63120.1 | 65373.66 | 62886.3 | -145.8516 |  | 162.3 | 14594 | 14523.71 | 11936.66 | 11991.37 | 12233.94 | 12449.19 | 13648.43 | 11947.42 | 70.28809
| 161.6 | 65343 | 65771.35 | 62823.71 | 62823.72 | 63046.71 | 63105 | 65190.74 | 62900.04 | -428.3516 |  | 162.2 | 14012.6 | 14154.01 | 11933.59 | 11984.25 | 12159.46 | 12397.71 | 13402.92 | 11944.01 | -141.4072
| 161.5 | 65413.4 | 65513.75 | 62839.48 | 62839.48 | 63042.52 | 63092.58 | 64983.26 | 62913.85 | -100.3555 |  | 162.1 | 13744.2 | 13807.27 | 11931.18 | 11978.23 | 12110.02 | 12348.95 | 13153.5 | 11941.29 | -63.06641
| 161.4 | 65443.4 | 65247.94 | 62855.25 | 62855.25 | 63040.95 | 63082.8 | 64762.2 | 62927.73 | 195.4609 |  | 162 | 13351.2 | 13489.32 | 11929.08 | 11972.88 | 12076.52 | 12302.86 | 12914.49 | 11938.88 | -138.1201
| 161.3 | 64886.3 | 64983.52 | 62871.02 | 62871.02 | 63041.52 | 63075.58 | 64537.78 | 62941.7 | -97.21875 |  | 161.9 | 13266.6 | 13205.93 | 11927.43 | 11968.31 | 12053.23 | 12259.85 | 12697.33 | 11936.95 | 60.67383
| 161.2 | 64686.2 | 64728.79 | 62886.79 | 62886.79 | 63043.87 | 63070.77 | 64318.78 | 62955.73 | -42.58984 |  | 161.8 | 13108.2 | 12960.32 | 11925.88 | 11964.12 | 12036.03 | 12219.74 | 12508.85 | 11935.12 | 147.8809
| 161.1 | 64807.9 | 64490.61 | 62902.56 | 62902.56 | 63047.73 | 63068.23 | 64112.48 | 62969.84 | 317.293 |  | 161.7 | 12904.4 | 12753.5 | 11924.51 | 11960.36 | 12022.72 | 12182.72 | 12352.29 | 11933.48 | 150.8965
| 161 | 64554.4 | 64273.9 | 62918.32 | 62918.32 | 63052.88 | 63067.77 | 63924.22 | 62984 | 280.5 |  | 161.6 | 12538.8 | 12584.13 | 11923.38 | 11957.04 | 12012.01 | 12148.9 | 12227.6 | 11932.09 | -45.3291
| 160.9 | 64491.4 | 64081.89 | 62934.09 | 62934.09 | 63059.13 | 63069.23 | 63757.58 | 62998.23 | 409.5078 |  | 161.5 | 12422.3 | 12448.92 | 11922.67 | 11954.34 | 12003.32 | 12118.46 | 12132.33 | 11931.14 | -26.61719
| 160.8 | 64047.6 | 63916.08 | 62949.86 | 62949.86 | 63066.35 | 63072.43 | 63614.38 | 63012.51 | 131.5234 |  | 161.4 | 12291.2 | 12343 | 11922.09 | 11951.95 | 11995.92 | 12091.04 | 12062.12 | 11930.32 | -51.79492
| 160.7 | 63558.8 | 63776.39 | 62965.63 | 62965.63 | 63074.41 | 63077.16 | 63494.87 | 63026.85 | -217.5898 |  | 161.3 | 12209.6 | 12261.31 | 11921.66 | 11949.86 | 11989.54 | 12066.59 | 12012.31 | 11929.67 | -51.70996
| 160.6 | 63357 | 63661.66 | 62981.4 | 62981.4 | 63083.2 | 63083.27 | 63398.15 | 63041.24 | -304.6563 |  | 161.2 | 12232.3 | 12198.84 | 11921.33 | 11947.99 | 11983.96 | 12044.89 | 11978.19 | 11929.12 | 33.46094
| 160.5 | 63469.4 | 63569.75 | 62997.17 | 62997.17 | 63092.63 | 63090.58 | 63322.37 | 63055.67 | -100.3477 |  | 161.1 | 12079.4 | 12151.07 | 11920.97 | 11946.22 | 11978.94 | 12025.69 | 11955.54 | 11928.55 | -71.66895
| 160.4 | 63337 | 63498.08 | 63012.94 | 63012.94 | 63102.63 | 63098.95 | 63265.16 | 63070.16 | -161.0781 |  | 161 | 12040.7 | 12114.51 | 11920.79 | 11944.73 | 11974.59 | 12009 | 11941.15 | 11928.17 | -73.81348
| 160.3 | 63468.3 | 63443.8 | 63028.71 | 63028.71 | 63113.13 | 63108.22 | 63223.88 | 63084.69 | 24.50391 |  | 160.9 | 11957.9 | 12086.16 | 11920.65 | 11943.39 | 11970.72 | 11994.52 | 11932.28 | 11927.84 | -128.2578
| 160.2 | 63191.9 | 63404 | 63044.48 | 63044.48 | 63124.08 | 63118.28 | 63195.8 | 63099.26 | -212.0977 |  | 160.8 | 11920.2 | 12063.88 | 11920.6 | 11942.23 | 11967.32 | 11982.09 | 11927.04 | 11927.61 | -143.6748
| 160.1 | 63328.1 | 63376 | 63060.24 | 63060.24 | 63135.43 | 63129.01 | 63178.42 | 63113.87 | -47.90234 |  | 160.7 | 12014.3 | 12046.02 | 11920.6 | 11941.2 | 11964.28 | 11971.47 | 11924.05 | 11927.44 | -31.72168
| 160 | 63222.4 | 63357.38 | 63076.01 | 63076.01 | 63147.13 | 63140.32 | 63169.45 | 63128.52 | -134.9844 |  | 160.6 | 12026.4 | 12031.33 | 11920.5 | 11940.13 | 11961.42 | 11962.33 | 11922.29 | 11927.16 | -4.931641
| 159.9 | 63099 | 63346.07 | 63091.78 | 63091.78 | 63159.15 | 63152.12 | 63166.94 | 63143.2 | -247.0703 |  | 160.5 | 12062 | 12019.11 | 11920.37 | 11939.1 | 11958.79 | 11954.57 | 11921.28 | 11926.87 | 42.8877
| 159.8 | 63285.9 | 63340.36 | 63107.55 | 63107.55 | 63171.46 | 63164.34 | 63169.29 | 63157.92 | -54.46094 |  | 160.4 | 12082 | 12008.79 | 11920.21 | 11938.1 | 11956.34 | 11947.99 | 11920.65 | 11926.55 | 73.20508
| 159.7 | 63608.7 | 63338.87 | 63123.32 | 63123.32 | 63184.03 | 63176.91 | 63175.21 | 63172.68 | 269.832 |  | 160.3 | 11971.1 | 12000.01 | 11920.02 | 11937.13 | 11954.07 | 11942.46 | 11920.23 | 11926.21 | -28.90918
| 159.6 | 63445.5 | 63340.53 | 63139.09 | 63139.09 | 63196.83 | 63189.79 | 63183.71 | 63187.46 | 104.9727 |  | 160.2 | 12089.1 | 11992.62 | 11919.96 | 11936.34 | 11952.09 | 11937.97 | 11920.06 | 11926 | 96.48438
| 159.5 | 63285.1 | 63344.53 | 63154.86 | 63154.86 | 63209.84 | 63202.94 | 63194.04 | 63202.27 | -59.42578 |  | 160.1 | 12086.9 | 11986.14 | 11919.77 | 11935.46 | 11950.14 | 11934.14 | 11919.81 | 11925.66 | 100.7588
| 159.4 | 63484.8 | 63350.27 | 63170.63 | 63170.63 | 63223.04 | 63216.3 | 63205.68 | 63217.12 | 134.5313 |  | 160 | 12003.5 | 11980.55 | 11919.57 | 11934.62 | 11948.33 | 11930.97 | 11919.59 | 11925.33 | 22.94922
| 159.3 | 63901 | 63357.32 | 63186.39 | 63186.39 | 63236.42 | 63229.88 | 63218.22 | 63231.99 | 543.6836 |  | 159.9 | 11829 | 11975.8 | 11919.48 | 11933.92 | 11946.74 | 11928.46 | 11919.48 | 11925.1 | -146.7959
| 159.2 | 63722.6 | 63365.36 | 63202.16 | 63202.16 | 63249.95 | 63243.61 | 63231.39 | 63246.88 | 357.2461 |  | 159.8 | 11881.3 | 11971.87 | 11919.58 | 11933.45 | 11945.46 | 11926.62 | 11919.58 | 11925.08 | -90.57324
| 159.1 | 63396.5 | 63374.16 | 63217.93 | 63217.93 | 63263.64 | 63257.5 | 63245.01 | 63261.8 | 22.33984 |  | 159.7 | 11902 | 11968.42 | 11919.63 | 11932.96 | 11944.23 | 11925.11 | 11919.63 | 11925 | -66.41797
| 159 | 63233.7 | 63383.58 | 63233.7 | 63233.7 | 63277.45 | 63271.52 | 63258.96 | 63276.75 | -149.8828 |  | 159.6 | 11889.3 | 11965.39 | 11919.65 | 11932.47 | 11943.06 | 11923.89 | 11919.65 | 11924.9 | -76.08789
| 158.9 | 63641.4 | [9 empty] | 159.5 | 11839.1 | 11962.75 | 11919.68 | 11932.03 | 11941.99 | 11922.95 | 11919.68 | 11924.82 | -123.6455
| 158.8 | 63666.2 | [9 empty] | 159.4 | 11969.6 | 11960.48 | 11919.77 | 11931.67 | 11941.06 | 11922.27 | 11919.77 | 11924.8 | 9.12207
| 158.7 | 63731.5 | [9 empty] | 159.3 | 12020.3 | 11958.33 | 11919.72 | 11931.18 | 11940.04 | 11921.62 | 11919.72 | 11924.63 | 61.97363
| 158.6 | 63557.4 | [9 empty] | 159.2 | 11919.6 | 11956.34 | 11919.6 | 11930.66 | 11939.03 | 11921.04 | 11919.6 | 11924.41 | -36.73828
| 158.5 | 63687 | [9 empty] | 159.1 | 12013.4
| 158.4 | 63591.4 | [9 empty] | 159 | 11914
| 158.3 | 63853.3 | [9 empty] | 158.9 | 11913.5
| 158.2 | 63687.1 | [9 empty] | 158.8 | 11928.2
| 158.1 | 63491.8 | [9 empty] | 158.7 | 12010.5
| 158 | 63765.2 | [9 empty] | 158.6 | 12003.2
| 157.9 | 63723.5 | [9 empty] | 158.5 | 12021.6
| 157.8 | 63529.3 | [9 empty] | 158.4 | 11993
| 157.7 | 63620 | [9 empty] | 158.3 | 12185.6
| 157.6 | 63902 | [9 empty] | 158.2 | 12102.3
| 157.5 | 64252.1 | [9 empty] | 158.1 | 11969.9
| 157.4 | 64239.1 | [9 empty] | 158 | 11915.8
| 157.3 | 64224.5 | [9 empty] | 157.9 | 12142.8
| 157.2 | 64137.3 | [9 empty] | 157.8 | 12154.7
| 157.1 | 64389.2 | [9 empty] | 157.7 | 11980.8
| 157 | 64196.6 | [9 empty] | 157.6 | 11865.2
| 156.9 | 63963 | [9 empty] | 157.5 | 11999.2
| 156.8 | 64080.7 | [9 empty] | 157.4 | 11985.4

## Figure 2i
| AV | AI |  | AV | AI |  | AV | AI |  | AV | AI |  | AV | AI |  | AV | AI
Plane struc. | -0.3 | -0.004147585 | Floating-struc. w/o SAMs | -0.3 | -0.0953036 | Floating-struc. w/1,8-Octanedithiol | -0.3 | -0.08223946 | Floating-struc. w/1,10-Decanedithiol | -0.3 | -0.08637929 | Floating-struc. w/1,4-Benzenedthiol | -0.3 | -0.06648846 | Floating-struc. w/Biphenyl-4,4'-dithiol | -0.3 | -0.0749018
| -0.29 | -0.00400926 |  | -0.29 | -0.09219086 |  | -0.29 | -0.0795025 |  | -0.29 | -0.083505 |  | -0.29 | -0.06427946 |  | -0.29 | -0.07244539
| -0.28 | -0.003875009 |  | -0.28 | -0.08906351 |  | -0.28 | -0.07676419 |  | -0.28 | -0.080632 |  | -0.28 | -0.06206977 |  | -0.28 | -0.06997722
| -0.27 | -0.003736616 |  | -0.27 | -0.08592781 |  | -0.27 | -0.07402583 |  | -0.27 | -0.0777564 |  | -0.27 | -0.05985887 |  | -0.27 | -0.06750056
| -0.26 | -0.003598215 |  | -0.26 | -0.08277954 |  | -0.26 | -0.07128653 |  | -0.26 | -0.07487962 |  | -0.26 | -0.05764683 |  | -0.26 | -0.06501848
| -0.25 | -0.003459745 |  | -0.25 | -0.07963242 |  | -0.25 | -0.06854646 |  | -0.25 | -0.07200221 |  | -0.25 | -0.05543336 |  | -0.25 | -0.06253386
| -0.24 | -0.003321276 |  | -0.24 | -0.07647713 |  | -0.24 | -0.06580632 |  | -0.24 | -0.06912411 |  | -0.24 | -0.05321902 |  | -0.24 | -0.06004573
| -0.23 | -0.003182893 |  | -0.23 | -0.07332042 |  | -0.23 | -0.063067 |  | -0.23 | -0.06624747 |  | -0.23 | -0.05100502 |  | -0.23 | -0.05755699
| -0.22 | -0.003044448 |  | -0.22 | -0.07015695 |  | -0.22 | -0.06032643 |  | -0.22 | -0.06336898 |  | -0.22 | -0.0487901 |  | -0.22 | -0.05506464
| -0.21 | -0.002905986 |  | -0.21 | -0.06698905 |  | -0.21 | -0.0575853 |  | -0.21 | -0.06048922 |  | -0.21 | -0.04657375 |  | -0.21 | -0.05256984
| -0.2 | -0.002767541 |  | -0.2 | -0.0638185 |  | -0.2 | -0.05484353 |  | -0.2 | -0.05761011 |  | -0.2 | -0.04435731 |  | -0.2 | -0.05007313
| -0.19 | -0.002629214 |  | -0.19 | -0.06064812 |  | -0.19 | -0.05210484 |  | -0.19 | -0.05473358 |  | -0.19 | -0.04214312 |  | -0.19 | -0.04757735
| -0.18 | -0.002490729 |  | -0.18 | -0.05747075 |  | -0.18 | -0.04936172 |  | -0.18 | -0.05185399 |  | -0.18 | -0.03992567 |  | -0.18 | -0.04507658
| -0.17 | -0.002351846 |  | -0.17 | -0.05428142 |  | -0.17 | -0.04661073 |  | -0.17 | -0.04896538 |  | -0.17 | -0.03770103 |  | -0.17 | -0.04256696
| -0.16 | -0.002213431 |  | -0.16 | -0.05109935 |  | -0.16 | -0.04386924 |  | -0.16 | -0.04608557 |  | -0.16 | -0.03548361 |  | -0.16 | -0.04006555
| -0.15 | -0.002074923 |  | -0.15 | -0.04791492 |  | -0.15 | -0.04112612 |  | -0.15 | -0.04320471 |  | -0.15 | -0.03326517 |  | -0.15 | -0.03756219
| -0.14 | -0.001936484 |  | -0.14 | -0.04472823 |  | -0.14 | -0.03838383 |  | -0.14 | -0.04032352 |  | -0.14 | -0.03104703 |  | -0.14 | -0.03505884
| -0.13 | -0.001798008 |  | -0.13 | -0.04153929 |  | -0.13 | -0.0356401 |  | -0.13 | -0.03744183 |  | -0.13 | -0.02882796 |  | -0.13 | -0.03255436
| -0.12 | -0.001659664 |  | -0.12 | -0.03835138 |  | -0.12 | -0.03289976 |  | -0.12 | -0.03456313 |  | -0.12 | -0.02661081 |  | -0.12 | -0.03005116
| -0.11 | -0.001521343 |  | -0.11 | -0.03516225 |  | -0.11 | -0.0301595 |  | -0.11 | -0.03168381 |  | -0.11 | -0.02439375 |  | -0.11 | -0.02754819
| -0.1 | -0.001382981 |  | -0.1 | -0.03196972 |  | -0.1 | -0.02741774 |  | -0.1 | -0.02880351 |  | -0.1 | -0.02217589 |  | -0.1 | -0.02504359
| -0.09 | -0.001244664 |  | -0.09 | -0.02877625 |  | -0.09 | -0.02467637 |  | -0.09 | -0.025923 |  | -0.09 | -0.01995807 |  | -0.09 | -0.02253933
| -0.08 | -0.001106308 |  | -0.08 | -0.02558164 |  | -0.08 | -0.02193469 |  | -0.08 | -0.02304254 |  | -0.08 | -0.01774019 |  | -0.08 | -0.02003465
| -0.07 | -0.0009679511 |  | -0.07 | -0.02238536 |  | -0.07 | -0.0191929 |  | -0.07 | -0.02016254 |  | -0.07 | -0.01552147 |  | -0.07 | -0.01752945
| -0.06 | -0.0008296813 |  | -0.06 | -0.01918949 |  | -0.06 | -0.01645253 |  | -0.06 | -0.01728317 |  | -0.06 | -0.01330476 |  | -0.06 | -0.01502564
| -0.05 | -0.0006913512 |  | -0.05 | -0.01599109 |  | -0.05 | -0.01370978 |  | -0.05 | -0.01440324 |  | -0.05 | -0.01108682 |  | -0.05 | -0.0125208
| -0.04 | -0.0005530193 |  | -0.04 | -0.01279224 |  | -0.04 | -0.01096818 |  | -0.04 | -0.01152213 |  | -0.04 | -0.00886805 |  | -0.04 | -0.01001512
| -0.03 | -0.0004146306 |  | -0.03 | -0.009591457 |  | -0.03 | -0.00822476 |  | -0.03 | -0.00864077 |  | -0.03 | -0.006648679 |  | -0.03 | -0.007508684
| -0.02 | -0.0002767762 |  | -0.02 | -0.006392532 |  | -0.02 | -0.005483073 |  | -0.02 | -0.005760341 |  | -0.02 | -0.004430536 |  | -0.02 | -0.005004134
| -0.01 | -0.0001379149 |  | -0.01 | -0.003184764 |  | -0.01 | -0.002735096 |  | -0.01 | -0.002873323 |  | -0.01 | -0.002207012 |  | -0.01 | -0.002492881
| 0 | 5.537212e-08 |  | 0 | -6.646844e-06 |  | 0 | 5.416446e-07 |  | 0 | 5.577629e-07 |  | 0 | 1.322541e-07 |  | 0 | 1.041274e-07
| 0.01 | 0.0001384874 |  | 0.01 | 0.003210754 |  | 0.01 | 0.002747939 |  | 0.01 | 0.002886105 |  | 0.01 | 0.002226489 |  | 0.01 | 0.002512388
| 0.02 | 0.0002769406 |  | 0.02 | 0.006413527 |  | 0.02 | 0.005494461 |  | 0.02 | 0.005771242 |  | 0.02 | 0.004446867 |  | 0.02 | 0.005019213
| 0.03 | 0.0004152811 |  | 0.03 | 0.009612848 |  | 0.03 | 0.008236711 |  | 0.03 | 0.008652101 |  | 0.03 | 0.006666239 |  | 0.03 | 0.007521974
| 0.04 | 0.0005539497 |  | 0.04 | 0.01281308 |  | 0.04 | 0.01098052 |  | 0.04 | 0.01153454 |  | 0.04 | 0.008884993 |  | 0.04 | 0.01002635
| 0.05 | 0.0006923304 |  | 0.05 | 0.01601235 |  | 0.05 | 0.01372387 |  | 0.05 | 0.01441602 |  | 0.05 | 0.01110463 |  | 0.05 | 0.0125295
| 0.06 | 0.0008306766 |  | 0.06 | 0.01920919 |  | 0.06 | 0.01646682 |  | 0.06 | 0.01729752 |  | 0.06 | 0.01332236 |  | 0.06 | 0.01503178
| 0.07 | 0.0009689276 |  | 0.07 | 0.0224038 |  | 0.07 | 0.01920794 |  | 0.07 | 0.02017679 |  | 0.07 | 0.01553933 |  | 0.07 | 0.01753209
| 0.08 | 0.00110727 |  | 0.08 | 0.02559968 |  | 0.08 | 0.0219515 |  | 0.08 | 0.02305859 |  | 0.08 | 0.01775816 |  | 0.08 | 0.02003357
| 0.09 | 0.001245643 |  | 0.09 | 0.02879368 |  | 0.09 | 0.02469394 |  | 0.09 | 0.02593994 |  | 0.09 | 0.01997665 |  | 0.09 | 0.02253421
| 0.1 | 0.001383971 |  | 0.1 | 0.03198549 |  | 0.1 | 0.02743662 |  | 0.1 | 0.02882139 |  | 0.1 | 0.02219397 |  | 0.1 | 0.02503357
| 0.11 | 0.001522341 |  | 0.11 | 0.03517646 |  | 0.11 | 0.03017972 |  | 0.11 | 0.03170344 |  | 0.11 | 0.02441232 |  | 0.11 | 0.02753266
| 0.12 | 0.001661144 |  | 0.12 | 0.03837419 |  | 0.12 | 0.03293149 |  | 0.12 | 0.03459328 |  | 0.12 | 0.02663732 |  | 0.12 | 0.0300388
| 0.13 | 0.001799465 |  | 0.13 | 0.04156169 |  | 0.13 | 0.03567353 |  | 0.13 | 0.03747442 |  | 0.13 | 0.02885352 |  | 0.13 | 0.03253556
| 0.14 | 0.001937966 |  | 0.14 | 0.04474924 |  | 0.14 | 0.03841801 |  | 0.14 | 0.04035751 |  | 0.14 | 0.03107272 |  | 0.14 | 0.03503307
| 0.15 | 0.00207643 |  | 0.15 | 0.04793396 |  | 0.15 | 0.04116222 |  | 0.15 | 0.04324029 |  | 0.15 | 0.03329057 |  | 0.15 | 0.03752975
| 0.16 | 0.002214928 |  | 0.16 | 0.05111635 |  | 0.16 | 0.04390704 |  | 0.16 | 0.0461235 |  | 0.16 | 0.03550965 |  | 0.16 | 0.04002537
| 0.17 | 0.002353382 |  | 0.17 | 0.05429484 |  | 0.17 | 0.04665132 |  | 0.17 | 0.04900624 |  | 0.17 | 0.03772693 |  | 0.17 | 0.04251859
| 0.18 | 0.002491838 |  | 0.18 | 0.05747049 |  | 0.18 | 0.04939502 |  | 0.18 | 0.05188769 |  | 0.18 | 0.03994402 |  | 0.18 | 0.04501071
| 0.19 | 0.002630333 |  | 0.19 | 0.06064548 |  | 0.19 | 0.0521393 |  | 0.19 | 0.05477031 |  | 0.19 | 0.04216193 |  | 0.19 | 0.04750241
| 0.2 | 0.002768666 |  | 0.2 | 0.06381237 |  | 0.2 | 0.05487985 |  | 0.2 | 0.05764939 |  | 0.2 | 0.04437657 |  | 0.2 | 0.04998878
| 0.21 | 0.002907121 |  | 0.21 | 0.06697632 |  | 0.21 | 0.05762269 |  | 0.21 | 0.0605304 |  | 0.21 | 0.04659281 |  | 0.21 | 0.05247589
| 0.22 | 0.0030456 |  | 0.22 | 0.07013816 |  | 0.22 | 0.06036566 |  | 0.22 | 0.06341237 |  | 0.22 | 0.04880948 |  | 0.22 | 0.05496211
| 0.23 | 0.003184054 |  | 0.23 | 0.07329636 |  | 0.23 | 0.06310904 |  | 0.23 | 0.06629401 |  | 0.23 | 0.05102536 |  | 0.23 | 0.05744598
| 0.24 | 0.003322462 |  | 0.24 | 0.0764501 |  | 0.24 | 0.06585049 |  | 0.24 | 0.06917388 |  | 0.24 | 0.05323982 |  | 0.24 | 0.059927
| 0.25 | 0.003460939 |  | 0.25 | 0.07959925 |  | 0.25 | 0.06859221 |  | 0.25 | 0.072054 |  | 0.25 | 0.05545501 |  | 0.25 | 0.06240735
| 0.26 | 0.003599413 |  | 0.26 | 0.08274522 |  | 0.26 | 0.0713345 |  | 0.26 | 0.07493488 |  | 0.26 | 0.05766942 |  | 0.26 | 0.06488527
| 0.27 | 0.003737822 |  | 0.27 | 0.08588539 |  | 0.27 | 0.07407438 |  | 0.27 | 0.07781366 |  | 0.27 | 0.05988228 |  | 0.27 | 0.06735985
| 0.28 | 0.00387668 |  | 0.28 | 0.0890302 |  | 0.28 | 0.07682362 |  | 0.28 | 0.08070174 |  | 0.28 | 0.06210223 |  | 0.28 | 0.06984104
| 0.29 | 0.004015053 |  | 0.29 | 0.09215745 |  | 0.29 | 0.07956295 |  | 0.29 | 0.08357915 |  | 0.29 | 0.06431359 |  | 0.29 | 0.07231137
| 0.3 | 0.004153371 |  | 0.3 | 0.09527741 |  | 0.3 | 0.08230076 |  | 0.3 | 0.08645466 |  | 0.3 | 0.06652392 |  | 0.3 | 0.07477942

## Figure 2j&2k
| Time (s) | Resistance (Ω) |  | Time (s) | Resistance (Ω) |  | Time (s) | Resistance (Ω) |  | Time (s) | Resistance (Ω) |  | Time (s) | Resistance (Ω) |  | Time (s) | Resistance (Ω)
Plane struc. | 0.0407061 | 68.22526 | Floating-struc. w/o SAMs | 0.0990801 | 3.124547 | Floating-struc. w/1,8-Octanedithiol | 3.014459 | 3.593699 | Floating-struc. w/1,10-Decanedithiol | 0.0990801 | 3.384614 | Floating-struc. w/1,4-Benzenedthiol | 2.017518 | 4.3285595 | Floating-struc. w/Biphenyl-4,4'-dithiol | 2.017518 | 3.827391
| 1.1016424 | 68.22517 |  | 1.1606399 | 3.124621 |  | 5.03691 | 3.593582 |  | 1.1606399 | 3.384687 |  | 3.043192 | 4.328485 |  | 3.043192 | 3.827411
| 2.1620562 | 68.22512 |  | 2.2211507 | 3.124584 |  | 7.059685 | 3.593689 |  | 2.2211507 | 3.384711 |  | 4.069177 | 4.3285005 |  | 4.069177 | 3.827442
| 3.2222917 | 68.22526 |  | 3.3399819 | 3.124585 |  | 9.082451 | 3.593776 |  | 3.3399819 | 3.38464 |  | 5.095158 | 4.328522 |  | 5.095158 | 3.827381
| 4.2832337 | 68.22483 |  | 4.4014904 | 3.124584 |  | 11.10524 | 3.593737 |  | 4.4014904 | 3.384808 |  | 6.121173 | 4.32855 |  | 6.121173 | 3.827332
| 5.3915991 | 68.22492 |  | 5.4628558 | 3.124559 |  | 13.12799 | 3.593795274 |  | 5.4628558 | 3.38469 |  | 7.147165 | 4.3285245 |  | 7.147165 | 3.827372
| 6.4515469 | 68.22463 |  | 6.5240794 | 3.124621 |  | 15.15078 | 3.593754 |  | 6.5240794 | 3.384712 |  | 8.173184 | 4.328522 |  | 8.173184 | 3.827334
| 7.5117476 | 68.22433 |  | 7.5845902 | 3.124534 |  | 17.17355 | 3.593836 |  | 7.5845902 | 3.384568 |  | 9.199184 | 4.3284345 |  | 9.199184 | 3.827295
| 8.5727539 | 68.22403 |  | 8.6450612 | 3.124584 |  | 19.19633 | 3.593815 |  | 8.6450612 | 3.384638 |  | 10.22517 | 4.3284725 |  | 10.22517 | 3.827335
| 9.6335623 | 68.22406 |  | 9.7065629 | 3.124535 |  | 21.21913 | 3.593773 |  | 9.7065629 | 3.384731 |  | 11.25116 | 4.3284355 |  | 11.25116 | 3.82737
| 10.6941304 | 68.22382 |  | 10.7685952 | 3.124596 |  | 23.24188 | 3.593727 |  | 10.7685952 | 3.384686 |  | 12.27717 | 4.3284505 |  | 12.27717 | 3.827335
| 11.754153 | 68.22375 |  | 11.8307634 | 3.124571 |  | 25.26467 | 3.593695 |  | 11.8307634 | 3.384709 |  | 13.30313 | 4.328454 |  | 13.30313 | 3.827282
| 12.8145841 | 68.22325 |  | 12.8909578 | 3.124658 |  | 27.28745 | 3.593708 |  | 12.8909578 | 3.384614 |  | 14.32911 | 4.3284715 |  | 14.32911 | 3.827318
| 13.8747394 | 68.2231 |  | 13.9522691 | 3.124559 |  | 29.31024 | 3.593657 |  | 13.9522691 | 3.384805 |  | 15.35508 | 4.328447 |  | 15.35508 | 3.82732
| 14.9355807 | 68.22294 |  | 15.0134341 | 3.124546 |  | 31.333 | 3.5936 |  | 15.0134341 | 3.384637 |  | 16.38106 | 4.328518 |  | 16.38106 | 3.82735
| 15.9967544 | 68.22287 |  | 16.0747499 | 3.124595 |  | 33.35579 | 3.593582 |  | 16.0747499 | 3.384734 |  | 17.40704 | 4.3284665 |  | 17.40704 | 3.827286
| 17.057178 | 68.2227 |  | 17.137232 | 3.124546 |  | 35.37857 | 3.593478 |  | 17.137232 | 3.384709 |  | 18.43304 | 4.3285095 |  | 18.43304 | 3.827211
| 18.1182587 | 68.22265625 |  | 18.1982407 | 3.124584 |  | 37.40134 | 3.593507 |  | 18.1982407 | 3.384637 |  | 19.45902 | 4.3285235 |  | 19.45902 | 3.82727
| 19.1793681 | 68.2226 |  | 19.2596904 | 3.124559 |  | 39.42412 | 3.593549 |  | 19.2596904 | 3.384636 |  | 20.48498 | 4.3284475 |  | 20.48498 | 3.827283
| 20.2401641 | 68.22227 |  | 20.3201572 | 3.124621 |  | 41.44688 | 3.59359 |  | 20.3201572 | 3.384635 |  | 21.51093 | 4.3285285 |  | 21.51093 | 3.827301
| 21.3010673 | 68.22225 |  | 21.3821788 | 3.124596 |  | 43.46967 | 3.593632 |  | 21.3821788 | 3.384757 |  | 22.53692 | 4.3284725 |  | 22.53692 | 3.827285
| 22.361825 | 68.22213 |  | 22.4435472 | 3.124547 |  | 45.49245 | 3.593674 |  | 22.4435472 | 3.384708 |  | 23.5629 | 4.3284395 |  | 23.5629 | 3.827259
| 23.4219746 | 68.22208 |  | 23.5039198 | 3.124596 |  | 47.51525 | 3.593715 |  | 23.5039198 | 3.384709 |  | 24.58888 | 4.3284545 |  | 24.58888 | 3.827369
| 24.482929 | 68.22206 |  | 24.5644983 | 3.124559 |  | 49.53804 | 3.593796 |  | 24.5644983 | 3.384709 |  | 25.61488 | 4.328492 |  | 25.61488 | 3.827361
| 25.5434586 | 68.22195 |  | 25.6264737 | 3.124559 |  | 51.56081 | 3.593743 |  | 25.6264737 | 3.384542 |  | 26.64087 | 4.32844 |  | 26.64087 | 3.827365
| 26.6040839 | 68.22169 |  | 26.687289 | 3.124547 |  | 53.58357 | 3.593852 |  | 26.687289 | 3.384733 |  | 27.66686 | 4.328478 |  | 27.66686 | 3.82734
| 27.6644983 | 68.22153 |  | 27.7985222 | 3.124547 |  | 55.60634 | 3.593898 |  | 27.7985222 | 3.384613 |  | 28.69287 | 4.3284625 |  | 28.69287 | 3.82738
| 28.7255542 | 68.22141 |  | 28.8598343 | 3.124534 |  | 57.62914 | 3.593893 |  | 28.8598343 | 3.384637 |  | 29.71885 | 4.328477 |  | 29.71885 | 3.827415
| 29.785886 | 68.22144 |  | 29.9209365 | 3.124596 |  | 59.65189 | 3.59395 |  | 29.9209365 | 3.384686 |  | 30.74484 | 4.3284755 |  | 30.74484 | 3.827341
| 30.8458893 | 68.22136 |  | 30.9815834 | 3.124571 |  | 61.67467 | 3.59411 |  | 30.9815834 | 3.384588 |  | 31.77085 | 4.3285025 |  | 31.77085 | 3.827373
| 31.9068441 | 68.22128 |  | 32.0424383 | 3.124559 |  | 63.69746 | 3.594098 |  | 32.0424383 | 3.384685 |  | 32.7968 | 4.328503 |  | 32.7968 | 3.827383
| 32.9677448 | 68.22117 |  | 33.1035664 | 3.124547 |  | 65.72027 | 3.594264 |  | 33.1035664 | 3.384445 |  | 33.82277 | 4.3284875 |  | 33.82277 | 3.827314
| 34.0276997 | 68.22143 |  | 34.1649957 | 3.124596 |  | 67.74302 | 3.594246 |  | 34.1649957 | 3.384565 |  | 34.84874 | 4.328484 |  | 34.84874 | 3.827348
| 35.0878076 | 68.22113 |  | 35.2272012 | 3.124646 |  | 69.76579 | 3.594447 |  | 35.2272012 | 3.384635 |  | 35.8747 | 4.328483 |  | 35.8747 | 3.827351
| 36.1478008 | 68.22086 |  | 36.2886312 | 3.124583 |  | 71.78859 | 3.594346 |  | 36.2886312 | 3.384613 |  | 36.9007 | 4.3284365 |  | 36.9007 | 3.827349
| 37.2080939 | 68.22056 |  | 37.3492125 | 3.124509 |  | 73.81135 | 3.594481 |  | 37.3492125 | 3.384518 |  | 37.9267 | 4.328418 |  | 37.9267 | 3.827405
| 38.2688906 | 68.2205 |  | 38.4101721 | 3.12462 |  | 75.83415 | 3.594562 |  | 38.4101721 | 3.384517 |  | 38.95267 | 4.328499 |  | 38.95267 | 3.827412
| 39.3298186 | 68.22039 |  | 39.4712466 | 3.12456 |  | 77.85691 | 3.594527 |  | 39.4712466 | 3.384565 |  | 39.97865 | 4.3284495 |  | 39.97865 | 3.827404
| 40.3906414 | 68.22011 |  | 40.5329787 | 3.124658 |  | 79.87971 | 3.594598 |  | 40.5329787 | 3.384517 |  | 41.00468 | 4.3284685 |  | 41.00468 | 3.827421
| 41.4516622 | 68.21999 |  | 41.5942887 | 3.124583 |  | 81.90246 | 3.594555 |  | 41.5942887 | 3.384541 |  | 42.03064 | 4.3284585 |  | 42.03064 | 3.827369
| 42.5126465 | 68.21994 |  | 42.6561977 | 3.124596 |  | 83.92522 | 3.594586 |  | 42.6561977 | 3.384444 |  | 43.05659 | 4.32853 |  | 43.05659 | 3.827393
| 43.572759 | 68.21975 |  | 43.717704 | 3.124535 |  | 85.94801 | 3.594709 |  | 43.717704 | 3.384422 |  | 44.0826 | 4.328537 |  | 44.0826 | 3.827375
| 44.6329868 | 68.21954 |  | 44.7797278 | 3.124658 |  | 87.97079 | 3.594682 |  | 44.7797278 | 3.384492 |  | 45.10859 | 4.328467 |  | 45.10859 | 3.82737
| 45.6932599 | 68.21949 |  | 45.8413356 | 3.124584 |  | 89.99362 | 3.594764 |  | 45.8413356 | 3.384469 |  | 46.13461 | 4.328433 |  | 46.13461 | 3.827388
| 46.7541469 | 68.21941 |  | 46.9028125 | 3.124584 |  | 92.01636 | 3.595029 |  | 46.9028125 | 3.384397 |  | 47.1606 | 4.3284195 |  | 47.1606 | 3.827356
| 47.8150026 | 68.21937 |  | 47.9911148 | 3.12456 |  | 94.03914 | 3.595068 |  | 47.9911148 | 3.384373 |  | 48.18663 | 4.3284975 |  | 48.18663 | 3.827398
| 48.875903 | 68.2191 |  | 49.052672 | 3.12456 |  | 96.06191 | 3.594873294 |  | 49.052672 | 3.384444 |  | 49.21263 | 4.3285015 |  | 49.21263 | 3.827418
| 50.0153304 | 68.21903 |  | 50.113774 | 3.124584 |  | 98.0847 | 3.59508 |  | 50.113774 | 3.384443 |  | 50.23863 | 4.328472 |  | 50.23863 | 3.827399
| 51.0761817 | 68.21883 |  | 51.1749902 | 3.124584 |  | 100.1075 | 3.595115 |  | 51.1749902 | 3.384348 |  | 51.26463 | 4.328496 |  | 51.26463 | 3.827346
| 52.1373338 | 68.2188 |  | 52.2371101 | 3.124559 |  | 102.1302 | 3.595208 |  | 52.2371101 | 3.384443 |  | 52.29063 | 4.3285265 |  | 52.29063 | 3.827403
| 53.1983367 | 68.21893 |  | 53.298529 | 3.124535 |  | 104.1531 | 3.595324 |  | 53.298529 | 3.384517 |  | 53.31659 | 4.3285325 |  | 53.31659 | 3.827393
| 54.2589891 | 68.21885 |  | 54.3589506 | 3.124535 |  | 106.1758 | 3.59526 |  | 54.3589506 | 3.384494 |  | 54.34259 | 4.328457 |  | 54.34259 | 3.827367
| 55.3196662 | 68.21848 |  | 55.4212766 | 3.124559 |  | 108.1986 | 3.595302 |  | 55.4212766 | 3.384542 |  | 55.36858 | 4.328498 |  | 55.36858 | 3.827405
| 56.378885 | 68.21861 |  | 56.4816038 | 3.124584 |  | 110.2214 | 3.595413 |  | 56.4816038 | 3.384445 |  | 56.39456 | 4.3285255 |  | 56.39456 | 3.827436
| 57.4388823 | 68.21847 |  | 57.54256 | 3.124534 |  | 112.2441 | 3.595309 |  | 57.54256 | 3.38454 |  | 57.42054 | 4.32852 |  | 57.42054 | 3.827434
| 58.4997425 | 68.21846 |  | 58.603784 | 3.124559 |  | 114.2669 | 3.595477 |  | 58.603784 | 3.384564 |  | 58.44652 | 4.3285135 |  | 58.44652 | 3.827382
| 59.5600805 | 68.21829 |  | 59.6653716 | 3.12451 |  | 116.2897 | 3.595393 |  | 59.6653716 | 3.384609 |  | 59.47245 | 4.3284755 |  | 59.47245 | 3.827425
| 60.6193037 | 68.21844 |  | 60.7266923 | 3.12451 |  | 118.3125 | 3.595446 |  | 60.7266923 | 3.384565 |  | 60.49845 | 4.328483 |  | 60.49845 | 3.827426
| 61.6804604 | 68.21849 |  | 61.7880146 | 3.124559 |  | 120.3353 | 3.595471 |  | 61.7880146 | 3.384468 |  | 61.52441 | 4.328515 |  | 61.52441 | 3.827452
| 62.7413088 | 68.2186 |  | 62.84908 | 3.12456 |  | 122.358 | 3.595502 |  | 62.84908 | 3.384445 |  | 62.55037 | 4.328514 |  | 62.55037 | 3.827453
| 63.8016317 | 68.21833 |  | 63.9105164 | 3.124596 |  | 124.3808 | 3.595512 |  | 63.9105164 | 3.384422 |  | 63.57632 | 4.3285775 |  | 63.57632 | 3.827445
| 64.8615972 | 68.21832 |  | 64.9720831 | 3.12456 |  | 126.4036 | 3.595653 |  | 64.9720831 | 3.384397 |  | 64.60232 | 4.328567 |  | 64.60232 | 3.82744
| 65.9208312 | 68.2176 |  | 66.0341604 | 3.12456 |  | 128.4264 | 3.595668 |  | 66.0341604 | 3.384444 |  | 65.6283 | 4.3285155 |  | 65.6283 | 3.82742
| 66.9817173 | 68.21696 |  | 67.0954877 | 3.124585 |  | 130.4492 | 3.595737 |  | 67.0954877 | 3.384468 |  | 66.6543 | 4.3285195 |  | 66.6543 | 3.827438
| 68.0426969 | 68.21648 |  | 68.1566434 | 3.124548 |  | 132.4719 | 3.595753677 |  | 68.1566434 | 3.384371 |  | 67.68028 | 4.328538 |  | 67.68028 | 3.827466
| 69.1045986 | 68.21586 |  | 69.2181065 | 3.124585 |  | 134.4947 | 3.595882 |  | 69.2181065 | 3.384299 |  | 68.70628 | 4.328563 |  | 68.70628 | 3.827391
| 70.1654358 | 68.21531 |  | 70.2787159 | 3.124559 |  | 136.5175 | 3.595671 |  | 70.2787159 | 3.384395 |  | 69.73225 | 4.3286 |  | 69.73225 | 3.827417
| 71.2265667 | 68.21481 |  | 71.3397976 | 3.124559 |  | 138.5403 | 3.59599 |  | 71.3397976 | 3.384491 |  | 70.75823 | 4.328664 |  | 70.75823 | 3.827421
| 72.2878615 | 68.21439 |  | 72.4015402 | 3.124583 |  | 140.563 | 3.595866 |  | 72.4015402 | 3.384443 |  | 71.78421 | 4.328604 |  | 71.78421 | 3.827401
| 73.3486865 | 68.21392 |  | 73.4632903 | 3.124559 |  | 142.5858 | 3.596063 |  | 73.4632903 | 3.384585 |  | 72.8102 | 4.328617 |  | 72.8102 | 3.827346
| 74.4661551 | 68.21381 |  | 74.5253168 | 3.124621 |  | 144.6086 | 3.596001 |  | 74.5253168 | 3.384514 |  | 73.83618 | 4.3286015 |  | 73.83618 | 3.827392
| 75.527323 | 68.21358 |  | 75.5867246 | 3.124683 |  | 146.6314 | 3.596259 |  | 75.5867246 | 3.384727 |  | 74.86217 | 4.3285765 |  | 74.86217 | 3.827356
| 76.5881279 | 68.21339 |  | 76.648003 | 3.124658 |  | 148.6542 | 3.596129 |  | 76.648003 | 3.384705 |  | 75.88815 | 4.328608 |  | 75.88815 | 3.827338
| 77.6482417 | 68.21342 |  | 77.7092098 | 3.124621 |  | 150.677 | 3.596123 |  | 77.7092098 | 3.384893 |  | 76.9141 | 4.3286255 |  | 76.9141 | 3.827386
| 78.7092614 | 68.21313 |  | 78.7707506 | 3.12462 |  | 152.6997 | 3.596224 |  | 78.7707506 | 3.384943 |  | 77.94007 | 4.3286425 |  | 77.94007 | 3.827395
| 79.7692737 | 68.21294 |  | 79.8320751 | 3.124707 |  | 154.7225 | 3.596052 |  | 79.8320751 | 3.384967 |  | 78.96604 | 4.328554 |  | 78.96604 | 3.827391
| 80.8294688 | 68.21286 |  | 80.9054524 | 3.124706 |  | 156.7453 | 3.596229 |  | 80.9054524 | 3.384967 |  | 79.99203 | 4.32857 |  | 79.99203 | 3.827408
| 81.8902008 | 68.21274 |  | 81.9670482 | 3.124732 |  | 158.7681 | 3.596204 |  | 81.9670482 | 3.385061 |  | 81.01801 | 4.3291105 |  | 81.01801 | 3.82732
| 82.9494918 | 68.21266 |  | 83.02742 | 3.124743 |  | 160.7908 | 3.596453 |  | 83.02742 | 3.385302 |  | 82.04398 | 4.3287575 |  | 82.04398 | 3.827338
| 84.0096423 | 68.21286 |  | 84.0882354 | 3.124706 |  | 162.8136 | 3.596198 |  | 84.0882354 | 3.385468 |  | 83.06996 | 4.328601 |  | 83.06996 | 3.827363
| 85.0695522 | 68.21268 |  | 85.1502171 | 3.12467 |  | 164.8364 | 3.596434 |  | 85.1502171 | 3.385494 |  | 84.0959 | 4.32848 |  | 84.0959 | 3.827396
| 86.1296567 | 68.21236 |  | 86.2108534 | 3.12467 |  | 166.8592 | 3.596343 |  | 86.2108534 | 3.385611 |  | 85.12188 | 4.3284115 |  | 85.12188 | 3.827366
| 87.1899902 | 68.21258 |  | 87.2724468 | 3.12472 |  | 168.882 | 3.596451 |  | 87.2724468 | 3.385803 |  | 86.14786 | 4.328371 |  | 86.14786 | 3.827363
| 88.2500536 | 68.21239 |  | 88.33315 | 3.12467 |  | 170.9047 | 3.596464 |  | 88.33315 | 3.385995 |  | 87.17383 | 4.328382 |  | 87.17383 | 3.82726
| 89.310197 | 68.21223 |  | 89.3941484 | 3.124658 |  | 172.9275 | 3.596502 |  | 89.3941484 | 3.386019 |  | 88.19983 | 4.328305 |  | 88.19983 | 3.827305
| 90.371112 | 68.21205 |  | 90.4561679 | 3.124683 |  | 174.9503 | 3.596665 |  | 90.4561679 | 3.386327 |  | 89.22581 | 4.3283685 |  | 89.22581 | 3.827261
| 91.4330081 | 68.21212 |  | 91.5178366 | 3.124683 |  | 176.9731 | 3.596519 |  | 91.5178366 | 3.386281 |  | 90.2518 | 4.328387 |  | 90.2518 | 3.827279
| 92.5762529 | 68.2126 |  | 92.5790805 | 3.12477 |  | 178.9958 | 3.596544 |  | 92.5790805 | 3.386494 |  | 91.27779 | 4.328319 |  | 91.27779 | 3.827283
| 93.6373276 | 68.21263 |  | 93.6402959 | 3.12472 |  | 181.0186 | 3.596632 |  | 93.6402959 | 3.386685 |  | 92.30379 | 4.3283085 |  | 92.30379 | 3.827304
| 94.6973055 | 68.2123 |  | 94.7010813 | 3.124745 |  | 183.0414 | 3.596635 |  | 94.7010813 | 3.386732 |  | 93.32978 | 4.3283365 |  | 93.32978 | 3.827275
| 95.7582495 | 68.21223 |  | 95.7617361 | 3.124808 |  | 185.0642 | 3.596565 |  | 95.7617361 | 3.386993 |  | 94.35577 | 4.328299 |  | 94.35577 | 3.827359
| 96.8175526 | 68.21207 |  | 96.823412 | 3.124746 |  | 187.087 | 3.596654 |  | 96.823412 | 3.38716 |  | 95.38173 | 4.328291 |  | 95.38173 | 3.827298
| 97.8775352 | 68.21181 |  | 97.8839878 | 3.124783 |  | 189.1098 | 3.596657 |  | 97.8839878 | 3.38728 |  | 96.4077 | 4.328276 |  | 96.4077 | 3.827349
| 98.9379245 | 68.21184 |  | 98.946029 | 3.124771 |  | 191.1325 | 3.596664 |  | 98.946029 | 3.387493 |  | 97.43369 | 4.328352 |  | 97.43369 | 3.827365
| 99.997906 | 68.21175 |  | 100.0075005 | 3.124857 |  | 193.1553 | 3.596719 |  | 100.0075005 | 3.387564 |  | 98.45965 | 4.328339 |  | 98.45965 | 3.827275
| 101.0581519 | 68.21206 |  | 101.0693199 | 3.124795 |  | 195.1781 | 3.596707 |  | 101.0693199 | 3.387708 |  | 99.48563 | 4.3283175 |  | 99.48563 | 3.827371
| 102.1192406 | 68.21194 |  | 102.1310731 | 3.12482 |  | 197.2008 | 3.596756 |  | 102.1310731 | 3.387898 |  | 100.5116 | 4.328367 |  | 100.5116 | 3.827305
| 103.1789721 | 68.21195 |  | 103.2252966 | 3.124795 |  | 199.2236 | 3.596675 |  | 103.2252966 | 3.38821 |  | 101.5376 | 4.328333 |  | 101.5376 | 3.827266
| 104.2391991 | 68.21188 |  | 104.2871033 | 3.124795 |  | 201.2464 | 3.596874 |  | 104.2871033 | 3.38821 |  | 102.5636 | 4.3283055 |  | 102.5636 | 3.827283
| 105.3007515 | 68.21182 |  | 105.3484391 | 3.124832 |  | 203.2692 | 3.596944 |  | 105.3484391 | 3.388474 |  | 103.5895 | 4.32826 |  | 103.5895 | 3.827328
| 106.3617593 | 68.21175 |  | 106.4088559 | 3.12482 |  | 205.2919 | 3.596915 |  | 106.4088559 | 3.388472 |  | 104.6155 | 4.3282915 |  | 104.6155 | 3.827266
| 107.42206 | 68.21172 |  | 107.4702075 | 3.124832 |  | 207.3148 | 3.597029334 |  | 107.4702075 | 3.38871 |  | 105.6415 | 4.3282995 |  | 105.6415 | 3.827311
| 108.4829941 | 68.21177 |  | 108.5305403 | 3.124845 |  | 209.3375 | 3.596902 |  | 108.5305403 | 3.3889 |  | 106.6675 | 4.328269 |  | 106.6675 | 3.827293
| 109.5438332 | 68.21165 |  | 109.5920009 | 3.124843 |  | 211.3603 | 3.597144 |  | 109.5920009 | 3.389138 |  | 107.6935 | 4.328285 |  | 107.6935 | 3.82731
| 110.6040199 | 68.21155 |  | 110.6514925 | 3.124857 |  | 213.3831 | 3.597047 |  | 110.6514925 | 3.389138 |  | 108.7195 | 4.3283105 |  | 108.7195 | 3.827308
| 111.6650635 | 68.21153 |  | 111.7120293 | 3.124857 |  | 215.4059 | 3.597116 |  | 111.7120293 | 3.389377 |  | 109.7455 | 4.3283145 |  | 109.7455 | 3.82734
| 112.7252842 | 68.21149 |  | 112.7730116 | 3.124893 |  | 217.4286 | 3.597205 |  | 112.7730116 | 3.389566 |  | 110.7715 | 4.3283015 |  | 110.7715 | 3.827341
| 113.7860824 | 68.21124 |  | 113.8335177 | 3.124857 |  | 219.4514 | 3.59716 |  | 113.8335177 | 3.389735 |  | 111.7975 | 4.3282985 |  | 111.7975 | 3.827322
| 114.8462599 | 68.21133 |  | 114.8945134 | 3.124906 |  | 221.4742 | 3.597119169 |  | 114.8945134 | 3.389877 |  | 112.8235 | 4.3283125 |  | 112.8235 | 3.827318
| 115.9072745 | 68.21139 |  | 115.9550317 | 3.12493 |  | 223.497 | 3.597071 |  | 115.9550317 | 3.390141 |  | 113.8494 | 4.3282955 |  | 113.8494 | 3.827317
| 116.96896 | 68.21131 |  | 117.0162733 | 3.124917 |  | 225.5197 | 3.597154 |  | 117.0162733 | 3.390331 |  | 114.8754 | 4.3283025 |  | 114.8754 | 3.827262
| 118.0293096 | 68.21125 |  | 118.0776763 | 3.124942 |  | 227.5426 | 3.597226 |  | 118.0776763 | 3.390451 |  | 115.9014 | 4.3283055 |  | 115.9014 | 3.82724
| 119.0903559 | 68.21142 |  | 119.1396791 | 3.124917 |  | 229.5654 | 3.597165 |  | 119.1396791 | 3.390593 |  | 116.9274 | 4.3283145 |  | 116.9274 | 3.827336
| 120.1511646 | 68.21152 |  | 120.2002017 | 3.124917 |  | 231.5881 | 3.597287 |  | 120.2002017 | 3.39076 |  | 117.9534 | 4.328263 |  | 117.9534 | 3.827278
| 121.2122778 | 68.21152 |  | 121.2618183 | 3.124942 |  | 233.6109 | 3.597224 |  | 121.2618183 | 3.391165 |  | 118.9794 | 4.328307 |  | 118.9794 | 3.8273
| 122.2734938 | 68.21144 |  | 122.3230817 | 3.124967 |  | 235.6336 | 3.597196 |  | 122.3230817 | 3.39126 |  | 120.0054 | 4.3282665 |  | 120.0054 | 3.827288
| 123.3346736 | 68.21147 |  | 123.3842828 | 3.125004 |  | 237.6564 | 3.597268 |  | 123.3842828 | 3.391284 |  | 121.0313 | 4.328229 |  | 121.0313 | 3.827373
| 124.3963669 | 68.21146 |  | 124.4448545 | 3.12498 |  | 239.6792 | 3.597255 |  | 124.4448545 | 3.391498 |  | 122.0573 | 4.328253 |  | 122.0573 | 3.827381
| 125.4569655 | 68.21147 |  | 125.5635939 | 3.12498 |  | 241.702 | 3.597311 |  | 125.5635939 | 3.391712 |  | 123.0833 | 4.3282045 |  | 123.0833 | 3.827298
| 126.5182353 | 68.21162 |  | 126.625616 | 3.12498 |  | 243.7247 | 3.597266 |  | 126.625616 | 3.391784 |  | 124.1093 | 4.328238 |  | 124.1093 | 3.827258
| 127.579012 | 68.21161 |  | 127.6869011 | 3.124955 |  | 245.7476 | 3.597361 |  | 127.6869011 | 3.392095 |  | 125.1353 | 4.32826 |  | 125.1353 | 3.827242
| 128.6401008 | 68.21153 |  | 128.7484189 | 3.125004 |  | 247.7703 | 3.597233 |  | 128.7484189 | 3.392215 |  | 126.1612 | 4.3283015 |  | 126.1612 | 3.827334
| 129.7013576 | 68.21162 |  | 129.8089169 | 3.125005 |  | 249.7931 | 3.59725 |  | 129.8089169 | 3.392405 |  | 127.1872 | 4.3282445 |  | 127.1872 | 3.827339
| 130.8071011 | 68.21149 |  | 130.8702701 | 3.124992 |  | 251.8159 | 3.597421 |  | 130.8702701 | 3.392572 |  | 128.2132 | 4.328224 |  | 128.2132 | 3.827304
| 131.8675075 | 68.21155 |  | 131.9312454 | 3.125017 |  | 253.8386 | 3.597357 |  | 131.9312454 | 3.392787 |  | 129.2392 | 4.328226 |  | 129.2392 | 3.827333
| 132.9277875 | 68.21162 |  | 132.9923539 | 3.125066 |  | 255.8614 | 3.59743 |  | 132.9923539 | 3.392977 |  | 130.2652 | 4.328244 |  | 130.2652 | 3.827369
| 133.9886136 | 68.21155 |  | 134.0537039 | 3.125041 |  | 257.8842 | 3.59737 |  | 134.0537039 | 3.393143 |  | 131.2912 | 4.3282445 |  | 131.2912 | 3.827376
| 135.0502136 | 68.21156 |  | 135.1152689 | 3.125053 |  | 259.907 | 3.597378 |  | 135.1152689 | 3.393238 |  | 132.3172 | 4.3282445 |  | 132.3172 | 3.827286
| 136.1102228 | 68.21148 |  | 136.1757644 | 3.125115 |  | 261.9297 | 3.597439 |  | 136.1757644 | 3.393477 |  | 133.3432 | 4.3282445 |  | 133.3432 | 3.827335
| 137.1709837 | 68.2114 |  | 137.237581 | 3.125042 |  | 263.9525 | 3.597407 |  | 137.237581 | 3.393617 |  | 134.3691 | 4.3282445 |  | 134.3691 | 3.827367
| 138.2302305 | 68.21181 |  | 138.2982595 | 3.125067 |  | 265.9753 | 3.597418 |  | 138.2982595 | 3.393715 |  | 135.3951 | 4.3281445 |  | 135.3951 | 3.827361
| 139.2904585 | 68.21152 |  | 139.3596511 | 3.125103 |  | 267.9981 | 3.597482 |  | 139.3596511 | 3.393883 |  | 136.4211 | 4.3281945 |  | 136.4211 | 3.827353
| 140.3515132 | 68.21153 |  | 140.4212743 | 3.125128 |  | 270.0209 | 3.597449 |  | 140.4212743 | 3.394143 |  | 137.4471 | 4.3281945 |  | 137.4471 | 3.827308
| 141.412828 | 68.21153 |  | 141.4827474 | 3.125128 |  | 272.0437 | 3.597495 |  | 141.4827474 | 3.394359 |  | 138.473 | 4.3282445 |  | 138.473 | 3.827317
| 142.4734864 | 68.21169 |  | 142.5445923 | 3.125103 |  | 274.0664 | 3.597538 |  | 142.5445923 | 3.394405 |  | 139.499 | 4.3281445 |  | 139.499 | 3.827355
| 143.5330734 | 68.21166 |  | 143.6056172 | 3.12514 |  | 276.0892 | 3.597468 |  | 143.6056172 | 3.394714 |  | 140.525 | 4.3281945 |  | 140.525 | 3.827354
| 144.5932028 | 68.212 |  | 144.6660547 | 3.125103 |  | 278.112 | 3.597598 |  | 144.6660547 | 3.394738 |  | 141.5509 | 4.3281445 |  | 141.5509 | 3.827429
| 145.6545703 | 68.21168 |  | 145.7266276 | 3.12514 |  | 280.1348 | 3.597477 |  | 145.7266276 | 3.394881 |  | 142.5769 | 4.3281445 |  | 142.5769 | 3.827417
| 146.7154772 | 68.21169 |  | 146.7872272 | 3.125164 |  | 282.1575 | 3.597785 |  | 146.7872272 | 3.395095 |  | 143.6029 | 4.3280945 |  | 143.6029 | 3.827356
| 147.7756921 | 68.21172 |  | 147.8485997 | 3.125152 |  | 284.1803 | 3.597631 |  | 147.8485997 | 3.395289 |  | 144.6289 | 4.3281445 |  | 144.6289 | 3.82736
| 148.8363422 | 68.21182 |  | 148.9099136 | 3.125177 |  | 286.203125 | 3.597372 |  | 148.9099136 | 3.395454 |  | 145.6549 | 4.3281445 |  | 145.6549 | 3.827382
| 149.8974126 | 68.21175 |  | 149.971899 | 3.125215 |  | 288.2259 | 3.597399 |  | 149.971899 | 3.395573 |  | 146.6808 | 4.3280945 |  | 146.6808 | 3.827412
| 150.9983976 | 68.21166 |  | 151.0342831 | 3.12524 |  | 290.2487 | 3.597512 |  | 151.0342831 | 3.395811 |  | 147.7068 | 4.3280945 |  | 147.7068 | 3.827456
| 152.0599853 | 68.21169 |  | 152.0963346 | 3.125202 |  | 292.2715 | 3.597329 |  | 152.0963346 | 3.395953 |  | 148.7328 | 4.3280945 |  | 148.7328 | 3.827531
| 153.1208981 | 68.21172 |  | 153.1576805 | 3.125239 |  | 294.2942 | 3.597453 |  | 153.1576805 | 3.395999 |  | 149.7588 | 4.3280945 |  | 149.7588 | 3.82746
| 154.1813067 | 68.21174 |  | 154.2178913 | 3.125239 |  | 296.317 | 3.597406641 |  | 154.2178913 | 3.396263 |  | 150.7848 | 4.3280945 |  | 150.7848 | 3.827476
| 155.2420547 | 68.21193 |  | 155.2783259 | 3.12524 |  | 298.3398 | 3.59742 |  | 155.2783259 | 3.396404 |  | 151.8108 | 4.3280445 |  | 151.8108 | 3.827457
| 156.3025388 | 68.21196 |  | 156.3394405 | 3.125277 |  | 300.3625 | 3.597396 |  | 156.3394405 | 3.396502 |  | 152.8369 | 4.3279945 |  | 152.8369 | 3.827428
| 157.3629687 | 68.21207 |  | 157.4000489 | 3.125326 |  | 302.3853 | 3.597571 |  | 157.4000489 | 3.396765 |  | 153.8629 | 4.3280445 |  | 153.8629 | 3.827465
| 158.4237565 | 68.21181 |  | 158.4619483 | 3.125301 |  | 304.4081 | 3.597691 |  | 158.4619483 | 3.396788 |  | 154.8888 | 4.3280945 |  | 154.8888 | 3.827486
| 159.48388 | 68.212 |  | 159.5233385 | 3.125265 |  | 306.4309 | 3.597667 |  | 159.5233385 | 3.397049 |  | 155.9148 | 4.3279945 |  | 155.9148 | 3.827506
| 160.5450997 | 68.21227 |  | 160.5848757 | 3.125302 |  | 308.4537 | 3.59766 |  | 160.5848757 | 3.397026 |  | 156.9408 | 4.3280445 |  | 156.9408 | 3.827401
| 161.6062054 | 68.21217 |  | 161.6465366 | 3.125301 |  | 310.4764 | 3.597967 |  | 161.6465366 | 3.397288 |  | 157.9668 | 4.3280445 |  | 157.9668 | 3.82742
| 162.6673715 | 68.21234 |  | 162.7076081 | 3.125276 |  | 312.4992 | 3.597954 |  | 162.7076081 | 3.397454 |  | 158.9928 | 4.3280445 |  | 158.9928 | 3.827642
| 163.7284564 | 68.21236 |  | 163.7693227 | 3.125363 |  | 314.522 | 3.597814 |  | 163.7693227 | 3.397741 |  | 160.0187 | 4.3280445 |  | 160.0187 | 3.827457
| 164.7897698 | 68.21242 |  | 164.8297959 | 3.125325 |  | 316.5448 | 3.597844 |  | 164.8297959 | 3.397693 |  | 161.0447 | 4.3280445 |  | 161.0447 | 3.827314
| 165.8499046 | 68.21274 |  | 165.904207 | 3.125374 |  | 318.5676 | 3.597912 |  | 165.904207 | 3.397956 |  | 162.0707 | 4.3280945 |  | 162.0707 | 3.827233
| 166.9101837 | 68.21259 |  | 166.9658006 | 3.125362 |  | 320.5903 | 3.597769 |  | 166.9658006 | 3.398146 |  | 163.0967 | 4.3280945 |  | 163.0967 | 3.827185
| 167.9693934 | 68.21291 |  | 168.02707 | 3.125387 |  | 322.6132 | 3.597895 |  | 168.02707 | 3.398312 |  | 164.1226 | 4.3281445 |  | 164.1226 | 3.827198
| 169.0442076 | 68.21266 |  | 169.0875552 | 3.125362 |  | 324.6359 | 3.597989 |  | 169.0875552 | 3.398432 |  | 165.1486 | 4.3280945 |  | 165.1486 | 3.827107
| 170.1052845 | 68.21274 |  | 170.1490593 | 3.125424 |  | 326.6587 | 3.598013 |  | 170.1490593 | 3.398646 |  | 166.1746 | 4.3280945 |  | 166.1746 | 3.827182
| 171.1651964 | 68.21273 |  | 171.2095169 | 3.125387 |  | 328.6814 | 3.59809 |  | 171.2095169 | 3.398836 |  | 167.2006 | 4.3279945 |  | 167.2006 | 3.827204
| 172.2255079 | 68.21262 |  | 172.2699952 | 3.125449 |  | 330.7043 | 3.598228 |  | 172.2699952 | 3.398955 |  | 168.2266 | 4.3280945 |  | 168.2266 | 3.827123
| 173.2861104 | 68.21265 |  | 173.3323605 | 3.125437 |  | 332.727 | 3.59826 |  | 173.3323605 | 3.399004 |  | 169.2525 | 4.3281445 |  | 169.2525 | 3.827111
| 174.3472766 | 68.21257 |  | 174.3934384 | 3.125449 |  | 334.7498 | 3.598197 |  | 174.3934384 | 3.399145 |  | 170.2785 | 4.3280945 |  | 170.2785 | 3.827144
| 175.4070523 | 68.21257 |  | 175.4537681 | 3.125448 |  | 336.7726 | 3.598278 |  | 175.4537681 | 3.399338 |  | 171.3046 | 4.3281445 |  | 171.3046 | 3.827099
| 176.4680932 | 68.21271 |  | 176.5152135 | 3.125486 |  | 338.7954 | 3.598383 |  | 176.5152135 | 3.399553 |  | 172.3305 | 4.3280945 |  | 172.3305 | 3.82709
| 177.5298287 | 68.21265 |  | 177.5764219 | 3.125449 |  | 340.8181 | 3.598381 |  | 177.5764219 | 3.399743 |  | 173.3565 | 4.3281445 |  | 173.3565 | 3.827072
| 178.5889544 | 68.21259 |  | 178.6379331 | 3.125473 |  | 342.8409 | 3.598322 |  | 178.6379331 | 3.399668 |  | 174.3825 | 4.3281445 |  | 174.3825 | 3.827162
| 179.6492443 | 68.21274 |  | 179.6993482 | 3.125474 |  | 344.8637 | 3.598403 |  | 179.6993482 | 3.399861 |  | 175.4085 | 4.3280945 |  | 175.4085 | 3.827147
| 180.7109441 | 68.2126 |  | 180.760368 | 3.125511 |  | 346.8865 | 3.598316 |  | 180.760368 | 3.39998 |  | 176.4345 | 4.3280945 |  | 176.4345 | 3.827121
| 181.7715912 | 68.21262 |  | 181.8218265 | 3.125461 |  | 348.9093 | 3.598381 |  | 181.8218265 | 3.400147 |  | 177.4604 | 4.3280945 |  | 177.4604 | 3.82718
| 182.8327398 | 68.21278 |  | 182.8838029 | 3.125498 |  | 350.932 | 3.598372 |  | 182.8838029 | 3.400313 |  | 178.4864 | 4.3280945 |  | 178.4864 | 3.82714
| 183.8934686 | 68.21267 |  | 183.9457738 | 3.125535 |  | 352.9548 | 3.598522 |  | 183.9457738 | 3.400502 |  | 179.5124 | 4.3281945 |  | 179.5124 | 3.827107
| 184.9547954 | 68.21267 |  | 185.0072568 | 3.125561 |  | 354.9776 | 3.598481 |  | 185.0072568 | 3.400622 |  | 180.5384 | 4.3280945 |  | 180.5384 | 3.827053
| 186.0154985 | 68.21255 |  | 186.0686293 | 3.12556 |  | 357.0003 | 3.598541 |  | 186.0686293 | 3.400767 |  | 181.5644 | 4.3281445 |  | 181.5644 | 3.827091
| 187.0764668 | 68.21268 |  | 187.1307073 | 3.125536 |  | 359.0231 | 3.598633 |  | 187.1307073 | 3.40103 |  | 182.5904 | 4.3281445 |  | 182.5904 | 3.8271
| 188.1373858 | 68.21253 |  | 188.1923514 | 3.125535 |  | 361.0459 | 3.59843 |  | 188.1923514 | 3.401125 |  | 183.6164 | 4.3281445 |  | 183.6164 | 3.827064
| 189.1966371 | 68.21275 |  | 189.2533032 | 3.125535 |  | 363.0687 | 3.598444 |  | 189.2533032 | 3.401147 |  | 184.6424 | 4.3281445 |  | 184.6424 | 3.827083
| 190.2567406 | 68.21248 |  | 190.3152168 | 3.125561 |  | 365.0915 | 3.598603 |  | 190.3152168 | 3.401266 |  | 185.6683 | 4.3281945 |  | 185.6683 | 3.827113
| 191.3177978 | 68.21257 |  | 191.3779128 | 3.125511 |  | 367.1143 | 3.598654 |  | 191.3779128 | 3.401434 |  | 186.6943 | 4.3281445 |  | 186.6943 | 3.827118
| 192.3779549 | 68.21252 |  | 192.4717984 | 3.12566 |  | 369.1371 | 3.598594 |  | 192.4717984 | 3.401624 |  | 187.7203 | 4.3281445 |  | 187.7203 | 3.827102
| 193.4391828 | 68.21265 |  | 193.5322477 | 3.125572 |  | 371.1598 | 3.598563 |  | 193.5322477 | 3.4016 |  | 188.7463 | 4.3281445 |  | 188.7463 | 3.827099
| 194.5006779 | 68.21252 |  | 194.5926523 | 3.125683 |  | 373.1826 | 3.598603 |  | 194.5926523 | 3.401933 |  | 189.7722 | 4.3280945 |  | 189.7722 | 3.827115
| 195.5616388 | 68.21262 |  | 195.6534068 | 3.125634 |  | 375.2054 | 3.598641 |  | 195.6534068 | 3.401935 |  | 190.7982 | 4.3281445 |  | 190.7982 | 3.827095
| 196.6218465 | 68.21263 |  | 196.7149584 | 3.125622 |  | 377.2281 | 3.598406 |  | 196.7149584 | 3.402005 |  | 191.8242 | 4.3280945 |  | 191.8242 | 3.827104
| 197.6822067 | 68.21255 |  | 197.7761852 | 3.12561 |  | 379.2509 | 3.598529 |  | 197.7761852 | 3.402076 |  | 192.8502 | 4.3280945 |  | 192.8502 | 3.827107
| 198.7430545 | 68.21258 |  | 198.8371885 | 3.125684 |  | 381.2737 | 3.598456 |  | 198.8371885 | 3.402291 |  | 193.8762 | 4.3280445 |  | 193.8762 | 3.827118
| 199.8047273 | 68.21259 |  | 199.8979074 | 3.125621 |  | 383.2965 | 3.598477 |  | 199.8979074 | 3.402456 |  | 194.9022 | 4.3280945 |  | 194.9022 | 3.827057
| 200.8656644 | 68.2125 |  | 200.9591091 | 3.125659 |  | 385.3192 | 3.598343 |  | 200.9591091 | 3.402433 |  | 195.9281 | 4.3281445 |  | 195.9281 | 3.827109
| 201.925933 | 68.21272 |  | 202.0206991 | 3.125696 |  | 387.342 | 3.598531 |  | 202.0206991 | 3.402601 |  | 196.9542 | 4.3280945 |  | 196.9542 | 3.827061
| 202.9863537 | 68.21252 |  | 203.0825791 | 3.125683 |  | 389.3648 | 3.598485 |  | 203.0825791 | 3.402767 |  | 197.9801 | 4.3281445 |  | 197.9801 | 3.827017
| 204.0479653 | 68.21244 |  | 204.1443538 | 3.125708 |  | 391.3876 | 3.598457 |  | 204.1443538 | 3.402863 |  | 199.0061 | 4.3280945 |  | 199.0061 | 3.827045
| 205.1088671 | 68.2123 |  | 205.2055624 | 3.125708 |  | 393.4104 | 3.598448727 |  | 205.2055624 | 3.402911 |  | 200.0321 | 4.3280945 |  | 200.0321 | 3.826988
| 206.1694608 | 68.21245 |  | 206.2661716 | 3.125708 |  | 395.4332 | 3.598424 |  | 206.2661716 | 3.403054 |  | 201.058 | 4.3281445 |  | 201.058 | 3.827027
| 207.2304468 | 68.2126 |  | 207.3280521 | 3.125708 |  | 397.4559 | 3.598544 |  | 207.3280521 | 3.403268 |  | 202.084 | 4.3280945 |  | 202.084 | 3.827053
| 208.2922415 | 68.21252 |  | 208.3894582 | 3.125683 |  | 399.4787 | 3.59852 |  | 208.3894582 | 3.403532 |  | 203.11 | 4.3280945 |  | 203.11 | 3.827102
| 209.3529828 | 68.21251 |  | 209.4513802 | 3.125709 |  | 401.5015 | 3.598481 |  | 209.4513802 | 3.403435 |  | 204.136 | 4.3280945 |  | 204.136 | 3.827035
| 210.4142403 | 68.21248 |  | 210.5122708 | 3.12577 |  | 403.5243 | 3.598376 |  | 210.5122708 | 3.403555 |  | 205.162 | 4.3280945 |  | 205.162 | 3.827011
| 211.4744401 | 68.21272 |  | 211.5735956 | 3.125732 |  | 405.547 | 3.598531 |  | 211.5735956 | 3.403672 |  | 206.188 | 4.3280945 |  | 206.188 | 3.827013
| 212.5348454 | 68.21267 |  | 212.634248 | 3.12577 |  | 407.5698 | 3.598484661 |  | 212.634248 | 3.403745 |  | 207.2139 | 4.3280945 |  | 207.2139 | 3.827034
| 213.668688 | 68.21251 |  | 213.6947547 | 3.125758 |  | 409.5927 | 3.598274 |  | 213.6947547 | 3.403888 |  | 208.2398 | 4.3281445 |  | 208.2398 | 3.827035
| 214.729428 | 68.2126 |  | 214.7564946 | 3.125819 |  | 411.6154 | 3.598353 |  | 214.7564946 | 3.404006 |  | 209.2658 | 4.3281445 |  | 209.2658 | 3.826972
| 215.7902882 | 68.21253 |  | 215.8180443 | 3.125746 |  | 413.6382 | 3.59831 |  | 215.8180443 | 3.404126 |  | 210.2918 | 4.3280945 |  | 210.2918 | 3.826966
| 216.8520433 | 68.21256 |  | 216.9089977 | 3.125819 |  | 415.6609 | 3.598431 |  | 216.9089977 | 3.404052 |  | 211.3178 | 4.3280945 |  | 211.3178 | 3.826938
| 217.9128073 | 68.21253 |  | 217.9702781 | 3.125857 |  | 417.6837 | 3.598242 |  | 217.9702781 | 3.404268 |  | 212.3438 | 4.3280945 |  | 212.3438 | 3.826944
| 218.9737804 | 68.21249 |  | 219.0311629 | 3.125807 |  | 419.7065 | 3.598204 |  | 219.0311629 | 3.40441 |  | 213.3697 | 4.3280445 |  | 213.3697 | 3.826977
| 220.0346768 | 68.21248 |  | 220.0925353 | 3.12577 |  | 421.7292 | 3.59821 |  | 220.0925353 | 3.40446 |  | 214.3957 | 4.3279945 |  | 214.3957 | 3.827011
| 221.0955543 | 68.21236 |  | 221.1535913 | 3.125832 |  | 423.752 | 3.598192 |  | 221.1535913 | 3.404507 |  | 215.4217 | 4.3280945 |  | 215.4217 | 3.827036
| 222.1555956 | 68.21259 |  | 222.2140717 | 3.125844 |  | 425.7748 | 3.598353 |  | 222.2140717 | 3.404649 |  | 216.4476 | 4.3280445 |  | 216.4476 | 3.826989
| 223.2148865 | 68.21246 |  | 223.2747284 | 3.125869 |  | 427.7976 | 3.59831 |  | 223.2747284 | 3.404697 |  | 217.4736 | 4.3280945 |  | 217.4736 | 3.827032
| 224.2750677 | 68.21254 |  | 224.3353337 | 3.125819 |  | 429.8204 | 3.598406 |  | 224.3353337 | 3.404912 |  | 218.4996 | 4.3280445 |  | 218.4996 | 3.826969
| 225.3355276 | 68.21246 |  | 225.3968745 | 3.125868 |  | 431.8432 | 3.598343 |  | 225.3968745 | 3.405031 |  | 219.5256 | 4.3281445 |  | 219.5256 | 3.826995
| 226.3963917 | 68.21246 |  | 226.4579402 | 3.125856 |  | 433.866 | 3.598457 |  | 226.4579402 | 3.404959 |  | 220.5516 | 4.3281445 |  | 220.5516 | 3.827022
| 227.4564672 | 68.21252 |  | 227.5193493 | 3.125917 |  | 435.8888 | 3.598448727 |  | 227.5193493 | 3.405125 |  | 221.5775 | 4.3280945 |  | 221.5775 | 3.827009
| 228.517619 | 68.21255 |  | 228.5807187 | 3.125929 |  | 437.9115 | 3.598239 |  | 228.5807187 | 3.405222 |  | 222.6035 | 4.3280945 |  | 222.6035 | 3.827007
| 229.5784106 | 68.21253 |  | 229.6420854 | 3.125831 |  | 439.9343 | 3.598531 |  | 229.6420854 | 3.405316 |  | 223.6295 | 4.3280945 |  | 223.6295 | 3.827015
| 230.639182 | 68.21247 |  | 230.7041928 | 3.125905 |  | 441.9571 | 3.598239 |  | 230.7041928 | 3.405316 |  | 224.6555 | 4.3280445 |  | 224.6555 | 3.827028
| 231.7002156 | 68.21239 |  | 231.7662269 | 3.125893 |  | 443.9799 | 3.598376 |  | 231.7662269 | 3.405412 |  | 225.6814 | 4.3280945 |  | 225.6814 | 3.827028
| 232.761339 | 68.2124 |  | 232.8265286 | 3.125867 |  | 446.0026 | 3.59831 |  | 232.8265286 | 3.405555 |  | 226.7074 | 4.3280945 |  | 226.7074 | 3.82701
| 233.8204709 | 68.21253 |  | 233.8876236 | 3.125942 |  | 448.0254 | 3.598406 |  | 233.8876236 | 3.405651 |  | 227.7334 | 4.3280945 |  | 227.7334 | 3.827014
| 234.8809693 | 68.21256 |  | 234.9482201 | 3.125943 |  | 450.0482 | 3.598239 |  | 234.9482201 | 3.405794 |  | 228.7593 | 4.3279945 |  | 228.7593 | 3.827025
| 235.9657541 | 68.21259 |  | 236.0092165 | 3.125979 |  | 452.071 | 3.598239 |  | 236.0092165 | 3.405818 |  | 229.7853 | 4.3279945 |  | 229.7853 | 3.827024
| 237.0259731 | 68.21243 |  | 237.0700836 | 3.125991 |  | 454.09375 | 3.598099 |  | 237.0700836 | 3.405911 |  | 230.8113 | 4.3279945 |  | 230.8113 | 3.827024
| 238.1023587 | 68.21249 |  | 238.1312741 | 3.125967 |  | 456.1165 | 3.598093 |  | 238.1312741 | 3.405984 |  | 231.8373 | 4.3279945 |  | 231.8373 | 3.827018
| 239.1634411 | 68.21245 |  | 239.1926956 | 3.125992 |  | 458.1393 | 3.598188 |  | 239.1926956 | 3.405959 |  | 232.8632 | 4.3280445 |  | 232.8632 | 3.826947
| 240.2243539 | 68.21239 |  | 240.2538815 | 3.126004 |  | 460.1621 | 3.598127 |  | 240.2538815 | 3.406054 |  | 233.8892 | 4.3279945 |  | 233.8892 | 3.82695
| 241.2853415 | 68.21253 |  | 241.3152143 | 3.12598 |  | 462.1848 | 3.598191 |  | 241.3152143 | 3.406222 |  | 234.9151 | 4.3279945 |  | 234.9151 | 3.826964
| 242.3452132 | 68.21257 |  | 242.3755788 | 3.126029 |  | 464.2076 | 3.598186 |  | 242.3755788 | 3.406151 |  | 235.9411 | 4.3279445 |  | 235.9411 | 3.826963
| 243.4064798 | 68.21234 |  | 243.4375132 | 3.126042 |  | 466.2304 | 3.598288 |  | 243.4375132 | 3.406291 |  | 236.967 | 4.3280445 |  | 236.967 | 3.82694
| 244.4679071 | 68.21238 |  | 244.4987178 | 3.126041 |  | 468.2532 | 3.598258 |  | 244.4987178 | 3.406435 |  | 237.993 | 4.3279945 |  | 237.993 | 3.82696
| 245.5292617 | 68.21246 |  | 245.5597728 | 3.126065 |  | 470.276 | 3.59818 |  | 245.5597728 | 3.40646 |  | 239.019 | 4.3280445 |  | 239.019 | 3.826953
| 246.5893174 | 68.21247 |  | 246.6202839 | 3.126091 |  | 472.2988 | 3.59825109 |  | 246.6202839 | 3.406556 |  | 240.045 | 4.3280445 |  | 240.045 | 3.827007
| 247.6503808 | 68.21245 |  | 247.6801065 | 3.126066 |  | 474.3215 | 3.598269 |  | 247.6801065 | 3.406673 |  | 241.071 | 4.3279945 |  | 241.071 | 3.826904
| 248.7104478 | 68.21221 |  | 248.7404665 | 3.126116 |  | 476.3443 | 3.598213 |  | 248.7404665 | 3.40677 |  | 242.097 | 4.3279945 |  | 242.097 | 3.826959
| 249.7705593 | 68.21232 |  | 249.8010361 | 3.12614 |  | 478.3671 | 3.598168 |  | 249.8010361 | 3.40677 |  | 243.1229 | 4.3280445 |  | 243.1229 | 3.826967
| 250.8308426 | 68.21234 |  | 250.8623501 | 3.126152 |  | 480.3899 | 3.598212 |  | 250.8623501 | 3.406912 |  | 244.1489 | 4.3280445 |  | 244.1489 | 3.826992
| 251.8917082 | 68.21227 |  | 251.9238002 | 3.126152 |  | 482.4126 | 3.598168 |  | 251.9238002 | 3.406936 |  | 245.1749 | 4.3279945 |  | 245.1749 | 3.826896
| 252.9517994 | 68.21235 |  | 252.9850769 | 3.12619 |  | 484.4354 | 3.598071 |  | 252.9850769 | 3.407035 |  | 246.2009 | 4.3279945 |  | 246.2009 | 3.826972
| 254.0119601 | 68.21218 |  | 254.0464034 | 3.126152 |  | 486.4582 | 3.598214 |  | 254.0464034 | 3.407011 |  | 247.2268 | 4.3280445 |  | 247.2268 | 3.826894
| 255.0729926 | 68.21227 |  | 255.1073882 | 3.12614 |  | 488.481 | 3.59816 |  | 255.1073882 | 3.407106 |  | 248.2528 | 4.3280445 |  | 248.2528 | 3.826888
| 256.1343421 | 68.21239 |  | 256.169034 | 3.126165 |  | 490.5038 | 3.598298 |  | 256.169034 | 3.407082 |  | 249.2788 | 4.3280445 |  | 249.2788 | 3.826982
| 257.1941263 | 68.21234 |  | 257.2310563 | 3.126239 |  | 492.5265 | 3.598336 |  | 257.2310563 | 3.407367 |  | 250.3047 | 4.3280445 |  | 250.3047 | 3.826918
| 258.2549325 | 68.21228 |  | 258.2920909 | 3.126214 |  | 494.5493 | 3.598132 |  | 258.2920909 | 3.407344 |  | 251.3307 | 4.3279945 |  | 251.3307 | 3.826888
| 259.3161203 | 68.21242 |  | 259.3524295 | 3.126238 |  | 496.5721 | 3.598198 |  | 259.3524295 | 3.407416 |  | 252.3567 | 4.3279945 |  | 252.3567 | 3.826874
| 260.3761311 | 68.21227 |  | 260.4148687 | 3.126214 |  | 498.5948 | 3.598215 |  | 260.4148687 | 3.407487 |  | 253.3826 | 4.3280945 |  | 253.3826 | 3.826885
| 261.436416 | 68.21201 |  | 261.4761713 | 3.126251 |  | 500.6176 | 3.598146 |  | 261.4761713 | 3.407508 |  | 254.4086 | 4.3280445 |  | 254.4086 | 3.826906
| 262.5510163 | 68.21215 |  | 262.5367077 | 3.126214 |  | 502.6404 | 3.59819 |  | 262.5367077 | 3.407509 |  | 255.4346 | 4.3280945 |  | 255.4346 | 3.826902
| 263.6113751 | 68.21227 |  | 263.5972544 | 3.126238 |  | 504.6633 | 3.598254 |  | 263.5972544 | 3.407676 |  | 256.4606 | 4.3280945 |  | 256.4606 | 3.826836
| 264.6720853 | 68.21206 |  | 264.6592057 | 3.126238 |  | 506.686 | 3.598293 |  | 264.6592057 | 3.407769 |  | 257.4865 | 4.3280445 |  | 257.4865 | 3.826899
| 265.7331632 | 68.21219 |  | 265.7866646 | 3.126301 |  | 508.7088 | 3.598243 |  | 265.7866646 | 3.407746 |  | 258.5125 | 4.3279945 |  | 258.5125 | 3.826921
| 266.7945632 | 68.21207 |  | 266.847824 | 3.126325 |  | 510.7317 | 3.598095 |  | 266.847824 | 3.407796 |  | 259.5385 | 4.3280445 |  | 259.5385 | 3.826883
| 267.8556926 | 68.21208 |  | 267.9081397 | 3.126275 |  | 512.7545 | 3.598186 |  | 267.9081397 | 3.407794 |  | 260.5645 | 4.3280445 |  | 260.5645 | 3.826886
| 268.9166704 | 68.21221 |  | 268.969982 | 3.126288 |  | 514.7773 | 3.598031 |  | 268.969982 | 3.407984 |  | 261.5904 | 4.3280945 |  | 261.5904 | 3.826887
| 269.9778546 | 68.21217 |  | 270.0310722 | 3.126301 |  | 516.8 | 3.59801 |  | 270.0310722 | 3.407912 |  | 262.6164 | 4.3280445 |  | 262.6164 | 3.826901
| 271.0381521 | 68.21194 |  | 271.0934806 | 3.126363 |  | 518.8228 | 3.597951 |  | 271.0934806 | 3.407961 |  | 263.6424 | 4.3280445 |  | 263.6424 | 3.826872
| 272.0983623 | 68.21201 |  | 272.1564936 | 3.126313 |  | 520.8455 | 3.598001 |  | 272.1564936 | 3.408033 |  | 264.6684 | 4.3280945 |  | 264.6684 | 3.82685
| 273.1595365 | 68.21191 |  | 273.2173661 | 3.126338 |  | 522.8684 | 3.598024 |  | 273.2173661 | 3.408081 |  | 265.6944 | 4.3280445 |  | 265.6944 | 3.826872
| 274.2194747 | 68.212 |  | 274.2784441 | 3.126362 |  | 524.8912 | 3.598034 |  | 274.2784441 | 3.408177 |  | 266.7203 | 4.3280945 |  | 266.7203 | 3.826899
| 275.2794772 | 68.21212 |  | 275.3389017 | 3.126326 |  | 526.9140625 | 3.597979 |  | 275.3389017 | 3.408248 |  | 267.7463 | 4.3280445 |  | 267.7463 | 3.826898
| 276.3404045 | 68.2122 |  | 276.4005443 | 3.126387 |  | 528.9368 | 3.597998 |  | 276.4005443 | 3.4082 |  | 268.7722 | 4.3280445 |  | 268.7722 | 3.826927
| 277.4004884 | 68.212 |  | 277.4617295 | 3.126325 |  | 530.9596 | 3.598121 |  | 277.4617295 | 3.408247 |  | 269.7982 | 4.3280945 |  | 269.7982 | 3.82692
| 278.4606403 | 68.21194 |  | 278.5229604 | 3.126337 |  | 532.9824 | 3.597958 |  | 278.5229604 | 3.408321 |  | 270.8242 | 4.3280445 |  | 270.8242 | 3.826894
| 279.5208057 | 68.21196 |  | 279.5842954 | 3.126412 |  | 535.0051 | 3.598036 |  | 279.5842954 | 3.408343 |  | 271.8502 | 4.3280445 |  | 271.8502 | 3.826899
| 280.5811973 | 68.21179 |  | 280.6458542 | 3.126386 |  | 537.0279 | 3.597832 |  | 280.6458542 | 3.408392 |  | 272.8762 | 4.3280445 |  | 272.8762 | 3.826895
| 281.6426875 | 68.2119 |  | 281.7070443 | 3.126412 |  | 539.0507 | 3.598011 |  | 281.7070443 | 3.408486 |  | 273.9021 | 4.3280445 |  | 273.9021 | 3.826927
| 282.7035306 | 68.21188 |  | 282.7690705 | 3.126423 |  | 541.0735 | 3.597892 |  | 282.7690705 | 3.408653 |  | 274.9281 | 4.3280945 |  | 274.9281 | 3.826938
| 283.7630229 | 68.21186 |  | 283.8304345 | 3.126449 |  | 543.0963 | 3.597812 |  | 283.8304345 | 3.408606 |  | 275.9541 | 4.3280945 |  | 275.9541 | 3.826911
| 284.8239807 | 68.21165 |  | 284.8910357 | 3.12651 |  | 545.1191 | 3.59785 |  | 284.8910357 | 3.408628 |  | 276.9801 | 4.3280945 |  | 276.9801 | 3.826892
| 285.8854429 | 68.21175 |  | 285.9527746 | 3.126461 |  | 547.1418 | 3.597815 |  | 285.9527746 | 3.408605 |  | 278.006 | 4.3281445 |  | 278.006 | 3.826915
| 286.9457643 | 68.21192 |  | 287.0143194 | 3.126449 |  | 549.1646 | 3.597799 |  | 287.0143194 | 3.408701 |  | 279.032 | 4.3280945 |  | 279.032 | 3.826921
| 288.0068713 | 68.21185 |  | 288.0757414 | 3.126412 |  | 551.1874 | 3.597747 |  | 288.0757414 | 3.408677 |  | 280.058 | 4.3280945 |  | 280.058 | 3.826972
| 289.0683214 | 68.21178 |  | 289.1369916 | 3.126498 |  | 553.2101 | 3.597774 |  | 289.1369916 | 3.408869 |  | 281.0839 | 4.3280945 |  | 281.0839 | 3.82693
| 290.1310357 | 68.21165 |  | 290.1983762 | 3.12646 |  | 555.2329 | 3.597845 |  | 290.1983762 | 3.408844 |  | 282.11 | 4.3281445 |  | 282.11 | 3.826845
| 291.1923047 | 68.21165 |  | 291.2593535 | 3.12651 |  | 557.2557 | 3.597862 |  | 291.2593535 | 3.409035 |  | 283.1359 | 4.3280445 |  | 283.1359 | 3.826928
| 292.2532489 | 68.21156 |  | 292.3306453 | 3.126547 |  | 559.2786 | 3.597908 |  | 292.3306453 | 3.408938 |  | 284.1619 | 4.3281445 |  | 284.1619 | 3.826883
| 293.3134096 | 68.21162 |  | 293.3918751 | 3.126535 |  | 561.3013 | 3.597859 |  | 293.3918751 | 3.409057 |  | 285.1879 | 4.3280945 |  | 285.1879 | 3.826853
| 294.3736303 | 68.21153 |  | 294.453452 | 3.126548 |  | 563.3241 | 3.597851 |  | 294.453452 | 3.409059 |  | 286.2138 | 4.3281445 |  | 286.2138 | 3.826837
| 295.4336526 | 68.21156 |  | 295.5151157 | 3.126511 |  | 565.3469 | 3.597774 |  | 295.5151157 | 3.409177 |  | 287.2397 | 4.3281445 |  | 287.2397 | 3.826869
| 296.4945684 | 68.21159 |  | 296.5755266 | 3.126536 |  | 567.3696 | 3.597841 |  | 296.5755266 | 3.409108 |  | 288.2657 | 4.3281445 |  | 288.2657 | 3.826847
| 297.5553583 | 68.21167 |  | 297.6363011 | 3.126561 |  | 569.3924 | 3.597715 |  | 297.6363011 | 3.409178 |  | 289.2917 | 4.3281445 |  | 289.2917 | 3.826866
| 298.6164878 | 68.21157 |  | 298.6975473 | 3.12656 |  | 571.4152 | 3.597841 |  | 298.6975473 | 3.409178 |  | 290.3177 | 4.3280945 |  | 290.3177 | 3.826821
| 299.6772654 | 68.21144 |  | 299.7589789 | 3.126548 |  | 573.438 | 3.597785 |  | 299.7589789 | 3.409272 |  | 291.3437 | 4.3281445 |  | 291.3437 | 3.8268
| 300.7383553 | 68.21159 |  | 300.8194142 | 3.126548 |  | 575.4608 | 3.597783 |  | 300.8194142 | 3.409298 |  | 292.3696 | 4.3282445 |  | 292.3696 | 3.826872
| 301.798347 | 68.21153 |  | 301.8798647 | 3.126572 |  | 577.4836 | 3.597754 |  | 301.8798647 | 3.409391 |  | 293.3956 | 4.3281445 |  | 293.3956 | 3.826841
| 302.859324 | 68.21135 |  | 302.9403699 | 3.126597 |  | 579.5063 | 3.597703 |  | 302.9403699 | 3.409392 |  | 294.4216 | 4.3281945 |  | 294.4216 | 3.826853
| 303.9191566 | 68.21149 |  | 304.0005681 | 3.126622 |  | 581.5291 | 3.59759 |  | 304.0005681 | 3.409392 |  | 295.4476 | 4.3281445 |  | 295.4476 | 3.826806
| 304.9800639 | 68.21159 |  | 305.0620416 | 3.126573 |  | 583.5518 | 3.597539 |  | 305.0620416 | 3.409438 |  | 296.4736 | 4.3281445 |  | 296.4736 | 3.826815
| 306.0402095 | 68.21137 |  | 306.1224956 | 3.126574 |  | 585.5746 | 3.597635 |  | 306.1224956 | 3.409412 |  | 297.4996 | 4.3281445 |  | 297.4996 | 3.826886
| 307.1003584 | 68.2113 |  | 307.1829229 | 3.126623 |  | 587.5974 | 3.597605 |  | 307.1829229 | 3.409485 |  | 298.5255 | 4.3281945 |  | 298.5255 | 3.826785
| 308.1605788 | 68.2112 |  | 308.2433328 | 3.12666 |  | 589.6202 | 3.597486 |  | 308.2433328 | 3.409533 |  | 299.5515 | 4.3281445 |  | 299.5515 | 3.826757
| 309.2934054 | 68.21133 |  | 309.3038553 | 3.126635 |  | 591.6429 | 3.597426 |  | 309.3038553 | 3.40951 |  | 300.5775 | 4.3281445 |  | 300.5775 | 3.82673
| 310.3550707 | 68.21132 |  | 310.3651415 | 3.126635 |  | 593.6658 | 3.597438 |  | 310.3651415 | 3.409626 |  | 301.6035 | 4.3281945 |  | 301.6035 | 3.826748
| 311.4159285 | 68.21114 |  | 311.42579 | 3.126635 |  | 595.6885 | 3.597395 |  | 311.42579 | 3.409509 |  | 302.6295 | 4.3281945 |  | 302.6295 | 3.826791
| 312.4761856 | 68.2112 |  | 312.4877191 | 3.126683 |  | 597.7113 | 3.597338 |  | 312.4877191 | 3.409627 |  | 303.6554 | 4.3281945 |  | 303.6554 | 3.82677
| 313.5369 | 68.21107 |  | 313.5487716 | 3.126659 |  | 599.7341 | 3.597344 |  | 313.5487716 | 3.409628 |  | 304.6814 | 4.3281945 |  | 304.6814 | 3.826728
| 314.5970695 | 68.2112 |  | 314.6098375 | 3.126721 |  | 601.7568 | 3.597321 |  | 314.6098375 | 3.409627 |  | 305.7074 | 4.3281945 |  | 305.7074 | 3.826733
| 315.6581214 | 68.21119 |  | 315.6705076 | 3.12666 |  | 603.7796 | 3.597254 |  | 315.6705076 | 3.409675 |  | 306.7334 | 4.3282445 |  | 306.7334 | 3.826615
| 316.7189601 | 68.21104 |  | 316.7318271 | 3.126721 |  | 605.8024 | 3.597372 |  | 316.7318271 | 3.409723 |  | 307.7593 | 4.3282945 |  | 307.7593 | 3.826701
| 317.779929 | 68.21117 |  | 317.7940414 | 3.126684 |  | 607.8251 | 3.597312 |  | 317.7940414 | 3.409747 |  | 308.7853 | 4.3282445 |  | 308.7853 | 3.826728
| 318.840848 | 68.211 |  | 318.8554018 | 3.126709 |  | 609.848 | 3.597337 |  | 318.8554018 | 3.409747 |  | 309.8113 | 4.3282945 |  | 309.8113 | 3.826647
| 319.9027834 | 68.21088 |  | 319.9171381 | 3.126721 |  | 611.8708 | 3.597214 |  | 319.9171381 | 3.409794 |  | 310.8372 | 4.3282945 |  | 310.8372 | 3.826644
| 320.9627052 | 68.21092 |  | 320.9782906 | 3.126722 |  | 613.8936 | 3.597218 |  | 320.9782906 | 3.409818 |  | 311.8632 | 4.3282445 |  | 311.8632 | 3.826657
| 322.0233803 | 68.21082 |  | 322.0394981 | 3.126722 |  | 615.9163 | 3.597222 |  | 322.0394981 | 3.409796 |  | 312.8892 | 4.3282445 |  | 312.8892 | 3.82672
| 323.0837116 | 68.21069 |  | 323.1003136 | 3.126771 |  | 617.9391 | 3.597147 |  | 323.1003136 | 3.409984 |  | 313.9152 | 4.3282445 |  | 313.9152 | 3.826692
| 324.1444779 | 68.21079 |  | 324.1609058 | 3.126796 |  | 619.9618 | 3.597093 |  | 324.1609058 | 3.409913 |  | 314.9411 | 4.3282445 |  | 314.9411 | 3.826663
| 325.2055144 | 68.21083 |  | 325.2221745 | 3.126796 |  | 621.9846 | 3.596957 |  | 325.2221745 | 3.409962 |  | 315.9671 | 4.3281945 |  | 315.9671 | 3.826689
| 326.2657196 | 68.21082 |  | 326.2846928 | 3.126783 |  | 624.0074 | 3.596965 |  | 326.2846928 | 3.409889 |  | 316.9931 | 4.3281445 |  | 316.9931 | 3.826633
| 327.3407376 | 68.21081 |  | 327.3460332 | 3.12677 |  | 626.0302 | 3.596837 |  | 327.3460332 | 3.410128 |  | 318.0191 | 4.3281945 |  | 318.0191 | 3.826678
| 328.4016646 | 68.21067 |  | 328.4072494 | 3.12677 |  | 628.053 | 3.596839 |  | 328.4072494 | 3.409961 |  | 319.045 | 4.3281945 |  | 319.045 | 3.826595
| 329.4812133 | 68.21069 |  | 329.4691808 | 3.126807 |  | 630.0757 | 3.596816 |  | 329.4691808 | 3.409913 |  | 320.071 | 4.3281445 |  | 320.071 | 3.826564
| 330.5420293 | 68.2108 |  | 330.5304786 | 3.12677 |  | 632.0985 | 3.596739 |  | 330.5304786 | 3.410081 |  | 321.097 | 4.3281945 |  | 321.097 | 3.826579
| 331.6013685 | 68.2108 |  | 331.5910368 | 3.126832 |  | 634.1213 | 3.596762 |  | 331.5910368 | 3.410009 |  | 322.123 | 4.3281445 |  | 322.123 | 3.826609
| 332.6606404 | 68.21054 |  | 332.6524138 | 3.126832 |  | 636.1441 | 3.596671 |  | 332.6524138 | 3.41008 |  | 323.149 | 4.3281445 |  | 323.149 | 3.826593
| 333.7216102 | 68.21053 |  | 333.7126123 | 3.126832 |  | 638.1668 | 3.596664 |  | 333.7126123 | 3.409914 |  | 324.175 | 4.3282445 |  | 324.175 | 3.826467
| 334.7819328 | 68.21056 |  | 334.7736183 | 3.126795 |  | 640.1896 | 3.596662 |  | 334.7736183 | 3.410008 |  | 325.2009 | 4.3281945 |  | 325.2009 | 3.826498
| 335.8416864 | 68.21037 |  | 335.8355693 | 3.126807 |  | 642.2124 | 3.596506 |  | 335.8355693 | 3.410008 |  | 326.227 | 4.3281945 |  | 326.227 | 3.826506
| 336.9027619 | 68.21044 |  | 336.8971185 | 3.126832 |  | 644.2352 | 3.596536 |  | 336.8971185 | 3.410079 |  | 327.2529 | 4.3281945 |  | 327.2529 | 3.82648
| 337.9647943 | 68.21028 |  | 337.9591616 | 3.126894 |  | 646.258 | 3.596482 |  | 337.9591616 | 3.41015 |  | 328.2789 | 4.3282445 |  | 328.2789 | 3.826484
| 339.0256668 | 68.21046 |  | 339.0205912 | 3.126857 |  | 648.2808 | 3.596377 |  | 339.0205912 | 3.410245 |  | 329.3048 | 4.3282445 |  | 329.3048 | 3.826505
| 340.0864627 | 68.21038 |  | 340.0816716 | 3.126894 |  | 650.3036 | 3.596463 |  | 340.0816716 | 3.410125 |  | 330.3308 | 4.3282445 |  | 330.3308 | 3.826514
| 341.1464522 | 68.21039 |  | 341.1436958 | 3.126919 |  | 652.3263 | 3.596379 |  | 341.1436958 | 3.410292 |  | 331.3568 | 4.3282945 |  | 331.3568 | 3.826384
| 342.2074347 | 68.21017 |  | 342.2046713 | 3.126956 |  | 654.3491 | 3.59633 |  | 342.2046713 | 3.410221 |  | 332.3828 | 4.3282945 |  | 332.3828 | 3.826418
| 343.2682536 | 68.21032 |  | 343.2655516 | 3.126832 |  | 656.3718 | 3.59628 |  | 343.2655516 | 3.410244 |  | 333.4087 | 4.3282445 |  | 333.4087 | 3.826432
| 344.3294532 | 68.21035 |  | 344.327526 | 3.126894 |  | 658.3947 | 3.59628 |  | 344.327526 | 3.410245 |  | 334.4347 | 4.3282445 |  | 334.4347 | 3.826418
| 345.3902964 | 68.21014 |  | 345.4680811 | 3.126931 |  | 660.4174 | 3.596211 |  | 345.4680811 | 3.410244 |  | 335.4607 | 4.3281945 |  | 335.4607 | 3.826451
| 346.4506892 | 68.21008 |  | 346.5287212 | 3.126832 |  | 662.4402 | 3.596164 |  | 346.5287212 | 3.41041 |  | 336.4866 | 4.3281945 |  | 336.4866 | 3.826413
| 347.5114589 | 68.21009 |  | 347.5895577 | 3.126857 |  | 664.463 | 3.596197 |  | 347.5895577 | 3.410388 |  | 337.5126 | 4.3282445 |  | 337.5126 | 3.826372
| 348.5728702 | 68.20997 |  | 348.6509794 | 3.126931 |  | 666.4857 | 3.596135 |  | 348.6509794 | 3.410483 |  | 338.5385 | 4.3282445 |  | 338.5385 | 3.826381
| 349.6679792 | 68.20997 |  | 349.7117373 | 3.126868 |  | 668.5085 | 3.596026 |  | 349.7117373 | 3.410386 |  | 339.5645 | 4.3282445 |  | 339.5645 | 3.826417
| 350.7288224 | 68.20998 |  | 350.7737629 | 3.126894 |  | 670.5313 | 3.595976 |  | 350.7737629 | 3.410338 |  | 340.5905 | 4.3282445 |  | 340.5905 | 3.8264
| 351.7889782 | 68.20983 |  | 351.8355989 | 3.126918 |  | 672.5541 | 3.596026 |  | 351.8355989 | 3.410411 |  | 341.6165 | 4.3281945 |  | 341.6165 | 3.826309
| 352.8499462 | 68.20972 |  | 352.8971748 | 3.126955 |  | 674.5768 | 3.596014 |  | 352.8971748 | 3.410411 |  | 342.6425 | 4.3281945 |  | 342.6425 | 3.826247
| 353.9111274 | 68.20981 |  | 353.9585839 | 3.126979 |  | 676.5997 | 3.595951 |  | 353.9585839 | 3.410387 |  | 343.6684 | 4.3282445 |  | 343.6684 | 3.826331
| 354.9721294 | 68.20969 |  | 355.0186858 | 3.126955 |  | 678.6224 | 3.59596 |  | 355.0186858 | 3.410555 |  | 344.6944 | 4.3281945 |  | 344.6944 | 3.826329
| 356.0331896 | 68.20972 |  | 356.0792719 | 3.12693 |  | 680.6452 | 3.595851 |  | 356.0792719 | 3.410485 |  | 345.7204 | 4.3281945 |  | 345.7204 | 3.826353
| 357.094006 | 68.20967 |  | 357.1397131 | 3.127004 |  | 682.668 | 3.59588 |  | 357.1397131 | 3.410485 |  | 346.7464 | 4.3281445 |  | 346.7464 | 3.826333
| 358.1547817 | 68.20967 |  | 358.2007345 | 3.127005 |  | 684.6907 | 3.595848 |  | 358.2007345 | 3.410554 |  | 347.7724 | 4.3281945 |  | 347.7724 | 3.826348
| 359.2151098 | 68.20975 |  | 359.261297 | 3.127005 |  | 686.7136 | 3.595829 |  | 359.261297 | 3.410482 |  | 348.7983 | 4.3281945 |  | 348.7983 | 3.826296
| 360.2753537 | 68.20952 |  | 360.32348 | 3.12698 |  | 688.7363 | 3.595816 |  | 360.32348 | 3.410578 |  | 349.8243 | 4.3282445 |  | 349.8243 | 3.826287
| 361.336175 | 68.2098 |  | 361.3838496 | 3.12698 |  | 690.7591 | 3.595759 |  | 361.3838496 | 3.410483 |  | 350.8503 | 4.3281945 |  | 350.8503 | 3.826318
| 362.3972731 | 68.20954 |  | 362.4455536 | 3.12698 |  | 692.7819 | 3.595756 |  | 362.4455536 | 3.410411 |  | 351.8763 | 4.3281445 |  | 351.8763 | 3.826288
| 363.4574265 | 68.20951 |  | 363.5070153 | 3.126967 |  | 694.8046 | 3.595644 |  | 363.5070153 | 3.410578 |  | 352.9023 | 4.3281445 |  | 352.9023 | 3.826269
| 364.518333 | 68.20937 |  | 364.5691859 | 3.12709 |  | 696.8275 | 3.595614 |  | 364.5691859 | 3.410628 |  | 353.9282 | 4.3281945 |  | 353.9282 | 3.826234
| 365.5793902 | 68.2095 |  | 365.6299582 | 3.127054 |  | 698.8502 | 3.59559 |  | 365.6299582 | 3.410745 |  | 354.9542 | 4.3281945 |  | 354.9542 | 3.826239
| 366.6401701 | 68.20939 |  | 366.6912565 | 3.12703 |  | 700.873 | 3.595575 |  | 366.6912565 | 3.410627 |  | 355.9802 | 4.3281945 |  | 355.9802 | 3.826229
| 367.7004877 | 68.20924 |  | 367.7516362 | 3.127066 |  | 702.8958 | 3.595584 |  | 367.7516362 | 3.410651 |  | 357.0061 | 4.3281945 |  | 357.0061 | 3.826229
| 368.7616001 | 68.20947 |  | 368.8131855 | 3.127054 |  | 704.9185 | 3.595554 |  | 368.8131855 | 3.410699 |  | 358.0321 | 4.3281945 |  | 358.0321 | 3.826171
| 369.8217243 | 68.20914 |  | 369.8742721 | 3.127042 |  | 706.9413 | 3.595503 |  | 369.8742721 | 3.410698 |  | 359.058 | 4.3280945 |  | 359.058 | 3.826172
| 370.8819062 | 68.20931 |  | 370.9356953 | 3.127091 |  | 708.9641 | 3.595442 |  | 370.9356953 | 3.410745 |  | 360.084 | 4.3281445 |  | 360.084 | 3.826279
| 371.977152 | 68.20934 |  | 371.9974859 | 3.127103 |  | 710.9869 | 3.595391 |  | 371.9974859 | 3.410722 |  | 361.11 | 4.3281945 |  | 361.11 | 3.826224
| 373.0372674 | 68.20918 |  | 373.0590564 | 3.127103 |  | 713.0096 | 3.595381 |  | 373.0590564 | 3.410793 |  | 362.136 | 4.3281945 |  | 362.136 | 3.82625
| 374.0984103 | 68.20908 |  | 374.1205075 | 3.127115 |  | 715.0325 | 3.595426 |  | 374.1205075 | 3.410721 |  | 363.162 | 4.3281445 |  | 363.162 | 3.826233
| 375.1593923 | 68.20886 |  | 375.1829564 | 3.127141 |  | 717.0552 | 3.5954 |  | 375.1829564 | 3.410719 |  | 364.188 | 4.3281945 |  | 364.188 | 3.826205
| 376.2201809 | 68.20887 |  | 376.2450376 | 3.127129 |  | 719.078 | 3.595321 |  | 376.2450376 | 3.410769 |  | 365.214 | 4.3281945 |  | 365.214 | 3.826239
| 377.2803424 | 68.20886 |  | 377.3060332 | 3.127129 |  | 721.1008 | 3.595402 |  | 377.3060332 | 3.410697 |  | 366.2399 | 4.3281945 |  | 366.2399 | 3.82626
| 378.3405797 | 68.20872 |  | 378.3680295 | 3.127105 |  | 723.1236 | 3.595285 |  | 378.3680295 | 3.410722 |  | 367.2659 | 4.3281945 |  | 367.2659 | 3.826234
| 379.4007604 | 68.20874 |  | 379.4292451 | 3.127153 |  | 725.1463 | 3.595238 |  | 379.4292451 | 3.410721 |  | 368.2919 | 4.3281945 |  | 368.2919 | 3.826283
| 380.4615529 | 68.20878 |  | 380.4909275 | 3.127154 |  | 727.1691 | 3.595337 |  | 380.4909275 | 3.410768 |  | 369.3179 | 4.3281945 |  | 369.3179 | 3.826207
| 381.5226373 | 68.20891 |  | 381.5526291 | 3.127129 |  | 729.1918 | 3.595228 |  | 381.5526291 | 3.410793 |  | 370.3439 | 4.3281945 |  | 370.3439 | 3.826264
| 382.5836145 | 68.20864 |  | 382.6139418 | 3.127142 |  | 731.2147 | 3.595275 |  | 382.6139418 | 3.411029 |  | 371.3699 | 4.3282445 |  | 371.3699 | 3.826228
| 383.6446377 | 68.20856 |  | 383.6749873 | 3.127215 |  | 733.2375 | 3.595259 |  | 383.6749873 | 3.410865 |  | 372.3958 | 4.3281445 |  | 372.3958 | 3.826134
| 384.7056 | 68.20847 |  | 384.736295 | 3.12719 |  | 735.2603 | 3.595261 |  | 384.736295 | 3.410982 |  | 373.4218 | 4.3281945 |  | 373.4218 | 3.826058
| 385.7666323 | 68.20841 |  | 385.7968404 | 3.12719 |  | 737.283 | 3.595276 |  | 385.7968404 | 3.410911 |  | 374.4477 | 4.3282445 |  | 374.4477 | 3.82609
| 386.8265308 | 68.20828 |  | 386.8581096 | 3.12719 |  | 739.3058 | 3.595211 |  | 386.8581096 | 3.410982 |  | 375.4737 | 4.3281445 |  | 375.4737 | 3.826052
| 387.886562 | 68.20824 |  | 387.9186316 | 3.127153 |  | 741.3286 | 3.595176 |  | 387.9186316 | 3.410792 |  | 376.4997 | 4.3281945 |  | 376.4997 | 3.826068
| 388.9471788 | 68.20836 |  | 388.9794969 | 3.12719 |  | 743.3513 | 3.595183 |  | 388.9794969 | 3.410936 |  | 377.5256 | 4.3281945 |  | 377.5256 | 3.826093
| 390.0626409 | 68.20832 |  | 390.0413398 | 3.127191 |  | 745.3741 | 3.595093 |  | 390.0413398 | 3.410983 |  | 378.5516 | 4.3281945 |  | 378.5516 | 3.826037
| 391.1230174 | 68.2081 |  | 391.1017074 | 3.127191 |  | 747.3969 | 3.59514 |  | 391.1017074 | 3.410959 |  | 379.5776 | 4.3281945 |  | 379.5776 | 3.826096
| 392.1840349 | 68.20805 |  | 392.1632434 | 3.127241 |  | 749.4197 | 3.595168 |  | 392.1632434 | 3.41096 |  | 380.6035 | 4.3280945 |  | 380.6035 | 3.826031
| 393.2458005 | 68.20806 |  | 393.2243965 | 3.127179 |  | 751.4424 | 3.595061 |  | 393.2243965 | 3.410983 |  | 381.6295 | 4.3282445 |  | 381.6295 | 3.826099
| 394.3050423 | 68.20807 |  | 394.2868463 | 3.127241 |  | 753.4653 | 3.595046 |  | 394.2868463 | 3.410982 |  | 382.6555 | 4.3281945 |  | 382.6555 | 3.826019
| 395.36508 | 68.20804 |  | 395.3472429 | 3.127253 |  | 755.488 | 3.594972 |  | 395.3472429 | 3.410956 |  | 383.6815 | 4.3281445 |  | 383.6815 | 3.825988
| 396.4242587 | 68.20792 |  | 396.4086133 | 3.127216 |  | 757.5108 | 3.594993 |  | 396.4086133 | 3.411028 |  | 384.7075 | 4.3282445 |  | 384.7075 | 3.826096
| 397.4851491 | 68.2082 |  | 397.4698587 | 3.127228 |  | 759.5336 | 3.594999 |  | 397.4698587 | 3.410956 |  | 385.7335 | 4.3282445 |  | 385.7335 | 3.826122
| 398.5454068 | 68.20792 |  | 398.5311927 | 3.12724 |  | 761.5563 | 3.594953 |  | 398.5311927 | 3.411052 |  | 386.7594 | 4.3282445 |  | 386.7594 | 3.826087
| 399.6063508 | 68.20772 |  | 399.5924711 | 3.12724 |  | 763.5791 | 3.594894 |  | 399.5924711 | 3.41098 |  | 387.7854 | 4.3281945 |  | 387.7854 | 3.826072
| 400.6673054 | 68.20772 |  | 400.6539637 | 3.127338 |  | 765.6019 | 3.59492 |  | 400.6539637 | 3.41098 |  | 388.8114 | 4.3282445 |  | 388.8114 | 3.826053
| 401.7275704 | 68.20778 |  | 401.7155321 | 3.127289 |  | 767.6247 | 3.594894 |  | 401.7155321 | 3.41098 |  | 389.8374 | 4.3282445 |  | 389.8374 | 3.826075
| 402.7883492 | 68.20764 |  | 402.7769483 | 3.127277 |  | 769.6475 | 3.594889 |  | 402.7769483 | 3.41105 |  | 390.8634 | 4.3282445 |  | 390.8634 | 3.826022
| 403.8493393 | 68.20753 |  | 403.8376919 | 3.127289 |  | 771.6703 | 3.594935 |  | 403.8376919 | 3.411051 |  | 391.8893 | 4.3281945 |  | 391.8893 | 3.826029
| 404.910167 | 68.20746 |  | 404.9747062 | 3.127302 |  | 773.6931 | 3.594888 |  | 404.9747062 | 3.411052 |  | 392.9153 | 4.3282445 |  | 392.9153 | 3.826069
| 405.9711315 | 68.20733 |  | 406.0362416 | 3.127339 |  | 775.7158 | 3.594926 |  | 406.0362416 | 3.411052 |  | 393.9413 | 4.3282445 |  | 393.9413 | 3.826059
| 407.0322493 | 68.20735 |  | 407.0968503 | 3.12735 |  | 777.7386 | 3.59493 |  | 407.0968503 | 3.411075 |  | 394.9673 | 4.3282945 |  | 394.9673 | 3.826007
| 408.0927819 | 68.20747 |  | 408.1580499 | 3.127314 |  | 779.7613 | 3.594911 |  | 408.1580499 | 3.4111 |  | 395.9932 | 4.3282445 |  | 395.9932 | 3.826054
| 409.1532604 | 68.20732 |  | 409.2184469 | 3.127339 |  | 781.7841 | 3.594881 |  | 409.2184469 | 3.410957 |  | 397.0192 | 4.3282445 |  | 397.0192 | 3.826004
| 410.2146466 | 68.20712 |  | 410.2784691 | 3.127339 |  | 783.8069 | 3.594849 |  | 410.2784691 | 3.411075 |  | 398.0452 | 4.3281945 |  | 398.0452 | 3.826047
| 411.2751236 | 68.20719 |  | 411.3378425 | 3.127388 |  | 785.8297 | 3.594815 |  | 411.3378425 | 3.411052 |  | 399.0712 | 4.3282445 |  | 399.0712 | 3.826056
| 412.3356676 | 68.20724 |  | 412.3993323 | 3.127338 |  | 787.8525 | 3.594836 |  | 412.3993323 | 3.411051 |  | 400.0971 | 4.3282445 |  | 400.0971 | 3.826001
| 413.3957646 | 68.20707 |  | 413.4611324 | 3.127363 |  | 789.8752 | 3.594823 |  | 413.4611324 | 3.411124 |  | 401.1231 | 4.3282445 |  | 401.1231 | 3.825992
| 414.4555796 | 68.20705 |  | 414.5228119 | 3.127351 |  | 791.898 | 3.594729 |  | 414.5228119 | 3.4111 |  | 402.149 | 4.3281945 |  | 402.149 | 3.825969
| 415.5158335 | 68.20688 |  | 415.5837741 | 3.1274 |  | 793.9208 | 3.594825 |  | 415.5837741 | 3.411099 |  | 403.175 | 4.3282445 |  | 403.175 | 3.825963
| 416.5762157 | 68.20697 |  | 416.6449667 | 3.127362 |  | 795.9436 | 3.594663 |  | 416.6449667 | 3.411121 |  | 404.201 | 4.3281945 |  | 404.201 | 3.825977
| 417.6369936 | 68.20694 |  | 417.7067359 | 3.127437 |  | 797.9663 | 3.594743 |  | 417.7067359 | 3.411264 |  | 405.227 | 4.3282445 |  | 405.227 | 3.825956
| 418.6977181 | 68.20697 |  | 418.7670865 | 3.127388 |  | 799.9892 | 3.594664 |  | 418.7670865 | 3.411122 |  | 406.253 | 4.3282445 |  | 406.253 | 3.826019
| 419.7578645 | 68.20688 |  | 419.827829 | 3.127388 |  | 802.0119 | 3.594681 |  | 419.827829 | 3.411122 |  | 407.2789 | 4.3281945 |  | 407.2789 | 3.825991
| 420.8187592 | 68.20681 |  | 420.8889825 | 3.127388 |  | 804.0347 | 3.594638 |  | 420.8889825 | 3.411145 |  | 408.3049 | 4.3281945 |  | 408.3049 | 3.826009
| 421.8796304 | 68.20689 |  | 421.9506059 | 3.127425 |  | 806.0575 | 3.59467 |  | 421.9506059 | 3.411074 |  | 409.3308 | 4.3281945 |  | 409.3308 | 3.825985
| 422.9397549 | 68.20684 |  | 423.0121408 | 3.127425 |  | 808.0803 | 3.59461 |  | 423.0121408 | 3.411098 |  | 410.3568 | 4.3281945 |  | 410.3568 | 3.825965
| 423.9997453 | 68.20673 |  | 424.0731416 | 3.127425 |  | 810.103 | 3.594619 |  | 424.0731416 | 3.411145 |  | 411.3828 | 4.3282945 |  | 411.3828 | 3.825964
| 425.0601417 | 68.20663 |  | 425.1341972 | 3.127425 |  | 812.1258 | 3.594572 |  | 425.1341972 | 3.411193 |  | 412.4088 | 4.3282445 |  | 412.4088 | 3.826013
| 426.1208302 | 68.20652 |  | 426.1959842 | 3.127475 |  | 814.1486 | 3.594531 |  | 426.1959842 | 3.411193 |  | 413.4348 | 4.3281945 |  | 413.4348 | 3.825873
| 427.180864 | 68.20647 |  | 427.2583198 | 3.127437 |  | 816.1713 | 3.594469 |  | 427.2583198 | 3.411194 |  | 414.4608 | 4.3282945 |  | 414.4608 | 3.825914
| 428.2411361 | 68.20643 |  | 428.3199846 | 3.127487 |  | 818.1942 | 3.594499 |  | 428.3199846 | 3.411194 |  | 415.4867 | 4.3281945 |  | 415.4867 | 3.825853
| 429.3021812 | 68.20635 |  | 429.4295573 | 3.127486 |  | 820.217 | 3.594415 |  | 429.4295573 | 3.411123 |  | 416.5127 | 4.3282445 |  | 416.5127 | 3.825865
| 430.4410067 | 68.20637 |  | 430.4910447 | 3.127486 |  | 822.2397 | 3.594501 |  | 430.4910447 | 3.411146 |  | 417.5386 | 4.3282445 |  | 417.5386 | 3.825866
| 431.5013353 | 68.20615 |  | 431.5522512 | 3.127437 |  | 824.2625 | 3.594481 |  | 431.5522512 | 3.411099 |  | 418.5646 | 4.3282445 |  | 418.5646 | 3.825924
| 432.5623674 | 68.20621 |  | 432.6134418 | 3.127424 |  | 826.2852 | 3.594481 |  | 432.6134418 | 3.411121 |  | 419.5905 | 4.3282445 |  | 419.5905 | 3.825843
| 433.6226867 | 68.2063 |  | 433.6746995 | 3.127436 |  | 828.308 | 3.594481 |  | 433.6746995 | 3.411218 |  | 420.6165 | 4.3282445 |  | 420.6165 | 3.825914
| 434.6832579 | 68.20621 |  | 434.7360175 | 3.127424 |  | 830.3308 | 3.594482 |  | 434.7360175 | 3.411219 |  | 421.6425 | 4.3281945 |  | 421.6425 | 3.825846
| 435.7439214 | 68.20615 |  | 435.7972896 | 3.127511 |  | 832.3536 | 3.594456 |  | 435.7972896 | 3.411147 |  | 422.6685 | 4.3281945 |  | 422.6685 | 3.825957
| 436.805187 | 68.2061 |  | 436.8594801 | 3.127461 |  | 834.3765 | 3.594477 |  | 436.8594801 | 3.411146 |  | 423.6944 | 4.3281945 |  | 423.6944 | 3.825915
| 437.8652354 | 68.20611 |  | 437.9208572 | 3.127461 |  | 836.3992 | 3.594468 |  | 437.9208572 | 3.411194 |  | 424.7204 | 4.3281945 |  | 424.7204 | 3.825847
| 438.9253063 | 68.20583 |  | 438.9812908 | 3.127559 |  | 838.4219 | 3.594451 |  | 438.9812908 | 3.411147 |  | 425.7464 | 4.3281945 |  | 425.7464 | 3.825897
| 439.985291 | 68.20599 |  | 440.0421314 | 3.127473 |  | 840.4447 | 3.594423 |  | 440.0421314 | 3.411145 |  | 426.7724 | 4.3281945 |  | 426.7724 | 3.825882
| 441.0446445 | 68.20583 |  | 441.1033702 | 3.127511 |  | 842.4675 | 3.594452 |  | 441.1033702 | 3.411218 |  | 427.7983 | 4.3281945 |  | 427.7983 | 3.825788
| 442.1047745 | 68.20572 |  | 442.1638497 | 3.127485 |  | 844.4902 | 3.594485 |  | 442.1638497 | 3.411195 |  | 428.8243 | 4.3281945 |  | 428.8243 | 3.825837
| 443.165496 | 68.20578 |  | 443.2254059 | 3.127572 |  | 846.513 | 3.594387 |  | 443.2254059 | 3.411218 |  | 429.8503 | 4.3282445 |  | 429.8503 | 3.825882
| 444.2265551 | 68.20568 |  | 444.2871877 | 3.127535 |  | 848.5358 | 3.594473 |  | 444.2871877 | 3.411218 |  | 430.8763 | 4.3281945 |  | 430.8763 | 3.825825
| 445.2873772 | 68.20586 |  | 445.3486947 | 3.127573 |  | 850.5585 | 3.594439 |  | 445.3486947 | 3.411218 |  | 431.9023 | 4.3282445 |  | 431.9023 | 3.825861
| 446.3474415 | 68.20568 |  | 446.4100509 | 3.12756 |  | 852.5814 | 3.594415 |  | 446.4100509 | 3.411194 |  | 432.9283 | 4.3281945 |  | 432.9283 | 3.82575
| 447.4079374 | 68.2056 |  | 447.4705582 | 3.127622 |  | 854.6042 | 3.594401 |  | 447.4705582 | 3.411265 |  | 433.9543 | 4.3281445 |  | 433.9543 | 3.825736
| 448.4689864 | 68.20569 |  | 448.5332432 | 3.127622 |  | 856.627 | 3.594384 |  | 448.5332432 | 3.411241 |  | 434.9802 | 4.3281945 |  | 434.9802 | 3.825713
| 449.5291589 | 68.20547 |  | 449.5952079 | 3.127609 |  | 858.6498 | 3.594372 |  | 449.5952079 | 3.411381 |  | 436.0062 | 4.3281945 |  | 436.0062 | 3.825747
| 450.6104494 | 68.20539 |  | 450.6566301 | 3.12756 |  | 860.6726 | 3.594304 |  | 450.6566301 | 3.411192 |  | 437.0322 | 4.3281445 |  | 437.0322 | 3.825724
| 451.6715113 | 68.20538 |  | 451.7984474 | 3.127597 |  | 862.6954 | 3.594333 |  | 451.7984474 | 3.411216 |  | 438.0582 | 4.3281945 |  | 438.0582 | 3.825707
| 452.7322217 | 68.20535 |  | 452.8600972 | 3.127597 |  | 864.7181 | 3.594296 |  | 452.8600972 | 3.411192 |  | 439.0842 | 4.3282445 |  | 439.0842 | 3.825731
| 453.7932977 | 68.20516 |  | 453.9210899 | 3.127622 |  | 866.7409 | 3.594232 |  | 453.9210899 | 3.411216 |  | 440.1101 | 4.3281945 |  | 440.1101 | 3.825757
| 454.8541517 | 68.20509 |  | 454.9813668 | 3.127573 |  | 868.7638 | 3.594241 |  | 454.9813668 | 3.411216 |  | 441.1361 | 4.3282445 |  | 441.1361 | 3.825776
| 455.9142159 | 68.20511 |  | 456.0424175 | 3.12756 |  | 870.7866 | 3.594243 |  | 456.0424175 | 3.411264 |  | 442.1621 | 4.3281945 |  | 442.1621 | 3.825682
| 456.9744028 | 68.20505 |  | 457.1031394 | 3.127535 |  | 872.8094 | 3.594238 |  | 457.1031394 | 3.411217 |  | 443.1881 | 4.3281445 |  | 443.1881 | 3.825656
| 458.0343639 | 68.20493 |  | 458.1643732 | 3.127597 |  | 874.8322 | 3.59426 |  | 458.1643732 | 3.411264 |  | 444.2141 | 4.3281945 |  | 444.2141 | 3.825772
| 459.0954226 | 68.20493 |  | 459.2247953 | 3.127609 |  | 876.8549 | 3.594288 |  | 459.2247953 | 3.411191 |  | 445.2401 | 4.3281945 |  | 445.2401 | 3.825706
| 460.1565791 | 68.20484 |  | 460.2860787 | 3.127597 |  | 878.8776 | 3.594224 |  | 460.2860787 | 3.411263 |  | 446.266 | 4.3281945 |  | 446.266 | 3.82566
| 461.2175099 | 68.20485 |  | 461.3472881 | 3.127609 |  | 880.9004 | 3.594361 |  | 461.3472881 | 3.411239 |  | 447.292 | 4.3281445 |  | 447.292 | 3.825686
| 462.2786812 | 68.20473 |  | 462.4090058 | 3.127536 |  | 882.9232 | 3.594352251 |  | 462.4090058 | 3.41126 |  | 448.318 | 4.3281945 |  | 448.318 | 3.825693
| 463.3393038 | 68.20481 |  | 463.4702569 | 3.127573 |  | 884.9459 | 3.594318 |  | 463.4702569 | 3.411215 |  | 449.344 | 4.3281945 |  | 449.344 | 3.825679
| 464.4003467 | 68.20477 |  | 464.5306315 | 3.127524 |  | 886.96875 | 3.594334 |  | 464.5306315 | 3.411309 |  | 450.37 | 4.3281945 |  | 450.37 | 3.825679
| 465.4606616 | 68.20445 |  | 465.5922514 | 3.127573 |  | 888.9915 | 3.594234 |  | 465.5922514 | 3.41126 |  | 451.396 | 4.3281945 |  | 451.396 | 3.825659
| 466.5206019 | 68.20442 |  | 466.6539349 | 3.127535 |  | 891.0143 | 3.594284 |  | 466.6539349 | 3.411261 |  | 452.422 | 4.3281445 |  | 452.422 | 3.825622
| 467.5816651 | 68.20438 |  | 467.7162182 | 3.127597 |  | 893.037 | 3.594301 |  | 467.7162182 | 3.41131 |  | 453.4479 | 4.3281945 |  | 453.4479 | 3.825652
| 468.6417644 | 68.20463 |  | 468.7769274 | 3.127597 |  | 895.0599 | 3.594372 |  | 468.7769274 | 3.411357 |  | 454.4739 | 4.3282445 |  | 454.4739 | 3.825636
| 469.7025255 | 68.20432 |  | 469.8389477 | 3.12756 |  | 897.0826 | 3.594288 |  | 469.8389477 | 3.411309 |  | 455.4999 | 4.3281445 |  | 455.4999 | 3.825631
| 470.7627641 | 68.20435 |  | 470.9014032 | 3.127523 |  | 899.1054 | 3.594221 |  | 470.9014032 | 3.411238 |  | 456.5259 | 4.3281445 |  | 456.5259 | 3.825664
| 471.8245698 | 68.20441 |  | 471.9618983 | 3.127622 |  | 901.1282 | 3.594163 |  | 471.9618983 | 3.411359 |  | 457.5519 | 4.3280945 |  | 457.5519 | 3.825581
| 472.886196 | 68.20412 |  | 473.0237371 | 3.127572 |  | 903.151 | 3.594208515 |  | 473.0237371 | 3.411287 |  | 458.5779 | 4.3280945 |  | 458.5779 | 3.825665
| 473.9462453 | 68.20413 |  | 474.1074072 | 3.127534 |  | 905.1738 | 3.594239 |  | 474.1074072 | 3.41131 |  | 459.6039 | 4.3280945 |  | 459.6039 | 3.825585
| 475.0757935 | 68.20423 |  | 475.1692214 | 3.127523 |  | 907.1965 | 3.594188 |  | 475.1692214 | 3.411263 |  | 460.6298 | 4.3281445 |  | 460.6298 | 3.825556
| 476.1369723 | 68.20406 |  | 476.2298699 | 3.127486 |  | 909.2193 | 3.594257 |  | 476.2298699 | 3.411286 |  | 461.6558 | 4.3281445 |  | 461.6558 | 3.825554
| 477.1979086 | 68.20396 |  | 477.2915647 | 3.127511 |  | 911.2421 | 3.594226482 |  | 477.2915647 | 3.411263 |  | 462.6818 | 4.3281445 |  | 462.6818 | 3.825586
| 478.2587149 | 68.20401 |  | 478.3529542 | 3.127474 |  | 913.2648 | 3.59418 |  | 478.3529542 | 3.411381 |  | 463.7078 | 4.3281945 |  | 463.7078 | 3.825591
| 479.318784 | 68.20387 |  | 479.4136448 | 3.127511 |  | 915.2876 | 3.594209 |  | 479.4136448 | 3.411309 |  | 464.7337 | 4.3281445 |  | 464.7337 | 3.825601
| 480.3797714 | 68.20306 |  | 480.475263 | 3.127561 |  | 917.3104 | 3.594157 |  | 480.475263 | 3.411261 |  | 465.7597 | 4.3281445 |  | 465.7597 | 3.825534
| 481.4406511 | 68.20229 |  | 481.537269 | 3.127548 |  | 919.3332 | 3.594069 |  | 481.537269 | 3.411215 |  | 466.7858 | 4.3280945 |  | 466.7858 | 3.825509
| 482.5008976 | 68.2018 |  | 482.599256 | 3.127573 |  | 921.356 | 3.594038 |  | 482.599256 | 3.411214 |  | 467.8117 | 4.3280945 |  | 467.8117 | 3.825572
| 483.5617788 | 68.20201 |  | 483.6599482 | 3.127536 |  | 923.3788 | 3.594079 |  | 483.6599482 | 3.411262 |  | 468.8377 | 4.3281445 |  | 468.8377 | 3.825476
| 484.6226627 | 68.20219 |  | 484.7212157 | 3.127487 |  | 925.4016 | 3.594035 |  | 484.7212157 | 3.411191 |  | 469.8636 | 4.3281445 |  | 469.8636 | 3.825448
| 485.6844573 | 68.20225 |  | 485.7819228 | 3.127537 |  | 927.4243 | 3.594055 |  | 485.7819228 | 3.411188 |  | 470.8897 | 4.3281445 |  | 470.8897 | 3.825524
| 486.745147 | 68.20203 |  | 486.8421885 | 3.127512 |  | 929.4471 | 3.594011 |  | 486.8421885 | 3.411214 |  | 471.9156 | 4.3281945 |  | 471.9156 | 3.825491
| 487.8054926 | 68.20235 |  | 487.9035022 | 3.127573 |  | 931.4698 | 3.594003 |  | 487.9035022 | 3.411214 |  | 472.9416 | 4.3281945 |  | 472.9416 | 3.825453
| 488.8662946 | 68.20222 |  | 488.9647779 | 3.127547 |  | 933.4926 | 3.594109 |  | 488.9647779 | 3.411141 |  | 473.9676 | 4.3281445 |  | 473.9676 | 3.825466
| 489.927252 | 68.20238 |  | 490.0256438 | 3.127511 |  | 935.5154 | 3.594076 |  | 490.0256438 | 3.411213 |  | 474.9936 | 4.3281945 |  | 474.9936 | 3.825451
| 490.988577 | 68.20206 |  | 491.0871751 | 3.127598 |  | 937.5382 | 3.594136 |  | 491.0871751 | 3.411261 |  | 476.0196 | 4.3281945 |  | 476.0196 | 3.825422
| 492.0493573 | 68.20208 |  | 492.1489194 | 3.127524 |  | 939.561 | 3.594143 |  | 492.1489194 | 3.411262 |  | 477.0455 | 4.3281945 |  | 477.0455 | 3.825411
| 493.1096549 | 68.20191 |  | 493.2093864 | 3.127536 |  | 941.5838 | 3.594092 |  | 493.2093864 | 3.411284 |  | 478.0715 | 4.3281945 |  | 478.0715 | 3.825396
| 494.1698073 | 68.20212 |  | 494.2860079 | 3.127512 |  | 943.6066 | 3.594054 |  | 494.2860079 | 3.411379 |  | 479.0975 | 4.3281945 |  | 479.0975 | 3.825391
| 495.2305961 | 68.20222 |  | 495.3479156 | 3.127537 |  | 945.6293 | 3.594043 |  | 495.3479156 | 3.411213 |  | 480.1235 | 4.3282445 |  | 480.1235 | 3.825309
| 496.2905186 | 68.20187 |  | 496.4091844 | 3.127573 |  | 947.6521 | 3.59411868 |  | 496.4091844 | 3.411307 |  | 481.1495 | 4.3281945 |  | 481.1495 | 3.825341
| 497.3513654 | 68.20178 |  | 497.4713284 | 3.127523 |  | 949.6749 | 3.594163 |  | 497.4713284 | 3.411308 |  | 482.1754 | 4.3282945 |  | 482.1754 | 3.825292
| 498.4114652 | 68.20169 |  | 498.5326541 | 3.12761 |  | 951.6976 | 3.594151 |  | 498.5326541 | 3.411355 |  | 483.2014 | 4.3281945 |  | 483.2014 | 3.825344
| 499.4724796 | 68.20156 |  | 499.5938932 | 3.127561 |  | 953.7204 | 3.594108 |  | 499.5938932 | 3.411355 |  | 484.2274 | 4.3281945 |  | 484.2274 | 3.825241
| 500.5357804 | 68.20164 |  | 500.655652 | 3.127536 |  | 955.7433 | 3.594095 |  | 500.655652 | 3.411213 |  | 485.2534 | 4.3281945 |  | 485.2534 | 3.825331
| 501.5966636 | 68.20132 |  | 501.7170465 | 3.127486 |  | 957.7661 | 3.594058 |  | 501.7170465 | 3.41138 |  | 486.2794 | 4.3281945 |  | 486.2794 | 3.82537
| 502.6567788 | 68.20129 |  | 502.7775505 | 3.127523 |  | 959.7888 | 3.593977 |  | 502.7775505 | 3.41114 |  | 487.3054 | 4.3281445 |  | 487.3054 | 3.825307
| 503.7170591 | 68.20129 |  | 503.8388862 | 3.127486 |  | 961.8116 | 3.59404 |  | 503.8388862 | 3.41126 |  | 488.3314 | 4.3281945 |  | 488.3314 | 3.825241
| 504.7779538 | 68.20128 |  | 504.9004851 | 3.127486 |  | 963.8344 | 3.594038 |  | 504.9004851 | 3.411259 |  | 489.3574 | 4.3281445 |  | 489.3574 | 3.825296
| 505.8383195 | 68.20107 |  | 505.9622131 | 3.127487 |  | 965.8571 | 3.594095 |  | 505.9622131 | 3.41119 |  | 490.3834 | 4.3281945 |  | 490.3834 | 3.825294
| 506.8987378 | 68.20103 |  | 507.0235863 | 3.127512 |  | 967.8799 | 3.594055 |  | 507.0235863 | 3.411285 |  | 491.4094 | 4.3281445 |  | 491.4094 | 3.825308
| 507.9599489 | 68.20085 |  | 508.0841333 | 3.127524 |  | 969.9026 | 3.594082 |  | 508.0841333 | 3.411283 |  | 492.4354 | 4.3282445 |  | 492.4354 | 3.825229
| 509.020951 | 68.20091 |  | 509.1453983 | 3.127511 |  | 971.9254 | 3.594039 |  | 509.1453983 | 3.411427 |  | 493.4614 | 4.3281945 |  | 493.4614 | 3.825246
| 510.0809033 | 68.20073 |  | 510.207898 | 3.127512 |  | 973.9482 | 3.594027 |  | 510.207898 | 3.41126 |  | 494.4874 | 4.3281945 |  | 494.4874 | 3.825207
| 511.1412659 | 68.20067 |  | 511.2700272 | 3.127573 |  | 975.971 | 3.594047 |  | 511.2700272 | 3.411259 |  | 495.5134 | 4.3281945 |  | 495.5134 | 3.825216
| 512.2010968 | 68.20058 |  | 512.3482886 | 3.127499 |  | 977.9938 | 3.594044 |  | 512.3482886 | 3.411235 |  | 496.5393 | 4.3281945 |  | 496.5393 | 3.825249
| 513.2626669 | 68.20061 |  | 513.409796 | 3.127487 |  | 980.0165 | 3.594059 |  | 513.409796 | 3.411304 |  | 497.5653 | 4.3281445 |  | 497.5653 | 3.825247
| 514.323085 | 68.2004 |  | 514.4718944 | 3.127474 |  | 982.0393 | 3.594034 |  | 514.4718944 | 3.411236 |  | 498.5913 | 4.3280945 |  | 498.5913 | 3.825271
| 515.4564052 | 68.20035 |  | 515.5333203 | 3.127474 |  | 984.0621 | 3.594022 |  | 515.5333203 | 3.411284 |  | 499.6173 | 4.3281445 |  | 499.6173 | 3.825208
| 516.5165745 | 68.20022 |  | 516.5937056 | 3.127462 |  | 986.0848 | 3.593972 |  | 516.5937056 | 3.411357 |  | 500.6433 | 4.3281445 |  | 500.6433 | 3.82518
| 517.5776232 | 68.20004 |  | 517.6549907 | 3.127449 |  | 988.1077 | 3.593985 |  | 517.6549907 | 3.411331 |  | 501.6693 | 4.3281445 |  | 501.6693 | 3.825146
| 518.6383844 | 68.2001 |  | 518.7156521 | 3.1274 |  | 990.1305 | 3.593971 |  | 518.7156521 | 3.411379 |  | 502.6953125 | 4.3281945 |  | 502.6953125 | 3.825145
| 519.6985379 | 68.20004 |  | 519.7762707 | 3.127449 |  | 992.1533 | 3.594014 |  | 519.7762707 | 3.41145 |  | 503.7213 | 4.3281945 |  | 503.7213 | 3.825139
| 520.7586987 | 68.19987 |  | 520.8389174 | 3.127412 |  | 994.176 | 3.594021 |  | 520.8389174 | 3.411307 |  | 504.7473 | 4.3281945 |  | 504.7473 | 3.825097
| 521.8186188 | 68.19976 |  | 521.9005716 | 3.127486 |  | 996.1988 | 3.593972 |  | 521.9005716 | 3.410942 |  | 505.7733 | 4.3281945 |  | 505.7733 | 3.825008
| 522.879577 | 68.19961 |  | 522.9619441 | 3.127388 |  | 998.2216 | 3.594007 |  | 522.9619441 | 3.410966 |  | 506.7992 | 4.3280945 |  | 506.7992 | 3.82507
| 523.9404633 | 68.19966 |  | 524.022323 | 3.1274 |  | 1000.244 | 3.593945 |  | 524.022323 | 3.410943 |  | 507.8252 | 4.3280945 |  | 507.8252 | 3.824962
| 525.0014102 | 68.19955 |  | 525.0830129 | 3.127424 |  | 1002.267 | 3.593868 |  | 525.0830129 | 3.410751 |  | 508.8512 | 4.3281445 |  | 508.8512 | 3.825019
| 526.061689 | 68.1994 |  | 526.1443223 | 3.127388 |  | 1004.29 | 3.593894 |  | 526.1443223 | 3.41068 |  | 509.8772 | 4.3281445 |  | 509.8772 | 3.825033
| 527.121862 | 68.19928 |  | 527.2066782 | 3.127412 |  | 1006.313 | 3.593947 |  | 527.2066782 | 3.41056 |  | 510.9032 | 4.3281445 |  | 510.9032 | 3.825006
| 528.1827877 | 68.19919 |  | 528.2680025 | 3.127412 |  | 1008.335 | 3.593917 |  | 528.2680025 | 3.410392 |  | 511.9291 | 4.3281445 |  | 511.9291 | 3.82495
| 529.2437198 | 68.19926 |  | 529.3284224 | 3.127387 |  | 1010.358 | 3.593891 |  | 529.3284224 | 3.410177 |  | 512.9551 | 4.3280945 |  | 512.9551 | 3.824989
| 530.3047124 | 68.19895 |  | 530.3897422 | 3.127375 |  | 1012.381 | 3.593822 |  | 530.3897422 | 3.410058 |  | 513.9811 | 4.3280945 |  | 513.9811 | 3.824893
| 531.3648335 | 68.1989 |  | 531.4514148 | 3.1274 |  | 1014.404 | 3.593873 |  | 531.4514148 | 3.409988 |  | 515.007 | 4.3280945 |  | 515.007 | 3.824924
| 532.4254843 | 68.1988 |  | 532.5135019 | 3.127388 |  | 1016.427 | 3.593866 |  | 532.5135019 | 3.409868 |  | 516.033 | 4.3281445 |  | 516.033 | 3.825007
| 533.485797 | 68.19882 |  | 533.5750247 | 3.127412 |  | 1018.449 | 3.593809 |  | 533.5750247 | 3.409725 |  | 517.059 | 4.3280945 |  | 517.059 | 3.824843
| 534.546616 | 68.19861 |  | 534.6362648 | 3.127338 |  | 1020.472 | 3.593905 |  | 534.6362648 | 3.409631 |  | 518.085 | 4.3280445 |  | 518.085 | 3.824946
| 535.6075979 | 68.19846 |  | 535.6977028 | 3.127351 |  | 1022.495 | 3.593845 |  | 535.6977028 | 3.409487 |  | 519.111 | 4.3280945 |  | 519.111 | 3.82497
| 536.6686671 | 68.19838 |  | 536.7589733 | 3.127376 |  | 1024.518 | 3.593816 |  | 536.7589733 | 3.409462 |  | 520.1369 | 4.3280445 |  | 520.1369 | 3.824979
| 537.7293841 | 68.19817 |  | 537.8195034 | 3.127363 |  | 1026.54 | 3.593834 |  | 537.8195034 | 3.409321 |  | 521.1629 | 4.3280445 |  | 521.1629 | 3.824878
| 538.7903358 | 68.19824 |  | 538.8802056 | 3.12735 |  | 1028.563 | 3.593852 |  | 538.8802056 | 3.409153 |  | 522.1888 | 4.3280945 |  | 522.1888 | 3.824857
| 539.8513273 | 68.19819 |  | 539.941782 | 3.12735 |  | 1030.586 | 3.593862 |  | 539.941782 | 3.409035 |  | 523.2148 | 4.3280445 |  | 523.2148 | 3.82486
| 540.9116428 | 68.19775 |  | 541.0028379 | 3.12735 |  | 1032.609 | 3.593867 |  | 541.0028379 | 3.408916 |  | 524.2408 | 4.3280945 |  | 524.2408 | 3.82486
| 541.9725475 | 68.19778 |  | 542.064328 | 3.1273 |  | 1034.632 | 3.59393 |  | 542.064328 | 3.408866 |  | 525.2667 | 4.3279945 |  | 525.2667 | 3.824828
| 543.0334642 | 68.19773 |  | 543.126049 | 3.127338 |  | 1036.654 | 3.593873 |  | 543.126049 | 3.408557 |  | 526.2927 | 4.3280445 |  | 526.2927 | 3.824891
| 544.0948524 | 68.19732 |  | 544.1879495 | 3.127264 |  | 1038.677 | 3.593821 |  | 544.1879495 | 3.408509 |  | 527.3187 | 4.3280445 |  | 527.3187 | 3.824831
| 545.1554799 | 68.19743 |  | 545.2491915 | 3.127313 |  | 1040.7 | 3.59377 |  | 545.2491915 | 3.40834 |  | 528.3447 | 4.3280945 |  | 528.3447 | 3.824759
| 546.2294941 | 68.19729 |  | 546.3107609 | 3.127363 |  | 1042.723 | 3.593746 |  | 546.3107609 | 3.408294 |  | 529.3707 | 4.3280445 |  | 529.3707 | 3.824818
| 547.2907079 | 68.19711 |  | 547.3710389 | 3.1273 |  | 1044.745 | 3.593768 |  | 547.3710389 | 3.408008 |  | 530.3967 | 4.3280445 |  | 530.3967 | 3.824802
| 548.3520035 | 68.1971 |  | 548.432395 | 3.127276 |  | 1046.768 | 3.593779 |  | 548.432395 | 3.40796 |  | 531.4227 | 4.3280445 |  | 531.4227 | 3.824826
| 549.4119492 | 68.19693 |  | 549.4929728 | 3.127276 |  | 1048.791 | 3.593811 |  | 549.4929728 | 3.407769 |  | 532.4486 | 4.3280445 |  | 532.4486 | 3.824842
| 550.4718004 | 68.19682 |  | 550.5545638 | 3.127313 |  | 1050.814 | 3.593797 |  | 550.5545638 | 3.40765 |  | 533.4746 | 4.3280945 |  | 533.4746 | 3.82478
| 551.5320137 | 68.19682 |  | 551.6149444 | 3.1273 |  | 1052.837 | 3.593775 |  | 551.6149444 | 3.407553 |  | 534.5005 | 4.3280945 |  | 534.5005 | 3.824765
| 552.5922867 | 68.19659 |  | 552.6772322 | 3.1273 |  | 1054.859 | 3.593751 |  | 552.6772322 | 3.407339 |  | 535.5266 | 4.3280945 |  | 535.5266 | 3.824807
| 553.6526072 | 68.19664 |  | 553.7384125 | 3.127263 |  | 1056.882 | 3.593758 |  | 553.7384125 | 3.407292 |  | 536.5525 | 4.3281445 |  | 536.5525 | 3.824765
| 554.713271 | 68.19656 |  | 554.7994219 | 3.127288 |  | 1058.905 | 3.593793 |  | 554.7994219 | 3.407123 |  | 537.5785 | 4.3280945 |  | 537.5785 | 3.824797
| 555.773341 | 68.19621 |  | 555.8615475 | 3.127226 |  | 1060.927 | 3.593785 |  | 555.8615475 | 3.406909 |  | 538.6045 | 4.3281445 |  | 538.6045 | 3.824818
| 556.8335479 | 68.19617 |  | 556.9222219 | 3.127275 |  | 1062.95 | 3.593737 |  | 556.9222219 | 3.406787 |  | 539.6305 | 4.3280945 |  | 539.6305 | 3.824793
| 557.8952747 | 68.1961 |  | 557.9836994 | 3.127276 |  | 1064.973 | 3.593703 |  | 557.9836994 | 3.406669 |  | 540.6564 | 4.3280445 |  | 540.6564 | 3.824721
| 558.9554183 | 68.19616 |  | 559.045182 | 3.127238 |  | 1066.996 | 3.593726 |  | 559.045182 | 3.406622 |  | 541.6824 | 4.3280945 |  | 541.6824 | 3.824713
| 560.0163877 | 68.19586 |  | 560.1057783 | 3.127164 |  | 1069.019 | 3.593678 |  | 560.1057783 | 3.406456 |  | 542.7084 | 4.3281445 |  | 542.7084 | 3.824725
| 561.0763926 | 68.19597 |  | 561.1667775 | 3.127263 |  | 1071.042 | 3.593768 |  | 561.1667775 | 3.406361 |  | 543.734375 | 4.3280945 |  | 543.734375 | 3.824759
| 562.136004 | 68.19556 |  | 562.2284231 | 3.127239 |  | 1073.064 | 3.593783 |  | 562.2284231 | 3.406266 |  | 544.7603 | 4.3280445 |  | 544.7603 | 3.8248
| 563.1966812 | 68.19551 |  | 563.2898316 | 3.127176 |  | 1075.087 | 3.593788 |  | 563.2898316 | 3.406027 |  | 545.7863 | 4.3281445 |  | 545.7863 | 3.824722
| 564.2580662 | 68.19558 |  | 564.3511575 | 3.127275 |  | 1077.11 | 3.593734 |  | 564.3511575 | 3.406004 |  | 546.8123 | 4.3280445 |  | 546.8123 | 3.82475
| 565.3186575 | 68.19549 |  | 565.4123413 | 3.127214 |  | 1079.133 | 3.59371 |  | 565.4123413 | 3.405883 |  | 547.8383 | 4.3280445 |  | 547.8383 | 3.82467
| 566.3927596 | 68.19538 |  | 566.4744462 | 3.127189 |  | 1081.155 | 3.593762 |  | 566.4744462 | 3.405621 |  | 548.8643 | 4.3280945 |  | 548.8643 | 3.824731
| 567.4537966 | 68.19529 |  | 567.5353295 | 3.127189 |  | 1083.178 | 3.593733 |  | 567.5353295 | 3.405621 |  | 549.8903 | 4.3279945 |  | 549.8903 | 3.824624
| 568.5137486 | 68.1951 |  | 568.5976028 | 3.127213 |  | 1085.201 | 3.593719 |  | 568.5976028 | 3.405502 |  | 550.9163 | 4.3280445 |  | 550.9163 | 3.824683
| 569.5747783 | 68.19517 |  | 569.713473 | 3.127213 |  | 1087.224 | 3.593766 |  | 569.713473 | 3.405383 |  | 551.9422 | 4.3280445 |  | 551.9422 | 3.824626
| 570.6347191 | 68.19505 |  | 570.7744864 | 3.127151 |  | 1089.246 | 3.593734 |  | 570.7744864 | 3.405169 |  | 552.9681 | 4.3279945 |  | 552.9681 | 3.824673
| 571.6948755 | 68.19494 |  | 571.83609 | 3.127151 |  | 1091.269 | 3.593712 |  | 571.83609 | 3.405097 |  | 553.9941 | 4.3279945 |  | 553.9941 | 3.82463
| 572.7547596 | 68.19469 |  | 572.8977415 | 3.127176 |  | 1093.292 | 3.593657 |  | 572.8977415 | 3.404884 |  | 555.0201 | 4.3280445 |  | 555.0201 | 3.82463
| 573.8158707 | 68.19464 |  | 573.9587883 | 3.127176 |  | 1095.315 | 3.593641 |  | 573.9587883 | 3.404837 |  | 556.0461 | 4.3280445 |  | 556.0461 | 3.824638
| 574.8758734 | 68.19466 |  | 575.0195832 | 3.127176 |  | 1097.338 | 3.593708 |  | 575.0195832 | 3.404646 |  | 557.0721 | 4.3280445 |  | 557.0721 | 3.824615
| 575.9359788 | 68.19437 |  | 576.0808573 | 3.127188 |  | 1099.36 | 3.593697 |  | 576.0808573 | 3.40455 |  | 558.0981 | 4.3279945 |  | 558.0981 | 3.82464
| 576.9959586 | 68.19431 |  | 577.1433711 | 3.127189 |  | 1101.383 | 3.593659 |  | 577.1433711 | 3.404549 |  | 559.1241 | 4.3280445 |  | 559.1241 | 3.824563
| 578.0571654 | 68.1941 |  | 578.2044646 | 3.127128 |  | 1103.406 | 3.593694 |  | 578.2044646 | 3.404429 |  | 560.15 | 4.3279945 |  | 560.15 | 3.824588
| 579.1179667 | 68.19402 |  | 579.2659827 | 3.127163 |  | 1105.429 | 3.59369 |  | 579.2659827 | 3.404262 |  | 561.176 | 4.3280445 |  | 561.176 | 3.824639
| 580.1783087 | 68.1942 |  | 580.3271922 | 3.127151 |  | 1107.452 | 3.593642 |  | 580.3271922 | 3.404095 |  | 562.202 | 4.3280445 |  | 562.202 | 3.824601
| 581.2392499 | 68.19386 |  | 581.3885007 | 3.127176 |  | 1109.474 | 3.593712 |  | 581.3885007 | 3.404048 |  | 563.228 | 4.3280445 |  | 563.228 | 3.824561
| 582.3001254 | 68.19376 |  | 582.4490132 | 3.12714 |  | 1111.497 | 3.593657 |  | 582.4490132 | 3.403832 |  | 564.254 | 4.3280945 |  | 564.254 | 3.824532
| 583.3609538 | 68.19363 |  | 583.5102676 | 3.12714 |  | 1113.52 | 3.593641 |  | 583.5102676 | 3.403904 |  | 565.28 | 4.3280445 |  | 565.28 | 3.824564
| 584.4215163 | 68.19344 |  | 584.5715607 | 3.127153 |  | 1115.543 | 3.593659 |  | 584.5715607 | 3.403617 |  | 566.306 | 4.3280945 |  | 566.306 | 3.824586
| 585.4815545 | 68.19329 |  | 585.6337204 | 3.127104 |  | 1117.565 | 3.59369 |  | 585.6337204 | 3.403546 |  | 567.332 | 4.3280445 |  | 567.332 | 3.824579
| 586.5554946 | 68.19329 |  | 586.6942544 | 3.127116 |  | 1119.588 | 3.593712 |  | 586.6942544 | 3.403451 |  | 568.358 | 4.3280445 |  | 568.358 | 3.824572
| 587.6156857 | 68.19323 |  | 587.7553739 | 3.127066 |  | 1121.611 | 3.593657 |  | 587.7553739 | 3.403257 |  | 569.3839 | 4.3279945 |  | 569.3839 | 3.82457
| 588.6756986 | 68.19307 |  | 588.8161418 | 3.127066 |  | 1123.634 | 3.593641 |  | 588.8161418 | 3.403235 |  | 570.4099 | 4.3279445 |  | 570.4099 | 3.824528
| 589.7359088 | 68.19308 |  | 589.9278751 | 3.127102 |  | 1125.656 | 3.593659 |  | 589.9278751 | 3.40321 |  | 571.4359 | 4.3279445 |  | 571.4359 | 3.824543
| 590.7961699 | 68.19289 |  | 590.988657 | 3.127078 |  | 1127.679 | 3.59369 |  | 590.988657 | 3.402878 |  | 572.4619 | 4.3279445 |  | 572.4619 | 3.824511
| 591.8571906 | 68.19302 |  | 592.04929 | 3.127153 |  | 1129.702 | 3.593712 |  | 592.04929 | 3.402854 |  | 573.4879 | 4.3279945 |  | 573.4879 | 3.824563
| 592.9170664 | 68.19276 |  | 593.1105478 | 3.127115 |  | 1131.725 | 3.593657 |  | 593.1105478 | 3.402781 |  | 574.5139 | 4.3279445 |  | 574.5139 | 3.824606
| 593.9780445 | 68.19263 |  | 594.1708332 | 3.12709 |  | 1133.748 | 3.593641 |  | 594.1708332 | 3.402664 |  | 575.5399 | 4.3279445 |  | 575.5399 | 3.824563
| 595.0392683 | 68.1926 |  | 595.2320254 | 3.12714 |  | 1135.77 | 3.593659 |  | 595.2320254 | 3.402568 |  | 576.5659 | 4.3279445 |  | 576.5659 | 3.824626
| 596.0999359 | 68.19231 |  | 596.2928727 | 3.127128 |  | 1137.793 | 3.59369 |  | 596.2928727 | 3.402473 |  | 577.5918 | 4.3279445 |  | 577.5918 | 3.824547
| 597.1608472 | 68.19241 |  | 597.3546136 | 3.127053 |  | 1139.816 | 3.593712 |  | 597.3546136 | 3.402306 |  | 578.6178 | 4.3279445 |  | 578.6178 | 3.824499
| 598.2221648 | 68.19224 |  | 598.4155836 | 3.12704 |  | 1141.839 | 3.593657 |  | 598.4155836 | 3.402282 |  | 579.6439 | 4.3278945 |  | 579.6439 | 3.824491
| 599.2825298 | 68.19206 |  | 599.4760796 | 3.127053 |  | 1143.861 | 3.593641 |  | 599.4760796 | 3.402211 |  | 580.6698 | 4.3279445 |  | 580.6698 | 3.824408
| 600.3432923 | 68.19204 |  | 600.5374773 | 3.127015 |  | 1145.884 | 3.593659 |  | 600.5374773 | 3.402022 |  | 581.6958 | 4.3279945 |  | 581.6958 | 3.824433
| 601.4042516 | 68.19193 |  | 601.5987949 | 3.127065 |  | 1147.907 | 3.59369 |  | 601.5987949 | 3.401902 |  | 582.7218 | 4.3279945 |  | 582.7218 | 3.824343
| 602.464551 | 68.19185 |  | 602.6592707 | 3.127003 |  | 1149.93 | 3.593681 |  | 602.6592707 | 3.401901 |  | 583.7477 | 4.3278945 |  | 583.7477 | 3.824456
| 603.5255176 | 68.19147 |  | 603.7206923 | 3.12704 |  | 1151.953 | 3.593671 |  | 603.7206923 | 3.401735 |  | 584.7737 | 4.3279945 |  | 584.7737 | 3.824436
| 604.5858955 | 68.19144 |  | 604.7819112 | 3.126991 |  | 1153.975 | 3.593662 |  | 604.7819112 | 3.401424 |  | 585.7997 | 4.3279945 |  | 585.7997 | 3.824512
| 605.6474327 | 68.19138 |  | 605.8431673 | 3.12704 |  | 1155.998 | 3.593643 |  | 605.8431673 | 3.401497 |  | 586.8257 | 4.3278945 |  | 586.8257 | 3.824474
| 606.7132659 | 68.19138 |  | 606.9039856 | 3.127016 |  | 1158.021 | 3.593721 |  | 606.9039856 | 3.401354 |  | 587.8517 | 4.3279445 |  | 587.8517 | 3.824405
| 607.7733865 | 68.19115 |  | 607.9661468 | 3.127028 |  | 1160.044 | 3.593639 |  | 607.9661468 | 3.401305 |  | 588.8777 | 4.3279445 |  | 588.8777 | 3.824431
| 608.8334347 | 68.19112 |  | 609.0274494 | 3.127015 |  | 1162.067 | 3.593535 |  | 609.0274494 | 3.401186 |  | 589.9036 | 4.3279945 |  | 589.9036 | 3.824385
| 609.8952674 | 68.19107 |  | 610.0993405 | 3.127004 |  | 1164.089 | 3.593564 |  | 610.0993405 | 3.401066 |  | 590.9296 | 4.3279445 |  | 590.9296 | 3.824442
| 610.9560285 | 68.19096 |  | 611.1616326 | 3.127003 |  | 1166.112 | 3.593594 |  | 611.1616326 | 3.401185 |  | 591.9556 | 4.3279445 |  | 591.9556 | 3.82437
| 612.0161926 | 68.19068 |  | 612.2239487 | 3.127016 |  | 1168.135 | 3.593547 |  | 612.2239487 | 3.401067 |  | 592.9816 | 4.3279945 |  | 592.9816 | 3.824317
| 613.0763765 | 68.19083 |  | 613.2842474 | 3.127016 |  | 1170.158 | 3.593594 |  | 613.2842474 | 3.400757 |  | 594.0076 | 4.3279445 |  | 594.0076 | 3.824329
| 614.1381174 | 68.19071 |  | 614.3449259 | 3.127003 |  | 1172.18 | 3.593547 |  | 614.3449259 | 3.400732 |  | 595.0335 | 4.3279445 |  | 595.0335 | 3.824328
| 615.198974 | 68.19044 |  | 615.4061624 | 3.126978 |  | 1174.203 | 3.593488 |  | 615.4061624 | 3.400564 |  | 596.0595 | 4.3279945 |  | 596.0595 | 3.82426
| 616.2601506 | 68.19042 |  | 616.4665364 | 3.127052 |  | 1176.226 | 3.593547 |  | 616.4665364 | 3.400613 |  | 597.0855 | 4.3279945 |  | 597.0855 | 3.824383
| 617.3204078 | 68.19016 |  | 617.5270743 | 3.126978 |  | 1178.249 | 3.593477 |  | 617.5270743 | 3.400495 |  | 598.1115 | 4.3280445 |  | 598.1115 | 3.824315
| 618.3813406 | 68.19018 |  | 618.5877537 | 3.127015 |  | 1180.271 | 3.593627 |  | 618.5877537 | 3.400444 |  | 599.1375 | 4.3279945 |  | 599.1375 | 3.824331
| 619.4420142 | 68.19013 |  | 619.6494593 | 3.127003 |  | 1182.294 | 3.593514 |  | 619.6494593 | 3.40011 |  | 600.1635 | 4.3279945 |  | 600.1635 | 3.824296
| 620.5030291 | 68.18998 |  | 620.7115888 | 3.127003 |  | 1184.317 | 3.593535 |  | 620.7115888 | 3.400278 |  | 601.1894 | 4.3279945 |  | 601.1894 | 3.824291
| 621.5640185 | 68.18997 |  | 621.7731722 | 3.127027 |  | 1186.34 | 3.593599 |  | 621.7731722 | 3.40016 |  | 602.2153 | 4.3279445 |  | 602.2153 | 3.824251
| 622.625246 | 68.18973 |  | 622.8350133 | 3.127003 |  | 1188.363 | 3.59368 |  | 622.8350133 | 3.400065 |  | 603.2413 | 4.3278945 |  | 603.2413 | 3.824231
| 623.686494 | 68.19 |  | 623.8952474 | 3.126978 |  | 1190.385 | 3.593651538 |  | 623.8952474 | 3.399993 |  | 604.2673 | 4.3278945 |  | 604.2673 | 3.824298
| 624.7468702 | 68.18962 |  | 624.9565547 | 3.126916 |  | 1192.408 | 3.593519 |  | 624.9565547 | 3.399945 |  | 605.2933 | 4.3279445 |  | 605.2933 | 3.82427
| 625.8081086 | 68.18935 |  | 626.0183188 | 3.126953 |  | 1194.431 | 3.593541 |  | 626.0183188 | 3.399755 |  | 606.3193 | 4.3278945 |  | 606.3193 | 3.824232
| 626.8688259 | 68.1893 |  | 627.078138 | 3.126929 |  | 1196.454 | 3.593597 |  | 627.078138 | 3.399707 |  | 607.3453 | 4.3278945 |  | 607.3453 | 3.824164
| 627.9291645 | 68.18922 |  | 628.1395187 | 3.126916 |  | 1198.476 | 3.5935 |  | 628.1395187 | 3.399612 |  | 608.3712 | 4.3279445 |  | 608.3712 | 3.824195
| 628.9895077 | 68.18926 |  | 629.2009303 | 3.126916 |  | 1200.499 | 3.593585 |  | 629.2009303 | 3.39942 |  | 609.3972 | 4.3279445 |  | 609.3972 | 3.824205
| 630.0502718 | 68.18929 |  | 630.2623434 | 3.126978 |  | 1202.522 | 3.593474 |  | 630.2623434 | 3.399517 |  | 610.4231 | 4.3279445 |  | 610.4231 | 3.824228
| 631.1105513 | 68.18904 |  | 631.3229497 | 3.126954 |  | 1204.545 | 3.593581 |  | 631.3229497 | 3.399302 |  | 611.4491 | 4.3279445 |  | 611.4491 | 3.824215
| 632.1706555 | 68.18897 |  | 632.3832813 | 3.126879 |  | 1206.568 | 3.593548 |  | 632.3832813 | 3.399301 |  | 612.4751 | 4.3279445 |  | 612.4751 | 3.824178
| 633.2306319 | 68.1889 |  | 633.4448343 | 3.126879 |  | 1208.59 | 3.593487 |  | 633.4448343 | 3.399133 |  | 613.501 | 4.3278945 |  | 613.501 | 3.824174
| 634.2924817 | 68.18867 |  | 634.5055161 | 3.12688 |  | 1210.613 | 3.59354 |  | 634.5055161 | 3.399134 |  | 614.527 | 4.3279445 |  | 614.527 | 3.824172
| 635.3526798 | 68.1885 |  | 635.5660772 | 3.126916 |  | 1212.636 | 3.593619 |  | 635.5660772 | 3.399062 |  | 615.553 | 4.3278945 |  | 615.553 | 3.824228
| 636.4133806 | 68.18832 |  | 636.6274693 | 3.126879 |  | 1214.659 | 3.593554 |  | 636.6274693 | 3.39899 |  | 616.579 | 4.3278945 |  | 616.579 | 3.82418
| 637.4735475 | 68.18835 |  | 637.6886435 | 3.126842 |  | 1216.682 | 3.593608 |  | 637.6886435 | 3.3988 |  | 617.605 | 4.3278945 |  | 617.605 | 3.824173
| 638.5345202 | 68.18839 |  | 638.7492259 | 3.126855 |  | 1218.704 | 3.593516 |  | 638.7492259 | 3.398918 |  | 618.6309 | 4.3279445 |  | 618.6309 | 3.824114
| 639.5945814 | 68.18813 |  | 639.810345 | 3.126842 |  | 1220.727 | 3.59351 |  | 639.810345 | 3.398704 |  | 619.6569 | 4.3278945 |  | 619.6569 | 3.824101
| 640.6556356 | 68.188 |  | 640.871678 | 3.126855 |  | 1222.75 | 3.593449 |  | 640.871678 | 3.398656 |  | 620.6829 | 4.3278945 |  | 620.6829 | 3.824083
| 641.7171163 | 68.1878 |  | 641.9335435 | 3.126842 |  | 1224.773 | 3.593492 |  | 641.9335435 | 3.398656 |  | 621.7089 | 4.3277945 |  | 621.7089 | 3.824131
| 642.7772987 | 68.1879 |  | 642.9957452 | 3.126904 |  | 1226.795 | 3.59346 |  | 642.9957452 | 3.398511 |  | 622.7349 | 4.3279445 |  | 622.7349 | 3.824066
| 643.8375332 | 68.18768 |  | 644.0561908 | 3.12683 |  | 1228.818 | 3.593594 |  | 644.0561908 | 3.398344 |  | 623.7609 | 4.3278445 |  | 623.7609 | 3.824059
| 644.8990965 | 68.18755 |  | 645.1173368 | 3.126855 |  | 1230.841 | 3.593513 |  | 645.1173368 | 3.398298 |  | 624.7868 | 4.3276945 |  | 624.7868 | 3.824057
| 645.9600714 | 68.18748 |  | 646.179321 | 3.126842 |  | 1232.864 | 3.593614 |  | 646.179321 | 3.398155 |  | 625.8127 | 4.3275945 |  | 625.8127 | 3.823989
| 647.0203456 | 68.18729 |  | 647.2408178 | 3.126818 |  | 1234.886 | 3.593584 |  | 647.2408178 | 3.398226 |  | 626.8387 | 4.3275945 |  | 626.8387 | 3.824115
| 648.081006 | 68.18723 |  | 648.3018256 | 3.126756 |  | 1236.909 | 3.593547 |  | 648.3018256 | 3.398155 |  | 627.8647 | 4.3275445 |  | 627.8647 | 3.824096
| 649.1412955 | 68.18728 |  | 649.3624004 | 3.126768 |  | 1238.932 | 3.593497 |  | 649.3624004 | 3.398108 |  | 628.8907 | 4.3275445 |  | 628.8907 | 3.824047
| 650.2028591 | 68.18697 |  | 650.4230026 | 3.126756 |  | 1240.955 | 3.593546 |  | 650.4230026 | 3.397986 |  | 629.9167 | 4.3275445 |  | 629.9167 | 3.824022
| 651.2632092 | 68.18701 |  | 651.4831845 | 3.126743 |  | 1242.978 | 3.593561703 |  | 651.4831845 | 3.397892 |  | 630.9427 | 4.3275445 |  | 630.9427 | 3.823974
| 652.3231129 | 68.187 |  | 652.5449284 | 3.126743 |  | 1245 | 3.593594 |  | 652.5449284 | 3.397796 |  | 631.9687 | 4.3274945 |  | 631.9687 | 3.824034
| 653.4224488 | 68.18671 |  | 653.6050934 | 3.126806 |  | 1247.023 | 3.593614 |  | 653.6050934 | 3.397821 |  | 632.9946 | 4.3274945 |  | 632.9946 | 3.824027
| 654.4834037 | 68.18668 |  | 654.6657473 | 3.126743 |  | 1249.046 | 3.593524 |  | 654.6657473 | 3.397724 |  | 634.0206 | 4.3274945 |  | 634.0206 | 3.82398
| 655.5436102 | 68.18658 |  | 655.7262821 | 3.126793 |  | 1251.069 | 3.593486 |  | 655.7262821 | 3.397557 |  | 635.0466 | 4.3274945 |  | 635.0466 | 3.823993
| 656.6038865 | 68.1866 |  | 656.78678 | 3.126793 |  | 1253.092 | 3.593547 |  | 656.78678 | 3.397604 |  | 636.0726 | 4.3274945 |  | 636.0726 | 3.823986
| 657.6647338 | 68.18632 |  | 657.8470807 | 3.126792 |  | 1255.114 | 3.593453901 |  | 657.8470807 | 3.397412 |  | 637.0986 | 4.3274445 |  | 637.0986 | 3.823964
| 658.7243972 | 68.18644 |  | 658.9084446 | 3.126793 |  | 1257.137 | 3.593524 |  | 658.9084446 | 3.397486 |  | 638.1246 | 4.3273945 |  | 638.1246 | 3.823957
| 659.7845352 | 68.18635 |  | 659.9688852 | 3.126805 |  | 1259.16 | 3.593449 |  | 659.9688852 | 3.397151 |  | 639.1505 | 4.3274445 |  | 639.1505 | 3.823984
| 660.8445865 | 68.18625 |  | 661.0295921 | 3.126769 |  | 1261.183 | 3.593552 |  | 661.0295921 | 3.397199 |  | 640.1765 | 4.3274445 |  | 640.1765 | 3.823905
| 661.9056434 | 68.186 |  | 662.091104 | 3.126769 |  | 1263.205 | 3.593477 |  | 662.091104 | 3.397247 |  | 641.2024 | 4.3273945 |  | 641.2024 | 3.823954
| 662.9658053 | 68.18599 |  | 663.1522016 | 3.126794 |  | 1265.228 | 3.593564 |  | 663.1522016 | 3.397083 |  | 642.2284 | 4.3274445 |  | 642.2284 | 3.823885
| 664.0265277 | 68.18565 |  | 664.2143246 | 3.126794 |  | 1267.251 | 3.593573 |  | 664.2143246 | 3.397012 |  | 643.2544 | 4.3273945 |  | 643.2544 | 3.823914
| 665.0874151 | 68.18565 |  | 665.2747135 | 3.126769 |  | 1269.274 | 3.593627 |  | 665.2747135 | 3.397011 |  | 644.2803 | 4.3273445 |  | 644.2803 | 3.823876
| 666.1483781 | 68.18542 |  | 666.3351423 | 3.126769 |  | 1271.297 | 3.593478 |  | 666.3351423 | 3.396893 |  | 645.3063 | 4.3272445 |  | 645.3063 | 3.823868
| 667.2093958 | 68.18537 |  | 667.3965352 | 3.126745 |  | 1273.319 | 3.593516 |  | 667.3965352 | 3.396965 |  | 646.3323 | 4.3272945 |  | 646.3323 | 3.823849
| 668.2704535 | 68.18536 |  | 668.4572464 | 3.126756 |  | 1275.342 | 3.593505 |  | 668.4572464 | 3.396798 |  | 647.3583 | 4.3272445 |  | 647.3583 | 3.823804
| 669.3305494 | 68.1853 |  | 669.5184914 | 3.126768 |  | 1277.365 | 3.593622 |  | 669.5184914 | 3.396748 |  | 648.3842 | 4.3272945 |  | 648.3842 | 3.82381
| 670.3907637 | 68.1852 |  | 670.6566855 | 3.126768 |  | 1279.388 | 3.593599 |  | 670.6566855 | 3.396629 |  | 649.4102 | 4.3272945 |  | 649.4102 | 3.823888
| 671.4517227 | 68.18527 |  | 671.7190812 | 3.126718 |  | 1281.411 | 3.593704 |  | 671.7190812 | 3.396724 |  | 650.4362 | 4.3272945 |  | 650.4362 | 3.823886
| 672.5125606 | 68.18488 |  | 672.7811073 | 3.126742 |  | 1283.433 | 3.593681 |  | 672.7811073 | 3.39658 |  | 651.4622 | 4.3272945 |  | 651.4622 | 3.823833
| 673.5722946 | 68.18487 |  | 673.8417095 | 3.126742 |  | 1285.456 | 3.59368 |  | 673.8417095 | 3.396463 |  | 652.4882 | 4.3272445 |  | 652.4882 | 3.823811
| 674.6326007 | 68.18494 |  | 674.9029118 | 3.12668 |  | 1287.479 | 3.593635 |  | 674.9029118 | 3.39663 |  | 653.514 | 4.3273445 |  | 653.514 | 3.823795
| 675.6939441 | 68.1846 |  | 675.9643585 | 3.126754 |  | 1289.502 | 3.59365 |  | 675.9643585 | 3.396509 |  | 654.54 | 4.3272445 |  | 654.54 | 3.823847
| 676.7548241 | 68.18472 |  | 677.0256139 | 3.126668 |  | 1291.524 | 3.593519 |  | 677.0256139 | 3.396317 |  | 655.566 | 4.3272945 |  | 655.566 | 3.823761
| 677.8155629 | 68.18455 |  | 678.0868941 | 3.126668 |  | 1293.547 | 3.593514 |  | 678.0868941 | 3.396294 |  | 656.592 | 4.3272945 |  | 656.592 | 3.823776
| 678.8762849 | 68.18452 |  | 679.1473393 | 3.126631 |  | 1295.57 | 3.59359 |  | 679.1473393 | 3.396199 |  | 657.618 | 4.3271445 |  | 657.618 | 3.823792
| 679.9372205 | 68.18436 |  | 680.2087612 | 3.126656 |  | 1297.593 | 3.593561 |  | 680.2087612 | 3.396246 |  | 658.6439 | 4.3271945 |  | 658.6439 | 3.823737
| 680.9982066 | 68.18419 |  | 681.2692138 | 3.126669 |  | 1299.615 | 3.593541 |  | 681.2692138 | 3.396223 |  | 659.6699 | 4.3271945 |  | 659.6699 | 3.823726
| 682.0597518 | 68.18425 |  | 682.330853 | 3.126656 |  | 1301.638 | 3.593499 |  | 682.330853 | 3.396103 |  | 660.6959 | 4.3271945 |  | 660.6959 | 3.823738
| 683.121343 | 68.1841 |  | 683.3919161 | 3.126705 |  | 1303.661 | 3.593597 |  | 683.3919161 | 3.395959 |  | 661.7219 | 4.3272445 |  | 661.7219 | 3.823717
| 684.183403 | 68.184 |  | 684.4534556 | 3.126656 |  | 1305.684 | 3.593528 |  | 684.4534556 | 3.395913 |  | 662.7478 | 4.3271445 |  | 662.7478 | 3.823669
| 685.2433196 | 68.18386 |  | 685.5137961 | 3.126682 |  | 1307.707 | 3.593465 |  | 685.5137961 | 3.395817 |  | 663.7738 | 4.3271945 |  | 663.7738 | 3.823665
| 686.3043268 | 68.18388 |  | 686.5757743 | 3.126682 |  | 1309.729 | 3.593621 |  | 686.5757743 | 3.395768 |  | 664.7997 | 4.3271945 |  | 664.7997 | 3.823682
| 687.3660798 | 68.18367 |  | 687.6380004 | 3.126657 |  | 1311.752 | 3.593578 |  | 687.6380004 | 3.395721 |  | 665.8257 | 4.3271445 |  | 665.8257 | 3.823668
| 688.426879 | 68.18354 |  | 688.7002769 | 3.126657 |  | 1313.775 | 3.593531 |  | 688.7002769 | 3.395674 |  | 666.8517 | 4.3271445 |  | 666.8517 | 3.823682
| 689.4876305 | 68.18356 |  | 689.7622919 | 3.126682 |  | 1315.798 | 3.59361 |  | 689.7622919 | 3.395675 |  | 667.8776 | 4.3271445 |  | 667.8776 | 3.823657
| 690.5483967 | 68.1833 |  | 690.8824709 | 3.126633 |  | 1317.82 | 3.593585 |  | 690.8824709 | 3.395483 |  | 668.9035 | 4.3270945 |  | 668.9035 | 3.82364
| 691.6087657 | 68.18336 |  | 691.9448563 | 3.12662 |  | 1319.843 | 3.5935 |  | 691.9448563 | 3.395504 |  | 669.9294 | 4.3270945 |  | 669.9294 | 3.823675
| 692.6689128 | 68.18342 |  | 693.0062958 | 3.126632 |  | 1321.866 | 3.593431 |  | 693.0062958 | 3.395484 |  | 670.9554 | 4.3270945 |  | 670.9554 | 3.82369
| 693.7289006 | 68.18314 |  | 694.0674057 | 3.126632 |  | 1323.889 | 3.593468 |  | 694.0674057 | 3.395268 |  | 671.9814 | 4.3270945 |  | 671.9814 | 3.823605
| 694.7896837 | 68.18302 |  | 695.1295915 | 3.126595 |  | 1325.911 | 3.593474 |  | 695.1295915 | 3.395386 |  | 673.0074 | 4.3269445 |  | 673.0074 | 3.823595
| 695.8501671 | 68.18295 |  | 696.1919076 | 3.126583 |  | 1327.934 | 3.593484 |  | 696.1919076 | 3.395245 |  | 674.0333 | 4.3269445 |  | 674.0333 | 3.823566
| 696.9108796 | 68.18272 |  | 697.254319 | 3.12657 |  | 1329.957 | 3.593456 |  | 697.254319 | 3.395245 |  | 675.0593 | 4.3269945 |  | 675.0593 | 3.823561
| 697.9718124 | 68.18284 |  | 698.3162494 | 3.126607 |  | 1331.98 | 3.59347 |  | 698.3162494 | 3.395243 |  | 676.0853 | 4.3269445 |  | 676.0853 | 3.823533
| 699.0326472 | 68.18272 |  | 699.3773259 | 3.126595 |  | 1334.003 | 3.593534 |  | 699.3773259 | 3.395076 |  | 677.1113 | 4.3268945 |  | 677.1113 | 3.823531
| 700.093844 | 68.18271 |  | 700.4384476 | 3.126582 |  | 1336.025 | 3.59348 |  | 700.4384476 | 3.395028 |  | 678.1372 | 4.3268445 |  | 678.1372 | 3.823571
| 701.154661 | 68.1824 |  | 701.4995177 | 3.12657 |  | 1338.048 | 3.593502 |  | 701.4995177 | 3.395029 |  | 679.1632 | 4.3268445 |  | 679.1632 | 3.823454
| 702.2155295 | 68.18229 |  | 702.5608278 | 3.126595 |  | 1340.071 | 3.593597 |  | 702.5608278 | 3.39498 |  | 680.1892 | 4.3268945 |  | 680.1892 | 3.823465
| 703.2755598 | 68.18209 |  | 703.6217997 | 3.126546 |  | 1342.094 | 3.593549 |  | 703.6217997 | 3.394885 |  | 681.2152 | 4.3268445 |  | 681.2152 | 3.82352
| 704.3575904 | 68.18198 |  | 704.683046 | 3.126521 |  | 1344.116 | 3.593483 |  | 704.683046 | 3.394861 |  | 682.2411 | 4.3268445 |  | 682.2411 | 3.82344
| 705.4181268 | 68.18201 |  | 705.7435472 | 3.126533 |  | 1346.139 | 3.593493 |  | 705.7435472 | 3.394835 |  | 683.267 | 4.3267945 |  | 683.267 | 3.823468
| 706.47906 | 68.1818 |  | 706.8039811 | 3.126533 |  | 1348.162 | 3.593481 |  | 706.8039811 | 3.394767 |  | 684.293 | 4.3267945 |  | 684.293 | 3.823523
| 707.5399313 | 68.18177 |  | 707.8646332 | 3.126471 |  | 1350.185 | 3.593495 |  | 707.8646332 | 3.394744 |  | 685.319 | 4.3267945 |  | 685.319 | 3.823462
| 708.6000477 | 68.18182 |  | 708.9259411 | 3.126508 |  | 1352.208 | 3.593506 |  | 708.9259411 | 3.394697 |  | 686.345 | 4.3267945 |  | 686.345 | 3.82348
| 709.6616152 | 68.18163 |  | 709.9871242 | 3.126508 |  | 1354.23 | 3.593556 |  | 709.9871242 | 3.394576 |  | 687.3709 | 4.3267945 |  | 687.3709 | 3.823427
| 710.7223951 | 68.18152 |  | 711.0475649 | 3.126496 |  | 1356.253 | 3.593581 |  | 711.0475649 | 3.394528 |  | 688.3969 | 4.3267945 |  | 688.3969 | 3.823358
| 711.7836405 | 68.1814 |  | 712.1101062 | 3.126533 |  | 1358.276 | 3.593493 |  | 712.1101062 | 3.394456 |  | 689.4229 | 4.3267945 |  | 689.4229 | 3.823421
| 712.8444053 | 68.18131 |  | 713.2313862 | 3.126471 |  | 1360.299 | 3.593466 |  | 713.2313862 | 3.394506 |  | 690.4489 | 4.3268445 |  | 690.4489 | 3.823395
| 713.9045239 | 68.18128 |  | 714.2936934 | 3.126422 |  | 1362.321 | 3.593498 |  | 714.2936934 | 3.394361 |  | 691.4749 | 4.3267945 |  | 691.4749 | 3.823418
| 714.9656835 | 68.1813 |  | 715.3548267 | 3.126472 |  | 1364.344 | 3.593548 |  | 715.3548267 | 3.394266 |  | 692.5008 | 4.3267445 |  | 692.5008 | 3.823434
| 716.0263693 | 68.18085 |  | 716.4162417 | 3.126496 |  | 1366.367 | 3.593571 |  | 716.4162417 | 3.394361 |  | 693.5267 | 4.3267445 |  | 693.5267 | 3.823431
| 717.0865621 | 68.18093 |  | 717.4765475 | 3.12641 |  | 1368.39 | 3.593524 |  | 717.4765475 | 3.394362 |  | 694.5527 | 4.3267945 |  | 694.5527 | 3.823375
| 718.1467226 | 68.1809 |  | 718.5385234 | 3.126471 |  | 1370.412 | 3.593487 |  | 718.5385234 | 3.394196 |  | 695.5787 | 4.3267445 |  | 695.5787 | 3.823402
| 719.2075999 | 68.1807 |  | 719.5993059 | 3.126471 |  | 1372.435 | 3.593501 |  | 719.5993059 | 3.394171 |  | 696.6047 | 4.3267445 |  | 696.6047 | 3.823463
| 720.2687555 | 68.18068 |  | 720.6605677 | 3.126459 |  | 1374.458 | 3.593608 |  | 720.6605677 | 3.394146 |  | 697.6307 | 4.3266945 |  | 697.6307 | 3.823296
| 721.3285457 | 68.18048 |  | 721.7211187 | 3.126508 |  | 1376.481 | 3.593543 |  | 721.7211187 | 3.39405 |  | 698.6567 | 4.3266945 |  | 698.6567 | 3.823267
| 722.3890534 | 68.18036 |  | 722.7824682 | 3.126521 |  | 1378.504 | 3.593572 |  | 722.7824682 | 3.394027 |  | 699.6826 | 4.3266445 |  | 699.6826 | 3.823238
| 723.4494991 | 68.18038 |  | 723.8437248 | 3.126434 |  | 1380.526 | 3.593481 |  | 723.8437248 | 3.393978 |  | 700.7086 | 4.3266445 |  | 700.7086 | 3.823227
| 724.5096293 | 68.1801 |  | 724.9040218 | 3.126409 |  | 1382.549 | 3.593541 |  | 724.9040218 | 3.394003 |  | 701.7346 | 4.3266445 |  | 701.7346 | 3.823147
| 725.570631 | 68.17999 |  | 725.9644927 | 3.126421 |  | 1384.572 | 3.593516 |  | 725.9644927 | 3.393954 |  | 702.7606 | 4.3265945 |  | 702.7606 | 3.823228
| 726.6316191 | 68.1801 |  | 727.025989 | 3.126434 |  | 1386.595 | 3.593483 |  | 727.025989 | 3.394002 |  | 703.7866 | 4.3266445 |  | 703.7866 | 3.823188
| 727.6925677 | 68.17993 |  | 728.0871711 | 3.126409 |  | 1388.618 | 3.59351 |  | 728.0871711 | 3.394003 |  | 704.8126 | 4.3265445 |  | 704.8126 | 3.823177
| 728.8131986 | 68.17983 |  | 729.1487813 | 3.126472 |  | 1390.64 | 3.593535 |  | 729.1487813 | 3.393836 |  | 705.8385 | 4.3265945 |  | 705.8385 | 3.823136
| 729.8733162 | 68.17982 |  | 730.2101694 | 3.126397 |  | 1392.663 | 3.593449 |  | 730.2101694 | 3.393714 |  | 706.8644 | 4.3265945 |  | 706.8644 | 3.82314
| 730.9332944 | 68.17967 |  | 731.2715472 | 3.126385 |  | 1394.686 | 3.593449 |  | 731.2715472 | 3.393715 |  | 707.8904 | 4.3265445 |  | 707.8904 | 3.823102
| 731.9953626 | 68.17947 |  | 732.3320389 | 3.126385 |  | 1396.709 | 3.593495 |  | 732.3320389 | 3.393596 |  | 708.9163 | 4.3265445 |  | 708.9163 | 3.823104
| 733.0560526 | 68.17927 |  | 733.3933019 | 3.126422 |  | 1398.731 | 3.593549 |  | 733.3933019 | 3.393714 |  | 709.9423 | 4.3265445 |  | 709.9423 | 3.823053
| 734.116344 | 68.17936 |  | 734.4539304 | 3.126459 |  | 1400.754 | 3.593599 |  | 734.4539304 | 3.393595 |  | 710.9683 | 4.3264945 |  | 710.9683 | 3.822989
| 735.1764105 | 68.1793 |  | 735.5139826 | 3.126372 |  | 1402.777 | 3.593704 |  | 735.5139826 | 3.393525 |  | 711.9943 | 4.3264945 |  | 711.9943 | 3.823028
| 736.2367471 | 68.17931 |  | 736.5752664 | 3.126422 |  | 1404.8 | 3.593681 |  | 736.5752664 | 3.393453 |  | 713.0202 | 4.3265445 |  | 713.0202 | 3.823024
| 737.2967934 | 68.17915 |  | 737.6375146 | 3.126372 |  | 1406.823 | 3.59368 |  | 737.6375146 | 3.393381 |  | 714.0462 | 4.3264945 |  | 714.0462 | 3.822967
| 738.3570098 | 68.17903 |  | 738.6987947 | 3.12636 |  | 1408.845 | 3.593635 |  | 738.6987947 | 3.393428 |  | 715.0722 | 4.3264945 |  | 715.0722 | 3.822924
| 739.4172987 | 68.1787 |  | 739.7609011 | 3.126422 |  | 1410.868 | 3.59365 |  | 739.7609011 | 3.393309 |  | 716.0981 | 4.3264945 |  | 716.0981 | 3.822896
| 740.4770014 | 68.17898 |  | 740.8222534 | 3.126385 |  | 1412.891 | 3.593623 |  | 740.8222534 | 3.393284 |  | 717.1241 | 4.3264945 |  | 717.1241 | 3.822944
| 741.5374871 | 68.17884 |  | 741.8829077 | 3.126397 |  | 1414.914 | 3.593644 |  | 741.8829077 | 3.393355 |  | 718.1501 | 4.3264445 |  | 718.1501 | 3.822934
| 742.5973407 | 68.1789 |  | 742.9442645 | 3.126422 |  | 1416.937 | 3.593651538 |  | 742.9442645 | 3.393164 |  | 719.1761 | 4.3264445 |  | 719.1761 | 3.822836
| 743.6576557 | 68.1786 |  | 744.0064545 | 3.12641 |  | 1418.959 | 3.593519 |  | 744.0064545 | 3.393188 |  | 720.2021 | 4.3264445 |  | 720.2021 | 3.822811
| 744.7187712 | 68.17853 |  | 745.0687142 | 3.126335 |  | 1420.982 | 3.593541 |  | 745.0687142 | 3.393094 |  | 721.2281 | 4.3264445 |  | 721.2281 | 3.82287
| 745.7786901 | 68.17855 |  | 746.1299242 | 3.12631 |  | 1423.005 | 3.593465 |  | 746.1299242 | 3.393092 |  | 722.2541 | 4.3264445 |  | 722.2541 | 3.822865
| 746.838575 | 68.17824 |  | 747.1911816 | 3.126335 |  | 1425.028 | 3.5935 |  | 747.1911816 | 3.393023 |  | 723.2801 | 4.3263945 |  | 723.2801 | 3.822802
| 747.8996977 | 68.17814 |  | 748.251954 | 3.126348 |  | 1427.05 | 3.593531 |  | 748.251954 | 3.393023 |  | 724.3061 | 4.3263945 |  | 724.3061 | 3.822702
| 748.9604304 | 68.178 |  | 749.3135634 | 3.126348 |  | 1429.073 | 3.593431 |  | 749.3135634 | 3.393046 |  | 725.332 | 4.3263945 |  | 725.332 | 3.822737
| 750.0208514 | 68.17805 |  | 750.3756069 | 3.126323 |  | 1431.096 | 3.593456 |  | 750.3756069 | 3.392877 |  | 726.358 | 4.3263945 |  | 726.358 | 3.82273
| 751.109411 | 68.17806 |  | 751.4370652 | 3.126373 |  | 1433.119 | 3.59348 |  | 751.4370652 | 3.392926 |  | 727.384 | 4.3263445 |  | 727.384 | 3.822678
| 752.1711405 | 68.17768 |  | 752.4981753 | 3.12636 |  | 1435.141 | 3.593416 |  | 752.4981753 | 3.392974 |  | 728.4099 | 4.3263445 |  | 728.4099 | 3.822697
| 753.2323258 | 68.1777 |  | 753.5588837 | 3.126323 |  | 1437.164 | 3.593483 |  | 753.5588837 | 3.392855 |  | 729.4359 | 4.3263445 |  | 729.4359 | 3.822683
| 754.2921201 | 68.17757 |  | 754.6214534 | 3.126298 |  | 1439.187 | 3.593556 |  | 754.6214534 | 3.392879 |  | 730.4619 | 4.3262945 |  | 730.4619 | 3.822733
| 755.3524815 | 68.17749 |  | 755.7096146 | 3.126359 |  | 1441.21 | 3.593548 |  | 755.7096146 | 3.39276 |  | 731.4878 | 4.3263445 |  | 731.4878 | 3.822662
| 756.413639 | 68.17733 |  | 756.771158 | 3.126273 |  | 1443.233 | 3.59354 |  | 756.771158 | 3.392784 |  | 732.5138 | 4.3263445 |  | 732.5138 | 3.822682
| 757.4753189 | 68.1774 |  | 757.8328958 | 3.126297 |  | 1445.255 | 3.593509 |  | 757.8328958 | 3.392783 |  | 733.5398 | 4.3263945 |  | 733.5398 | 3.822725
| 758.5361285 | 68.17729 |  | 758.8938508 | 3.126322 |  | 1447.278 | 3.593481 |  | 758.8938508 | 3.392711 |  | 734.5657 | 4.3262945 |  | 734.5657 | 3.822686
| 759.5959671 | 68.177 |  | 759.9544408 | 3.126334 |  | 1449.301 | 3.593537 |  | 759.9544408 | 3.392616 |  | 735.5917 | 4.3263445 |  | 735.5917 | 3.822676
| 760.6571029 | 68.17709 |  | 761.01611 | 3.126322 |  | 1451.324 | 3.593488 |  | 761.01611 | 3.39264 |  | 736.6177 | 4.3262945 |  | 736.6177 | 3.822573
| 761.7186012 | 68.17719 |  | 762.0767791 | 3.126273 |  | 1453.346 | 3.593529 |  | 762.0767791 | 3.392546 |  | 737.6437 | 4.3263445 |  | 737.6437 | 3.822651
| 762.7787567 | 68.17673 |  | 763.1382662 | 3.126297 |  | 1455.369 | 3.593565 |  | 763.1382662 | 3.392544 |  | 738.6697 | 4.3262945 |  | 738.6697 | 3.822574
| 763.8404236 | 68.17658 |  | 764.1993826 | 3.126273 |  | 1457.392 | 3.593547 |  | 764.1993826 | 3.392569 |  | 739.6957 | 4.3262945 |  | 739.6957 | 3.822582
| 764.9013843 | 68.17654 |  | 765.2609148 | 3.126286 |  | 1459.415 | 3.593544 |  | 765.2609148 | 3.392472 |  | 740.7216 | 4.3262945 |  | 740.7216 | 3.822496
| 765.9612914 | 68.17658 |  | 766.3220686 | 3.126286 |  | 1461.438 | 3.593552 |  | 766.3220686 | 3.392401 |  | 741.7476 | 4.3262445 |  | 741.7476 | 3.822517
| 767.0216123 | 68.17648 |  | 767.3839324 | 3.126285 |  | 1463.46 | 3.593477 |  | 767.3839324 | 3.392377 |  | 742.7735 | 4.3262445 |  | 742.7735 | 3.82253
| 768.0826048 | 68.1763 |  | 768.4454018 | 3.12626 |  | 1465.483 | 3.593564 |  | 768.4454018 | 3.392354 |  | 743.7995 | 4.3262445 |  | 743.7995 | 3.822593
| 769.2187033 | 68.17646 |  | 769.5067055 | 3.126285 |  | 1467.506 | 3.593573 |  | 769.5067055 | 3.392401 |  | 744.8255 | 4.3261945 |  | 744.8255 | 3.822509
| 770.2794137 | 68.17627 |  | 770.5672074 | 3.126236 |  | 1469.529 | 3.593627 |  | 770.5672074 | 3.392258 |  | 745.8514 | 4.3261945 |  | 745.8514 | 3.822467
| 771.3394353 | 68.17615 |  | 771.6290411 | 3.126274 |  | 1471.551 | 3.593478 |  | 771.6290411 | 3.392257 |  | 746.8774 | 4.3261945 |  | 746.8774 | 3.822441
| 772.399582 | 68.17593 |  | 772.6900695 | 3.126273 |  | 1473.574 | 3.593516 |  | 772.6900695 | 3.392211 |  | 747.9034 | 4.3261445 |  | 747.9034 | 3.822375
| 773.4599243 | 68.1759 |  | 773.7514218 | 3.126273 |  | 1475.597 | 3.593524 |  | 773.7514218 | 3.392186 |  | 748.9294 | 4.3261445 |  | 748.9294 | 3.822279
| 774.5206686 | 68.1757 |  | 774.8126764 | 3.126274 |  | 1477.62 | 3.593437 |  | 774.8126764 | 3.392401 |  | 749.9554 | 4.3261445 |  | 749.9554 | 3.822317
| 775.5813519 | 68.17565 |  | 775.8739752 | 3.126286 |  | 1479.642 | 3.593547 |  | 775.8739752 | 3.392043 |  | 750.9813 | 4.3261445 |  | 750.9813 | 3.822323
| 776.6419012 | 68.17558 |  | 776.9351505 | 3.126248 |  | 1481.665 | 3.593478 |  | 776.9351505 | 3.392137 |  | 752.0073 | 4.3260945 |  | 752.0073 | 3.822289
| 777.7035601 | 68.17557 |  | 777.9972399 | 3.126249 |  | 1483.688 | 3.593524 |  | 777.9972399 | 3.392113 |  | 753.0333 | 4.3260445 |  | 753.0333 | 3.822262
| 778.7647164 | 68.17542 |  | 779.0583514 | 3.126249 |  | 1485.711 | 3.593575 |  | 779.0583514 | 3.392091 |  | 754.0593 | 4.3260945 |  | 754.0593 | 3.822262
| 779.8262333 | 68.17525 |  | 780.1506803 | 3.126237 |  | 1487.734 | 3.593827 |  | 780.1506803 | 3.391949 |  | 755.0853 | 4.3260445 |  | 755.0853 | 3.822244
| 780.8873794 | 68.17522 |  | 781.2114101 | 3.126224 |  | 1489.756 | 3.593921043 |  | 781.2114101 | 3.391948 |  | 756.1112 | 4.3260445 |  | 756.1112 | 3.822198
| 781.9476321 | 68.17497 |  | 782.2728678 | 3.1262 |  | 1491.779 | 3.593699 |  | 782.2728678 | 3.392019 |  | 757.1372 | 4.3259945 |  | 757.1372 | 3.822343
| 783.0094493 | 68.17505 |  | 783.3350485 | 3.126212 |  | 1493.802 | 3.593777 |  | 783.3350485 | 3.391876 |  | 758.1631 | 4.3259945 |  | 758.1631 | 3.822274
| 784.0704275 | 68.17489 |  | 784.3957434 | 3.126274 |  | 1495.825 | 3.593912 |  | 784.3957434 | 3.39183 |  | 759.1891 | 4.3259945 |  | 759.1891 | 3.822284
| 785.1317064 | 68.17485 |  | 785.45573 | 3.126187 |  | 1497.848 | 3.593819 |  | 785.45573 | 3.391734 |  | 760.2151 | 4.3259445 |  | 760.2151 | 3.82224
| 786.1921157 | 68.17465 |  | 786.5161814 | 3.126212 |  | 1499.87 | 3.593829 |  | 786.5161814 | 3.391805 |  | 761.2411 | 4.3259445 |  | 761.2411 | 3.822214
| 787.2524786 | 68.17461 |  | 787.5778695 | 3.1262 |  | 1501.893 | 3.593796 |  | 787.5778695 | 3.391779 |  | 762.2672 | 4.3259445 |  | 762.2672 | 3.822177
| 788.3131972 | 68.17437 |  | 788.6382601 | 3.126237 |  | 1503.916 | 3.59406 |  | 788.6382601 | 3.391709 |  | 763.2931 | 4.3259445 |  | 763.2931 | 3.822177
| 789.3740014 | 68.17446 |  | 789.6988785 | 3.126199 |  | 1505.938 | 3.594106 |  | 789.6988785 | 3.391732 |  | 764.3191 | 4.3259945 |  | 764.3191 | 3.822188
| 790.4351716 | 68.17428 |  | 790.7596561 | 3.126163 |  | 1507.961 | 3.594067 |  | 790.7596561 | 3.391565 |  | 765.345 | 4.3258945 |  | 765.345 | 3.822171
| 791.4964937 | 68.17422 |  | 791.8212841 | 3.126149 |  | 1509.984 | 3.594141 |  | 791.8212841 | 3.391638 |  | 766.371 | 4.3258945 |  | 766.371 | 3.822133
| 792.5573204 | 68.17428 |  | 792.8831135 | 3.12615 |  | 1512.007 | 3.594166 |  | 792.8831135 | 3.391471 |  | 767.397 | 4.3258945 |  | 767.397 | 3.822048
| 793.6185059 | 68.17398 |  | 793.9453162 | 3.126187 |  | 1514.03 | 3.594296 |  | 793.9453162 | 3.391541 |  | 768.423 | 4.3258945 |  | 768.423 | 3.822105
| 794.6800236 | 68.17402 |  | 795.0066425 | 3.126163 |  | 1516.053 | 3.594327 |  | 795.0066425 | 3.391496 |  | 769.4489 | 4.3258945 |  | 769.4489 | 3.822089
| 795.7718834 | 68.17371 |  | 796.0671046 | 3.126162 |  | 1518.075 | 3.594266 |  | 796.0671046 | 3.391399 |  | 770.4749 | 4.3258445 |  | 770.4749 | 3.822042
| 796.8328404 | 68.17369 |  | 797.1277645 | 3.126125 |  | 1520.098 | 3.594269 |  | 797.1277645 | 3.391281 |  | 771.5008 | 4.3258445 |  | 771.5008 | 3.821971
| 797.8936719 | 68.17374 |  | 798.1880972 | 3.126087 |  | 1522.121 | 3.594366 |  | 798.1880972 | 3.391305 |  | 772.5267 | 4.3258945 |  | 772.5267 | 3.821948
| 798.9537474 | 68.17365 |  | 799.2494599 | 3.126074 |  | 1524.144 | 3.594647 |  | 799.2494599 | 3.3914 |  | 773.5527 | 4.3258445 |  | 773.5527 | 3.821912
| 800.0139149 | 68.17352 |  | 800.310073 | 3.126149 |  | 1526.167 | 3.594618 |  | 800.310073 | 3.391326 |  | 774.5787 | 4.3258445 |  | 774.5787 | 3.82193
| 801.0739655 | 68.17346 |  | 801.3711608 | 3.126088 |  | 1528.189 | 3.594639 |  | 801.3711608 | 3.391136 |  | 775.6047 | 4.3257945 |  | 775.6047 | 3.821868
| 802.134194 | 68.17345 |  | 802.4329841 | 3.1261 |  | 1530.212 | 3.594634 |  | 802.4329841 | 3.391135 |  | 776.6307 | 4.3257945 |  | 776.6307 | 3.821926
| 803.1943661 | 68.17339 |  | 803.4933914 | 3.126087 |  | 1532.235 | 3.594722 |  | 803.4933914 | 3.391112 |  | 777.6567 | 4.3257445 |  | 777.6567 | 3.821943
| 804.2552753 | 68.17337 |  | 804.5547904 | 3.126087 |  | 1534.258 | 3.594865 |  | 804.5547904 | 3.391232 |  | 778.6826 | 4.3256945 |  | 778.6826 | 3.821931
| 805.3164608 | 68.1731 |  | 805.6159529 | 3.126124 |  | 1536.28 | 3.59482 |  | 805.6159529 | 3.391113 |  | 779.7086 | 4.3257445 |  | 779.7086 | 3.821856
| 806.3780531 | 68.17304 |  | 806.7192313 | 3.1261 |  | 1538.303 | 3.594857 |  | 806.7192313 | 3.391137 |  | 780.7346 | 4.3257445 |  | 780.7346 | 3.821831
| 807.4388884 | 68.17295 |  | 807.7806156 | 3.126063 |  | 1540.326 | 3.594925 |  | 807.7806156 | 3.391067 |  | 781.7606 | 4.3257445 |  | 781.7606 | 3.821805
| 808.49916 | 68.17285 |  | 808.8762776 | 3.126075 |  | 1542.349 | 3.595061 |  | 808.8762776 | 3.390971 |  | 782.7866 | 4.3257445 |  | 782.7866 | 3.821703
| 809.5600569 | 68.17278 |  | 809.937374 | 3.126038 |  | 1544.371 | 3.594871 |  | 809.937374 | 3.390899 |  | 783.8126 | 4.3256945 |  | 783.8126 | 3.821801
| 810.621048 | 68.17265 |  | 810.9982326 | 3.126051 |  | 1546.394 | 3.595112 |  | 810.9982326 | 3.390874 |  | 784.8384 | 4.3256945 |  | 784.8384 | 3.821757
| 811.6818749 | 68.17264 |  | 812.0594292 | 3.126038 |  | 1548.417 | 3.595091 |  | 812.0594292 | 3.390994 |  | 785.8644 | 4.3256445 |  | 785.8644 | 3.821753
| 812.7425276 | 68.17244 |  | 813.1208762 | 3.126025 |  | 1550.44 | 3.59517 |  | 813.1208762 | 3.390899 |  | 786.8904 | 4.3256445 |  | 786.8904 | 3.821686
| 813.8034886 | 68.1723 |  | 814.1813325 | 3.126001 |  | 1552.463 | 3.595124832 |  | 814.1813325 | 3.391015 |  | 787.9164 | 4.3256445 |  | 787.9164 | 3.821733
| 814.863877 | 68.17228 |  | 815.2416418 | 3.126026 |  | 1554.485 | 3.595086 |  | 815.2416418 | 3.390873 |  | 788.9424 | 4.3255945 |  | 788.9424 | 3.821751
| 815.9250375 | 68.17215 |  | 816.3023855 | 3.126038 |  | 1556.508 | 3.595014 |  | 816.3023855 | 3.390801 |  | 789.9684 | 4.3255945 |  | 789.9684 | 3.821769
| 816.9855973 | 68.17225 |  | 817.3639772 | 3.126001 |  | 1558.531 | 3.595068 |  | 817.3639772 | 3.390753 |  | 790.9943 | 4.3256445 |  | 790.9943 | 3.821782
| 818.0722364 | 68.17199 |  | 818.4253721 | 3.126026 |  | 1560.554 | 3.595151 |  | 818.4253721 | 3.390801 |  | 792.0203 | 4.3255945 |  | 792.0203 | 3.821731
| 819.1325077 | 68.17195 |  | 819.4866752 | 3.125977 |  | 1562.577 | 3.595214667 |  | 819.4866752 | 3.390754 |  | 793.0463 | 4.3256445 |  | 793.0463 | 3.821616
| 820.1922662 | 68.17187 |  | 820.5480986 | 3.126002 |  | 1564.599 | 3.595255 |  | 820.5480986 | 3.390659 |  | 794.0722 | 4.3255945 |  | 794.0722 | 3.821653
| 821.251661 | 68.17179 |  | 821.6096948 | 3.126027 |  | 1566.622 | 3.595439 |  | 821.6096948 | 3.390706 |  | 795.0982 | 4.3256445 |  | 795.0982 | 3.821604
| 822.3127181 | 68.17171 |  | 822.6707661 | 3.126064 |  | 1568.645 | 3.595341 |  | 822.6707661 | 3.390731 |  | 796.1242 | 4.3255945 |  | 796.1242 | 3.821567
| 823.3728521 | 68.17149 |  | 823.7329675 | 3.126001 |  | 1570.668 | 3.59531 |  | 823.7329675 | 3.390753 |  | 797.1502 | 4.3255445 |  | 797.1502 | 3.821486
| 824.4332988 | 68.17138 |  | 824.7943221 | 3.126001 |  | 1572.69 | 3.595336 |  | 824.7943221 | 3.39073 |  | 798.1761 | 4.3256445 |  | 798.1761 | 3.821547
| 825.4938303 | 68.17139 |  | 825.8556332 | 3.126026 |  | 1574.713 | 3.595498 |  | 825.8556332 | 3.390444 |  | 799.2021 | 4.3255445 |  | 799.2021 | 3.821591
| 826.5540429 | 68.17125 |  | 826.9174555 | 3.125988 |  | 1576.736 | 3.595473 |  | 826.9174555 | 3.390587 |  | 800.228 | 4.3255945 |  | 800.228 | 3.821553
| 827.6142493 | 68.17121 |  | 827.9783875 | 3.126027 |  | 1578.759 | 3.595565 |  | 827.9783875 | 3.39061 |  | 801.254 | 4.3255945 |  | 801.254 | 3.82155
| 828.6742507 | 68.17135 |  | 829.1086833 | 3.12605 |  | 1580.781 | 3.595497 |  | 829.1086833 | 3.390564 |  | 802.28 | 4.3255945 |  | 802.28 | 3.821564
| 829.735043 | 68.17103 |  | 830.1707108 | 3.126014 |  | 1582.804 | 3.595519 |  | 830.1707108 | 3.390492 |  | 803.306 | 4.3255445 |  | 803.306 | 3.821528
| 830.796116 | 68.17085 |  | 831.2320211 | 3.125989 |  | 1584.827 | 3.595575 |  | 831.2320211 | 3.390465 |  | 804.332 | 4.3255445 |  | 804.332 | 3.821549
| 831.8571851 | 68.17078 |  | 832.2924062 | 3.126039 |  | 1586.85 | 3.595522 |  | 832.2924062 | 3.390372 |  | 805.3579 | 4.3255445 |  | 805.3579 | 3.821537
| 832.9182788 | 68.1708 |  | 833.3538354 | 3.125989 |  | 1588.873 | 3.595455 |  | 833.3538354 | 3.390468 |  | 806.3839 | 4.3255445 |  | 806.3839 | 3.821564
| 833.9794795 | 68.17048 |  | 834.4149424 | 3.126012 |  | 1590.895 | 3.595506 |  | 834.4149424 | 3.390325 |  | 807.4099 | 4.3255945 |  | 807.4099 | 3.821552
| 835.0400074 | 68.17053 |  | 835.4760169 | 3.126013 |  | 1592.918 | 3.59554 |  | 835.4760169 | 3.390418 |  | 808.4358 | 4.3255445 |  | 808.4358 | 3.821556
| 836.1012045 | 68.17044 |  | 836.5367659 | 3.125975 |  | 1594.941 | 3.595693 |  | 836.5367659 | 3.390322 |  | 809.4618 | 4.3255945 |  | 809.4618 | 3.821534
| 837.1615036 | 68.1703 |  | 837.5981318 | 3.126 |  | 1596.964 | 3.595711 |  | 837.5981318 | 3.390299 |  | 810.4877 | 4.3255445 |  | 810.4877 | 3.82149
| 838.2223927 | 68.17029 |  | 838.6602274 | 3.12594 |  | 1598.986 | 3.595617 |  | 838.6602274 | 3.3903 |  | 811.5137 | 4.3255445 |  | 811.5137 | 3.821435
| 839.2821415 | 68.17034 |  | 839.7206862 | 3.126014 |  | 1601.009 | 3.59543 |  | 839.7206862 | 3.390301 |  | 812.5396 | 4.3255445 |  | 812.5396 | 3.821478
| 840.4189773 | 68.17021 |  | 840.7810235 | 3.125988 |  | 1603.032 | 3.59556 |  | 840.7810235 | 3.390182 |  | 813.5656 | 4.3255445 |  | 813.5656 | 3.821512
| 841.4790721 | 68.16997 |  | 841.8424472 | 3.125963 |  | 1605.055 | 3.595616 |  | 841.8424472 | 3.390254 |  | 814.5915 | 4.3254945 |  | 814.5915 | 3.821409
| 842.5398762 | 68.16994 |  | 842.9037388 | 3.125938 |  | 1607.078 | 3.595655 |  | 842.9037388 | 3.390183 |  | 815.6175 | 4.3255445 |  | 815.6175 | 3.821433
| 843.6000836 | 68.16991 |  | 843.964282 | 3.125976 |  | 1609.1 | 3.595543 |  | 843.964282 | 3.390157 |  | 816.6434 | 4.3254945 |  | 816.6434 | 3.821454
| 844.6611824 | 68.16976 |  | 845.0247237 | 3.126001 |  | 1611.123 | 3.595495 |  | 845.0247237 | 3.390252 |  | 817.6695 | 4.3254445 |  | 817.6695 | 3.821363
| 845.7221344 | 68.16978 |  | 846.0866585 | 3.125975 |  | 1613.146 | 3.595484 |  | 846.0866585 | 3.390013 |  | 818.6954 | 4.3254445 |  | 818.6954 | 3.82138
| 846.7821905 | 68.16945 |  | 847.1477977 | 3.125975 |  | 1615.169 | 3.595331 |  | 847.1477977 | 3.390085 |  | 819.7214 | 4.3254445 |  | 819.7214 | 3.821413
| 847.8422786 | 68.16942 |  | 848.2093736 | 3.125975 |  | 1617.191 | 3.595497 |  | 848.2093736 | 3.389991 |  | 820.7474 | 4.3254945 |  | 820.7474 | 3.821439
| 848.9033695 | 68.16938 |  | 849.3390838 | 3.125963 |  | 1619.214 | 3.595635 |  | 849.3390838 | 3.390061 |  | 821.7734 | 4.3254445 |  | 821.7734 | 3.821415
| 849.9630299 | 68.16929 |  | 850.4014188 | 3.125987 |  | 1621.237 | 3.595713 |  | 850.4014188 | 3.389917 |  | 822.7994 | 4.3254445 |  | 822.7994 | 3.821387
| 851.0241248 | 68.16908 |  | 851.4633159 | 3.125951 |  | 1623.26 | 3.595611 |  | 851.4633159 | 3.390012 |  | 823.8254 | 4.3254445 |  | 823.8254 | 3.821324
| 852.084858 | 68.1692 |  | 852.5241382 | 3.12595 |  | 1625.283 | 3.595619 |  | 852.5241382 | 3.39006 |  | 824.8513 | 4.3254445 |  | 824.8513 | 3.821354
| 853.1450305 | 68.16898 |  | 853.5851476 | 3.125938 |  | 1627.305 | 3.595694 |  | 853.5851476 | 3.389918 |  | 825.8773 | 4.3253945 |  | 825.8773 | 3.82129
| 854.2052179 | 68.16904 |  | 854.646506 | 3.125988 |  | 1629.328 | 3.595722 |  | 854.646506 | 3.389893 |  | 826.9033 | 4.3253945 |  | 826.9033 | 3.821247
| 855.2654552 | 68.16884 |  | 855.7070106 | 3.125939 |  | 1631.351 | 3.595778 |  | 855.7070106 | 3.389989 |  | 827.9292 | 4.3253945 |  | 827.9292 | 3.821191
| 856.3263276 | 68.16875 |  | 856.7689794 | 3.125963 |  | 1633.374 | 3.595746 |  | 856.7689794 | 3.389918 |  | 828.9551 | 4.3253445 |  | 828.9551 | 3.821204
| 857.3867583 | 68.16858 |  | 857.830431 | 3.125963 |  | 1635.396 | 3.595763 |  | 857.830431 | 3.389917 |  | 829.9811 | 4.3253445 |  | 829.9811 | 3.821164
| 858.4475304 | 68.16843 |  | 858.890599 | 3.125952 |  | 1637.419 | 3.595812 |  | 858.890599 | 3.389847 |  | 831.0071 | 4.3252945 |  | 831.0071 | 3.821176
| 859.5082375 | 68.16853 |  | 859.9513452 | 3.125914 |  | 1639.442 | 3.595733 |  | 859.9513452 | 3.389894 |  | 832.0331 | 4.3253945 |  | 832.0331 | 3.821201
| 860.5691736 | 68.16843 |  | 861.0118532 | 3.125939 |  | 1641.465 | 3.595815 |  | 861.0118532 | 3.3898 |  | 833.0591 | 4.3252945 |  | 833.0591 | 3.821138
| 861.6302161 | 68.16844 |  | 862.0734634 | 3.125927 |  | 1643.488 | 3.595684 |  | 862.0734634 | 3.389727 |  | 834.085 | 4.3253445 |  | 834.085 | 3.821203
| 862.6918332 | 68.16845 |  | 863.1344987 | 3.125952 |  | 1645.51 | 3.595841 |  | 863.1344987 | 3.389728 |  | 835.111 | 4.3252945 |  | 835.111 | 3.821162
| 863.7525872 | 68.16826 |  | 864.1956859 | 3.125951 |  | 1647.533 | 3.595841 |  | 864.1956859 | 3.389729 |  | 836.137 | 4.3252445 |  | 836.137 | 3.821189
| 864.8129353 | 68.16811 |  | 865.2570752 | 3.125903 |  | 1649.556 | 3.595911 |  | 865.2570752 | 3.389657 |  | 837.163 | 4.3252945 |  | 837.163 | 3.821129
| 865.8748461 | 68.16811 |  | 866.3177013 | 3.125865 |  | 1651.579 | 3.595931 |  | 866.3177013 | 3.389632 |  | 838.1889 | 4.3252445 |  | 838.1889 | 3.821138
| 866.9360472 | 68.16796 |  | 867.3782479 | 3.125939 |  | 1653.601 | 3.595857 |  | 867.3782479 | 3.389606 |  | 839.2149 | 4.3252945 |  | 839.2149 | 3.821131
| 867.9960146 | 68.16782 |  | 868.4394009 | 3.125928 |  | 1655.624 | 3.595877 |  | 868.4394009 | 3.38951 |  | 840.2409 | 4.3252445 |  | 840.2409 | 3.821113
| 869.0568012 | 68.16772 |  | 869.5003348 | 3.125915 |  | 1657.647 | 3.595842 |  | 869.5003348 | 3.389631 |  | 841.2668 | 4.3252445 |  | 841.2668 | 3.821196
| 870.1171873 | 68.16765 |  | 870.5617132 | 3.125964 |  | 1659.67 | 3.596028 |  | 870.5617132 | 3.389607 |  | 842.2928 | 4.3251945 |  | 842.2928 | 3.821123
| 871.1772315 | 68.1676 |  | 871.6917034 | 3.12589 |  | 1661.693 | 3.596119 |  | 871.6917034 | 3.38944 |  | 843.3188 | 4.3252445 |  | 843.3188 | 3.821083
| 872.2379963 | 68.16752 |  | 872.7525324 | 3.125903 |  | 1663.716 | 3.596071 |  | 872.7525324 | 3.389607 |  | 844.3447 | 4.3252445 |  | 844.3447 | 3.821122
| 873.2980202 | 68.16743 |  | 873.8145179 | 3.125902 |  | 1665.738 | 3.59601 |  | 873.8145179 | 3.389513 |  | 845.3707 | 4.3251945 |  | 845.3707 | 3.821105
| 874.3599651 | 68.16716 |  | 874.8752002 | 3.12589 |  | 1667.761 | 3.596019 |  | 874.8752002 | 3.389558 |  | 846.3967 | 4.3252445 |  | 846.3967 | 3.821089
| 875.420769 | 68.16722 |  | 875.9359904 | 3.125902 |  | 1669.784 | 3.595975 |  | 875.9359904 | 3.389441 |  | 847.4227 | 4.3251945 |  | 847.4227 | 3.82108
| 876.482039 | 68.16726 |  | 876.9964036 | 3.125889 |  | 1671.807 | 3.595964 |  | 876.9964036 | 3.38944 |  | 848.4487 | 4.3251945 |  | 848.4487 | 3.821014
| 877.5422598 | 68.16698 |  | 878.058757 | 3.125827 |  | 1673.829 | 3.59597 |  | 878.058757 | 3.389344 |  | 849.4747 | 4.3251445 |  | 849.4747 | 3.821037
| 878.6023281 | 68.16697 |  | 879.1198997 | 3.125853 |  | 1675.852 | 3.596078 |  | 879.1198997 | 3.38944 |  | 850.5007 | 4.3251445 |  | 850.5007 | 3.820949
| 879.6617872 | 68.167 |  | 880.1802308 | 3.125815 |  | 1677.875 | 3.596015 |  | 880.1802308 | 3.389345 |  | 851.5266 | 4.3251945 |  | 851.5266 | 3.820941
| 880.7224161 | 68.16681 |  | 881.2426862 | 3.125803 |  | 1679.898 | 3.596041149 |  | 881.2426862 | 3.389393 |  | 852.5526 | 4.3251445 |  | 852.5526 | 3.820913
| 881.782661 | 68.16671 |  | 882.3039589 | 3.125853 |  | 1681.921 | 3.59607 |  | 882.3039589 | 3.389392 |  | 853.5786 | 4.3251445 |  | 853.5786 | 3.820921
| 882.8425815 | 68.16681 |  | 883.3655168 | 3.125853 |  | 1683.943 | 3.596045 |  | 883.3655168 | 3.389392 |  | 854.6045 | 4.3250945 |  | 854.6045 | 3.820936
| 883.9028077 | 68.16652 |  | 884.4276983 | 3.125889 |  | 1685.966 | 3.59615 |  | 884.4276983 | 3.389273 |  | 855.6306 | 4.3250945 |  | 855.6306 | 3.820938
| 884.9640647 | 68.1666 |  | 885.488804 | 3.125877 |  | 1687.989 | 3.595987 |  | 885.488804 | 3.389322 |  | 856.6565 | 4.3251445 |  | 856.6565 | 3.820968
| 886.0245938 | 68.16634 |  | 886.5510029 | 3.125828 |  | 1690.012 | 3.595952 |  | 886.5510029 | 3.389224 |  | 857.6824 | 4.3250945 |  | 857.6824 | 3.820989
| 887.0847265 | 68.16631 |  | 887.61248 | 3.125865 |  | 1692.035 | 3.596035 |  | 887.61248 | 3.389249 |  | 858.7084 | 4.3250945 |  | 858.7084 | 3.820978
| 888.1439904 | 68.1662 |  | 888.6738629 | 3.12584 |  | 1694.057 | 3.59608 |  | 888.6738629 | 3.389322 |  | 859.734375 | 4.3250945 |  | 859.734375 | 3.820944
| 889.2049238 | 68.16626 |  | 889.7342075 | 3.12584 |  | 1696.08 | 3.596101 |  | 889.7342075 | 3.389226 |  | 860.7604 | 4.3250445 |  | 860.7604 | 3.820952
| 890.2665616 | 68.16602 |  | 890.7949114 | 3.125816 |  | 1698.103 | 3.596105 |  | 890.7949114 | 3.389249 |  | 861.7864 | 4.3250445 |  | 861.7864 | 3.820899
| 891.3268062 | 68.16585 |  | 891.856279 | 3.125791 |  | 1700.126 | 3.59605 |  | 891.856279 | 3.389178 |  | 862.8123 | 4.3250445 |  | 862.8123 | 3.820841
| 892.3868406 | 68.16588 |  | 892.9176721 | 3.125828 |  | 1702.148 | 3.596169 |  | 892.9176721 | 3.389153 |  | 863.8383 | 4.3250445 |  | 863.8383 | 3.820856
| 893.4471647 | 68.16583 |  | 893.9779661 | 3.125767 |  | 1704.171 | 3.596201 |  | 893.9779661 | 3.389223 |  | 864.8643 | 4.3249945 |  | 864.8643 | 3.820828
| 894.507316 | 68.16566 |  | 895.0386205 | 3.125767 |  | 1706.194 | 3.59594 |  | 895.0386205 | 3.389106 |  | 865.8902 | 4.3249445 |  | 865.8902 | 3.820814
| 895.5682717 | 68.16543 |  | 896.0997084 | 3.125854 |  | 1708.217 | 3.596 |  | 896.0997084 | 3.389174 |  | 866.9162 | 4.3248945 |  | 866.9162 | 3.820889
| 896.6284581 | 68.1656 |  | 897.1602366 | 3.125791 |  | 1710.24 | 3.59596 |  | 897.1602366 | 3.389105 |  | 867.9422 | 4.3249445 |  | 867.9422 | 3.820892
| 897.688796 | 68.16564 |  | 898.2215911 | 3.125804 |  | 1712.262 | 3.595999 |  | 898.2215911 | 3.389082 |  | 868.9682 | 4.3249445 |  | 868.9682 | 3.820826
| 898.7495289 | 68.16539 |  | 899.283982 | 3.125779 |  | 1714.285 | 3.596151 |  | 899.283982 | 3.389176 |  | 869.9942 | 4.3249445 |  | 869.9942 | 3.820814
| 899.8109942 | 68.16527 |  | 900.3450059 | 3.125791 |  | 1716.308 | 3.596151 |  | 900.3450059 | 3.388986 |  | 871.0201 | 4.3249945 |  | 871.0201 | 3.820792
| 900.8714694 | 68.16541 |  | 901.4062262 | 3.125729 |  | 1718.331 | 3.596208 |  | 901.4062262 | 3.389056 |  | 872.0461 | 4.3249445 |  | 872.0461 | 3.820829
| 901.9317096 | 68.16528 |  | 902.4675033 | 3.125792 |  | 1720.353 | 3.596164 |  | 902.4675033 | 3.389008 |  | 873.072 | 4.3249945 |  | 873.072 | 3.82079
| 902.9927301 | 68.16499 |  | 903.5283718 | 3.12584 |  | 1722.376 | 3.59611 |  | 903.5283718 | 3.388985 |  | 874.098 | 4.3249945 |  | 874.098 | 3.820769
| 904.0528251 | 68.16498 |  | 904.5898063 | 3.12584 |  | 1724.399 | 3.596113 |  | 904.5898063 | 3.388865 |  | 875.124 | 4.3248445 |  | 875.124 | 3.820764
| 905.1137797 | 68.16465 |  | 905.651942 | 3.125852 |  | 1726.422 | 3.596338 |  | 905.651942 | 3.388912 |  | 876.15 | 4.3249445 |  | 876.15 | 3.820782
| 906.1776241 | 68.16483 |  | 906.7130847 | 3.125778 |  | 1728.445 | 3.596335 |  | 906.7130847 | 3.38889 |  | 877.1759 | 4.3248445 |  | 877.1759 | 3.82082
| 907.2386862 | 68.16464 |  | 907.77373 | 3.12579 |  | 1730.467 | 3.596364555 |  | 907.77373 | 3.38889 |  | 878.2019 | 4.3248445 |  | 878.2019 | 3.820682
| 908.2990841 | 68.16484 |  | 908.8343686 | 3.12574 |  | 1732.49 | 3.596418456 |  | 908.8343686 | 3.388911 |  | 879.2278 | 4.3248445 |  | 879.2278 | 3.82072
| 909.3601483 | 68.16445 |  | 909.8965952 | 3.125704 |  | 1734.513 | 3.596626 |  | 909.8965952 | 3.388913 |  | 880.2538 | 4.3248445 |  | 880.2538 | 3.820699
| 910.420838 | 68.16428 |  | 910.9570397 | 3.125704 |  | 1736.536 | 3.596678 |  | 910.9570397 | 3.388843 |  | 881.2798 | 4.3247445 |  | 881.2798 | 3.820749
| 911.4810287 | 68.16434 |  | 912.0187427 | 3.125704 |  | 1738.558 | 3.596624 |  | 912.0187427 | 3.388842 |  | 882.3058 | 4.3247945 |  | 882.3058 | 3.820682
| 912.5418537 | 68.16419 |  | 913.080578 | 3.125704 |  | 1740.581 | 3.596849 |  | 913.080578 | 3.388819 |  | 883.3317 | 4.3247945 |  | 883.3317 | 3.820673
| 913.6029999 | 68.16415 |  | 914.1499425 | 3.125716 |  | 1742.604 | 3.596669 |  | 914.1499425 | 3.388891 |  | 884.3577 | 4.3247445 |  | 884.3577 | 3.820632
| 914.6639945 | 68.16412 |  | 915.2111177 | 3.125654 |  | 1744.627 | 3.596575 |  | 915.2111177 | 3.38889 |  | 885.3837 | 4.3246945 |  | 885.3837 | 3.820636
| 915.7248743 | 68.16405 |  | 916.2714349 | 3.125691 |  | 1746.649 | 3.596659 |  | 916.2714349 | 3.388938 |  | 886.4097 | 4.3247445 |  | 886.4097 | 3.820702
| 916.7856598 | 68.16375 |  | 917.3320676 | 3.125678 |  | 1748.672 | 3.596729 |  | 917.3320676 | 3.388769 |  | 887.4355 | 4.3247445 |  | 887.4355 | 3.820638
| 917.845785 | 68.16366 |  | 918.3927317 | 3.125654 |  | 1750.695 | 3.596777796 |  | 918.3927317 | 3.388817 |  | 888.4616 | 4.3246945 |  | 888.4616 | 3.820663
| 918.9074316 | 68.16353 |  | 919.4534974 | 3.125678 |  | 1752.718 | 3.596653 |  | 919.4534974 | 3.388699 |  | 889.4875 | 4.3246445 |  | 889.4875 | 3.820625
| 919.9683678 | 68.16355 |  | 920.5148624 | 3.125617 |  | 1754.741 | 3.59678 |  | 920.5148624 | 3.388652 |  | 890.5135 | 4.3246445 |  | 890.5135 | 3.820592
| 921.0283476 | 68.16331 |  | 921.5760457 | 3.125654 |  | 1756.763 | 3.596839 |  | 921.5760457 | 3.388746 |  | 891.5395 | 4.3246445 |  | 891.5395 | 3.820588
| 922.1697678 | 68.16341 |  | 922.6375783 | 3.125691 |  | 1758.786 | 3.5968 |  | 922.6375783 | 3.388676 |  | 892.5654 | 4.3246445 |  | 892.5654 | 3.820609
| 923.2315876 | 68.16329 |  | 923.6990065 | 3.125679 |  | 1760.809 | 3.596924 |  | 923.6990065 | 3.388605 |  | 893.5914 | 4.3245945 |  | 893.5914 | 3.820563
| 924.2915486 | 68.16318 |  | 924.7603751 | 3.125678 |  | 1762.832 | 3.597066 |  | 924.7603751 | 3.388605 |  | 894.6174 | 4.3245945 |  | 894.6174 | 3.82056
| 925.3535531 | 68.16309 |  | 925.8216855 | 3.125703 |  | 1764.854 | 3.597005 |  | 925.8216855 | 3.388652 |  | 895.6434 | 4.3245945 |  | 895.6434 | 3.820519
| 926.4150357 | 68.16306 |  | 926.8830163 | 3.125679 |  | 1766.877 | 3.597016 |  | 926.8830163 | 3.388772 |  | 896.6694 | 4.3245445 |  | 896.6694 | 3.820546
| 927.4759836 | 68.16285 |  | 927.9441905 | 3.125703 |  | 1768.9 | 3.597017 |  | 927.9441905 | 3.388533 |  | 897.6953125 | 4.3245445 |  | 897.6953125 | 3.820478
| 928.5379033 | 68.16285 |  | 929.0063141 | 3.125679 |  | 1770.923 | 3.596959 |  | 929.0063141 | 3.388508 |  | 898.7213 | 4.3245445 |  | 898.7213 | 3.820524
| 929.5992935 | 68.1627 |  | 930.0682994 | 3.125654 |  | 1772.946 | 3.597064 |  | 930.0682994 | 3.388436 |  | 899.7473 | 4.3244945 |  | 899.7473 | 3.820505
| 930.6594232 | 68.16259 |  | 931.1297505 | 3.125642 |  | 1774.968 | 3.597049 |  | 931.1297505 | 3.388485 |  | 900.7733 | 4.3244945 |  | 900.7733 | 3.820513
| 931.7196898 | 68.16264 |  | 932.1903537 | 3.125655 |  | 1776.991 | 3.597028 |  | 932.1903537 | 3.388484 |  | 901.7992 | 4.3244445 |  | 901.7992 | 3.820484
| 932.7806369 | 68.1625 |  | 933.2517596 | 3.125642 |  | 1779.014 | 3.597088 |  | 933.2517596 | 3.388483 |  | 902.8252 | 4.3244445 |  | 902.8252 | 3.820514
| 933.8411967 | 68.16258 |  | 934.3131707 | 3.125592 |  | 1781.037 | 3.596974 |  | 934.3131707 | 3.38834 |  | 903.8511 | 4.3243945 |  | 903.8511 | 3.820472
| 934.9019594 | 68.16209 |  | 935.3744929 | 3.125605 |  | 1783.059 | 3.597081 |  | 935.3744929 | 3.388364 |  | 904.8771 | 4.3242945 |  | 904.8771 | 3.820481
| 935.9627463 | 68.16213 |  | 936.4355985 | 3.125605 |  | 1785.082 | 3.597166 |  | 936.4355985 | 3.388317 |  | 905.9031 | 4.3243445 |  | 905.9031 | 3.820414
| 937.0229389 | 68.16208 |  | 937.4968305 | 3.12563 |  | 1787.105 | 3.596907 |  | 937.4968305 | 3.388291 |  | 906.9291 | 4.3243945 |  | 906.9291 | 3.820422
| 938.0831136 | 68.16201 |  | 938.5595797 | 3.125568 |  | 1789.128 | 3.597168 |  | 938.5595797 | 3.388315 |  | 907.9551 | 4.3243445 |  | 907.9551 | 3.820363
| 939.1441351 | 68.16203 |  | 939.619911 | 3.125593 |  | 1791.151 | 3.597244 |  | 939.619911 | 3.388315 |  | 908.9811 | 4.3243445 |  | 908.9811 | 3.820387
| 940.205161 | 68.1618 |  | 940.6843318 | 3.125593 |  | 1793.173 | 3.597113 |  | 940.6843318 | 3.388362 |  | 910.0071 | 4.3242945 |  | 910.0071 | 3.820438
| 941.2651095 | 68.16163 |  | 941.7457606 | 3.125605 |  | 1795.196 | 3.597158 |  | 941.7457606 | 3.388267 |  | 911.033 | 4.3242945 |  | 911.033 | 3.820425
| 942.3260393 | 68.16174 |  | 942.8068477 | 3.125568 |  | 1797.219 | 3.597215 |  | 942.8068477 | 3.388244 |  | 912.059 | 4.3242945 |  | 912.059 | 3.820394
| 943.38609 | 68.16158 |  | 943.868344 | 3.125605 |  | 1799.242 | 3.597286 |  | 943.868344 | 3.388314 |  | 913.085 | 4.3242445 |  | 913.085 | 3.820446
| 944.4463724 | 68.1618 |  | 944.9298197 | 3.125593 |  | 1801.265 | 3.597213 |  | 944.9298197 | 3.388312 |  | 914.111 | 4.3242945 |  | 914.111 | 3.820428
| 945.5066114 | 68.16154 |  | 945.9896556 | 3.125618 |  | 1803.287 | 3.597222 |  | 945.9896556 | 3.388266 |  | 915.137 | 4.3242945 |  | 915.137 | 3.820422
| 946.6049977 | 68.1613 |  | 947.0512112 | 3.125617 |  | 1805.31 | 3.597051 |  | 947.0512112 | 3.388314 |  | 916.1629 | 4.3241945 |  | 916.1629 | 3.820491
| 947.664956 | 68.16124 |  | 948.1114336 | 3.125568 |  | 1807.333 | 3.597199 |  | 948.1114336 | 3.388266 |  | 917.1888 | 4.3241945 |  | 917.1888 | 3.820427
| 948.725033 | 68.16119 |  | 949.1722914 | 3.125679 |  | 1809.356 | 3.597223 |  | 949.1722914 | 3.388172 |  | 918.2148 | 4.3241945 |  | 918.2148 | 3.820386
| 949.7850354 | 68.16109 |  | 950.2343928 | 3.125605 |  | 1811.378 | 3.59726 |  | 950.2343928 | 3.388148 |  | 919.2408 | 4.3242445 |  | 919.2408 | 3.820428
| 950.8461254 | 68.16095 |  | 951.2956944 | 3.125567 |  | 1813.401 | 3.597269 |  | 951.2956944 | 3.388195 |  | 920.2668 | 4.3242445 |  | 920.2668 | 3.820398
| 951.9060938 | 68.16093 |  | 952.356695 | 3.12558 |  | 1815.424 | 3.597264 |  | 952.356695 | 3.388149 |  | 921.2928 | 4.3242445 |  | 921.2928 | 3.820409
| 952.9670881 | 68.16082 |  | 953.4179241 | 3.125641 |  | 1817.447 | 3.597286 |  | 953.4179241 | 3.388196 |  | 922.3188 | 4.3242445 |  | 922.3188 | 3.820383
| 954.0273873 | 68.16084 |  | 954.4785038 | 3.125592 |  | 1819.469 | 3.597201 |  | 954.4785038 | 3.388194 |  | 923.3448 | 4.3242445 |  | 923.3448 | 3.820366
| 955.0878482 | 68.16075 |  | 955.5398518 | 3.125567 |  | 1821.492 | 3.597274 |  | 955.5398518 | 3.388169 |  | 924.3708 | 4.3241945 |  | 924.3708 | 3.82033
| 956.1489172 | 68.16055 |  | 956.6013857 | 3.125593 |  | 1823.515 | 3.59728 |  | 956.6013857 | 3.388098 |  | 925.3967 | 4.3241945 |  | 925.3967 | 3.820356
| 957.2091026 | 68.16043 |  | 957.6619493 | 3.12558 |  | 1825.538 | 3.597327 |  | 957.6619493 | 3.388026 |  | 926.4227 | 4.3240445 |  | 926.4227 | 3.82032
| 958.2698867 | 68.16018 |  | 958.7232376 | 3.125592 |  | 1827.561 | 3.597416 |  | 958.7232376 | 3.38805 |  | 927.4487 | 4.3240945 |  | 927.4487 | 3.820238
| 959.3301458 | 68.1603 |  | 959.7840286 | 3.125642 |  | 1829.583 | 3.597414 |  | 959.7840286 | 3.388147 |  | 928.4747 | 4.3240945 |  | 928.4747 | 3.820286
| 960.3908757 | 68.16018 |  | 960.8455933 | 3.125605 |  | 1831.606 | 3.59732 |  | 960.8455933 | 3.388026 |  | 929.5007 | 4.3240445 |  | 929.5007 | 3.820284
| 961.4509812 | 68.16004 |  | 961.9069254 | 3.125567 |  | 1833.629 | 3.597413 |  | 961.9069254 | 3.388144 |  | 930.5267 | 4.3240445 |  | 930.5267 | 3.82029
| 962.5120792 | 68.16012 |  | 962.9681899 | 3.12558 |  | 1835.652 | 3.597215 |  | 962.9681899 | 3.388002 |  | 931.5526 | 4.3239945 |  | 931.5526 | 3.82029
| 963.5736811 | 68.15979 |  | 964.0297475 | 3.125555 |  | 1837.675 | 3.5974 |  | 964.0297475 | 3.388051 |  | 932.5786 | 4.3239945 |  | 932.5786 | 3.820243
| 964.6344494 | 68.15956 |  | 965.0923953 | 3.12553 |  | 1839.697 | 3.597381 |  | 965.0923953 | 3.388004 |  | 933.6046 | 4.3240445 |  | 933.6046 | 3.820276
| 965.6938731 | 68.15962 |  | 966.153387 | 3.125568 |  | 1841.72 | 3.597433 |  | 966.153387 | 3.388075 |  | 934.6306 | 4.3239445 |  | 934.6306 | 3.820288
| 966.7546746 | 68.15939 |  | 967.2142608 | 3.125543 |  | 1843.743 | 3.597387 |  | 967.2142608 | 3.387955 |  | 935.6565 | 4.3239945 |  | 935.6565 | 3.820251
| 967.8157214 | 68.1595 |  | 968.274881 | 3.12553 |  | 1845.765625 | 3.597476 |  | 968.274881 | 3.388027 |  | 936.6825 | 4.3239445 |  | 936.6825 | 3.820327
| 968.8759117 | 68.15932 |  | 969.3356348 | 3.125568 |  | 1847.788 | 3.597414 |  | 969.3356348 | 3.387977 |  | 937.7084 | 4.3239445 |  | 937.7084 | 3.820324
| 969.9359169 | 68.15929 |  | 970.3964186 | 3.125568 |  | 1849.811 | 3.597393 |  | 970.3964186 | 3.388073 |  | 938.7344 | 4.3239445 |  | 938.7344 | 3.820292
| 970.9976968 | 68.15929 |  | 971.5041692 | 3.12553 |  | 1851.834 | 3.597292 |  | 971.5041692 | 3.388026 |  | 939.7604 | 4.3238945 |  | 939.7604 | 3.820335
| 972.0585654 | 68.15913 |  | 972.5645663 | 3.125481 |  | 1853.857 | 3.597199 |  | 972.5645663 | 3.387979 |  | 940.7864 | 4.3238445 |  | 940.7864 | 3.820315
| 973.1207473 | 68.1591 |  | 973.6258413 | 3.125507 |  | 1855.88 | 3.597406 |  | 973.6258413 | 3.387979 |  | 941.8124 | 4.3238945 |  | 941.8124 | 3.820276
| 974.1805118 | 68.15889 |  | 974.686442 | 3.125506 |  | 1857.902 | 3.597429 |  | 974.686442 | 3.388074 |  | 942.8384 | 4.3238445 |  | 942.8384 | 3.820259
| 975.2419636 | 68.15884 |  | 975.7472871 | 3.125482 |  | 1859.925 | 3.597358 |  | 975.7472871 | 3.388075 |  | 943.8644 | 4.3237945 |  | 943.8644 | 3.820265
| 976.3018819 | 68.15867 |  | 976.809251 | 3.125433 |  | 1861.948 | 3.597449 |  | 976.809251 | 3.388002 |  | 944.8903 | 4.3237945 |  | 944.8903 | 3.820282
| 977.3619124 | 68.15852 |  | 977.8704869 | 3.125457 |  | 1863.971 | 3.597397 |  | 977.8704869 | 3.387789 |  | 945.9163 | 4.3237945 |  | 945.9163 | 3.820328
| 978.422865 | 68.15861 |  | 978.9318719 | 3.125482 |  | 1865.994 | 3.597462 |  | 978.9318719 | 3.387908 |  | 946.9423 | 4.3237445 |  | 946.9423 | 3.820272
| 979.4827996 | 68.15843 |  | 979.9932938 | 3.125481 |  | 1868.016 | 3.597553 |  | 979.9932938 | 3.387909 |  | 947.9682 | 4.3236945 |  | 947.9682 | 3.820198
| 980.5430325 | 68.15841 |  | 981.0555986 | 3.125518 |  | 1870.039 | 3.597472 |  | 981.0555986 | 3.387814 |  | 948.9942 | 4.3237445 |  | 948.9942 | 3.82018
| 981.6030247 | 68.15826 |  | 982.1169753 | 3.125445 |  | 1872.062 | 3.5975 |  | 982.1169753 | 3.387907 |  | 950.0202 | 4.3237445 |  | 950.0202 | 3.820242
| 982.6639262 | 68.15817 |  | 983.1785597 | 3.125518 |  | 1874.085 | 3.597747 |  | 983.1785597 | 3.387861 |  | 951.0461 | 4.3237445 |  | 951.0461 | 3.820285
| 983.7243748 | 68.15802 |  | 984.2397355 | 3.125531 |  | 1876.107 | 3.59761 |  | 984.2397355 | 3.387861 |  | 952.0721 | 4.3236945 |  | 952.0721 | 3.820218
| 984.8707127 | 68.15777 |  | 985.3013304 | 3.125568 |  | 1878.13 | 3.597593 |  | 985.3013304 | 3.387789 |  | 953.0981 | 4.3236945 |  | 953.0981 | 3.820186
| 985.9313551 | 68.15783 |  | 986.3623429 | 3.125532 |  | 1880.153 | 3.597629 |  | 986.3623429 | 3.387858 |  | 954.1241 | 4.3237445 |  | 954.1241 | 3.820178
| 986.9917476 | 68.1577 |  | 987.4240066 | 3.125532 |  | 1882.176 | 3.597566 |  | 987.4240066 | 3.387836 |  | 955.1501 | 4.3236445 |  | 955.1501 | 3.820228
| 988.0525454 | 68.15768 |  | 988.4858582 | 3.125531 |  | 1884.198 | 3.597711 |  | 988.4858582 | 3.387788 |  | 956.1761 | 4.3236445 |  | 956.1761 | 3.820199
| 989.1119334 | 68.15746 |  | 989.5483953 | 3.125506 |  | 1886.221 | 3.597773 |  | 989.5483953 | 3.387787 |  | 957.2021 | 4.3236445 |  | 957.2021 | 3.82017
| 990.1718415 | 68.15759 |  | 990.6099009 | 3.12542 |  | 1888.244 | 3.597814 |  | 990.6099009 | 3.387715 |  | 958.228 | 4.3235945 |  | 958.228 | 3.820211
| 991.2322459 | 68.15754 |  | 991.729083 | 3.125432 |  | 1890.267 | 3.597767 |  | 991.729083 | 3.387835 |  | 959.254 | 4.3235945 |  | 959.254 | 3.82018
| 992.2924309 | 68.15734 |  | 992.7905811 | 3.125432 |  | 1892.289 | 3.597897 |  | 992.7905811 | 3.387787 |  | 960.28 | 4.3235945 |  | 960.28 | 3.820196
| 993.3534906 | 68.15723 |  | 993.8509418 | 3.125444 |  | 1894.312 | 3.597727 |  | 993.8509418 | 3.38774 |  | 961.306 | 4.3235445 |  | 961.306 | 3.820235
| 994.4145027 | 68.15722 |  | 994.9125861 | 3.12547 |  | 1896.335 | 3.597805 |  | 994.9125861 | 3.387693 |  | 962.332 | 4.3235945 |  | 962.332 | 3.820175
| 995.4754974 | 68.15702 |  | 995.9740086 | 3.125433 |  | 1898.358 | 3.597754 |  | 995.9740086 | 3.387573 |  | 963.358 | 4.3235945 |  | 963.358 | 3.820123
| 996.5362594 | 68.15689 |  | 997.0355688 | 3.125457 |  | 1900.381 | 3.597819882 |  | 997.0355688 | 3.387479 |  | 964.384 | 4.3235445 |  | 964.384 | 3.820189
| 997.597545 | 68.15678 |  | 998.0969474 | 3.125432 |  | 1902.403 | 3.59784 |  | 998.0969474 | 3.387575 |  | 965.41 | 4.3235445 |  | 965.41 | 3.820133
| 998.6583115 | 68.15668 |  | 999.1574573 | 3.125444 |  | 1904.426 | 3.597813 |  | 999.1574573 | 3.387596 |  | 966.4359 | 4.3234945 |  | 966.4359 | 3.82015
| 999.7191821 | 68.15672 |  | 1000.218 | 3.12547 |  | 1906.449 | 3.597852 |  | 1000.218 | 3.387524 |  | 967.4619 | 4.3234945 |  | 967.4619 | 3.820115
| 1000.78 | 68.15654 |  | 1001.279 | 3.125383 |  | 1908.472 | 3.597825 |  | 1001.279 | 3.387526 |  | 968.4879 | 4.3234945 |  | 968.4879 | 3.820151
| 1001.84 | 68.15656 |  | 1002.339821 | 3.125469 |  | 1910.495 | 3.597906 |  | 1002.339821 | 3.387526 |  | 969.5139 | 4.3234445 |  | 969.5139 | 3.820078
| 1002.901 | 68.15616 |  | 1003.402 | 3.125456 |  | 1912.517 | 3.597993 |  | 1003.402 | 3.387574 |  | 970.5399 | 4.3234445 |  | 970.5399 | 3.820069
| 1003.962 | 68.15614 |  | 1004.462 | 3.125456 |  | 1914.54 | 3.597814 |  | 1004.462 | 3.387501 |  | 971.5659 | 4.3233945 |  | 971.5659 | 3.820007
| 1005.096 | 68.15615 |  | 1005.523 | 3.125481 |  | 1916.563 | 3.597907 |  | 1005.523 | 3.387454 |  | 972.5919 | 4.3233945 |  | 972.5919 | 3.820059
| 1006.157 | 68.15591 |  | 1006.585 | 3.125469 |  | 1918.586 | 3.59797 |  | 1006.585 | 3.387454 |  | 973.6178 | 4.3233445 |  | 973.6178 | 3.820031
| 1007.219 | 68.15583 |  | 1007.647 | 3.125444 |  | 1920.608 | 3.597897 |  | 1007.647 | 3.387571 |  | 974.6437 | 4.3232945 |  | 974.6437 | 3.820009
| 1008.28 | 68.15571 |  | 1008.709 | 3.125444 |  | 1922.631 | 3.597838 |  | 1008.709 | 3.387454 |  | 975.6697 | 4.3232945 |  | 975.6697 | 3.820056
| 1009.341 | 68.15556 |  | 1009.77 | 3.125469 |  | 1924.654 | 3.597713 |  | 1009.77 | 3.387501 |  | 976.6957 | 4.3233445 |  | 976.6957 | 3.819974
| 1010.402 | 68.15536 |  | 1010.831 | 3.125431 |  | 1926.677 | 3.597925 |  | 1010.831 | 3.387384 |  | 977.7217 | 4.3232445 |  | 977.7217 | 3.820055
| 1011.462 | 68.15536 |  | 1011.892 | 3.125468 |  | 1928.699 | 3.59788 |  | 1011.892 | 3.387406 |  | 978.7477 | 4.3232445 |  | 978.7477 | 3.820039
| 1012.523689 | 68.15537 |  | 1012.952 | 3.125432 |  | 1930.722 | 3.597978 |  | 1012.952 | 3.387406 |  | 979.7736 | 4.3232945 |  | 979.7736 | 3.82004
| 1013.584 | 68.15516 |  | 1014.014 | 3.125383 |  | 1932.745 | 3.597837 |  | 1014.014 | 3.387358 |  | 980.7996 | 4.3232445 |  | 980.7996 | 3.82002
| 1014.643 | 68.15523 |  | 1015.076 | 3.125382 |  | 1934.768 | 3.597871 |  | 1015.076 | 3.387455 |  | 981.8256 | 4.3232445 |  | 981.8256 | 3.820037
| 1015.703991 | 68.15506 |  | 1016.152 | 3.125383 |  | 1936.791 | 3.597952 |  | 1016.152 | 3.387405 |  | 982.8516 | 4.3232445 |  | 982.8516 | 3.820006
| 1016.764 | 68.15488 |  | 1017.214 | 3.125395 |  | 1938.813 | 3.597955 |  | 1017.214 | 3.387405 |  | 983.8776 | 4.3232445 |  | 983.8776 | 3.820009
| 1017.825 | 68.15483 |  | 1018.282 | 3.125432 |  | 1940.836 | 3.598 |  | 1018.282 | 3.387191 |  | 984.9036 | 4.3232445 |  | 984.9036 | 3.820015
| 1018.885 | 68.15472 |  | 1019.34293 | 3.125358 |  | 1942.859 | 3.598097 |  | 1019.34293 | 3.387168 |  | 985.9296 | 4.3232445 |  | 985.9296 | 3.819972
| 1019.946 | 68.15459 |  | 1020.404 | 3.125383 |  | 1944.882 | 3.598025 |  | 1020.404 | 3.387477 |  | 986.9556 | 4.3231945 |  | 986.9556 | 3.819936
| 1021.006 | 68.15462 |  | 1021.465 | 3.125445 |  | 1946.905 | 3.598139 |  | 1021.465 | 3.387333 |  | 987.9816 | 4.3231945 |  | 987.9816 | 3.819969
| 1022.066 | 68.15452 |  | 1022.528 | 3.125432 |  | 1948.927 | 3.597995 |  | 1022.528 | 3.387238 |  | 989.0076 | 4.3231945 |  | 989.0076 | 3.819993
| 1023.127 | 68.15456 |  | 1023.589 | 3.125395 |  | 1950.95 | 3.598 |  | 1023.589 | 3.387284 |  | 990.0336 | 4.3231945 |  | 990.0336 | 3.81995
| 1024.189 | 68.15428 |  | 1024.65 | 3.125383 |  | 1952.973 | 3.597946 |  | 1024.65 | 3.387332 |  | 991.0595 | 4.3231945 |  | 991.0595 | 3.819967
| 1025.249 | 68.15421 |  | 1025.711 | 3.125383 |  | 1954.996 | 3.598004 |  | 1025.711 | 3.387285 |  | 992.0855 | 4.3231945 |  | 992.0855 | 3.819987
| 1026.31 | 68.15413 |  | 1026.773 | 3.12537 |  | 1957.018 | 3.598067 |  | 1026.773 | 3.387332 |  | 993.1115 | 4.3231445 |  | 993.1115 | 3.819962
| 1027.371 | 68.15405 |  | 1027.834 | 3.12542 |  | 1959.041 | 3.598281 |  | 1027.834 | 3.387188 |  | 994.1375 | 4.3231445 |  | 994.1375 | 3.820021
| 1028.431536 | 68.15405 |  | 1028.895 | 3.125359 |  | 1961.064 | 3.598254 |  | 1028.895 | 3.387211 |  | 995.1635 | 4.3230945 |  | 995.1635 | 3.82007
| 1029.492045 | 68.15385 |  | 1029.956 | 3.125358 |  | 1963.087 | 3.598251 |  | 1029.956 | 3.387164 |  | 996.1894 | 4.3230445 |  | 996.1894 | 3.820039
| 1030.552 | 68.15382 |  | 1031.016 | 3.125396 |  | 1965.11 | 3.598277 |  | 1031.016 | 3.387166 |  | 997.2154 | 4.3230945 |  | 997.2154 | 3.820128
| 1031.613 | 68.1538 |  | 1032.077 | 3.12537 |  | 1967.132 | 3.598271 |  | 1032.077 | 3.387308 |  | 998.2414 | 4.3230445 |  | 998.2414 | 3.820065
| 1032.673 | 68.15381 |  | 1033.139 | 3.125407 |  | 1969.155 | 3.598228 |  | 1033.139 | 3.387333 |  | 999.2673 | 4.3230445 |  | 999.2673 | 3.820112
| 1033.811 | 68.15366 |  | 1034.2 | 3.125346 |  | 1971.178 | 3.598258 |  | 1034.2 | 3.387163 |  | 1000.293 | 4.3230445 |  | 1000.293 | 3.820051
| 1034.871 | 68.15376 |  | 1035.262 | 3.125358 |  | 1973.201 | 3.598278 |  | 1035.262 | 3.387214 |  | 1001.319 | 4.3230445 |  | 1001.319 | 3.819985
| 1035.933 | 68.15385 |  | 1036.322 | 3.125382 |  | 1975.224 | 3.598435 |  | 1036.322 | 3.387214 |  | 1002.345 | 4.3229445 |  | 1002.345 | 3.81995
| 1036.994 | 68.15379 |  | 1037.383 | 3.125382 |  | 1977.246 | 3.598515 |  | 1037.383 | 3.387238 |  | 1003.371 | 4.3229445 |  | 1003.371 | 3.820006
| 1038.055 | 68.15369 |  | 1038.445 | 3.125382 |  | 1979.269 | 3.598442 |  | 1038.445 | 3.387332 |  | 1004.397 | 4.3228945 |  | 1004.397 | 3.820063
| 1039.116703 | 68.15369 |  | 1039.506 | 3.125345 |  | 1981.292 | 3.598445 |  | 1039.506 | 3.387259 |  | 1005.423 | 4.3228945 |  | 1005.423 | 3.820008
| 1040.177 | 68.15355 |  | 1040.568 | 3.125369 |  | 1983.315 | 3.598455 |  | 1040.568 | 3.387189 |  | 1006.449 | 4.3229445 |  | 1006.449 | 3.819992
| 1041.237552 | 68.15331 |  | 1041.63 | 3.125356 |  | 1985.338 | 3.59845 |  | 1041.63 | 3.38719 |  | 1007.475 | 4.3228445 |  | 1007.475 | 3.820008
| 1042.298 | 68.15351 |  | 1042.691 | 3.125382 |  | 1987.36 | 3.598472 |  | 1042.691 | 3.387214 |  | 1008.501 | 4.3228945 |  | 1008.501 | 3.820004
| 1043.358 | 68.15334 |  | 1043.751563 | 3.125382 |  | 1989.383 | 3.598387 |  | 1043.751563 | 3.387189 |  | 1009.527 | 4.3228945 |  | 1009.527 | 3.820015
| 1044.419 | 68.15314 |  | 1044.814 | 3.125394 |  | 1991.406 | 3.59846 |  | 1044.814 | 3.387236 |  | 1010.553 | 4.3229445 |  | 1010.553 | 3.82004
| 1045.479 | 68.15326 |  | 1045.875 | 3.125419 |  | 1993.429 | 3.598466 |  | 1045.875 | 3.387213 |  | 1011.579 | 4.3228945 |  | 1011.579 | 3.820017
| 1046.54 | 68.15311 |  | 1046.936 | 3.125345 |  | 1995.451 | 3.598513 |  | 1046.936 | 3.387212 |  | 1012.605 | 4.3228945 |  | 1012.605 | 3.819966
| 1047.600086 | 68.15311 |  | 1047.997747 | 3.125395 |  | 1997.474 | 3.598602 |  | 1047.997747 | 3.387164 |  | 1013.631 | 4.3227945 |  | 1013.631 | 3.820034
| 1048.661 | 68.15312 |  | 1049.059 | 3.12542 |  | 1999.497 | 3.5986 |  | 1049.059 | 3.387166 |  | 1014.657 | 4.3228445 |  | 1014.657 | 3.820013
| 1049.722 | 68.153 |  | 1050.12 | 3.12542 |  | 2001.52 | 3.598506 |  | 1050.12 | 3.387116 |  | 1015.683 | 4.3228445 |  | 1015.683 | 3.819993
| 1050.783 | 68.15292 |  | 1051.182 | 3.125395 |  | 2003.543 | 3.598599 |  | 1051.182 | 3.387118 |  | 1016.709 | 4.3228445 |  | 1016.709 | 3.819865
| 1051.843 | 68.1528 |  | 1052.242 | 3.125346 |  | 2005.565 | 3.598401 |  | 1052.242 | 3.387094 |  | 1017.735 | 4.3227945 |  | 1017.735 | 3.81991
| 1052.904 | 68.15279 |  | 1053.303 | 3.125395 |  | 2007.588 | 3.598586 |  | 1053.303 | 3.387165 |  | 1018.761 | 4.3227445 |  | 1018.761 | 3.81982
| 1053.964 | 68.15278 |  | 1054.364 | 3.125383 |  | 2009.611 | 3.598581 |  | 1054.364 | 3.387093 |  | 1019.787 | 4.3227445 |  | 1019.787 | 3.819879
| 1055.025 | 68.15257 |  | 1055.424392 | 3.12542 |  | 2011.634 | 3.598556529 |  | 1055.424392 | 3.387094 |  | 1020.813 | 4.3226945 |  | 1020.813 | 3.819898
| 1056.086 | 68.15253 |  | 1056.486 | 3.125345 |  | 2013.656 | 3.59848 |  | 1056.486 | 3.387094 |  | 1021.839 | 4.3227445 |  | 1021.839 | 3.819847
| 1057.147 | 68.15252 |  | 1057.547 | 3.125345 |  | 2015.679 | 3.598532 |  | 1057.547 | 3.38719 |  | 1022.865 | 4.3227445 |  | 1022.865 | 3.81985
| 1058.247 | 68.15227 |  | 1058.608 | 3.125383 |  | 2017.702 | 3.598481 |  | 1058.608 | 3.387045 |  | 1023.891 | 4.3226945 |  | 1023.891 | 3.819822
| 1059.308 | 68.15221 |  | 1059.67 | 3.125358 |  | 2019.725 | 3.598494 |  | 1059.67 | 3.387068 |  | 1024.917 | 4.3227445 |  | 1024.917 | 3.819791
| 1060.368 | 68.15221 |  | 1060.732 | 3.125296 |  | 2021.748 | 3.59847 |  | 1060.732 | 3.387093 |  | 1025.943 | 4.3226445 |  | 1025.943 | 3.819788
| 1061.428 | 68.15182 |  | 1061.793 | 3.125271 |  | 2023.77 | 3.598424 |  | 1061.793 | 3.386997 |  | 1026.969 | 4.3225945 |  | 1026.969 | 3.819815
| 1062.488 | 68.15179 |  | 1062.855 | 3.125308 |  | 2025.793 | 3.598417 |  | 1062.855 | 3.387046 |  | 1027.995 | 4.3225945 |  | 1027.995 | 3.81975
| 1063.549 | 68.15156 |  | 1063.917 | 3.12532 |  | 2027.816 | 3.598434 |  | 1063.917 | 3.387045 |  | 1029.021 | 4.3225445 |  | 1029.021 | 3.819799
| 1064.609 | 68.15166 |  | 1064.979 | 3.125284 |  | 2029.839 | 3.59825109 |  | 1064.979 | 3.387044 |  | 1030.047 | 4.3224945 |  | 1030.047 | 3.819758
| 1065.67 | 68.15168 |  | 1066.04 | 3.125308 |  | 2031.861 | 3.598324 |  | 1066.04 | 3.387142 |  | 1031.073 | 4.3225445 |  | 1031.073 | 3.819786
| 1066.731 | 68.15166 |  | 1067.101 | 3.125295 |  | 2033.884 | 3.598338 |  | 1067.101 | 3.387048 |  | 1032.099 | 4.3224945 |  | 1032.099 | 3.819751
| 1067.792 | 68.15145 |  | 1068.163 | 3.12532 |  | 2035.907 | 3.598376859 |  | 1068.163 | 3.387023 |  | 1033.125 | 4.3225445 |  | 1033.125 | 3.819802
| 1068.852 | 68.15133 |  | 1069.234 | 3.125271 |  | 2037.93 | 3.598416 |  | 1069.234 | 3.38702 |  | 1034.151 | 4.3225445 |  | 1034.151 | 3.819846
| 1069.913 | 68.15118 |  | 1070.295 | 3.125272 |  | 2039.953 | 3.598332 |  | 1070.295 | 3.387 |  | 1035.177 | 4.3224945 |  | 1035.177 | 3.819892
| 1070.973 | 68.15122 |  | 1071.357 | 3.125308 |  | 2041.975 | 3.598269057 |  | 1071.357 | 3.386926 |  | 1036.203 | 4.3224945 |  | 1036.203 | 3.819867
| 1072.034179 | 68.15092 |  | 1072.418 | 3.125358 |  | 2043.998 | 3.598356 |  | 1072.418 | 3.386995 |  | 1037.229 | 4.3223445 |  | 1037.229 | 3.819784
| 1073.094 | 68.15092 |  | 1073.479 | 3.125271 |  | 2046.021 | 3.598314 |  | 1073.479 | 3.387092 |  | 1038.255 | 4.3224445 |  | 1038.255 | 3.819863
| 1074.154 | 68.15104 |  | 1074.54 | 3.125297 |  | 2048.044 | 3.598347 |  | 1074.54 | 3.387042 |  | 1039.281 | 4.3223945 |  | 1039.281 | 3.819825
| 1075.215 | 68.15082 |  | 1075.6 | 3.125272 |  | 2050.067 | 3.598301 |  | 1075.6 | 3.386949 |  | 1040.307 | 4.3224445 |  | 1040.307 | 3.819851
| 1076.276 | 68.15076 |  | 1076.661 | 3.125247 |  | 2052.089 | 3.598214 |  | 1076.661 | 3.386949 |  | 1041.333 | 4.3223945 |  | 1041.333 | 3.819746
| 1077.338 | 68.15063 |  | 1077.723 | 3.12532 |  | 2054.112 | 3.598174 |  | 1077.723 | 3.386951 |  | 1042.359 | 4.3224445 |  | 1042.359 | 3.819802
| 1078.398 | 68.15044 |  | 1078.784 | 3.125234 |  | 2056.135 | 3.598147 |  | 1078.784 | 3.386949 |  | 1043.385 | 4.3223445 |  | 1043.385 | 3.819809
| 1079.459 | 68.15048 |  | 1079.845 | 3.125258 |  | 2058.158 | 3.598064 |  | 1079.845 | 3.386853 |  | 1044.411 | 4.3223445 |  | 1044.411 | 3.819847
| 1080.519 | 68.15058 |  | 1080.906 | 3.125271 |  | 2060.18 | 3.598053 |  | 1080.906 | 3.386877 |  | 1045.437 | 4.3223445 |  | 1045.437 | 3.819853
| 1081.58 | 68.15041 |  | 1081.966 | 3.125271 |  | 2062.203 | 3.59799 |  | 1081.966 | 3.386829 |  | 1046.463 | 4.3223445 |  | 1046.463 | 3.819844
| 1082.663 | 68.15022 |  | 1083.027 | 3.125271 |  | 2064.226 | 3.598039 |  | 1083.027 | 3.386782 |  | 1047.489 | 4.3223445 |  | 1047.489 | 3.819813
| 1083.724 | 68.15016 |  | 1084.089 | 3.125222 |  | 2066.249 | 3.597981 |  | 1084.089 | 3.386783 |  | 1048.515 | 4.3222945 |  | 1048.515 | 3.819833
| 1084.785 | 68.15015 |  | 1085.15 | 3.125234 |  | 2068.272 | 3.598041 |  | 1085.15 | 3.386806 |  | 1049.541 | 4.3222445 |  | 1049.541 | 3.819843
| 1085.846 | 68.15011 |  | 1086.21 | 3.125211 |  | 2070.294 | 3.597984 |  | 1086.21 | 3.386831 |  | 1050.567 | 4.3222445 |  | 1050.567 | 3.819764
| 1086.907 | 68.14991 |  | 1087.272 | 3.12521 |  | 2072.317 | 3.597995 |  | 1087.272 | 3.386713 |  | 1051.593 | 4.3222445 |  | 1051.593 | 3.819817
| 1087.967 | 68.14986 |  | 1088.333 | 3.12521 |  | 2074.34 | 3.598038 |  | 1088.333 | 3.386831 |  | 1052.619 | 4.3222445 |  | 1052.619 | 3.819859
| 1089.028 | 68.14995 |  | 1089.395 | 3.125235 |  | 2076.363 | 3.59796 |  | 1089.395 | 3.386781 |  | 1053.645 | 4.3221945 |  | 1053.645 | 3.819788
| 1090.088 | 68.14986 |  | 1090.457 | 3.125222 |  | 2078.385 | 3.597872 |  | 1090.457 | 3.386783 |  | 1054.671 | 4.3221945 |  | 1054.671 | 3.819783
| 1091.147999 | 68.14973 |  | 1091.579 | 3.12521 |  | 2080.408 | 3.5979 |  | 1091.579 | 3.386781 |  | 1055.697 | 4.3221445 |  | 1055.697 | 3.819815
| 1092.208 | 68.1497 |  | 1092.64 | 3.125185 |  | 2082.431 | 3.597816 |  | 1092.64 | 3.386662 |  | 1056.723 | 4.3221945 |  | 1056.723 | 3.819792
| 1093.268 | 68.14956 |  | 1093.736135 | 3.125209 |  | 2084.454 | 3.597784 |  | 1093.736135 | 3.386612 |  | 1057.748 | 4.3220945 |  | 1057.748 | 3.819772
| 1094.329 | 68.14939 |  | 1094.797 | 3.125209 |  | 2086.477 | 3.597882 |  | 1094.797 | 3.386662 |  | 1058.775 | 4.3220945 |  | 1058.775 | 3.819721
| 1095.391 | 68.14928 |  | 1095.858 | 3.125271 |  | 2088.499 | 3.597905 |  | 1095.858 | 3.386686 |  | 1059.8 | 4.3220445 |  | 1059.8 | 3.819722
| 1096.451002 | 68.14914 |  | 1096.919 | 3.125247 |  | 2090.522 | 3.597842 |  | 1096.919 | 3.386615 |  | 1060.826 | 4.3220445 |  | 1060.826 | 3.81974
| 1097.511 | 68.14917 |  | 1097.98 | 3.125222 |  | 2092.545 | 3.597779 |  | 1097.98 | 3.38671 |  | 1061.852 | 4.3219945 |  | 1061.852 | 3.819699
| 1098.57137 | 68.14902 |  | 1099.042 | 3.125259 |  | 2094.568 | 3.597755 |  | 1099.042 | 3.386592 |  | 1062.878 | 4.3219445 |  | 1062.878 | 3.81977
| 1099.632 | 68.14919 |  | 1100.103 | 3.125209 |  | 2096.59 | 3.597695 |  | 1100.103 | 3.386614 |  | 1063.904 | 4.3219445 |  | 1063.904 | 3.819697
| 1100.776 | 68.14886 |  | 1101.164 | 3.125197 |  | 2098.613 | 3.597586311 |  | 1101.164 | 3.386758 |  | 1064.93 | 4.3219445 |  | 1064.93 | 3.819727
| 1101.837 | 68.14872 |  | 1102.226 | 3.125233 |  | 2100.636 | 3.597573 |  | 1102.226 | 3.386638 |  | 1065.956 | 4.3219945 |  | 1065.956 | 3.819804
| 1102.897 | 68.14862 |  | 1103.288 | 3.125234 |  | 2102.659 | 3.597672 |  | 1103.288 | 3.386544 |  | 1066.982 | 4.3219945 |  | 1066.982 | 3.81982
| 1103.958 | 68.14861 |  | 1104.349 | 3.125184 |  | 2104.682 | 3.597638 |  | 1104.349 | 3.386661 |  | 1068.008 | 4.3219445 |  | 1068.008 | 3.819731
| 1105.018 | 68.14846 |  | 1105.41 | 3.125185 |  | 2106.704 | 3.597701 |  | 1105.41 | 3.386662 |  | 1069.034 | 4.3218445 |  | 1069.034 | 3.819816
| 1106.0788 | 68.14842 |  | 1106.471 | 3.125172 |  | 2108.727 | 3.597567 |  | 1106.471 | 3.386565 |  | 1070.06 | 4.3217445 |  | 1070.06 | 3.819751
| 1107.14 | 68.1482 |  | 1107.53146 | 3.125184 |  | 2110.75 | 3.597636 |  | 1107.53146 | 3.386613 |  | 1071.086 | 4.3216945 |  | 1071.086 | 3.819799
| 1108.202 | 68.14808 |  | 1108.592 | 3.125185 |  | 2112.773 | 3.597585 |  | 1108.592 | 3.386564 |  | 1072.112 | 4.3216945 |  | 1072.112 | 3.819774
| 1109.262 | 68.14817 |  | 1109.653 | 3.125148 |  | 2114.795 | 3.597556 |  | 1109.653 | 3.386517 |  | 1073.138 | 4.3216945 |  | 1073.138 | 3.819796
| 1110.323 | 68.14816 |  | 1110.715 | 3.12521 |  | 2116.818 | 3.597554 |  | 1110.715 | 3.386542 |  | 1074.164 | 4.3216445 |  | 1074.164 | 3.819741
| 1111.383 | 68.14799 |  | 1111.776 | 3.125148 |  | 2118.841 | 3.597574 |  | 1111.776 | 3.386542 |  | 1075.19 | 4.3216445 |  | 1075.19 | 3.819736
| 1112.443 | 68.1479 |  | 1112.837 | 3.125185 |  | 2120.864 | 3.59747 |  | 1112.837 | 3.38659 |  | 1076.216 | 4.3216445 |  | 1076.216 | 3.819795
| 1113.504 | 68.14774 |  | 1113.898 | 3.125173 |  | 2122.887 | 3.597617 |  | 1113.898 | 3.386589 |  | 1077.242 | 4.3215945 |  | 1077.242 | 3.819703
| 1114.565 | 68.14764 |  | 1114.959 | 3.125185 |  | 2124.909 | 3.597461 |  | 1114.959 | 3.386589 |  | 1078.268 | 4.3215945 |  | 1078.268 | 3.819812
| 1115.625342 | 68.14768 |  | 1116.02 | 3.125136 |  | 2126.932 | 3.597436 |  | 1116.02 | 3.386544 |  | 1079.294 | 4.3215445 |  | 1079.294 | 3.819788
| 1116.687 | 68.14761 |  | 1117.082 | 3.125136 |  | 2128.955 | 3.597466 |  | 1117.082 | 3.386472 |  | 1080.32 | 4.3216945 |  | 1080.32 | 3.819737
| 1117.747 | 68.14748 |  | 1118.142 | 3.125186 |  | 2130.978 | 3.597477 |  | 1118.142 | 3.386566 |  | 1081.346 | 4.3215945 |  | 1081.346 | 3.81976
| 1118.873 | 68.14748 |  | 1119.203 | 3.125123 |  | 2133 | 3.597325 |  | 1119.203 | 3.386518 |  | 1082.372 | 4.3215945 |  | 1082.372 | 3.819724
| 1119.933 | 68.14742 |  | 1120.265 | 3.125111 |  | 2135.023 | 3.597356 |  | 1120.265 | 3.386542 |  | 1083.398 | 4.3216445 |  | 1083.398 | 3.81966
| 1120.994 | 68.1472 |  | 1121.327 | 3.125124 |  | 2137.046 | 3.597387 |  | 1121.327 | 3.386543 |  | 1084.424 | 4.3214945 |  | 1084.424 | 3.819682
| 1122.054 | 68.14724 |  | 1122.389 | 3.125099 |  | 2139.069 | 3.597337 |  | 1122.389 | 3.386637 |  | 1085.45 | 4.3214945 |  | 1085.45 | 3.819692
| 1123.114 | 68.14713 |  | 1123.452 | 3.125099 |  | 2141.092 | 3.597371 |  | 1123.452 | 3.386494 |  | 1086.476 | 4.3214945 |  | 1086.476 | 3.819724
| 1124.175 | 68.14702 |  | 1124.513 | 3.125123 |  | 2143.114 | 3.597303 |  | 1124.513 | 3.386517 |  | 1087.502 | 4.3214945 |  | 1087.502 | 3.819654
| 1125.235 | 68.14695 |  | 1125.574 | 3.125123 |  | 2145.137 | 3.597307 |  | 1125.574 | 3.386519 |  | 1088.528 | 4.3214445 |  | 1088.528 | 3.819715
| 1126.295 | 68.14677 |  | 1126.635606 | 3.125185 |  | 2147.16 | 3.597264 |  | 1126.635606 | 3.386518 |  | 1089.554 | 4.3213945 |  | 1089.554 | 3.819661
| 1127.355 | 68.14676 |  | 1127.696 | 3.125124 |  | 2149.183 | 3.597316806 |  | 1127.696 | 3.386469 |  | 1090.58 | 4.3214445 |  | 1090.58 | 3.819688
| 1128.415 | 68.14673 |  | 1128.758 | 3.125111 |  | 2151.205 | 3.597195 |  | 1128.758 | 3.386303 |  | 1091.606 | 4.3213445 |  | 1091.606 | 3.819665
| 1129.476 | 68.14665 |  | 1129.818 | 3.125099 |  | 2153.228 | 3.597244 |  | 1129.818 | 3.386517 |  | 1092.632 | 4.3213445 |  | 1092.632 | 3.819678
| 1130.537 | 68.14655 |  | 1130.879 | 3.125099 |  | 2155.251 | 3.597235 |  | 1130.879 | 3.386446 |  | 1093.658 | 4.3213445 |  | 1093.658 | 3.819691
| 1131.598211 | 68.14651 |  | 1131.94 | 3.125123 |  | 2157.274 | 3.597184 |  | 1131.94 | 3.38635 |  | 1094.684 | 4.3212945 |  | 1094.684 | 3.819657
| 1132.659 | 68.14654 |  | 1133.002 | 3.125124 |  | 2159.297 | 3.597244 |  | 1133.002 | 3.386421 |  | 1095.71 | 4.3213445 |  | 1095.71 | 3.81966
| 1133.72 | 68.14637 |  | 1134.099 | 3.125173 |  | 2161.319 | 3.597245 |  | 1134.099 | 3.386374 |  | 1096.736 | 4.3212445 |  | 1096.736 | 3.819687
| 1134.781 | 68.14621 |  | 1135.159831 | 3.125037 |  | 2163.342 | 3.597201 |  | 1135.159831 | 3.386303 |  | 1097.762 | 4.3212445 |  | 1097.762 | 3.819721
| 1135.841 | 68.14622 |  | 1136.221 | 3.125124 |  | 2165.365 | 3.597164 |  | 1136.221 | 3.386422 |  | 1098.788 | 4.3212445 |  | 1098.788 | 3.81967
| 1136.901 | 68.14586 |  | 1137.282 | 3.125087 |  | 2167.388 | 3.597127 |  | 1137.282 | 3.386302 |  | 1099.814 | 4.3211945 |  | 1099.814 | 3.819664
| 1137.962 | 68.14606 |  | 1138.343 | 3.125124 |  | 2169.41 | 3.597107 |  | 1138.343 | 3.386303 |  | 1100.84 | 4.3211945 |  | 1100.84 | 3.819646
| 1139.023 | 68.14566 |  | 1139.404 | 3.125063 |  | 2171.433 | 3.597128 |  | 1139.404 | 3.386231 |  | 1101.866 | 4.3212445 |  | 1101.866 | 3.819636
| 1140.085 | 68.14577 |  | 1140.465399 | 3.125036 |  | 2173.456 | 3.597247 |  | 1140.465399 | 3.38635 |  | 1102.892 | 4.3212445 |  | 1102.892 | 3.819592
| 1141.144 | 68.14561 |  | 1141.527 | 3.125098 |  | 2175.479 | 3.597023 |  | 1141.527 | 3.386303 |  | 1103.918 | 4.3212445 |  | 1103.918 | 3.819586
| 1142.205 | 68.14554 |  | 1142.588 | 3.125087 |  | 2177.502 | 3.597079 |  | 1142.588 | 3.386421 |  | 1104.944 | 4.3211945 |  | 1104.944 | 3.81956
| 1143.265066 | 68.14553 |  | 1143.649 | 3.125087 |  | 2179.524 | 3.597097 |  | 1143.649 | 3.386278 |  | 1105.97 | 4.3212445 |  | 1105.97 | 3.819643
| 1144.326 | 68.14548 |  | 1144.71 | 3.125037 |  | 2181.547 | 3.597099 |  | 1144.71 | 3.386303 |  | 1106.996 | 4.3211945 |  | 1106.996 | 3.819651
| 1145.386182 | 68.1454 |  | 1145.770609 | 3.125085 |  | 2183.57 | 3.597029334 |  | 1145.770609 | 3.386302 |  | 1108.022 | 4.3211445 |  | 1108.022 | 3.819666
| 1146.446 | 68.14532 |  | 1146.832 | 3.12511 |  | 2185.593 | 3.597032 |  | 1146.832 | 3.386232 |  | 1109.048 | 4.3210945 |  | 1109.048 | 3.819619
| 1147.506 | 68.14519 |  | 1147.893 | 3.125098 |  | 2187.615 | 3.597052 |  | 1147.893 | 3.386207 |  | 1110.074 | 4.3210945 |  | 1110.074 | 3.819669
| 1148.567 | 68.14513 |  | 1148.954298 | 3.125011 |  | 2189.638 | 3.596955 |  | 1148.954298 | 3.386276 |  | 1111.1 | 4.3211445 |  | 1111.1 | 3.819576
| 1149.625858 | 68.14507 |  | 1150.016 | 3.125085 |  | 2191.661 | 3.596954 |  | 1150.016 | 3.386278 |  | 1112.126 | 4.3210945 |  | 1112.126 | 3.819526
| 1150.686 | 68.14497 |  | 1151.076 | 3.125097 |  | 2193.684 | 3.59698 |  | 1151.076 | 3.386231 |  | 1113.151 | 4.3210445 |  | 1113.151 | 3.819476
| 1151.745265 | 68.14481 |  | 1152.138 | 3.125048 |  | 2195.707 | 3.597058 |  | 1152.138 | 3.386206 |  | 1114.178 | 4.3210445 |  | 1114.178 | 3.819585
| 1152.805 | 68.14497 |  | 1153.2 | 3.125036 |  | 2197.729 | 3.596897 |  | 1153.2 | 3.386206 |  | 1115.203 | 4.3209945 |  | 1115.203 | 3.819564
| 1153.866 | 68.14479 |  | 1154.261 | 3.125085 |  | 2199.752 | 3.596899 |  | 1154.261 | 3.386207 |  | 1116.229 | 4.3210945 |  | 1116.229 | 3.819591
| 1154.927 | 68.1447 |  | 1155.321 | 3.12511 |  | 2201.775 | 3.596914 |  | 1155.321 | 3.386206 |  | 1117.255 | 4.3209445 |  | 1117.255 | 3.819612
| 1155.988005 | 68.14467 |  | 1156.383 | 3.125085 |  | 2203.798 | 3.596953 |  | 1156.383 | 3.386208 |  | 1118.281 | 4.3209445 |  | 1118.281 | 3.819582
| 1157.049 | 68.14436 |  | 1157.444 | 3.125085 |  | 2205.821 | 3.596885 |  | 1157.444 | 3.386184 |  | 1119.307 | 4.3209445 |  | 1119.307 | 3.819559
| 1158.11011 | 68.14452 |  | 1158.522 | 3.125085 |  | 2207.843 | 3.596881 |  | 1158.522 | 3.386207 |  | 1120.333 | 4.3209445 |  | 1120.333 | 3.819572
| 1159.171 | 68.14427 |  | 1159.583 | 3.125036 |  | 2209.866 | 3.596823 |  | 1159.583 | 3.386135 |  | 1121.359375 | 4.3208945 |  | 1121.359375 | 3.819649
| 1160.233 | 68.14433 |  | 1160.644 | 3.125061 |  | 2211.889 | 3.59682 |  | 1160.644 | 3.386063 |  | 1122.385 | 4.3208945 |  | 1122.385 | 3.819577
| 1161.293564 | 68.14407 |  | 1161.705 | 3.125048 |  | 2213.912 | 3.596827 |  | 1161.705 | 3.386254 |  | 1123.411 | 4.3208445 |  | 1123.411 | 3.819614
| 1162.354567 | 68.14413 |  | 1162.766 | 3.125085 |  | 2215.934 | 3.596763 |  | 1162.766 | 3.386228 |  | 1124.437 | 4.3208945 |  | 1124.437 | 3.819611
| 1163.41457 | 68.14412 |  | 1163.827 | 3.125048 |  | 2217.957 | 3.596672 |  | 1163.827 | 3.386133 |  | 1125.463 | 4.3207945 |  | 1125.463 | 3.819556
| 1164.475 | 68.144 |  | 1164.888 | 3.12506 |  | 2219.98 | 3.596614 |  | 1164.888 | 3.386085 |  | 1126.489 | 4.3208445 |  | 1126.489 | 3.819512
| 1165.536 | 68.14393 |  | 1165.948 | 3.125049 |  | 2222.003 | 3.596619 |  | 1165.948 | 3.386204 |  | 1127.515 | 4.3207445 |  | 1127.515 | 3.819597
| 1166.596 | 68.14362 |  | 1167.01 | 3.125085 |  | 2224.026 | 3.596609 |  | 1167.01 | 3.386132 |  | 1128.541 | 4.3206945 |  | 1128.541 | 3.819507
| 1167.69 | 68.14366 |  | 1168.071 | 3.125048 |  | 2226.048 | 3.596631 |  | 1168.071 | 3.386037 |  | 1129.567 | 4.3206945 |  | 1129.567 | 3.81948
| 1168.752 | 68.14367 |  | 1169.132 | 3.125036 |  | 2228.071 | 3.596591 |  | 1169.132 | 3.386062 |  | 1130.593 | 4.3206945 |  | 1130.593 | 3.819561
| 1169.813 | 68.14371 |  | 1170.192294 | 3.124998 |  | 2230.094 | 3.596503 |  | 1170.192294 | 3.386085 |  | 1131.619 | 4.3206945 |  | 1131.619 | 3.819559
| 1170.874 | 68.14366 |  | 1171.253 | 3.125036 |  | 2232.117 | 3.596542 |  | 1171.253 | 3.386108 |  | 1132.645 | 4.3206945 |  | 1132.645 | 3.81948
| 1171.933 | 68.14364 |  | 1172.314 | 3.125048 |  | 2234.139 | 3.596467 |  | 1172.314 | 3.386061 |  | 1133.671 | 4.3206445 |  | 1133.671 | 3.819569
| 1172.994 | 68.14339 |  | 1173.377 | 3.125011 |  | 2236.162 | 3.596424 |  | 1173.377 | 3.386037 |  | 1134.697 | 4.3206445 |  | 1134.697 | 3.819507
| 1174.054266 | 68.14332 |  | 1174.437 | 3.125036 |  | 2238.185 | 3.596442 |  | 1174.437 | 3.386011 |  | 1135.723 | 4.3206445 |  | 1135.723 | 3.81952
| 1175.114 | 68.14351 |  | 1175.498 | 3.125061 |  | 2240.208 | 3.596465 |  | 1175.498 | 3.386109 |  | 1136.749 | 4.3205945 |  | 1136.749 | 3.819498
| 1176.175 | 68.14334 |  | 1176.559 | 3.125048 |  | 2242.23 | 3.596481 |  | 1176.559 | 3.386015 |  | 1137.775 | 4.3205945 |  | 1137.775 | 3.819498
| 1177.235 | 68.14312 |  | 1177.62 | 3.125037 |  | 2244.253 | 3.596384 |  | 1177.62 | 3.386038 |  | 1138.801 | 4.3205445 |  | 1138.801 | 3.819543
| 1178.295 | 68.143 |  | 1178.682 | 3.125012 |  | 2246.276 | 3.596372 |  | 1178.682 | 3.386038 |  | 1139.827 | 4.3205445 |  | 1139.827 | 3.819564
| 1179.356 | 68.14281 |  | 1179.744 | 3.12506 |  | 2248.299 | 3.596264 |  | 1179.744 | 3.385942 |  | 1140.853 | 4.3204445 |  | 1140.853 | 3.819486
| 1180.416245 | 68.14297 |  | 1180.878 | 3.124986 |  | 2250.322 | 3.596295 |  | 1180.878 | 3.386013 |  | 1141.879 | 4.3204445 |  | 1141.879 | 3.819499
| 1181.475595 | 68.14289 |  | 1181.941 | 3.124998 |  | 2252.344 | 3.596228 |  | 1181.941 | 3.385943 |  | 1142.905 | 4.3203945 |  | 1142.905 | 3.819518
| 1182.536 | 68.14272 |  | 1183.002 | 3.124998 |  | 2254.367 | 3.596364 |  | 1183.002 | 3.385967 |  | 1143.931 | 4.3204445 |  | 1143.931 | 3.819467
| 1183.597 | 68.14263 |  | 1184.064 | 3.125036 |  | 2256.39 | 3.596375 |  | 1184.064 | 3.385966 |  | 1144.957 | 4.3203945 |  | 1144.957 | 3.819478
| 1184.657 | 68.14271 |  | 1185.125 | 3.124974 |  | 2258.413 | 3.596352 |  | 1185.125 | 3.386014 |  | 1145.983 | 4.3204445 |  | 1145.983 | 3.819567
| 1185.718 | 68.14259 |  | 1186.186 | 3.124974 |  | 2260.436 | 3.596255 |  | 1186.186 | 3.385942 |  | 1147.009 | 4.3203445 |  | 1147.009 | 3.819515
| 1186.779 | 68.14247 |  | 1187.246 | 3.124974 |  | 2262.458 | 3.596154 |  | 1187.246 | 3.385896 |  | 1148.035 | 4.3203445 |  | 1148.035 | 3.819547
| 1187.839 | 68.14233 |  | 1188.307 | 3.124949 |  | 2264.481 | 3.596077083 |  | 1188.307 | 3.385871 |  | 1149.061 | 4.3203445 |  | 1149.061 | 3.819496
| 1188.9 | 68.14216 |  | 1189.367 | 3.125036 |  | 2266.504 | 3.596179 |  | 1189.367 | 3.385944 |  | 1150.087 | 4.3202945 |  | 1150.087 | 3.819572
| 1189.96 | 68.14236 |  | 1190.428 | 3.125049 |  | 2268.527 | 3.596114 |  | 1190.428 | 3.385922 |  | 1151.113 | 4.3202945 |  | 1151.113 | 3.819585
| 1191.02 | 68.14214 |  | 1191.489 | 3.12506 |  | 2270.549 | 3.596042 |  | 1191.489 | 3.385945 |  | 1152.139 | 4.3202945 |  | 1152.139 | 3.819515
| 1192.082 | 68.1422 |  | 1192.551 | 3.125012 |  | 2272.572 | 3.596021 |  | 1192.551 | 3.385849 |  | 1153.165 | 4.3202945 |  | 1153.165 | 3.819433
| 1193.142 | 68.14207 |  | 1193.612 | 3.124999 |  | 2274.595 | 3.595989 |  | 1193.612 | 3.385803 |  | 1154.191 | 4.3202945 |  | 1154.191 | 3.819521
| 1194.257 | 68.14189 |  | 1194.673512 | 3.124974 |  | 2276.618 | 3.595852 |  | 1194.673512 | 3.385801 |  | 1155.217 | 4.3202945 |  | 1155.217 | 3.819467
| 1195.318 | 68.14193 |  | 1195.735 | 3.124998 |  | 2278.641 | 3.595776 |  | 1195.735 | 3.385776 |  | 1156.243 | 4.3202445 |  | 1156.243 | 3.819489
| 1196.379 | 68.14182 |  | 1196.795 | 3.124999 |  | 2280.663 | 3.595743 |  | 1196.795 | 3.385728 |  | 1157.269 | 4.3201445 |  | 1157.269 | 3.819467
| 1197.439 | 68.14171 |  | 1197.857 | 3.125011 |  | 2282.686 | 3.595781 |  | 1197.857 | 3.385773 |  | 1158.295 | 4.3201945 |  | 1158.295 | 3.819406
| 1198.499 | 68.14179 |  | 1198.918 | 3.124986 |  | 2284.709 | 3.595775 |  | 1198.918 | 3.385705 |  | 1159.321 | 4.3201945 |  | 1159.321 | 3.819499
| 1199.56 | 68.1416 |  | 1199.978 | 3.125009 |  | 2286.732 | 3.595817 |  | 1199.978 | 3.385729 |  | 1160.347 | 4.3200945 |  | 1160.347 | 3.819472
| 1200.621 | 68.14155 |  | 1201.04 | 3.124999 |  | 2288.754 | 3.595756 |  | 1201.04 | 3.385729 |  | 1161.373 | 4.3200445 |  | 1161.373 | 3.819433
| 1201.681649 | 68.14143 |  | 1202.101 | 3.125035 |  | 2290.777 | 3.595662 |  | 1202.101 | 3.38573 |  | 1162.399 | 4.3200945 |  | 1162.399 | 3.819493
| 1202.742 | 68.14142 |  | 1203.202 | 3.125035 |  | 2292.8 | 3.595702 |  | 1203.202 | 3.385776 |  | 1163.425 | 4.3200445 |  | 1163.425 | 3.819476
| 1203.802556 | 68.14133 |  | 1204.264 | 3.125085 |  | 2294.823 | 3.595624 |  | 1204.264 | 3.385849 |  | 1164.451 | 4.3200445 |  | 1164.451 | 3.819469
| 1204.861737 | 68.14117 |  | 1205.325 | 3.125035 |  | 2296.846 | 3.595632 |  | 1205.325 | 3.385611 |  | 1165.477 | 4.3200445 |  | 1165.477 | 3.819592
| 1205.923 | 68.14101 |  | 1206.386 | 3.125011 |  | 2298.868 | 3.595562 |  | 1206.386 | 3.385705 |  | 1166.503 | 4.3199445 |  | 1166.503 | 3.819557
| 1206.984 | 68.14088 |  | 1207.448 | 3.125036 |  | 2300.891 | 3.595569 |  | 1207.448 | 3.38568 |  | 1167.529 | 4.3199445 |  | 1167.529 | 3.819498
| 1208.045 | 68.14097 |  | 1208.509 | 3.124949 |  | 2302.914 | 3.595533 |  | 1208.509 | 3.38568 |  | 1168.555 | 4.3199445 |  | 1168.555 | 3.819452
| 1209.106 | 68.14102 |  | 1209.57 | 3.125036 |  | 2304.937 | 3.595469 |  | 1209.57 | 3.385563 |  | 1169.581 | 4.3198945 |  | 1169.581 | 3.819441
| 1210.166 | 68.14085 |  | 1210.631 | 3.124962 |  | 2306.959 | 3.595406 |  | 1210.631 | 3.385681 |  | 1170.607 | 4.3198445 |  | 1170.607 | 3.819421
| 1211.227 | 68.14085 |  | 1211.691 | 3.124936 |  | 2308.982 | 3.595425 |  | 1211.691 | 3.385634 |  | 1171.633 | 4.3198445 |  | 1171.633 | 3.819429
| 1212.287 | 68.14079 |  | 1212.752 | 3.124985 |  | 2311.005 | 3.595464 |  | 1212.752 | 3.385584 |  | 1172.659 | 4.3197945 |  | 1172.659 | 3.819433
| 1213.349 | 68.14079 |  | 1213.812 | 3.124937 |  | 2313.028 | 3.595431 |  | 1213.812 | 3.385512 |  | 1173.685 | 4.3198445 |  | 1173.685 | 3.819511
| 1214.41 | 68.14071 |  | 1214.873 | 3.124962 |  | 2315.05 | 3.595546 |  | 1214.873 | 3.385537 |  | 1174.711 | 4.3198445 |  | 1174.711 | 3.819338
| 1215.471203 | 68.14057 |  | 1215.934 | 3.124936 |  | 2317.073 | 3.595430271 |  | 1215.934 | 3.385535 |  | 1175.737 | 4.3197445 |  | 1175.737 | 3.819334
| 1216.532 | 68.14035 |  | 1216.994 | 3.124999 |  | 2319.096 | 3.595424 |  | 1216.994 | 3.385606 |  | 1176.762 | 4.3197945 |  | 1176.762 | 3.819459
| 1217.593 | 68.1404 |  | 1218.056 | 3.124924 |  | 2321.119 | 3.595476 |  | 1218.056 | 3.38556 |  | 1177.789 | 4.3197445 |  | 1177.789 | 3.819433
| 1218.653 | 68.14024 |  | 1219.117 | 3.124986 |  | 2323.141 | 3.595337 |  | 1219.117 | 3.385607 |  | 1178.814 | 4.3197945 |  | 1178.814 | 3.81934
| 1219.713336 | 68.14031 |  | 1220.177 | 3.124912 |  | 2325.164 | 3.595389 |  | 1220.177 | 3.385511 |  | 1179.841 | 4.3197445 |  | 1179.841 | 3.819314
| 1220.807 | 68.14017 |  | 1221.238 | 3.12501 |  | 2327.187 | 3.595318 |  | 1221.238 | 3.385534 |  | 1180.866 | 4.3197445 |  | 1180.866 | 3.81928
| 1221.869 | 68.14006 |  | 1222.299 | 3.12496 |  | 2329.21 | 3.595308 |  | 1222.299 | 3.385462 |  | 1181.892 | 4.3196945 |  | 1181.892 | 3.819257
| 1222.93 | 68.13987 |  | 1223.361 | 3.124949 |  | 2331.233 | 3.595311 |  | 1223.361 | 3.385534 |  | 1182.918 | 4.3197445 |  | 1182.918 | 3.81924
| 1223.99 | 68.14006 |  | 1224.421 | 3.124936 |  | 2333.255 | 3.595182 |  | 1224.421 | 3.385559 |  | 1183.944 | 4.3196945 |  | 1183.944 | 3.819299
| 1225.051 | 68.13989 |  | 1225.483 | 3.124924 |  | 2335.278 | 3.595285 |  | 1225.483 | 3.385511 |  | 1184.97 | 4.3195945 |  | 1184.97 | 3.819303
| 1226.112 | 68.13988 |  | 1226.544 | 3.124974 |  | 2337.301 | 3.595255 |  | 1226.544 | 3.385535 |  | 1185.996 | 4.3196445 |  | 1185.996 | 3.819298
| 1227.173 | 68.1399 |  | 1227.605 | 3.124937 |  | 2339.324 | 3.595206 |  | 1227.605 | 3.385464 |  | 1187.022 | 4.3196945 |  | 1187.022 | 3.819301
| 1228.234 | 68.13961 |  | 1228.667 | 3.124913 |  | 2341.347 | 3.595129 |  | 1228.667 | 3.385558 |  | 1188.048 | 4.3195945 |  | 1188.048 | 3.81931
| 1229.294444 | 68.13958 |  | 1229.729 | 3.124912 |  | 2343.369 | 3.595138 |  | 1229.729 | 3.385535 |  | 1189.074 | 4.3195445 |  | 1189.074 | 3.81926
| 1230.355 | 68.13961 |  | 1230.791 | 3.124912 |  | 2345.392 | 3.595133 |  | 1230.791 | 3.385463 |  | 1190.1 | 4.3195945 |  | 1190.1 | 3.819226
| 1231.416 | 68.13962 |  | 1231.852 | 3.124937 |  | 2347.415 | 3.595098 |  | 1231.852 | 3.385511 |  | 1191.126 | 4.3195445 |  | 1191.126 | 3.819226
| 1232.476 | 68.13954 |  | 1232.913 | 3.124974 |  | 2349.438 | 3.595068 |  | 1232.913 | 3.385535 |  | 1192.152 | 4.3195945 |  | 1192.152 | 3.819267
| 1233.536 | 68.13937 |  | 1234.033 | 3.124937 |  | 2351.46 | 3.594988 |  | 1234.033 | 3.385464 |  | 1193.178 | 4.3195445 |  | 1193.178 | 3.819247
| 1234.596 | 68.13918 |  | 1235.095 | 3.124912 |  | 2353.483 | 3.595008 |  | 1235.095 | 3.385393 |  | 1194.204 | 4.3195445 |  | 1194.204 | 3.819306
| 1235.656 | 68.13924 |  | 1236.156 | 3.124912 |  | 2355.506 | 3.594989 |  | 1236.156 | 3.385511 |  | 1195.23 | 4.3194945 |  | 1195.23 | 3.819283
| 1236.716191 | 68.13931 |  | 1237.217 | 3.124925 |  | 2357.529 | 3.594862 |  | 1237.217 | 3.38544 |  | 1196.256 | 4.3194445 |  | 1196.256 | 3.819317
| 1237.777 | 68.13907 |  | 1238.278 | 3.124888 |  | 2359.552 | 3.594853 |  | 1238.278 | 3.385415 |  | 1197.282 | 4.3194945 |  | 1197.282 | 3.819248
| 1238.838 | 68.13912 |  | 1239.338 | 3.124912 |  | 2361.574 | 3.594895 |  | 1239.338 | 3.38544 |  | 1198.308 | 4.3193945 |  | 1198.308 | 3.819279
| 1239.898 | 68.13892 |  | 1240.399 | 3.124888 |  | 2363.597 | 3.594831 |  | 1240.399 | 3.385462 |  | 1199.334 | 4.3193945 |  | 1199.334 | 3.819311
| 1240.962 | 68.13905 |  | 1241.46 | 3.124924 |  | 2365.62 | 3.594908 |  | 1241.46 | 3.385487 |  | 1200.36 | 4.3193945 |  | 1200.36 | 3.819288
| 1242.02304 | 68.13903 |  | 1242.522 | 3.124887 |  | 2367.643 | 3.59484 |  | 1242.522 | 3.385392 |  | 1201.386 | 4.3193945 |  | 1201.386 | 3.819318
| 1243.093 | 68.13885 |  | 1243.583 | 3.124875 |  | 2369.665 | 3.59484 |  | 1243.583 | 3.385463 |  | 1202.412 | 4.3193445 |  | 1202.412 | 3.8193
| 1244.153 | 68.13884 |  | 1244.645 | 3.124849 |  | 2371.688 | 3.594809 |  | 1244.645 | 3.385392 |  | 1203.438 | 4.3193445 |  | 1203.438 | 3.819337
| 1245.214 | 68.1387 |  | 1245.706 | 3.124874 |  | 2373.711 | 3.594792 |  | 1245.706 | 3.385441 |  | 1204.464 | 4.3193445 |  | 1204.464 | 3.819304
| 1246.274 | 68.13885 |  | 1246.768 | 3.124924 |  | 2375.734 | 3.594773 |  | 1246.768 | 3.385345 |  | 1205.49 | 4.3192945 |  | 1205.49 | 3.819262
| 1247.335 | 68.13877 |  | 1247.829 | 3.124936 |  | 2377.757 | 3.594749 |  | 1247.829 | 3.385345 |  | 1206.516 | 4.3192945 |  | 1206.516 | 3.819266
| 1248.39535 | 68.13869 |  | 1248.891 | 3.124875 |  | 2379.779 | 3.594683 |  | 1248.891 | 3.385346 |  | 1207.542 | 4.3193445 |  | 1207.542 | 3.819261
| 1249.456 | 68.13852 |  | 1249.951 | 3.124825 |  | 2381.802 | 3.594684 |  | 1249.951 | 3.385272 |  | 1208.568 | 4.3192445 |  | 1208.568 | 3.819269
| 1250.517 | 68.13851 |  | 1251.012 | 3.124825 |  | 2383.825 | 3.594796 |  | 1251.012 | 3.385274 |  | 1209.594 | 4.3192445 |  | 1209.594 | 3.819272
| 1251.578 | 68.13845 |  | 1252.073 | 3.124887 |  | 2385.848 | 3.594741 |  | 1252.073 | 3.385273 |  | 1210.62 | 4.3192445 |  | 1210.62 | 3.81928
| 1252.639 | 68.13842 |  | 1253.135 | 3.124849 |  | 2387.87 | 3.594644 |  | 1253.135 | 3.385274 |  | 1211.646 | 4.3192445 |  | 1211.646 | 3.819277
| 1253.699 | 68.13821 |  | 1254.196 | 3.124912 |  | 2389.893 | 3.594657 |  | 1254.196 | 3.385226 |  | 1212.672 | 4.3192445 |  | 1212.672 | 3.819323
| 1254.759 | 68.13828 |  | 1255.258 | 3.124849 |  | 2391.916 | 3.59466 |  | 1255.258 | 3.385299 |  | 1213.698 | 4.3192445 |  | 1213.698 | 3.81923
| 1255.819 | 68.13831 |  | 1256.318875 | 3.124874 |  | 2393.939 | 3.594655 |  | 1256.318875 | 3.385227 |  | 1214.724 | 4.3192945 |  | 1214.724 | 3.819301
| 1256.88 | 68.13829 |  | 1257.379977 | 3.124825 |  | 2395.962 | 3.594693624 |  | 1257.379977 | 3.385299 |  | 1215.75 | 4.3191945 |  | 1215.75 | 3.819185
| 1257.941 | 68.13796 |  | 1258.483 | 3.124849 |  | 2397.984 | 3.594528 |  | 1258.483 | 3.385272 |  | 1216.776 | 4.3192445 |  | 1216.776 | 3.819232
| 1259.001 | 68.13802 |  | 1259.543 | 3.124799 |  | 2400.007 | 3.594776 |  | 1259.543 | 3.385368 |  | 1217.802 | 4.3191445 |  | 1217.802 | 3.819238
| 1260.062 | 68.13799 |  | 1260.604 | 3.12485 |  | 2402.03 | 3.594748 |  | 1260.604 | 3.385177 |  | 1218.828 | 4.3191945 |  | 1218.828 | 3.819183
| 1261.122 | 68.138 |  | 1261.666 | 3.124863 |  | 2404.053 | 3.594704 |  | 1261.666 | 3.385177 |  | 1219.854 | 4.3191945 |  | 1219.854 | 3.819225
| 1262.182 | 68.13792 |  | 1262.726 | 3.124802 |  | 2406.075 | 3.594734 |  | 1262.726 | 3.385297 |  | 1220.88 | 4.3190945 |  | 1220.88 | 3.819135
| 1263.276 | 68.13779 |  | 1263.788 | 3.124802 |  | 2408.098 | 3.594674 |  | 1263.788 | 3.385202 |  | 1221.906 | 4.3191445 |  | 1221.906 | 3.819189
| 1264.337 | 68.13761 |  | 1264.849 | 3.124826 |  | 2410.121 | 3.594725 |  | 1264.849 | 3.385249 |  | 1222.932 | 4.3190945 |  | 1222.932 | 3.819159
| 1265.396974 | 68.13773 |  | 1265.911 | 3.124827 |  | 2412.144 | 3.594673 |  | 1265.911 | 3.385201 |  | 1223.958 | 4.3191445 |  | 1223.958 | 3.819136
| 1266.458 | 68.13763 |  | 1266.972 | 3.124839 |  | 2414.167 | 3.594746 |  | 1266.972 | 3.385224 |  | 1224.984 | 4.3190445 |  | 1224.984 | 3.819155
| 1267.519 | 68.13744 |  | 1268.034 | 3.124801 |  | 2416.189 | 3.594667 |  | 1268.034 | 3.385202 |  | 1226.01 | 4.3190445 |  | 1226.01 | 3.819178
| 1268.579 | 68.13759 |  | 1269.095 | 3.124739 |  | 2418.212 | 3.594679 |  | 1269.095 | 3.385131 |  | 1227.036 | 4.3189945 |  | 1227.036 | 3.819146
| 1269.641 | 68.13731 |  | 1270.156 | 3.124802 |  | 2420.235 | 3.594587 |  | 1270.156 | 3.385129 |  | 1228.062 | 4.3190445 |  | 1228.062 | 3.819192
| 1270.701 | 68.13734 |  | 1271.217 | 3.124802 |  | 2422.258 | 3.594577 |  | 1271.217 | 3.385225 |  | 1229.088 | 4.3190945 |  | 1229.088 | 3.819186
| 1271.762 | 68.13759 |  | 1272.278 | 3.124751 |  | 2424.28 | 3.594602 |  | 1272.278 | 3.385222 |  | 1230.114 | 4.3190445 |  | 1230.114 | 3.819186
| 1272.823 | 68.13715 |  | 1273.34 | 3.124788 |  | 2426.303 | 3.594474 |  | 1273.34 | 3.385009 |  | 1231.14 | 4.3189945 |  | 1231.14 | 3.81917
| 1273.884 | 68.13706 |  | 1274.401 | 3.124801 |  | 2428.326 | 3.594392 |  | 1274.401 | 3.385128 |  | 1232.166 | 4.3189945 |  | 1232.166 | 3.819169
| 1274.946 | 68.13704 |  | 1275.462 | 3.124763 |  | 2430.349 | 3.594444 |  | 1275.462 | 3.385104 |  | 1233.192 | 4.3189445 |  | 1233.192 | 3.819163
| 1276.005 | 68.13725 |  | 1276.524 | 3.124739 |  | 2432.372 | 3.5944 |  | 1276.524 | 3.385056 |  | 1234.218 | 4.3189945 |  | 1234.218 | 3.819205
| 1277.065777 | 68.1371 |  | 1277.585 | 3.124813 |  | 2434.394 | 3.594372 |  | 1277.585 | 3.385104 |  | 1235.244 | 4.3189445 |  | 1235.244 | 3.819144
| 1278.126 | 68.13699 |  | 1278.645685 | 3.124802 |  | 2436.417 | 3.59443 |  | 1278.645685 | 3.385153 |  | 1236.27 | 4.3188945 |  | 1236.27 | 3.819088
| 1279.186 | 68.13682 |  | 1279.708 | 3.124752 |  | 2438.44 | 3.594416 |  | 1279.708 | 3.385033 |  | 1237.296 | 4.3188445 |  | 1237.296 | 3.81918
| 1280.246701 | 68.13686 |  | 1280.769 | 3.124764 |  | 2440.463 | 3.594376 |  | 1280.769 | 3.385056 |  | 1238.322 | 4.3189445 |  | 1238.322 | 3.819224
| 1281.307 | 68.13666 |  | 1281.83 | 3.124714 |  | 2442.485 | 3.594433 |  | 1281.83 | 3.385058 |  | 1239.348 | 4.3189445 |  | 1239.348 | 3.819253
| 1282.367 | 68.13665 |  | 1282.891 | 3.124801 |  | 2444.508 | 3.594274 |  | 1282.891 | 3.385009 |  | 1240.374 | 4.3188445 |  | 1240.374 | 3.819185
| 1283.428 | 68.13634 |  | 1283.952 | 3.124825 |  | 2446.531 | 3.594302 |  | 1283.952 | 3.384985 |  | 1241.4 | 4.3188945 |  | 1241.4 | 3.819222
| 1284.489 | 68.13646 |  | 1285.012 | 3.124838 |  | 2448.554 | 3.594324 |  | 1285.012 | 3.385081 |  | 1242.426 | 4.3188945 |  | 1242.426 | 3.819136
| 1285.55 | 68.1364 |  | 1286.073 | 3.124726 |  | 2450.577 | 3.594283 |  | 1286.073 | 3.384983 |  | 1243.452 | 4.3188945 |  | 1243.452 | 3.819184
| 1286.611 | 68.13671875 |  | 1287.135 | 3.124825 |  | 2452.599 | 3.594293 |  | 1287.135 | 3.385055 |  | 1244.478 | 4.3188945 |  | 1244.478 | 3.819176
| 1287.671 | 68.13641 |  | 1288.196 | 3.124714 |  | 2454.622 | 3.594348 |  | 1288.196 | 3.384984 |  | 1245.503 | 4.3188945 |  | 1245.503 | 3.819178
| 1288.731 | 68.13622 |  | 1289.258 | 3.124738 |  | 2456.645 | 3.594364 |  | 1289.258 | 3.384961 |  | 1246.529 | 4.3187945 |  | 1246.529 | 3.819198
| 1289.791 | 68.13623 |  | 1290.318 | 3.124776 |  | 2458.668 | 3.594219 |  | 1290.318 | 3.385104 |  | 1247.555 | 4.3187945 |  | 1247.555 | 3.819156
| 1290.851 | 68.13626 |  | 1291.378434 | 3.124838 |  | 2460.69 | 3.594197 |  | 1291.378434 | 3.384938 |  | 1248.581 | 4.3187445 |  | 1248.581 | 3.819204
| 1291.912 | 68.13618 |  | 1292.44 | 3.124801 |  | 2462.713 | 3.594126 |  | 1292.44 | 3.384935 |  | 1249.607 | 4.3187945 |  | 1249.607 | 3.819179
| 1292.972 | 68.13608 |  | 1293.5 | 3.124763 |  | 2464.736 | 3.594184 |  | 1293.5 | 3.384937 |  | 1250.633 | 4.3187945 |  | 1250.633 | 3.819131
| 1294.034 | 68.13589 |  | 1294.56 | 3.124739 |  | 2466.759 | 3.594152 |  | 1294.56 | 3.384984 |  | 1251.659 | 4.3187445 |  | 1251.659 | 3.819126
| 1295.094 | 68.1359 |  | 1295.621 | 3.124715 |  | 2468.782 | 3.59399 |  | 1295.621 | 3.384985 |  | 1252.685 | 4.3187445 |  | 1252.685 | 3.819143
| 1296.155 | 68.13564 |  | 1296.683 | 3.124739 |  | 2470.804 | 3.594039 |  | 1296.683 | 3.384938 |  | 1253.711 | 4.3187445 |  | 1253.711 | 3.819109
| 1297.217 | 68.13568 |  | 1297.745 | 3.124727 |  | 2472.827 | 3.594025 |  | 1297.745 | 3.38489 |  | 1254.737 | 4.3187945 |  | 1254.737 | 3.819149
| 1298.278 | 68.13573 |  | 1298.806 | 3.124764 |  | 2474.85 | 3.593962 |  | 1298.806 | 3.384915 |  | 1255.763 | 4.3186945 |  | 1255.763 | 3.819122
| 1299.338 | 68.13564 |  | 1299.868 | 3.124702 |  | 2476.873 | 3.59399 |  | 1299.868 | 3.384888 |  | 1256.789 | 4.3186945 |  | 1256.789 | 3.819014
| 1300.399 | 68.13549 |  | 1300.928981 | 3.124764 |  | 2478.895 | 3.593971 |  | 1300.928981 | 3.384867 |  | 1257.815 | 4.3186445 |  | 1257.815 | 3.819165
| 1301.46 | 68.1356 |  | 1301.99 | 3.124763 |  | 2480.918 | 3.593946 |  | 1301.99 | 3.384961 |  | 1258.841 | 4.3186445 |  | 1258.841 | 3.81915
| 1302.519 | 68.1354 |  | 1303.051 | 3.124739 |  | 2482.941 | 3.593936 |  | 1303.051 | 3.384888 |  | 1259.867 | 4.3185945 |  | 1259.867 | 3.819104
| 1303.581 | 68.13536 |  | 1304.112 | 3.12469 |  | 2484.964 | 3.593905 |  | 1304.112 | 3.384937 |  | 1260.893 | 4.3185945 |  | 1260.893 | 3.81911
| 1304.641 | 68.13521 |  | 1305.173 | 3.124751 |  | 2486.987 | 3.593892 |  | 1305.173 | 3.384867 |  | 1261.919 | 4.3185445 |  | 1261.919 | 3.819092
| 1305.746475 | 68.13524 |  | 1306.235 | 3.124677 |  | 2489.009 | 3.593831 |  | 1306.235 | 3.384888 |  | 1262.945 | 4.3185445 |  | 1262.945 | 3.81916
| 1306.807 | 68.13515 |  | 1307.335 | 3.124664 |  | 2491.032 | 3.593815 |  | 1307.335 | 3.384747 |  | 1263.971 | 4.3185445 |  | 1263.971 | 3.81914
| 1307.868 | 68.13509 |  | 1308.396 | 3.124689 |  | 2493.055 | 3.59381 |  | 1308.396 | 3.384723 |  | 1264.997 | 4.3184945 |  | 1264.997 | 3.819128
| 1308.928 | 68.13513 |  | 1309.456 | 3.124677 |  | 2495.078 | 3.593764 |  | 1309.456 | 3.384722 |  | 1266.023 | 4.3185445 |  | 1266.023 | 3.819193
| 1309.989 | 68.13496 |  | 1310.518 | 3.124702 |  | 2497.1 | 3.593698 |  | 1310.518 | 3.384794 |  | 1267.049 | 4.3185445 |  | 1267.049 | 3.819166
| 1311.049 | 68.13498 |  | 1311.579 | 3.124714 |  | 2499.123 | 3.593692 |  | 1311.579 | 3.384815 |  | 1268.075 | 4.3184445 |  | 1268.075 | 3.819156
| 1312.11 | 68.13484 |  | 1312.64 | 3.124677 |  | 2501.146 | 3.593712 |  | 1312.64 | 3.384817 |  | 1269.101 | 4.3184945 |  | 1269.101 | 3.819182
| 1313.17 | 68.1348 |  | 1313.701 | 3.124677 |  | 2503.169 | 3.593799 |  | 1313.701 | 3.384886 |  | 1270.127 | 4.3184945 |  | 1270.127 | 3.81919
| 1314.23 | 68.13457 |  | 1314.763382 | 3.124702 |  | 2505.192 | 3.59378 |  | 1314.763382 | 3.384721 |  | 1271.153 | 4.3184445 |  | 1271.153 | 3.81923
| 1315.291 | 68.13459 |  | 1315.825 | 3.124653 |  | 2507.214 | 3.59371 |  | 1315.825 | 3.384889 |  | 1272.179 | 4.3184445 |  | 1272.179 | 3.819178
| 1316.351 | 68.13474 |  | 1316.886 | 3.124677 |  | 2509.237 | 3.593704 |  | 1316.886 | 3.384722 |  | 1273.205 | 4.3183945 |  | 1273.205 | 3.819178
| 1317.411 | 68.13457 |  | 1317.947 | 3.124702 |  | 2511.26 | 3.593646 |  | 1317.947 | 3.38465 |  | 1274.231 | 4.3184445 |  | 1274.231 | 3.819136
| 1318.472 | 68.13459 |  | 1319.008 | 3.124677 |  | 2513.283 | 3.593649 |  | 1319.008 | 3.384699 |  | 1275.257 | 4.3184945 |  | 1275.257 | 3.819104
| 1319.53363 | 68.13437 |  | 1320.067 | 3.124665 |  | 2515.305 | 3.593658 |  | 1320.067 | 3.384721 |  | 1276.283 | 4.3184945 |  | 1276.283 | 3.819123
| 1320.594 | 68.13428 |  | 1321.128 | 3.124702 |  | 2517.328 | 3.593679 |  | 1321.128 | 3.38465 |  | 1277.309 | 4.3184945 |  | 1277.309 | 3.819111
| 1321.655 | 68.13422 |  | 1322.189 | 3.124615 |  | 2519.351 | 3.593721 |  | 1322.189 | 3.384745 |  | 1278.335 | 4.3184945 |  | 1278.335 | 3.819101
| 1322.717 | 68.13438 |  | 1323.250984 | 3.124653 |  | 2521.374 | 3.593627 |  | 1323.250984 | 3.384699 |  | 1279.361 | 4.3184445 |  | 1279.361 | 3.819063
| 1323.777 | 68.13414 |  | 1324.312 | 3.124691 |  | 2523.397 | 3.593594 |  | 1324.312 | 3.384722 |  | 1280.387 | 4.3184945 |  | 1280.387 | 3.819053
| 1324.838 | 68.13406 |  | 1325.373 | 3.124715 |  | 2525.419 | 3.59357967 |  | 1325.373 | 3.384769 |  | 1281.413 | 4.3185445 |  | 1281.413 | 3.819094
| 1325.899 | 68.13406 |  | 1326.434 | 3.124653 |  | 2527.442 | 3.593609 |  | 1326.434 | 3.384578 |  | 1282.439 | 4.3183945 |  | 1282.439 | 3.819043
| 1326.96 | 68.13377 |  | 1327.495 | 3.124678 |  | 2529.465 | 3.593642 |  | 1327.495 | 3.384627 |  | 1283.465 | 4.3184445 |  | 1283.465 | 3.819095
| 1328.021 | 68.13397 |  | 1328.557 | 3.124703 |  | 2531.488 | 3.593635 |  | 1328.557 | 3.384602 |  | 1284.491 | 4.3183945 |  | 1284.491 | 3.819167
| 1329.081 | 68.13383 |  | 1329.618 | 3.124702 |  | 2533.51 | 3.593645 |  | 1329.618 | 3.38465 |  | 1285.517 | 4.3183445 |  | 1285.517 | 3.819125
| 1330.142 | 68.13364 |  | 1330.68 | 3.124652 |  | 2535.533 | 3.593677 |  | 1330.68 | 3.384626 |  | 1286.543 | 4.3183945 |  | 1286.543 | 3.819122
| 1331.202 | 68.13365 |  | 1331.796 | 3.124677 |  | 2537.556 | 3.593699 |  | 1331.796 | 3.384651 |  | 1287.569 | 4.3183945 |  | 1287.569 | 3.819171
| 1332.263 | 68.13368 |  | 1332.857 | 3.124666 |  | 2539.579 | 3.593585 |  | 1332.857 | 3.38465 |  | 1288.595 | 4.3183945 |  | 1288.595 | 3.819109
| 1333.323 | 68.13356 |  | 1333.917 | 3.124703 |  | 2541.602 | 3.593665 |  | 1333.917 | 3.384699 |  | 1289.62 | 4.3182445 |  | 1289.62 | 3.819054
| 1334.403 | 68.13351 |  | 1334.979373 | 3.124678 |  | 2543.624 | 3.593622 |  | 1334.979373 | 3.384674 |  | 1290.647 | 4.3182445 |  | 1290.647 | 3.819059
| 1335.465 | 68.1334 |  | 1336.041 | 3.124628 |  | 2545.647 | 3.593597637 |  | 1336.041 | 3.384697 |  | 1291.672 | 4.3182445 |  | 1291.672 | 3.819059
| 1336.525 | 68.13333 |  | 1337.102 | 3.124678 |  | 2547.67 | 3.59366 |  | 1337.102 | 3.38453 |  | 1292.699 | 4.3182945 |  | 1292.699 | 3.819073
| 1337.585 | 68.13319 |  | 1338.163 | 3.124628 |  | 2549.693 | 3.593612 |  | 1338.163 | 3.384627 |  | 1293.724 | 4.3182445 |  | 1293.724 | 3.819041
| 1338.646 | 68.13313 |  | 1339.224 | 3.124628 |  | 2551.715 | 3.593696 |  | 1339.224 | 3.384604 |  | 1294.751 | 4.3181945 |  | 1294.751 | 3.819046
| 1339.706 | 68.13293 |  | 1340.285 | 3.124666 |  | 2553.738 | 3.593616 |  | 1340.285 | 3.384579 |  | 1295.776 | 4.3182945 |  | 1295.776 | 3.819018
| 1340.767 | 68.13297 |  | 1341.348 | 3.124641 |  | 2555.761 | 3.593657 |  | 1341.348 | 3.384628 |  | 1296.802 | 4.3182445 |  | 1296.802 | 3.818994
| 1341.829 | 68.13292 |  | 1342.409 | 3.124677 |  | 2557.784 | 3.593656 |  | 1342.409 | 3.384627 |  | 1297.828 | 4.3182945 |  | 1297.828 | 3.818985
| 1342.889748 | 68.13288 |  | 1343.471 | 3.124677 |  | 2559.807 | 3.59368 |  | 1343.471 | 3.384413 |  | 1298.854 | 4.3182445 |  | 1298.854 | 3.819003
| 1343.95 | 68.13297 |  | 1344.532 | 3.124677 |  | 2561.829 | 3.593617 |  | 1344.532 | 3.384485 |  | 1299.88 | 4.3182945 |  | 1299.88 | 3.81903
| 1345.01 | 68.13274 |  | 1345.593 | 3.124652 |  | 2563.852 | 3.593638 |  | 1345.593 | 3.384578 |  | 1300.906 | 4.3181945 |  | 1300.906 | 3.819012
| 1346.07 | 68.1326 |  | 1346.654 | 3.124665 |  | 2565.875 | 3.593732 |  | 1346.654 | 3.384603 |  | 1301.932 | 4.3182445 |  | 1301.932 | 3.81901
| 1347.131 | 68.13263 |  | 1347.713 | 3.124591 |  | 2567.898 | 3.593709 |  | 1347.713 | 3.38446 |  | 1302.958 | 4.3181945 |  | 1302.958 | 3.819003
| 1348.191 | 68.13263 |  | 1348.775 | 3.124652 |  | 2569.92 | 3.593765 |  | 1348.775 | 3.384459 |  | 1303.984 | 4.3181945 |  | 1303.984 | 3.819063
| 1349.252 | 68.13254 |  | 1349.887776 | 3.124628 |  | 2571.943 | 3.593643 |  | 1349.887776 | 3.384484 |  | 1305.01 | 4.3180945 |  | 1305.01 | 3.819045
| 1350.313 | 68.13255 |  | 1350.949 | 3.124677 |  | 2573.966 | 3.593721 |  | 1350.949 | 3.384461 |  | 1306.036 | 4.3181945 |  | 1306.036 | 3.819003
| 1351.374 | 68.13264 |  | 1352.009 | 3.124615 |  | 2575.989 | 3.59376 |  | 1352.009 | 3.384389 |  | 1307.062 | 4.3181945 |  | 1307.062 | 3.81901
| 1352.464 | 68.13232 |  | 1353.07 | 3.124664 |  | 2578.012 | 3.593675 |  | 1353.07 | 3.384532 |  | 1308.088 | 4.3181945 |  | 1308.088 | 3.818988
| 1353.525 | 68.13216 |  | 1354.132 | 3.124627 |  | 2580.034 | 3.593639 |  | 1354.132 | 3.384532 |  | 1309.114 | 4.3181945 |  | 1309.114 | 3.818979
| 1354.586 | 68.13221 |  | 1355.193 | 3.124665 |  | 2582.057 | 3.593587 |  | 1355.193 | 3.384388 |  | 1310.14 | 4.3181945 |  | 1310.14 | 3.818962
| 1355.646 | 68.13213 |  | 1356.254 | 3.124677 |  | 2584.08 | 3.593597637 |  | 1356.254 | 3.384388 |  | 1311.166 | 4.3180945 |  | 1311.166 | 3.818897
| 1356.707 | 68.13206 |  | 1357.315 | 3.124652 |  | 2586.103 | 3.593535 |  | 1357.315 | 3.384388 |  | 1312.192 | 4.3181445 |  | 1312.192 | 3.818945
| 1357.769 | 68.13198 |  | 1358.376059 | 3.124579 |  | 2588.125 | 3.593532 |  | 1358.376059 | 3.384459 |  | 1313.218 | 4.3180945 |  | 1313.218 | 3.818946
| 1358.829 | 68.132 |  | 1359.437 | 3.124628 |  | 2590.148 | 3.593496 |  | 1359.437 | 3.384362 |  | 1314.244 | 4.3180445 |  | 1314.244 | 3.818899
| 1359.89 | 68.13165 |  | 1360.497 | 3.124665 |  | 2592.171 | 3.593564 |  | 1360.497 | 3.384528 |  | 1315.27 | 4.3180945 |  | 1315.27 | 3.818951
| 1360.95 | 68.13156 |  | 1361.558847 | 3.124652 |  | 2594.194 | 3.593453901 |  | 1361.558847 | 3.384457 |  | 1316.296 | 4.3180445 |  | 1316.296 | 3.81893
| 1362.011 | 68.13167 |  | 1362.62 | 3.124616 |  | 2596.217 | 3.593522 |  | 1362.62 | 3.384455 |  | 1317.322 | 4.3180945 |  | 1317.322 | 3.818966
| 1363.072 | 68.13158 |  | 1363.681 | 3.124616 |  | 2598.239 | 3.59352 |  | 1363.681 | 3.384482 |  | 1318.348 | 4.3180445 |  | 1318.348 | 3.819024
| 1364.132 | 68.13156 |  | 1364.742 | 3.124739 |  | 2600.262 | 3.593594 |  | 1364.742 | 3.384531 |  | 1319.374 | 4.3180445 |  | 1319.374 | 3.818983
| 1365.191901 | 68.13145 |  | 1365.803231 | 3.124653 |  | 2602.285 | 3.593513 |  | 1365.803231 | 3.384411 |  | 1320.4 | 4.3180445 |  | 1320.4 | 3.818955
| 1366.252 | 68.13131 |  | 1366.865 | 3.124653 |  | 2604.308 | 3.593614 |  | 1366.865 | 3.384482 |  | 1321.426 | 4.3180945 |  | 1321.426 | 3.818941
| 1367.312 | 68.13117 |  | 1367.925 | 3.124653 |  | 2606.33 | 3.593584 |  | 1367.925 | 3.384482 |  | 1322.452 | 4.3180445 |  | 1322.452 | 3.81893
| 1368.372 | 68.13132 |  | 1368.986 | 3.124591 |  | 2608.353 | 3.593547 |  | 1368.986 | 3.384459 |  | 1323.478 | 4.3179945 |  | 1323.478 | 3.81895
| 1369.432 | 68.13121 |  | 1370.049 | 3.124615 |  | 2610.376 | 3.593497 |  | 1370.049 | 3.384434 |  | 1324.504 | 4.3180445 |  | 1324.504 | 3.818966
| 1370.532 | 68.13095 |  | 1371.109 | 3.124616 |  | 2612.399 | 3.593546 |  | 1371.109 | 3.384386 |  | 1325.53 | 4.3180445 |  | 1325.53 | 3.818941
| 1371.593 | 68.13094 |  | 1372.248213 | 3.124616 |  | 2614.422 | 3.593561703 |  | 1372.248213 | 3.384386 |  | 1326.556 | 4.3179945 |  | 1326.556 | 3.818966
| 1372.654 | 68.13105 |  | 1373.309 | 3.124677 |  | 2616.444 | 3.593594 |  | 1373.309 | 3.384504 |  | 1327.582 | 4.3180445 |  | 1327.582 | 3.818914
| 1373.715 | 68.13086 |  | 1374.371 | 3.124628 |  | 2618.467 | 3.593614 |  | 1374.371 | 3.384528 |  | 1328.608 | 4.3179945 |  | 1328.608 | 3.818876
| 1374.776 | 68.13061 |  | 1375.432 | 3.124628 |  | 2620.49 | 3.593524 |  | 1375.432 | 3.384575 |  | 1329.634 | 4.3179945 |  | 1329.634 | 3.818864
| 1375.836 | 68.13081 |  | 1376.493 | 3.124665 |  | 2622.513 | 3.593486 |  | 1376.493 | 3.384621 |  | 1330.66 | 4.3179945 |  | 1330.66 | 3.818846
| 1376.897 | 68.13065 |  | 1377.555 | 3.124665 |  | 2624.535 | 3.593547 |  | 1377.555 | 3.38467 |  | 1331.686 | 4.3178945 |  | 1331.686 | 3.81884
| 1377.958131 | 68.1305 |  | 1378.616 | 3.124628 |  | 2626.558 | 3.593453901 |  | 1378.616 | 3.384669 |  | 1332.712 | 4.3179945 |  | 1332.712 | 3.818887
| 1379.019 | 68.13034 |  | 1379.677 | 3.12459 |  | 2628.581 | 3.593524 |  | 1379.677 | 3.384837 |  | 1333.737 | 4.3178945 |  | 1333.737 | 3.818908
| 1380.08 | 68.13078 |  | 1380.739 | 3.124615 |  | 2630.604 | 3.593449 |  | 1380.739 | 3.384932 |  | 1334.764 | 4.3178945 |  | 1334.764 | 3.818905
| 1381.14 | 68.13079 |  | 1381.8 | 3.124628 |  | 2632.627 | 3.593488 |  | 1381.8 | 3.385005 |  | 1335.79 | 4.3179445 |  | 1335.79 | 3.818895
| 1382.200621 | 68.13075 |  | 1382.861 | 3.124628 |  | 2634.649 | 3.593437 |  | 1382.861 | 3.385193 |  | 1336.816 | 4.3178945 |  | 1336.816 | 3.818904
| 1383.261447 | 68.13071 |  | 1383.922 | 3.124616 |  | 2636.672 | 3.593537 |  | 1383.922 | 3.385196 |  | 1337.842 | 4.3178445 |  | 1337.842 | 3.818949
| 1384.322 | 68.13065 |  | 1384.983021 | 3.124615 |  | 2638.695 | 3.593488 |  | 1384.983021 | 3.385409 |  | 1338.868 | 4.3178945 |  | 1338.868 | 3.818969
| 1385.382411 | 68.1305 |  | 1386.044 | 3.124591 |  | 2640.718 | 3.593529 |  | 1386.044 | 3.385481 |  | 1339.893 | 4.3178945 |  | 1339.893 | 3.818932
| 1386.442 | 68.13029 |  | 1387.106 | 3.124541 |  | 2642.74 | 3.593565 |  | 1387.106 | 3.385647 |  | 1340.919 | 4.3178945 |  | 1340.919 | 3.818917
| 1387.503 | 68.13013 |  | 1388.167 | 3.124616 |  | 2644.763 | 3.593547 |  | 1388.167 | 3.385767 |  | 1341.945 | 4.3178445 |  | 1341.945 | 3.818951
| 1388.563 | 68.12917 |  | 1389.228 | 3.124665 |  | 2646.786 | 3.593544 |  | 1389.228 | 3.385838 |  | 1342.971 | 4.3178945 |  | 1342.971 | 3.818968
| 1389.625 | 68.12856 |  | 1390.29 | 3.124616 |  | 2648.809 | 3.593552 |  | 1390.29 | 3.386005 |  | 1343.997 | 4.3178445 |  | 1343.997 | 3.818921
| 1390.765509 | 68.12782 |  | 1391.351 | 3.124627 |  | 2650.832 | 3.593477 |  | 1391.351 | 3.386099 |  | 1345.023 | 4.3178945 |  | 1345.023 | 3.818861
| 1391.827 | 68.12726 |  | 1392.414 | 3.124676 |  | 2652.854 | 3.593564 |  | 1392.414 | 3.386339 |  | 1346.049 | 4.3178445 |  | 1346.049 | 3.81889
| 1392.887 | 68.12691 |  | 1393.475 | 3.124676 |  | 2654.877 | 3.593573 |  | 1393.475 | 3.386458 |  | 1347.075 | 4.3177445 |  | 1347.075 | 3.818906
| 1393.947471 | 68.12657 |  | 1394.557 | 3.124652 |  | 2656.9 | 3.593627 |  | 1394.557 | 3.386529 |  | 1348.101 | 4.3177945 |  | 1348.101 | 3.818921
| 1395.009 | 68.12617 |  | 1395.618 | 3.124628 |  | 2658.923 | 3.593478 |  | 1395.618 | 3.386672 |  | 1349.127 | 4.3177445 |  | 1349.127 | 3.818857
| 1396.069 | 68.12589 |  | 1396.679 | 3.124652 |  | 2660.946 | 3.593516 |  | 1396.679 | 3.386815 |  | 1350.153 | 4.3177945 |  | 1350.153 | 3.818918
| 1397.129 | 68.12582 |  | 1397.740345 | 3.124628 |  | 2662.968 | 3.593505 |  | 1397.740345 | 3.386935 |  | 1351.179 | 4.3177445 |  | 1351.179 | 3.818857
| 1398.19 | 68.12555 |  | 1398.802 | 3.124677 |  | 2664.991 | 3.593514 |  | 1398.802 | 3.387052 |  | 1352.205 | 4.3177445 |  | 1352.205 | 3.818959
| 1399.251 | 68.12532 |  | 1399.864 | 3.124677 |  | 2667.014 | 3.593524 |  | 1399.864 | 3.387244 |  | 1353.231 | 4.3177945 |  | 1353.231 | 3.818846
| 1400.311591 | 68.12517 |  | 1400.925051 | 3.124727 |  | 2669.037 | 3.593535 |  | 1400.925051 | 3.387411 |  | 1354.257 | 4.3177445 |  | 1354.257 | 3.818854
| 1401.373 | 68.12492 |  | 1401.986 | 3.124628 |  | 2671.059 | 3.593439 |  | 1401.986 | 3.387505 |  | 1355.283 | 4.3177445 |  | 1355.283 | 3.818842
| 1402.434 | 68.12485 |  | 1403.047 | 3.124669 |  | 2673.082 | 3.593592 |  | 1403.047 | 3.387603 |  | 1356.309 | 4.3177445 |  | 1356.309 | 3.818811
| 1403.494 | 68.1246 |  | 1404.108 | 3.124768 |  | 2675.105 | 3.593575 |  | 1404.108 | 3.387674 |  | 1357.335 | 4.3177445 |  | 1357.335 | 3.818893
| 1404.555 | 68.12454 |  | 1405.169 | 3.124694 |  | 2677.128 | 3.593622 |  | 1405.169 | 3.387887 |  | 1358.361 | 4.3177445 |  | 1358.361 | 3.818872
| 1405.616 | 68.1245 |  | 1406.23 | 3.12473 |  | 2679.151 | 3.593599 |  | 1406.23 | 3.388056 |  | 1359.387 | 4.3176945 |  | 1359.387 | 3.818883
| 1406.677 | 68.12428 |  | 1407.291 | 3.124693 |  | 2681.173 | 3.593704 |  | 1407.291 | 3.388269 |  | 1360.413 | 4.3177445 |  | 1360.413 | 3.818891
| 1407.737 | 68.12427 |  | 1408.352 | 3.124754 |  | 2683.196 | 3.593681 |  | 1408.352 | 3.38851 |  | 1361.439 | 4.3177445 |  | 1361.439 | 3.818929
| 1408.798 | 68.12411 |  | 1409.413 | 3.124755 |  | 2685.219 | 3.59368 |  | 1409.413 | 3.388723 |  | 1362.465 | 4.3176945 |  | 1362.465 | 3.818802
| 1409.858 | 68.12396 |  | 1410.472 | 3.124779 |  | 2687.242 | 3.593635 |  | 1410.472 | 3.38877 |  | 1363.491 | 4.3176945 |  | 1363.491 | 3.818805
| 1410.998582 | 68.12386 |  | 1411.533 | 3.124766 |  | 2689.264 | 3.59365 |  | 1411.533 | 3.388985 |  | 1364.517 | 4.3176945 |  | 1364.517 | 3.818825
| 1412.059 | 68.12377 |  | 1412.594 | 3.124841 |  | 2691.287 | 3.593623 |  | 1412.594 | 3.389055 |  | 1365.543 | 4.3177445 |  | 1365.543 | 3.818836
| 1413.119 | 68.12373 |  | 1413.655 | 3.124791 |  | 2693.31 | 3.593644 |  | 1413.655 | 3.389245 |  | 1366.569 | 4.3176945 |  | 1366.569 | 3.818876
| 1414.181 | 68.12373 |  | 1414.716 | 3.124817 |  | 2695.333 | 3.593651538 |  | 1414.716 | 3.389411 |  | 1367.595 | 4.3176945 |  | 1367.595 | 3.818912
| 1415.242 | 68.12361 |  | 1415.777 | 3.124804 |  | 2697.356 | 3.593622 |  | 1415.777 | 3.389697 |  | 1368.621 | 4.3177445 |  | 1368.621 | 3.818881
| 1416.303 | 68.12354 |  | 1416.838 | 3.124816 |  | 2699.378 | 3.59356 |  | 1416.838 | 3.389721 |  | 1369.647 | 4.3177445 |  | 1369.647 | 3.818825
| 1417.364 | 68.12335 |  | 1417.899 | 3.124842 |  | 2701.401 | 3.59355 |  | 1417.899 | 3.389865 |  | 1370.673 | 4.3176945 |  | 1370.673 | 3.818757
| 1418.426 | 68.12334 |  | 1418.961 | 3.124804 |  | 2703.424 | 3.593566 |  | 1418.961 | 3.390174 |  | 1371.699 | 4.3176945 |  | 1371.699 | 3.818804
| 1419.486213 | 68.12324 |  | 1420.021031 | 3.124841 |  | 2705.447 | 3.593519 |  | 1420.021031 | 3.390341 |  | 1372.725 | 4.3176945 |  | 1372.725 | 3.818775
| 1420.546 | 68.12333 |  | 1421.082 | 3.124841 |  | 2707.469 | 3.593514 |  | 1421.082 | 3.390318 |  | 1373.751 | 4.3176945 |  | 1373.751 | 3.818805
| 1421.607153 | 68.12317 |  | 1422.144 | 3.124829 |  | 2709.492 | 3.59359 |  | 1422.144 | 3.390436 |  | 1374.777 | 4.3176945 |  | 1374.777 | 3.818816
| 1422.667 | 68.12301 |  | 1423.284 | 3.124891 |  | 2711.515 | 3.593561 |  | 1423.284 | 3.390652 |  | 1375.803 | 4.3176445 |  | 1375.803 | 3.818809
| 1423.727 | 68.12309 |  | 1424.345 | 3.124866 |  | 2713.538 | 3.593541 |  | 1424.345 | 3.390889 |  | 1376.829 | 4.3176945 |  | 1376.829 | 3.818757
| 1424.787435 | 68.12292 |  | 1425.406 | 3.124816 |  | 2715.561 | 3.593499 |  | 1425.406 | 3.39101 |  | 1377.854 | 4.3176445 |  | 1377.854 | 3.818838
| 1425.848209 | 68.12307 |  | 1426.467555 | 3.124866 |  | 2717.583 | 3.593597 |  | 1426.467555 | 3.391201 |  | 1378.881 | 4.3176945 |  | 1378.881 | 3.818865
| 1426.909 | 68.12296 |  | 1427.528 | 3.124877 |  | 2719.606 | 3.593528 |  | 1427.528 | 3.391321 |  | 1379.906 | 4.3176445 |  | 1379.906 | 3.818825
| 1427.969 | 68.12286 |  | 1428.59 | 3.124816 |  | 2721.629 | 3.593465 |  | 1428.59 | 3.391416 |  | 1380.932 | 4.3175945 |  | 1380.932 | 3.818783
| 1429.029799 | 68.12272 |  | 1429.651 | 3.124902 |  | 2723.652 | 3.593468 |  | 1429.651 | 3.391511 |  | 1381.958 | 4.3175945 |  | 1381.958 | 3.818717
| 1430.09 | 68.12273 |  | 1430.712 | 3.124841 |  | 2725.674 | 3.593459 |  | 1430.712 | 3.391821 |  | 1382.984 | 4.3175945 |  | 1382.984 | 3.818779
| 1431.232 | 68.12268 |  | 1431.774 | 3.124902 |  | 2727.697 | 3.5935 |  | 1431.774 | 3.391868 |  | 1384.01 | 4.3175445 |  | 1384.01 | 3.818758
| 1432.294 | 68.12251 |  | 1432.835153 | 3.12489 |  | 2729.72 | 3.593621 |  | 1432.835153 | 3.392083 |  | 1385.036 | 4.3174945 |  | 1385.036 | 3.81873
| 1433.355 | 68.12258 |  | 1433.896 | 3.124865 |  | 2731.743 | 3.593578 |  | 1433.896 | 3.392202 |  | 1386.062 | 4.3174945 |  | 1386.062 | 3.818763
| 1434.415 | 68.12254 |  | 1434.956 | 3.124853 |  | 2733.766 | 3.593531 |  | 1434.956 | 3.392296 |  | 1387.088 | 4.3174945 |  | 1387.088 | 3.818747
| 1435.476 | 68.12228 |  | 1436.018 | 3.124866 |  | 2735.788 | 3.59361 |  | 1436.018 | 3.392416 |  | 1388.114 | 4.3174445 |  | 1388.114 | 3.818709
| 1436.537 | 68.12223 |  | 1437.08 | 3.124902 |  | 2737.811 | 3.593585 |  | 1437.08 | 3.392702 |  | 1389.14 | 4.3175445 |  | 1389.14 | 3.818738
| 1437.597 | 68.12234 |  | 1438.14 | 3.124866 |  | 2739.834 | 3.5935 |  | 1438.14 | 3.392796 |  | 1390.166 | 4.3174945 |  | 1390.166 | 3.818746
| 1438.657771 | 68.12234 |  | 1439.201 | 3.124891 |  | 2741.857 | 3.593431 |  | 1439.201 | 3.39301 |  | 1391.192 | 4.3174945 |  | 1391.192 | 3.818764
| 1439.71794 | 68.122 |  | 1440.262 | 3.12494 |  | 2743.879 | 3.593468 |  | 1440.262 | 3.393178 |  | 1392.218 | 4.3174445 |  | 1392.218 | 3.818713
| 1440.778 | 68.12214 |  | 1441.324104 | 3.124952 |  | 2745.902 | 3.593474 |  | 1441.324104 | 3.393296 |  | 1393.244 | 4.3174945 |  | 1393.244 | 3.818778
| 1441.839 | 68.12219 |  | 1442.386 | 3.124952 |  | 2747.925 | 3.593484 |  | 1442.386 | 3.393534 |  | 1394.27 | 4.3174945 |  | 1394.27 | 3.818687
| 1442.899 | 68.12196 |  | 1443.446 | 3.124939 |  | 2749.948 | 3.593456 |  | 1443.446 | 3.393606 |  | 1395.296 | 4.3174945 |  | 1395.296 | 3.818723
| 1443.96 | 68.1221 |  | 1444.508 | 3.124952 |  | 2751.971 | 3.59347 |  | 1444.508 | 3.393652 |  | 1396.322 | 4.3174445 |  | 1396.322 | 3.818677
| 1445.02 | 68.12183 |  | 1445.569 | 3.125014 |  | 2753.993 | 3.593534 |  | 1445.569 | 3.394036 |  | 1397.348 | 4.3174445 |  | 1397.348 | 3.8187
| 1446.08 | 68.12192 |  | 1446.632 | 3.124989 |  | 2756.016 | 3.59348 |  | 1446.632 | 3.394133 |  | 1398.374 | 4.3174945 |  | 1398.374 | 3.818664
| 1447.14 | 68.12196 |  | 1447.693 | 3.125014 |  | 2758.039 | 3.593502 |  | 1447.693 | 3.394205 |  | 1399.4 | 4.3174945 |  | 1399.4 | 3.818714
| 1448.201 | 68.12198 |  | 1448.755 | 3.124976 |  | 2760.062 | 3.593597 |  | 1448.755 | 3.394347 |  | 1400.426 | 4.3173945 |  | 1400.426 | 3.818701
| 1449.305 | 68.12186 |  | 1449.815 | 3.125013 |  | 2762.084 | 3.593549 |  | 1449.815 | 3.394609 |  | 1401.452 | 4.3174445 |  | 1401.452 | 3.818661
| 1450.364 | 68.12168 |  | 1450.876879 | 3.125024 |  | 2764.107 | 3.593497 |  | 1450.876879 | 3.394706 |  | 1402.478 | 4.3173945 |  | 1402.478 | 3.818743
| 1451.424401 | 68.12185 |  | 1451.939 | 3.124987 |  | 2766.13 | 3.593416 |  | 1451.939 | 3.394849 |  | 1403.504 | 4.3174445 |  | 1403.504 | 3.818755
| 1452.485 | 68.1218 |  | 1453 | 3.124976 |  | 2768.153 | 3.593466 |  | 1453 | 3.394969 |  | 1404.53 | 4.3174445 |  | 1404.53 | 3.818714
| 1453.546 | 68.12157 |  | 1454.061 | 3.125074 |  | 2770.176 | 3.593401 |  | 1454.061 | 3.395134 |  | 1405.556 | 4.3173945 |  | 1405.556 | 3.818679
| 1454.607 | 68.12167 |  | 1455.123 | 3.12505 |  | 2772.198 | 3.59351 |  | 1455.123 | 3.395421 |  | 1406.582 | 4.3174445 |  | 1406.582 | 3.818709
| 1455.668 | 68.12167 |  | 1456.184 | 3.125123 |  | 2774.221 | 3.593483 |  | 1456.184 | 3.39542 |  | 1407.608 | 4.3173945 |  | 1407.608 | 3.818686
| 1456.729 | 68.1216 |  | 1457.244 | 3.125074 |  | 2776.244 | 3.593493 |  | 1457.244 | 3.395659 |  | 1408.634 | 4.3174445 |  | 1408.634 | 3.818683
| 1457.789 | 68.12157 |  | 1458.305202 | 3.125074 |  | 2778.267 | 3.593481 |  | 1458.305202 | 3.395706 |  | 1409.66 | 4.3173445 |  | 1409.66 | 3.818721
| 1458.851 | 68.12151 |  | 1459.365 | 3.125099 |  | 2780.289 | 3.593495 |  | 1459.365 | 3.395922 |  | 1410.686 | 4.3173445 |  | 1410.686 | 3.818625
| 1459.912 | 68.12151 |  | 1460.427 | 3.125099 |  | 2782.312 | 3.593506 |  | 1460.427 | 3.396087 |  | 1411.712 | 4.3173445 |  | 1411.712 | 3.818647
| 1460.973 | 68.12146 |  | 1461.488 | 3.125136 |  | 2784.335 | 3.593556 |  | 1461.488 | 3.396184 |  | 1412.738 | 4.3173445 |  | 1412.738 | 3.818614
| 1462.033 | 68.12145 |  | 1462.551 | 3.125148 |  | 2786.358 | 3.593581 |  | 1462.551 | 3.396303 |  | 1413.764 | 4.3173445 |  | 1413.764 | 3.818625
| 1463.094 | 68.12119 |  | 1463.612 | 3.125136 |  | 2788.381 | 3.593493 |  | 1463.612 | 3.396397 |  | 1414.79 | 4.3173445 |  | 1414.79 | 3.818556
| 1464.155 | 68.12125 |  | 1464.674 | 3.125185 |  | 2790.403 | 3.593466 |  | 1464.674 | 3.396587 |  | 1415.816 | 4.3173445 |  | 1415.816 | 3.818556
| 1465.215 | 68.12107 |  | 1465.735 | 3.125136 |  | 2792.426 | 3.593498 |  | 1465.735 | 3.396706 |  | 1416.842 | 4.3173945 |  | 1416.842 | 3.818524
| 1466.275 | 68.1212 |  | 1466.798 | 3.125149 |  | 2794.449 | 3.593548 |  | 1466.798 | 3.396825 |  | 1417.868 | 4.3173945 |  | 1417.868 | 3.818589
| 1467.335 | 68.12117 |  | 1467.859463 | 3.125198 |  | 2796.472 | 3.593571 |  | 1467.859463 | 3.39697 |  | 1418.893 | 4.3173945 |  | 1418.893 | 3.818536
| 1468.396 | 68.12098 |  | 1468.921 | 3.125198 |  | 2798.495 | 3.593524 |  | 1468.921 | 3.397089 |  | 1419.919 | 4.3173445 |  | 1419.919 | 3.818497
| 1469.457 | 68.12108 |  | 1469.982 | 3.125223 |  | 2800.517 | 3.593487 |  | 1469.982 | 3.397328 |  | 1420.945 | 4.3172945 |  | 1420.945 | 3.818508
| 1470.518 | 68.12107 |  | 1471.043 | 3.125198 |  | 2802.54 | 3.593501 |  | 1471.043 | 3.397423 |  | 1421.971 | 4.3172945 |  | 1421.971 | 3.818578
| 1471.578 | 68.12105 |  | 1472.103891 | 3.125186 |  | 2804.563 | 3.59354 |  | 1472.103891 | 3.39747 |  | 1422.997 | 4.3173445 |  | 1422.997 | 3.81857
| 1472.639 | 68.12099 |  | 1473.165 | 3.125224 |  | 2806.586 | 3.59359 |  | 1473.165 | 3.397758 |  | 1424.023 | 4.3173445 |  | 1424.023 | 3.818573
| 1473.699 | 68.12088 |  | 1474.226 | 3.12526 |  | 2808.608 | 3.593619 |  | 1474.226 | 3.397923 |  | 1425.049 | 4.3173445 |  | 1425.049 | 3.818546
| 1474.76 | 68.12086 |  | 1475.288 | 3.125237 |  | 2810.631 | 3.593563 |  | 1475.288 | 3.398019 |  | 1426.075 | 4.3173445 |  | 1426.075 | 3.818617
| 1475.820854 | 68.12079 |  | 1476.349 | 3.125211 |  | 2812.654 | 3.593625 |  | 1476.349 | 3.398257 |  | 1427.101 | 4.3172945 |  | 1427.101 | 3.81855
| 1476.881 | 68.12086 |  | 1477.41 | 3.125248 |  | 2814.677 | 3.593509 |  | 1477.41 | 3.398211 |  | 1428.127 | 4.3172945 |  | 1428.127 | 3.818535
| 1477.942 | 68.12085 |  | 1478.471 | 3.125186 |  | 2816.7 | 3.593554 |  | 1478.471 | 3.398331 |  | 1429.153 | 4.3173445 |  | 1429.153 | 3.818565
| 1479.002 | 68.12091 |  | 1479.533 | 3.125236 |  | 2818.722 | 3.593558 |  | 1479.533 | 3.398496 |  | 1430.179 | 4.3173445 |  | 1430.179 | 3.81858
| 1480.063 | 68.12086 |  | 1480.593828 | 3.125248 |  | 2820.745 | 3.593622 |  | 1480.593828 | 3.398638 |  | 1431.205 | 4.3172445 |  | 1431.205 | 3.81853
| 1481.124 | 68.12069 |  | 1481.656 | 3.125237 |  | 2822.768 | 3.593608 |  | 1481.656 | 3.398782 |  | 1432.231 | 4.3173445 |  | 1432.231 | 3.818497
| 1482.184 | 68.12049 |  | 1482.716 | 3.125224 |  | 2824.791 | 3.593543 |  | 1482.716 | 3.398902 |  | 1433.257 | 4.3172945 |  | 1433.257 | 3.818534
| 1483.244561 | 68.12067 |  | 1483.779 | 3.125286 |  | 2826.813 | 3.593572 |  | 1483.779 | 3.399044 |  | 1434.283 | 4.3172945 |  | 1434.283 | 3.818567
| 1484.305 | 68.12068 |  | 1484.84 | 3.12526 |  | 2828.836 | 3.593481 |  | 1484.84 | 3.399186 |  | 1435.309 | 4.3172445 |  | 1435.309 | 3.818601
| 1485.366 | 68.12073 |  | 1485.900286 | 3.12531 |  | 2830.859 | 3.593541 |  | 1485.900286 | 3.399354 |  | 1436.335 | 4.3172945 |  | 1436.335 | 3.818592
| 1486.425714 | 68.12064 |  | 1486.960817 | 3.125285 |  | 2832.882 | 3.593516 |  | 1486.960817 | 3.399451 |  | 1437.361 | 4.3172445 |  | 1437.361 | 3.818586
| 1487.487 | 68.12069 |  | 1488.022 | 3.125273 |  | 2834.905 | 3.593483 |  | 1488.022 | 3.399569 |  | 1438.387 | 4.3172445 |  | 1438.387 | 3.818547
| 1488.548 | 68.12068 |  | 1489.083 | 3.125285 |  | 2836.927 | 3.59351 |  | 1489.083 | 3.399593 |  | 1439.413 | 4.3172445 |  | 1439.413 | 3.81866
| 1489.609 | 68.12052 |  | 1490.144 | 3.12531 |  | 2838.95 | 3.593535 |  | 1490.144 | 3.399831 |  | 1440.439 | 4.3172945 |  | 1440.439 | 3.818569
| 1490.671 | 68.12054 |  | 1491.205 | 3.125273 |  | 2840.973 | 3.593449 |  | 1491.205 | 3.39995 |  | 1441.465 | 4.3172945 |  | 1441.465 | 3.818557
| 1491.785 | 68.12052 |  | 1492.267 | 3.125248 |  | 2842.996 | 3.593449 |  | 1492.267 | 3.400021 |  | 1442.491 | 4.3172445 |  | 1442.491 | 3.818526
| 1492.846 | 68.12042 |  | 1493.328 | 3.125273 |  | 2845.018 | 3.593495 |  | 1493.328 | 3.400188 |  | 1443.517 | 4.3172945 |  | 1443.517 | 3.818555
| 1493.906 | 68.1205 |  | 1494.389 | 3.125335 |  | 2847.041 | 3.593549 |  | 1494.389 | 3.400211 |  | 1444.543 | 4.3172945 |  | 1444.543 | 3.818603
| 1494.967 | 68.12046 |  | 1495.451 | 3.125309 |  | 2849.064 | 3.593477 |  | 1495.451 | 3.400496 |  | 1445.569 | 4.3172945 |  | 1445.569 | 3.81853
| 1496.027848 | 68.12055 |  | 1496.514 | 3.125359 |  | 2851.087 | 3.593492 |  | 1496.514 | 3.400519 |  | 1446.595 | 4.3173445 |  | 1446.595 | 3.818522
| 1497.09 | 68.12046 |  | 1497.575 | 3.125346 |  | 2853.11 | 3.593503 |  | 1497.575 | 3.400497 |  | 1447.621 | 4.3172945 |  | 1447.621 | 3.818517
| 1498.151 | 68.12035 |  | 1498.638 | 3.125372 |  | 2855.132 | 3.593496 |  | 1498.638 | 3.400666 |  | 1448.647 | 4.3172445 |  | 1448.647 | 3.818517
| 1499.211 | 68.12047 |  | 1499.699 | 3.125322 |  | 2857.155 | 3.593444 |  | 1499.699 | 3.400855 |  | 1449.673 | 4.3172945 |  | 1449.673 | 3.818449
| 1500.272 | 68.12032 |  | 1500.761 | 3.125359 |  | 2859.178 | 3.593495 |  | 1500.761 | 3.400855 |  | 1450.699 | 4.3172945 |  | 1450.699 | 3.81847
| 1501.332252 | 68.12041 |  | 1501.821 | 3.125458 |  | 2861.201 | 3.59346 |  | 1501.821 | 3.401071 |  | 1451.725 | 4.3172445 |  | 1451.725 | 3.818469
| 1502.393 | 68.12038 |  | 1502.883 | 3.125383 |  | 2863.224 | 3.593507802 |  | 1502.883 | 3.401119 |  | 1452.751 | 4.3171945 |  | 1452.751 | 3.818412
| 1503.454 | 68.1202 |  | 1503.944 | 3.125359 |  | 2865.246 | 3.593436 |  | 1503.944 | 3.401356 |  | 1453.777 | 4.3172445 |  | 1453.777 | 3.818493
| 1504.515 | 68.1203 |  | 1505.006 | 3.125433 |  | 2867.269 | 3.593548 |  | 1505.006 | 3.401452 |  | 1454.803 | 4.3172445 |  | 1454.803 | 3.818492
| 1505.576049 | 68.12013 |  | 1506.067 | 3.125407 |  | 2869.292 | 3.593501 |  | 1506.067 | 3.401451 |  | 1455.829 | 4.3172445 |  | 1455.829 | 3.818434
| 1506.637 | 68.12031 |  | 1507.129 | 3.125372 |  | 2871.315 | 3.593619 |  | 1507.129 | 3.401594 |  | 1456.854 | 4.3172945 |  | 1456.854 | 3.818466
| 1507.697 | 68.12026 |  | 1508.19 | 3.125359 |  | 2873.337 | 3.593509 |  | 1508.19 | 3.40164 |  | 1457.881 | 4.3172445 |  | 1457.881 | 3.818475
| 1508.759 | 68.12016 |  | 1509.25 | 3.125458 |  | 2875.36 | 3.593622 |  | 1509.25 | 3.401736 |  | 1458.906 | 4.3172445 |  | 1458.906 | 3.818406
| 1509.82 | 68.12017 |  | 1510.324 | 3.125482 |  | 2877.383 | 3.593572 |  | 1510.324 | 3.401901 |  | 1459.932 | 4.3172945 |  | 1459.932 | 3.818456
| 1510.879783 | 68.12003 |  | 1511.386 | 3.125408 |  | 2879.406 | 3.593516 |  | 1511.386 | 3.401973 |  | 1460.958 | 4.3172945 |  | 1460.958 | 3.818425
| 1511.993 | 68.12019 |  | 1512.446 | 3.125433 |  | 2881.429 | 3.593535 |  | 1512.446 | 3.402021 |  | 1461.984 | 4.3172945 |  | 1461.984 | 3.818436
| 1513.053 | 68.12019 |  | 1513.507864 | 3.125482 |  | 2883.451 | 3.593449 |  | 1513.507864 | 3.40214 |  | 1463.01 | 4.3173445 |  | 1463.01 | 3.818428
| 1514.114 | 68.12008 |  | 1514.569 | 3.12547 |  | 2885.474 | 3.593495 |  | 1514.569 | 3.402164 |  | 1464.036 | 4.3172445 |  | 1464.036 | 3.818399
| 1515.174 | 68.11996 |  | 1515.631 | 3.125458 |  | 2887.497 | 3.593503 |  | 1515.631 | 3.402332 |  | 1465.062 | 4.3172445 |  | 1465.062 | 3.818398
| 1516.235 | 68.12025 |  | 1516.693 | 3.125483 |  | 2889.52 | 3.593684 |  | 1516.693 | 3.402475 |  | 1466.088 | 4.3172445 |  | 1466.088 | 3.818362
| 1517.296 | 68.12011 |  | 1517.754 | 3.125483 |  | 2891.542 | 3.593832 |  | 1517.754 | 3.402427 |  | 1467.114 | 4.3172445 |  | 1467.114 | 3.81842
| 1518.358 | 68.12003 |  | 1518.815 | 3.125483 |  | 2893.565 | 3.593862 |  | 1518.815 | 3.402571 |  | 1468.14 | 4.3172945 |  | 1468.14 | 3.818448
| 1519.419 | 68.12 |  | 1519.876 | 3.125483 |  | 2895.588 | 3.593763 |  | 1519.876 | 3.402688 |  | 1469.166 | 4.3172945 |  | 1469.166 | 3.818403
| 1520.48 | 68.11994 |  | 1520.937 | 3.12552 |  | 2897.611 | 3.59384 |  | 1520.937 | 3.402759 |  | 1470.192 | 4.3172445 |  | 1470.192 | 3.818395
| 1521.539 | 68.11997 |  | 1521.998 | 3.125519 |  | 2899.634 | 3.593759 |  | 1521.998 | 3.40283 |  | 1471.218 | 4.3172945 |  | 1471.218 | 3.818443
| 1522.6 | 68.12009 |  | 1523.06 | 3.125545 |  | 2901.656 | 3.593754 |  | 1523.06 | 3.402925 |  | 1472.244 | 4.3172445 |  | 1472.244 | 3.818454
| 1523.66 | 68.11993 |  | 1524.120808 | 3.12552 |  | 2903.679 | 3.593706 |  | 1524.120808 | 3.403046 |  | 1473.27 | 4.3171945 |  | 1473.27 | 3.818495
| 1524.721 | 68.11996 |  | 1525.182 | 3.125532 |  | 2905.702 | 3.593714 |  | 1525.182 | 3.403046 |  | 1474.296 | 4.3171945 |  | 1474.296 | 3.818434
| 1525.782 | 68.11992 |  | 1526.242 | 3.125545 |  | 2907.725 | 3.593542 |  | 1526.242 | 3.403212 |  | 1475.322 | 4.3171945 |  | 1475.322 | 3.818434
| 1526.842 | 68.11996 |  | 1527.303 | 3.125545 |  | 2909.748 | 3.593545 |  | 1527.303 | 3.403284 |  | 1476.348 | 4.3172445 |  | 1476.348 | 3.818363
| 1527.902 | 68.11998 |  | 1528.365 | 3.12557 |  | 2911.77 | 3.593588 |  | 1528.365 | 3.403522 |  | 1477.374 | 4.3172445 |  | 1477.374 | 3.818466
| 1528.963 | 68.11994 |  | 1529.426 | 3.125582 |  | 2913.793 | 3.593675 |  | 1529.426 | 3.4035 |  | 1478.4 | 4.3171945 |  | 1478.4 | 3.818466
| 1530.025 | 68.11986 |  | 1530.487 | 3.125581 |  | 2915.816 | 3.593543 |  | 1530.487 | 3.403642 |  | 1479.426 | 4.3172945 |  | 1479.426 | 3.81848
| 1531.085 | 68.11996 |  | 1531.54777 | 3.125569 |  | 2917.839 | 3.593593 |  | 1531.54777 | 3.403641 |  | 1480.452 | 4.3172445 |  | 1480.452 | 3.818419
| 1532.145 | 68.11983 |  | 1532.609 | 3.125532 |  | 2919.861 | 3.593626 |  | 1532.609 | 3.40364 |  | 1481.478 | 4.3172445 |  | 1481.478 | 3.818339
| 1533.206 | 68.1199 |  | 1533.67 | 3.125545 |  | 2921.884 | 3.593657 |  | 1533.67 | 3.403736 |  | 1482.504 | 4.3172445 |  | 1482.504 | 3.818396
| 1534.266 | 68.11964 |  | 1534.732 | 3.12552 |  | 2923.907 | 3.593677 |  | 1534.732 | 3.403881 |  | 1483.53 | 4.3172445 |  | 1483.53 | 3.818392
| 1535.327 | 68.11986 |  | 1535.793 | 3.12557 |  | 2925.93 | 3.593723 |  | 1535.793 | 3.403928 |  | 1484.556 | 4.3172445 |  | 1484.556 | 3.81837
| 1536.388 | 68.11982 |  | 1536.854 | 3.12557 |  | 2927.953 | 3.59396 |  | 1536.854 | 3.404024 |  | 1485.582 | 4.3171945 |  | 1485.582 | 3.81844
| 1537.449 | 68.11993 |  | 1537.91532 | 3.125618 |  | 2929.975 | 3.593892 |  | 1537.91532 | 3.404071 |  | 1486.608 | 4.3172445 |  | 1486.608 | 3.818415
| 1538.509 | 68.11982 |  | 1539.008 | 3.125631 |  | 2931.998 | 3.593867 |  | 1539.008 | 3.404214 |  | 1487.634 | 4.3171945 |  | 1487.634 | 3.818428
| 1539.57 | 68.11969 |  | 1540.068 | 3.125607 |  | 2934.021 | 3.59387 |  | 1540.068 | 3.404285 |  | 1488.66 | 4.3171445 |  | 1488.66 | 3.818421
| 1540.631 | 68.11988 |  | 1541.129 | 3.125656 |  | 2936.044 | 3.594059 |  | 1541.129 | 3.404358 |  | 1489.686 | 4.3171945 |  | 1489.686 | 3.818409
| 1541.693 | 68.11982 |  | 1542.19 | 3.125631 |  | 2938.067 | 3.594175 |  | 1542.19 | 3.404476 |  | 1490.712 | 4.3171945 |  | 1490.712 | 3.818405
| 1542.754 | 68.11973 |  | 1543.252 | 3.125631 |  | 2940.089 | 3.594292 |  | 1543.252 | 3.404477 |  | 1491.738 | 4.3171945 |  | 1491.738 | 3.818347
| 1543.814626 | 68.11973 |  | 1544.313 | 3.125669 |  | 2942.112 | 3.594317 |  | 1544.313 | 3.404452 |  | 1492.764 | 4.3172445 |  | 1492.764 | 3.818413
| 1544.875 | 68.11949 |  | 1545.375 | 3.125632 |  | 2944.135 | 3.594269 |  | 1545.375 | 3.404524 |  | 1493.79 | 4.3171445 |  | 1493.79 | 3.818386
| 1545.935 | 68.11944 |  | 1546.436 | 3.125669 |  | 2946.158 | 3.594309 |  | 1546.436 | 3.404596 |  | 1494.816 | 4.3171945 |  | 1494.816 | 3.818292
| 1546.996 | 68.11974 |  | 1547.498 | 3.125656 |  | 2948.18 | 3.594387 |  | 1547.498 | 3.404786 |  | 1495.842 | 4.3171945 |  | 1495.842 | 3.818368
| 1548.057 | 68.11951 |  | 1548.559 | 3.125693 |  | 2950.203 | 3.594335 |  | 1548.559 | 3.404693 |  | 1496.868 | 4.3171945 |  | 1496.868 | 3.818278
| 1549.117 | 68.11948 |  | 1549.620184 | 3.125668 |  | 2952.226 | 3.594418 |  | 1549.620184 | 3.404762 |  | 1497.894 | 4.3171445 |  | 1497.894 | 3.818279
| 1550.178 | 68.11942 |  | 1550.681 | 3.125754 |  | 2954.249 | 3.594547 |  | 1550.681 | 3.404928 |  | 1498.92 | 4.3171445 |  | 1498.92 | 3.818364
| 1551.237 | 68.11967 |  | 1551.743 | 3.125668 |  | 2956.272 | 3.59445 |  | 1551.743 | 3.404953 |  | 1499.946 | 4.3171945 |  | 1499.946 | 3.81836
| 1552.297 | 68.11955 |  | 1552.804 | 3.125717 |  | 2958.294 | 3.594516 |  | 1552.804 | 3.404978 |  | 1500.972 | 4.3171945 |  | 1500.972 | 3.818266
| 1553.358 | 68.11936 |  | 1553.865117 | 3.125655 |  | 2960.317 | 3.594477 |  | 1553.865117 | 3.405145 |  | 1501.998 | 4.3171945 |  | 1501.998 | 3.818227
| 1554.477 | 68.11949 |  | 1554.926 | 3.125668 |  | 2962.34 | 3.594531 |  | 1554.926 | 3.405194 |  | 1503.023 | 4.3171945 |  | 1503.023 | 3.818347
| 1555.537 | 68.11943 |  | 1555.986 | 3.125692 |  | 2964.363 | 3.594514 |  | 1555.986 | 3.405215 |  | 1504.05 | 4.3171945 |  | 1504.05 | 3.818309
| 1556.597 | 68.1194 |  | 1557.048 | 3.125693 |  | 2966.386 | 3.594533 |  | 1557.048 | 3.405385 |  | 1505.075 | 4.3171945 |  | 1505.075 | 3.818299
| 1557.657 | 68.11945 |  | 1558.109 | 3.125742 |  | 2968.408 | 3.594634 |  | 1558.109 | 3.405526 |  | 1506.101 | 4.3172445 |  | 1506.101 | 3.818346
| 1558.718 | 68.11936 |  | 1559.24 | 3.125742 |  | 2970.431 | 3.594773 |  | 1559.24 | 3.405526 |  | 1507.127 | 4.3171945 |  | 1507.127 | 3.818333
| 1559.779 | 68.11948 |  | 1560.3 | 3.12573 |  | 2972.454 | 3.59474 |  | 1560.3 | 3.405667 |  | 1508.153 | 4.3171445 |  | 1508.153 | 3.818299
| 1560.839469 | 68.11945 |  | 1561.362 | 3.125779 |  | 2974.477 | 3.594892 |  | 1561.362 | 3.405667 |  | 1509.179 | 4.3171945 |  | 1509.179 | 3.818363
| 1561.9 | 68.11937 |  | 1562.424 | 3.125742 |  | 2976.499 | 3.594758 |  | 1562.424 | 3.405668 |  | 1510.205 | 4.3170945 |  | 1510.205 | 3.818376
| 1562.96 | 68.11941 |  | 1563.485 | 3.125817 |  | 2978.522 | 3.594818 |  | 1563.485 | 3.405788 |  | 1511.231 | 4.3171945 |  | 1511.231 | 3.818283
| 1564.02 | 68.11926 |  | 1564.545 | 3.12578 |  | 2980.545 | 3.594731 |  | 1564.545 | 3.405884 |  | 1512.257 | 4.3171445 |  | 1512.257 | 3.81832
| 1565.082 | 68.11926 |  | 1565.606 | 3.125779 |  | 2982.568 | 3.59455 |  | 1565.606 | 3.405954 |  | 1513.283 | 4.3171945 |  | 1513.283 | 3.818335
| 1566.14246 | 68.11916 |  | 1566.667 | 3.125778 |  | 2984.591 | 3.594666 |  | 1566.667 | 3.405977 |  | 1514.309 | 4.3170945 |  | 1514.309 | 3.818351
| 1567.203 | 68.1193 |  | 1567.728 | 3.125816 |  | 2986.613 | 3.594631 |  | 1567.728 | 3.406 |  | 1515.335 | 4.3170945 |  | 1515.335 | 3.818362
| 1568.264 | 68.11919 |  | 1568.789 | 3.125841 |  | 2988.636 | 3.594642 |  | 1568.789 | 3.40612 |  | 1516.361 | 4.3171445 |  | 1516.361 | 3.818318
| 1569.325 | 68.11919 |  | 1569.85 | 3.125853 |  | 2990.659 | 3.594752 |  | 1569.85 | 3.40617 |  | 1517.387 | 4.3171945 |  | 1517.387 | 3.818206
| 1570.386489 | 68.11916 |  | 1570.912 | 3.125866 |  | 2992.682 | 3.594697 |  | 1570.912 | 3.4061 |  | 1518.413 | 4.3171445 |  | 1518.413 | 3.818254
| 1571.447 | 68.11894 |  | 1571.974 | 3.125903 |  | 2994.705 | 3.594696 |  | 1571.974 | 3.406241 |  | 1519.439 | 4.3171445 |  | 1519.439 | 3.818184
| 1572.507 | 68.11898 |  | 1573.036 | 3.125841 |  | 2996.727 | 3.594712 |  | 1573.036 | 3.406241 |  | 1520.465 | 4.3171945 |  | 1520.465 | 3.818205
| 1573.568 | 68.11905 |  | 1574.098 | 3.125891 |  | 2998.75 | 3.594786 |  | 1574.098 | 3.406266 |  | 1521.491 | 4.3171945 |  | 1521.491 | 3.818218
| 1574.629 | 68.11897 |  | 1575.159 | 3.125903 |  | 3000.773 | 3.594863 |  | 1575.159 | 3.406456 |  | 1522.517 | 4.3172445 |  | 1522.517 | 3.81823
| 1575.689 | 68.11898 |  | 1576.221 | 3.125903 |  | 3002.796 | 3.594843 |  | 1576.221 | 3.406526 |  | 1523.543 | 4.3171945 |  | 1523.543 | 3.818215
| 1576.784 | 68.11919 |  | 1577.282 | 3.125927 |  | 3004.818 | 3.594849 |  | 1577.282 | 3.406433 |  | 1524.569 | 4.3171945 |  | 1524.569 | 3.818189
| 1577.845 | 68.11903 |  | 1578.342 | 3.125927 |  | 3006.841 | 3.594807 |  | 1578.342 | 3.406574 |  | 1525.595 | 4.3171945 |  | 1525.595 | 3.818179
| 1578.905 | 68.11882 |  | 1579.403 | 3.125914 |  | 3008.864 | 3.594879 |  | 1579.403 | 3.40662 |  | 1526.621 | 4.3172445 |  | 1526.621 | 3.818243
| 1579.965 | 68.11894 |  | 1580.464 | 3.125902 |  | 3010.887 | 3.594751 |  | 1580.464 | 3.406623 |  | 1527.647 | 4.3171945 |  | 1527.647 | 3.818179
| 1581.025 | 68.11903 |  | 1581.525895 | 3.125939 |  | 3012.91 | 3.594646 |  | 1581.525895 | 3.406693 |  | 1528.673 | 4.3171445 |  | 1528.673 | 3.818243
| 1582.085 | 68.11887 |  | 1582.587 | 3.125902 |  | 3014.932 | 3.594803 |  | 1582.587 | 3.406741 |  | 1529.699 | 4.3171945 |  | 1529.699 | 3.818289
| 1583.146 | 68.11897 |  | 1583.648 | 3.125964 |  | 3016.955 | 3.594815 |  | 1583.648 | 3.406813 |  | 1530.725 | 4.3170945 |  | 1530.725 | 3.818299
| 1584.206 | 68.11891 |  | 1584.711 | 3.125977 |  | 3018.978 | 3.594881 |  | 1584.711 | 3.406741 |  | 1531.751 | 4.3171945 |  | 1531.751 | 3.818284
| 1585.267142 | 68.119 |  | 1585.772 | 3.126001 |  | 3021.001 | 3.594881 |  | 1585.772 | 3.406909 |  | 1532.777 | 4.3171445 |  | 1532.777 | 3.818351
| 1586.327 | 68.11894 |  | 1586.833 | 3.126003 |  | 3023.023 | 3.594778 |  | 1586.833 | 3.407005 |  | 1533.802 | 4.3171945 |  | 1533.802 | 3.818299
| 1587.387 | 68.11889 |  | 1587.895152 | 3.126002 |  | 3025.046 | 3.59493 |  | 1587.895152 | 3.406981 |  | 1534.828 | 4.3170945 |  | 1534.828 | 3.818318
| 1588.448 | 68.11887 |  | 1588.956221 | 3.126027 |  | 3027.069 | 3.594993 |  | 1588.956221 | 3.406837 |  | 1535.854 | 4.3170945 |  | 1535.854 | 3.818318
| 1589.509 | 68.11887 |  | 1590.017 | 3.126039 |  | 3029.092 | 3.595025 |  | 1590.017 | 3.407027 |  | 1536.88 | 4.3171445 |  | 1536.88 | 3.818293
| 1590.569 | 68.11887 |  | 1591.078 | 3.126014 |  | 3031.115 | 3.594894 |  | 1591.078 | 3.407073 |  | 1537.906 | 4.3171945 |  | 1537.906 | 3.818289
| 1591.629 | 68.11886 |  | 1592.13957 | 3.126014 |  | 3033.137 | 3.59479 |  | 1592.13957 | 3.407121 |  | 1538.932 | 4.3171445 |  | 1538.932 | 3.818201
| 1592.69 | 68.11894 |  | 1593.201 | 3.126076 |  | 3035.16 | 3.594947 |  | 1593.201 | 3.40717 |  | 1539.958 | 4.3171445 |  | 1539.958 | 3.818263
| 1593.751 | 68.1188 |  | 1594.262 | 3.126076 |  | 3037.183 | 3.594996 |  | 1594.262 | 3.407193 |  | 1540.984 | 4.3171945 |  | 1540.984 | 3.818201
| 1594.811 | 68.11887 |  | 1595.323 | 3.1261 |  | 3039.206 | 3.595091 |  | 1595.323 | 3.407242 |  | 1542.01 | 4.3171945 |  | 1542.01 | 3.81816
| 1595.872085 | 68.11886 |  | 1596.385 | 3.126039 |  | 3041.228 | 3.594954 |  | 1596.385 | 3.407217 |  | 1543.036 | 4.3172445 |  | 1543.036 | 3.818203
| 1596.974 | 68.11884 |  | 1597.446 | 3.1261 |  | 3043.251 | 3.594892 |  | 1597.446 | 3.40724 |  | 1544.062 | 4.3171445 |  | 1544.062 | 3.818188
| 1598.035 | 68.11875 |  | 1598.508 | 3.12605 |  | 3045.274 | 3.594865 |  | 1598.508 | 3.407313 |  | 1545.088 | 4.3171945 |  | 1545.088 | 3.81822
| 1599.096 | 68.11874 |  | 1599.569 | 3.126075 |  | 3047.297 | 3.595082 |  | 1599.569 | 3.407503 |  | 1546.114 | 4.3171945 |  | 1546.114 | 3.818176
| 1600.157 | 68.11858 |  | 1600.631 | 3.126025 |  | 3049.32 | 3.594938 |  | 1600.631 | 3.407431 |  | 1547.14 | 4.3171945 |  | 1547.14 | 3.818177
| 1601.217 | 68.11874 |  | 1601.690978 | 3.126087 |  | 3051.342 | 3.594938 |  | 1601.690978 | 3.40755 |  | 1548.166 | 4.3170945 |  | 1548.166 | 3.818163
| 1602.278 | 68.11861 |  | 1602.752 | 3.126099 |  | 3053.365 | 3.594962 |  | 1602.752 | 3.407503 |  | 1549.192 | 4.3171945 |  | 1549.192 | 3.818198
| 1603.338 | 68.11848 |  | 1603.813 | 3.126136 |  | 3055.388 | 3.594776 |  | 1603.813 | 3.407574 |  | 1550.218 | 4.3172235 |  | 1550.218 | 3.818178
| 1604.399 | 68.11863 |  | 1604.875 | 3.126149 |  | 3057.411 | 3.594868 |  | 1604.875 | 3.407598 |  | 1551.244 | 4.3172315 |  | 1551.244 | 3.818119
| 1605.459 | 68.11864 |  | 1605.935 | 3.126174 |  | 3059.433 | 3.594939 |  | 1605.935 | 3.407597 |  | 1552.27 | 4.317201 |  | 1552.27 | 3.818199
| 1606.519 | 68.11861 |  | 1606.997 | 3.126124 |  | 3061.456 | 3.595070931 |  | 1606.997 | 3.40755 |  | 1553.296 | 4.317217 |  | 1553.296 | 3.818167
| 1607.58 | 68.11855 |  | 1608.059 | 3.126162 |  | 3063.479 | 3.5949 |  | 1608.059 | 3.40767 |  | 1554.322 | 4.3172425 |  | 1554.322 | 3.818162
| 1608.64 | 68.1185 |  | 1609.120247 | 3.126199 |  | 3065.502 | 3.594968 |  | 1609.120247 | 3.407715 |  | 1555.348 | 4.3172465 |  | 1555.348 | 3.818197
| 1609.701 | 68.11868 |  | 1610.205 | 3.126199 |  | 3067.525 | 3.595016 |  | 1610.205 | 3.407765 |  | 1556.374 | 4.3172335 |  | 1556.374 | 3.818178
| 1610.761 | 68.11846 |  | 1611.2662 | 3.126125 |  | 3069.547 | 3.595071 |  | 1611.2662 | 3.40774 |  | 1557.4 | 4.3172305 |  | 1557.4 | 3.818173
| 1611.821 | 68.11842 |  | 1612.328 | 3.126211 |  | 3071.57 | 3.59503 |  | 1612.328 | 3.40781 |  | 1558.426 | 4.3172445 |  | 1558.426 | 3.818188
| 1612.881 | 68.11839 |  | 1613.389 | 3.126199 |  | 3073.593 | 3.59515 |  | 1613.389 | 3.407859 |  | 1559.452 | 4.3172275 |  | 1559.452 | 3.818103
| 1613.941 | 68.11852 |  | 1614.45 | 3.126173 |  | 3075.616 | 3.595234 |  | 1614.45 | 3.407882 |  | 1560.478 | 4.3172345 |  | 1560.478 | 3.818193
| 1615.003 | 68.11842 |  | 1615.51 | 3.126223 |  | 3077.638 | 3.595249 |  | 1615.51 | 3.407884 |  | 1561.504 | 4.3172375 |  | 1561.504 | 3.818109
| 1616.064 | 68.11851 |  | 1616.571 | 3.126236 |  | 3079.661 | 3.595321 |  | 1616.571 | 3.407953 |  | 1562.53 | 4.3172465 |  | 1562.53 | 3.818114
| 1617.15 | 68.11854 |  | 1617.631 | 3.126211 |  | 3081.684 | 3.59529 |  | 1617.631 | 3.408001 |  | 1563.556 | 4.317195 |  | 1563.556 | 3.818121
| 1618.211 | 68.11834 |  | 1618.692577 | 3.126224 |  | 3083.707 | 3.595347 |  | 1618.692577 | 3.408051 |  | 1564.582 | 4.317239 |  | 1564.582 | 3.81818
| 1619.273 | 68.11832 |  | 1619.755 | 3.126236 |  | 3085.729 | 3.595364 |  | 1619.755 | 3.407811 |  | 1565.608 | 4.3171985 |  | 1565.608 | 3.818159
| 1620.333 | 68.11827 |  | 1620.816 | 3.126273 |  | 3087.752 | 3.595345 |  | 1620.816 | 3.408051 |  | 1566.634 | 4.317161 |  | 1566.634 | 3.818108
| 1621.393 | 68.11832 |  | 1621.877 | 3.12626 |  | 3089.775 | 3.59539 |  | 1621.877 | 3.408123 |  | 1567.66 | 4.317185 |  | 1567.66 | 3.818097
| 1622.453 | 68.11813 |  | 1622.938 | 3.126286 |  | 3091.798 | 3.595322469 |  | 1622.938 | 3.407981 |  | 1568.686 | 4.3171365 |  | 1568.686 | 3.818088
| 1623.513 | 68.11805 |  | 1624 | 3.126311 |  | 3093.821 | 3.595333 |  | 1624 | 3.408075 |  | 1569.712 | 4.31717 |  | 1569.712 | 3.81808
| 1624.574 | 68.11801 |  | 1625.061 | 3.126285 |  | 3095.843 | 3.595289 |  | 1625.061 | 3.408122 |  | 1570.738 | 4.317192 |  | 1570.738 | 3.818086
| 1625.636 | 68.11819 |  | 1626.123 | 3.126285 |  | 3097.866 | 3.595385 |  | 1626.123 | 3.408192 |  | 1571.763 | 4.3172335 |  | 1571.763 | 3.818162
| 1626.698 | 68.11797 |  | 1627.185 | 3.12631 |  | 3099.889 | 3.595442 |  | 1627.185 | 3.408168 |  | 1572.79 | 4.3171765 |  | 1572.79 | 3.818113
| 1627.758 | 68.11806 |  | 1628.246 | 3.126298 |  | 3101.912 | 3.595396 |  | 1628.246 | 3.408288 |  | 1573.815 | 4.317156 |  | 1573.815 | 3.818108
| 1628.82 | 68.11803 |  | 1629.307 | 3.126421 |  | 3103.935 | 3.595342 |  | 1629.307 | 3.40824 |  | 1574.841 | 4.317158 |  | 1574.841 | 3.818056
| 1629.881 | 68.11798 |  | 1630.369 | 3.126347 |  | 3105.957 | 3.595285 |  | 1630.369 | 3.40831 |  | 1575.867 | 4.317176 |  | 1575.867 | 3.818073
| 1630.942 | 68.11806 |  | 1631.431 | 3.126334 |  | 3107.98 | 3.595199 |  | 1631.431 | 3.408407 |  | 1576.893 | 4.3171765 |  | 1576.893 | 3.818089
| 1632.003 | 68.1181 |  | 1632.492 | 3.126371 |  | 3110.003 | 3.595369 |  | 1632.492 | 3.408337 |  | 1577.919 | 4.317123 |  | 1577.919 | 3.818117
| 1633.063 | 68.11809 |  | 1633.553 | 3.126384 |  | 3112.026 | 3.595342 |  | 1633.553 | 3.408385 |  | 1578.945 | 4.317118 |  | 1578.945 | 3.818141
| 1634.123 | 68.1181 |  | 1634.614 | 3.126347 |  | 3114.048 | 3.595364 |  | 1634.614 | 3.408573 |  | 1579.971 | 4.317095 |  | 1579.971 | 3.818057
| 1635.184661 | 68.11794 |  | 1635.676 | 3.126384 |  | 3116.071 | 3.595288 |  | 1635.676 | 3.408502 |  | 1580.997 | 4.3171 |  | 1580.997 | 3.818055
| 1636.245 | 68.11795 |  | 1636.737198 | 3.126396 |  | 3118.094 | 3.595274 |  | 1636.737198 | 3.408552 |  | 1582.023 | 4.3171275 |  | 1582.023 | 3.818125
| 1637.372 | 68.11796 |  | 1637.797597 | 3.126384 |  | 3120.117 | 3.595322469 |  | 1637.797597 | 3.408504 |  | 1583.049 | 4.317156 |  | 1583.049 | 3.81806
| 1638.432 | 68.11765 |  | 1638.859 | 3.126409 |  | 3122.14 | 3.595459 |  | 1638.859 | 3.408551 |  | 1584.075 | 4.317177 |  | 1584.075 | 3.818111
| 1639.49253 | 68.11772 |  | 1639.92 | 3.126458 |  | 3124.162 | 3.595445 |  | 1639.92 | 3.408552 |  | 1585.101 | 4.317138 |  | 1585.101 | 3.818148
| 1640.554 | 68.11787 |  | 1641.049 | 3.126396 |  | 3126.185 | 3.595317 |  | 1641.049 | 3.408623 |  | 1586.127 | 4.317174 |  | 1586.127 | 3.818122
| 1641.614 | 68.11772 |  | 1642.11 | 3.126384 |  | 3128.208 | 3.595389 |  | 1642.11 | 3.408766 |  | 1587.153 | 4.317121 |  | 1587.153 | 3.818121
| 1642.675 | 68.11771 |  | 1643.172223 | 3.126372 |  | 3130.231 | 3.595399 |  | 1643.172223 | 3.408814 |  | 1588.179 | 4.317143 |  | 1588.179 | 3.818252
| 1643.735579 | 68.11792 |  | 1644.232988 | 3.126421 |  | 3132.253 | 3.595422 |  | 1644.232988 | 3.408718 |  | 1589.205 | 4.3171655 |  | 1589.205 | 3.81811
| 1644.796 | 68.11773 |  | 1645.293 | 3.126422 |  | 3134.276 | 3.595257 |  | 1645.293 | 3.408648 |  | 1590.231 | 4.317155 |  | 1590.231 | 3.818031
| 1645.857532 | 68.11774 |  | 1646.355 | 3.126422 |  | 3136.299 | 3.59549 |  | 1646.355 | 3.408718 |  | 1591.257 | 4.317153 |  | 1591.257 | 3.818005
| 1646.917 | 68.11782 |  | 1647.416 | 3.126422 |  | 3138.322 | 3.595453 |  | 1647.416 | 3.408741 |  | 1592.283 | 4.3171595 |  | 1592.283 | 3.818046
| 1647.978 | 68.11785 |  | 1648.478 | 3.126508 |  | 3140.345 | 3.595472 |  | 1648.478 | 3.408837 |  | 1593.309 | 4.3171705 |  | 1593.309 | 3.818046
| 1649.038 | 68.11782 |  | 1649.539 | 3.126458 |  | 3142.367 | 3.595486 |  | 1649.539 | 3.408883 |  | 1594.335 | 4.317171 |  | 1594.335 | 3.818085
| 1650.098 | 68.11776 |  | 1650.599 | 3.126508 |  | 3144.39 | 3.595483 |  | 1650.599 | 3.408812 |  | 1595.361 | 4.3171555 |  | 1595.361 | 3.818087
| 1651.159 | 68.11769 |  | 1651.661709 | 3.126483 |  | 3146.413 | 3.595584 |  | 1651.661709 | 3.408812 |  | 1596.387 | 4.317159 |  | 1596.387 | 3.818087
| 1652.219 | 68.11766 |  | 1652.724 | 3.126421 |  | 3148.436 | 3.595639 |  | 1652.724 | 3.408789 |  | 1597.413 | 4.3171685 |  | 1597.413 | 3.818087
| 1653.28 | 68.11768 |  | 1653.786 | 3.126459 |  | 3150.459 | 3.59569 |  | 1653.786 | 3.408957 |  | 1598.439 | 4.3171675 |  | 1598.439 | 3.817928
| 1654.341 | 68.1178 |  | 1654.847 | 3.126471 |  | 3152.481 | 3.595662 |  | 1654.847 | 3.408836 |  | 1599.465 | 4.317167 |  | 1599.465 | 3.817941
| 1655.401 | 68.11765 |  | 1655.909 | 3.126508 |  | 3154.504 | 3.595806 |  | 1655.909 | 3.40891 |  | 1600.491 | 4.3171625 |  | 1600.491 | 3.817885
| 1656.461 | 68.11762 |  | 1656.971 | 3.126521 |  | 3156.527 | 3.59572 |  | 1656.971 | 3.408887 |  | 1601.517 | 4.3171025 |  | 1601.517 | 3.817918
| 1657.522 | 68.11765 |  | 1658.032 | 3.126508 |  | 3158.55 | 3.5957 |  | 1658.032 | 3.408981 |  | 1602.543 | 4.317105 |  | 1602.543 | 3.817794
| 1658.583 | 68.11754 |  | 1659.094 | 3.12647 |  | 3160.572 | 3.595789611 |  | 1659.094 | 3.409026 |  | 1603.569 | 4.3171165 |  | 1603.569 | 3.817851
| 1659.644 | 68.11748 |  | 1660.155 | 3.12652 |  | 3162.595 | 3.595736 |  | 1660.155 | 3.409028 |  | 1604.595 | 4.3171155 |  | 1604.595 | 3.817835
| 1660.706 | 68.11756 |  | 1661.217 | 3.12652 |  | 3164.618 | 3.59585 |  | 1661.217 | 3.408981 |  | 1605.621 | 4.3170965 |  | 1605.621 | 3.817857
| 1661.766 | 68.1176 |  | 1662.278 | 3.126507 |  | 3166.641 | 3.595763 |  | 1662.278 | 3.409027 |  | 1606.647 | 4.317113 |  | 1606.647 | 3.817844
| 1662.828 | 68.11743 |  | 1663.34 | 3.126556 |  | 3168.663 | 3.5958 |  | 1663.34 | 3.409074 |  | 1607.673 | 4.3171075 |  | 1607.673 | 3.817847
| 1663.909 | 68.11736 |  | 1664.401275 | 3.126606 |  | 3170.686 | 3.595826 |  | 1664.401275 | 3.409051 |  | 1608.699 | 4.3171525 |  | 1608.699 | 3.817853
| 1664.97 | 68.11735 |  | 1665.463 | 3.126607 |  | 3172.709 | 3.595731 |  | 1665.463 | 3.409123 |  | 1609.724 | 4.317066 |  | 1609.724 | 3.817763
| 1666.030137 | 68.11745 |  | 1666.525 | 3.126545 |  | 3174.732 | 3.595801 |  | 1666.525 | 3.409146 |  | 1610.75 | 4.3171125 |  | 1610.75 | 3.817809
| 1667.091 | 68.11732 |  | 1667.586 | 3.12652 |  | 3176.755 | 3.595697 |  | 1667.586 | 3.40917 |  | 1611.776 | 4.3171195 |  | 1611.776 | 3.817727
| 1668.152 | 68.11732 |  | 1668.647887 | 3.126593 |  | 3178.777 | 3.595832 |  | 1668.647887 | 3.409196 |  | 1612.802 | 4.3171405 |  | 1612.802 | 3.817819
| 1669.212 | 68.11731 |  | 1669.783611 | 3.126581 |  | 3180.8 | 3.595776 |  | 1669.783611 | 3.409124 |  | 1613.828 | 4.317059 |  | 1613.828 | 3.81782
| 1670.273 | 68.11748 |  | 1670.844 | 3.126631 |  | 3182.823 | 3.595752 |  | 1670.844 | 3.409196 |  | 1614.854 | 4.3171235 |  | 1614.854 | 3.817803
| 1671.333 | 68.11724 |  | 1671.906 | 3.126643 |  | 3184.846 | 3.595808 |  | 1671.906 | 3.409292 |  | 1615.88 | 4.3170575 |  | 1615.88 | 3.817855
| 1672.393 | 68.11723 |  | 1672.967 | 3.126618 |  | 3186.869 | 3.595808 |  | 1672.967 | 3.409243 |  | 1616.906 | 4.3170525 |  | 1616.906 | 3.81782
| 1673.453317 | 68.11727 |  | 1674.027671 | 3.126631 |  | 3188.891 | 3.595851 |  | 1674.027671 | 3.409195 |  | 1617.932 | 4.317132 |  | 1617.932 | 3.817815
| 1674.514 | 68.11727 |  | 1675.088946 | 3.126643 |  | 3190.914 | 3.595835 |  | 1675.088946 | 3.409291 |  | 1618.958 | 4.317078 |  | 1618.958 | 3.81779
| 1675.574 | 68.1171 |  | 1676.15 | 3.126643 |  | 3192.937 | 3.595943 |  | 1676.15 | 3.409409 |  | 1619.984 | 4.317052 |  | 1619.984 | 3.817796
| 1676.634 | 68.1171875 |  | 1677.212199 | 3.126692 |  | 3194.96 | 3.595937 |  | 1677.212199 | 3.409457 |  | 1621.01 | 4.3170405 |  | 1621.01 | 3.817834
| 1677.695 | 68.11713 |  | 1678.274 | 3.126655 |  | 3196.982 | 3.596036 |  | 1678.274 | 3.409456 |  | 1622.036 | 4.3170495 |  | 1622.036 | 3.817868
| 1678.757 | 68.1171 |  | 1679.335 | 3.126693 |  | 3199.005 | 3.596028 |  | 1679.335 | 3.40936 |  | 1623.062 | 4.3170675 |  | 1623.062 | 3.817834
| 1679.816872 | 68.11704 |  | 1680.396 | 3.126693 |  | 3201.028 | 3.596076 |  | 1680.396 | 3.40936 |  | 1624.088 | 4.3170645 |  | 1624.088 | 3.817859
| 1680.879 | 68.1171875 |  | 1681.458 | 3.12673 |  | 3203.051 | 3.595919 |  | 1681.458 | 3.409383 |  | 1625.114 | 4.317008 |  | 1625.114 | 3.817874
| 1681.94 | 68.117 |  | 1682.52 | 3.12673 |  | 3205.073 | 3.596107 |  | 1682.52 | 3.409384 |  | 1626.14 | 4.317062 |  | 1626.14 | 3.817838
| 1683.001 | 68.11694 |  | 1683.581 | 3.126742 |  | 3207.096 | 3.596218 |  | 1683.581 | 3.409479 |  | 1627.166 | 4.3170805 |  | 1627.166 | 3.817859
| 1684.062 | 68.11694 |  | 1684.642 | 3.126655 |  | 3209.119 | 3.596043 |  | 1684.642 | 3.409479 |  | 1628.192 | 4.3170485 |  | 1628.192 | 3.817827
| 1685.123 | 68.11696 |  | 1685.703 | 3.126717 |  | 3211.142 | 3.596153 |  | 1685.703 | 3.409456 |  | 1629.218 | 4.317051 |  | 1629.218 | 3.81786
| 1686.187 | 68.11697 |  | 1686.764 | 3.126718 |  | 3213.165 | 3.596107 |  | 1686.764 | 3.409478 |  | 1630.244 | 4.3170515 |  | 1630.244 | 3.817896
| 1687.248 | 68.11693 |  | 1687.825 | 3.12673 |  | 3215.187 | 3.59607 |  | 1687.825 | 3.409479 |  | 1631.27 | 4.317063 |  | 1631.27 | 3.817863
| 1688.309 | 68.11693 |  | 1688.887 | 3.126754 |  | 3217.21 | 3.596165 |  | 1688.887 | 3.409432 |  | 1632.296 | 4.317039 |  | 1632.296 | 3.817894
| 1689.37 | 68.11701 |  | 1689.949 | 3.12679 |  | 3219.233 | 3.596157 |  | 1689.949 | 3.409648 |  | 1633.322 | 4.3170205 |  | 1633.322 | 3.817917
| 1690.43 | 68.11689 |  | 1691.01 | 3.126778 |  | 3221.256 | 3.596159 |  | 1691.01 | 3.409503 |  | 1634.348 | 4.317039 |  | 1634.348 | 3.817892
| 1691.491 | 68.11697 |  | 1692.072 | 3.126766 |  | 3223.279 | 3.596198 |  | 1692.072 | 3.40953 |  | 1635.374 | 4.317062 |  | 1635.374 | 3.817896
| 1692.552 | 68.11691 |  | 1693.133 | 3.126778 |  | 3225.301 | 3.596165 |  | 1693.133 | 3.409408 |  | 1636.4 | 4.3170605 |  | 1636.4 | 3.817918
| 1693.613 | 68.11683 |  | 1694.235 | 3.126841 |  | 3227.324 | 3.596237 |  | 1694.235 | 3.409575 |  | 1637.426 | 4.317085 |  | 1637.426 | 3.81786
| 1694.673769 | 68.11671 |  | 1695.296 | 3.126804 |  | 3229.347 | 3.59614 |  | 1695.296 | 3.409504 |  | 1638.452 | 4.317079 |  | 1638.452 | 3.817903
| 1695.734 | 68.11687 |  | 1696.356 | 3.126779 |  | 3231.37 | 3.596146 |  | 1696.356 | 3.409573 |  | 1639.478 | 4.3170575 |  | 1639.478 | 3.817877
| 1696.795 | 68.11678 |  | 1697.417 | 3.126803 |  | 3233.392 | 3.596285 |  | 1697.417 | 3.409716 |  | 1640.504 | 4.317062 |  | 1640.504 | 3.817882
| 1697.856 | 68.11664 |  | 1698.477884 | 3.126792 |  | 3235.415 | 3.59621 |  | 1698.477884 | 3.409574 |  | 1641.53 | 4.3170585 |  | 1641.53 | 3.817837
| 1698.917 | 68.11666 |  | 1699.54 | 3.126816 |  | 3237.438 | 3.596347 |  | 1699.54 | 3.409527 |  | 1642.556 | 4.317085 |  | 1642.556 | 3.817842
| 1699.977 | 68.11664 |  | 1700.601 | 3.126817 |  | 3239.461 | 3.59635 |  | 1700.601 | 3.409457 |  | 1643.582 | 4.317095 |  | 1643.582 | 3.81792
| 1701.038 | 68.11663 |  | 1701.662 | 3.126903 |  | 3241.484 | 3.596319 |  | 1701.662 | 3.409646 |  | 1644.608 | 4.3170715 |  | 1644.608 | 3.817925
| 1702.099 | 68.11662 |  | 1702.723 | 3.12689 |  | 3243.506 | 3.596469 |  | 1702.723 | 3.409456 |  | 1645.634 | 4.3170555 |  | 1645.634 | 3.817814
| 1703.16 | 68.11655 |  | 1703.784 | 3.126878 |  | 3245.529 | 3.596314 |  | 1703.784 | 3.409528 |  | 1646.66 | 4.3170755 |  | 1646.66 | 3.817857
| 1704.221 | 68.11644 |  | 1704.845775 | 3.126903 |  | 3247.552 | 3.596385 |  | 1704.845775 | 3.409622 |  | 1647.686 | 4.31708 |  | 1647.686 | 3.817886
| 1705.283 | 68.1165 |  | 1705.908 | 3.126853 |  | 3249.575 | 3.596385 |  | 1705.908 | 3.409765 |  | 1648.712 | 4.317123 |  | 1648.712 | 3.817947
| 1706.343 | 68.11655 |  | 1706.969 | 3.126903 |  | 3251.598 | 3.596521 |  | 1706.969 | 3.409716 |  | 1649.738 | 4.3170875 |  | 1649.738 | 3.817913
| 1707.403 | 68.11653 |  | 1708.03 | 3.126841 |  | 3253.62 | 3.596418 |  | 1708.03 | 3.409645 |  | 1650.764 | 4.317016 |  | 1650.764 | 3.817957
| 1708.463 | 68.11636 |  | 1709.091321 | 3.126916 |  | 3255.643 | 3.596472357 |  | 1709.091321 | 3.409572 |  | 1651.79 | 4.3170865 |  | 1651.79 | 3.817863
| 1709.523065 | 68.11631 |  | 1710.153 | 3.12689 |  | 3257.666 | 3.596378 |  | 1710.153 | 3.409526 |  | 1652.816 | 4.317048 |  | 1652.816 | 3.817973
| 1710.584 | 68.11653 |  | 1711.213 | 3.126865 |  | 3259.689 | 3.596469 |  | 1711.213 | 3.409572 |  | 1653.842 | 4.317023 |  | 1653.842 | 3.817935
| 1711.645 | 68.11634 |  | 1712.274 | 3.126902 |  | 3261.711 | 3.596427 |  | 1712.274 | 3.409643 |  | 1654.868 | 4.3170095 |  | 1654.868 | 3.81793
| 1712.707 | 68.11635 |  | 1713.334 | 3.126927 |  | 3263.734 | 3.596665 |  | 1713.334 | 3.409619 |  | 1655.893 | 4.317036 |  | 1655.893 | 3.817966
| 1713.766905 | 68.1164 |  | 1714.469174 | 3.126927 |  | 3265.757 | 3.596761 |  | 1714.469174 | 3.409644 |  | 1656.92 | 4.317018 |  | 1656.92 | 3.817913
| 1714.828 | 68.11628 |  | 1715.531 | 3.126976 |  | 3267.78 | 3.596873 |  | 1715.531 | 3.40962 |  | 1657.945 | 4.317034 |  | 1657.945 | 3.817948
| 1715.889 | 68.11624 |  | 1716.592841 | 3.126902 |  | 3269.802 | 3.596928 |  | 1716.592841 | 3.409666 |  | 1658.971 | 4.3169955 |  | 1658.971 | 3.817983
| 1716.95 | 68.11614 |  | 1717.654 | 3.126989 |  | 3271.825 | 3.596841 |  | 1717.654 | 3.409715 |  | 1659.997 | 4.316978 |  | 1659.997 | 3.817925
| 1718.01 | 68.11607 |  | 1718.715 | 3.126951 |  | 3273.848 | 3.596763 |  | 1718.715 | 3.409857 |  | 1661.023 | 4.3170385 |  | 1661.023 | 3.817858
| 1719.089 | 68.11625 |  | 1719.776 | 3.126927 |  | 3275.871 | 3.596772 |  | 1719.776 | 3.409784 |  | 1662.049 | 4.3170125 |  | 1662.049 | 3.817867
| 1720.15128 | 68.11615 |  | 1720.837246 | 3.126976 |  | 3277.894 | 3.596837 |  | 1720.837246 | 3.40981 |  | 1663.075 | 4.3170225 |  | 1663.075 | 3.817888
| 1721.211 | 68.11607 |  | 1721.899 | 3.127013 |  | 3279.917 | 3.597044 |  | 1721.899 | 3.409739 |  | 1664.101 | 4.316983 |  | 1664.101 | 3.817883
| 1722.271 | 68.11604 |  | 1722.96 | 3.127013 |  | 3281.939 | 3.597012 |  | 1722.96 | 3.409809 |  | 1665.127 | 4.316991 |  | 1665.127 | 3.817959
| 1723.332 | 68.11617 |  | 1724.020248 | 3.12694 |  | 3283.962 | 3.596979 |  | 1724.020248 | 3.409856 |  | 1666.153 | 4.317051 |  | 1666.153 | 3.817895
| 1724.393 | 68.11596 |  | 1725.081 | 3.126989 |  | 3285.985 | 3.597033 |  | 1725.081 | 3.409784 |  | 1667.179 | 4.316965 |  | 1667.179 | 3.817895
| 1725.453 | 68.11588 |  | 1726.142 | 3.127014 |  | 3288.008 | 3.597058 |  | 1726.142 | 3.409857 |  | 1668.205 | 4.316942 |  | 1668.205 | 3.817936
| 1726.514 | 68.11595 |  | 1727.203 | 3.127013 |  | 3290.03 | 3.59699 |  | 1727.203 | 3.409857 |  | 1669.231 | 4.3169185 |  | 1669.231 | 3.817935
| 1727.576 | 68.11572 |  | 1728.264 | 3.127025 |  | 3292.053 | 3.596983 |  | 1728.264 | 3.409786 |  | 1670.257 | 4.316934 |  | 1670.257 | 3.817981
| 1728.636 | 68.11585 |  | 1729.325 | 3.127014 |  | 3294.076 | 3.597011 |  | 1729.325 | 3.409928 |  | 1671.283 | 4.3169705 |  | 1671.283 | 3.818
| 1729.697 | 68.11573 |  | 1730.387 | 3.126989 |  | 3296.098639 | 3.597128 |  | 1730.387 | 3.409929 |  | 1672.309 | 4.316953 |  | 1672.309 | 3.817973
| 1730.758 | 68.11586 |  | 1731.449 | 3.127025 |  | 3298.121 | 3.597189 |  | 1731.449 | 3.409953 |  | 1673.335 | 4.316917 |  | 1673.335 | 3.818004
| 1731.818 | 68.11597 |  | 1732.587 | 3.126989 |  | 3300.144 | 3.597154 |  | 1732.587 | 3.409929 |  | 1674.361 | 4.3169215 |  | 1674.361 | 3.817993
| 1732.879 | 68.11589 |  | 1733.65 | 3.12705 |  | 3302.167 | 3.597069 |  | 1733.65 | 3.410025 |  | 1675.387 | 4.316822 |  | 1675.387 | 3.818011
| 1733.939 | 68.11584 |  | 1734.711 | 3.127075 |  | 3304.19 | 3.596987 |  | 1734.711 | 3.409858 |  | 1676.413 | 4.316894 |  | 1676.413 | 3.818037
| 1735 | 68.11581 |  | 1735.771 | 3.127013 |  | 3306.213 | 3.597142 |  | 1735.771 | 3.409883 |  | 1677.439 | 4.3169175 |  | 1677.439 | 3.817973
| 1736.062 | 68.11574 |  | 1736.832 | 3.127075 |  | 3308.235 | 3.597186 |  | 1736.832 | 3.409857 |  | 1678.465 | 4.316849 |  | 1678.465 | 3.818
| 1737.123 | 68.11585 |  | 1737.894 | 3.127113 |  | 3310.258 | 3.59724 |  | 1737.894 | 3.409952 |  | 1679.491 | 4.316846 |  | 1679.491 | 3.818028
| 1738.184 | 68.11595 |  | 1738.955 | 3.12705 |  | 3312.281 | 3.597238 |  | 1738.955 | 3.409856 |  | 1680.517 | 4.316857 |  | 1680.517 | 3.817988
| 1739.245 | 68.11589 |  | 1740.016 | 3.127075 |  | 3314.304 | 3.597209004 |  | 1740.016 | 3.409882 |  | 1681.543 | 4.3169105 |  | 1681.543 | 3.817969
| 1740.306 | 68.11585 |  | 1741.077 | 3.127112 |  | 3316.326 | 3.597015 |  | 1741.077 | 3.409955 |  | 1682.569 | 4.316887 |  | 1682.569 | 3.81798
| 1741.367 | 68.11568 |  | 1742.138 | 3.127074 |  | 3318.349 | 3.597083 |  | 1742.138 | 3.409929 |  | 1683.595 | 4.3168625 |  | 1683.595 | 3.818084
| 1742.427 | 68.11565 |  | 1743.198 | 3.127062 |  | 3320.372 | 3.597074 |  | 1743.198 | 3.409951 |  | 1684.621 | 4.3168845 |  | 1684.621 | 3.817921
| 1743.488 | 68.11566 |  | 1744.259 | 3.127062 |  | 3322.395 | 3.597205 |  | 1744.259 | 3.409882 |  | 1685.647 | 4.316837 |  | 1685.647 | 3.817957
| 1744.548 | 68.11544 |  | 1745.321 | 3.127062 |  | 3324.418 | 3.597243 |  | 1745.321 | 3.409882 |  | 1686.673 | 4.3168745 |  | 1686.673 | 3.817999
| 1745.609 | 68.11556 |  | 1746.383 | 3.127013 |  | 3326.44 | 3.597122 |  | 1746.383 | 3.409929 |  | 1687.699 | 4.3168045 |  | 1687.699 | 3.817973
| 1746.669 | 68.11559 |  | 1747.444 | 3.127099 |  | 3328.463 | 3.59708 |  | 1747.444 | 3.409928 |  | 1688.725 | 4.3167785 |  | 1688.725 | 3.817983
| 1747.73 | 68.11559 |  | 1748.506 | 3.127062 |  | 3330.486 | 3.597114 |  | 1748.506 | 3.409953 |  | 1689.751 | 4.316791 |  | 1689.751 | 3.818047
| 1748.791 | 68.11562 |  | 1749.567 | 3.127075 |  | 3332.509 | 3.597069 |  | 1749.567 | 3.40993 |  | 1690.777 | 4.316817 |  | 1690.777 | 3.81809
| 1749.851 | 68.11543 |  | 1750.627 | 3.127075 |  | 3334.531 | 3.597238 |  | 1750.627 | 3.409883 |  | 1691.803 | 4.316803 |  | 1691.803 | 3.818111
| 1750.911 | 68.11542 |  | 1751.6892 | 3.127137 |  | 3336.554 | 3.597338 |  | 1751.6892 | 3.410026 |  | 1692.828 | 4.316697 |  | 1692.828 | 3.818144
| 1751.971 | 68.11543 |  | 1752.75 | 3.127075 |  | 3338.577 | 3.597352 |  | 1752.75 | 3.409928 |  | 1693.855 | 4.316723 |  | 1693.855 | 3.818139
| 1753.031 | 68.11546 |  | 1753.812 | 3.127112 |  | 3340.6 | 3.597408 |  | 1753.812 | 3.409928 |  | 1694.88 | 4.3167295 |  | 1694.88 | 3.818102
| 1754.091419 | 68.11539 |  | 1754.872 | 3.1271 |  | 3342.623 | 3.597341 |  | 1754.872 | 3.410023 |  | 1695.906 | 4.316708 |  | 1695.906 | 3.818159
| 1755.152 | 68.11531 |  | 1755.934 | 3.127075 |  | 3344.645 | 3.597556 |  | 1755.934 | 3.409929 |  | 1696.932 | 4.316711 |  | 1696.932 | 3.818137
| 1756.213 | 68.11531 |  | 1756.996 | 3.127112 |  | 3346.668 | 3.59749 |  | 1756.996 | 3.409928 |  | 1697.958 | 4.3167285 |  | 1697.958 | 3.818094
| 1757.274 | 68.11513 |  | 1758.057 | 3.127112 |  | 3348.691 | 3.597485 |  | 1758.057 | 3.410046 |  | 1698.984 | 4.3167365 |  | 1698.984 | 3.818138
| 1758.335 | 68.11512 |  | 1759.11964 | 3.127098 |  | 3350.714 | 3.597614 |  | 1759.11964 | 3.410024 |  | 1700.01 | 4.3166265 |  | 1700.01 | 3.818154
| 1759.395 | 68.11533 |  | 1760.181 | 3.1271 |  | 3352.736 | 3.597649 |  | 1760.181 | 3.410023 |  | 1701.036 | 4.3166555 |  | 1701.036 | 3.818103
| 1760.456 | 68.1153 |  | 1761.242 | 3.127124 |  | 3354.759 | 3.597733 |  | 1761.242 | 3.409976 |  | 1702.062 | 4.316667 |  | 1702.062 | 3.818152
| 1761.518 | 68.11512 |  | 1762.304 | 3.127087 |  | 3356.782 | 3.597756 |  | 1762.304 | 3.410046 |  | 1703.088 | 4.316655 |  | 1703.088 | 3.81811
| 1762.578 | 68.11511 |  | 1763.367 | 3.127063 |  | 3358.805 | 3.597616 |  | 1763.367 | 3.410023 |  | 1704.114 | 4.316683 |  | 1704.114 | 3.818178
| 1763.639418 | 68.11509 |  | 1764.428 | 3.127136 |  | 3360.828 | 3.597669 |  | 1764.428 | 3.410024 |  | 1705.14 | 4.316651 |  | 1705.14 | 3.818134
| 1764.7 | 68.11514 |  | 1765.49 | 3.127112 |  | 3362.85 | 3.597762 |  | 1765.49 | 3.410025 |  | 1706.166 | 4.316616 |  | 1706.166 | 3.81807
| 1765.76 | 68.11505 |  | 1766.551 | 3.127149 |  | 3364.873 | 3.597664 |  | 1766.551 | 3.410048 |  | 1707.192 | 4.316624 |  | 1707.192 | 3.818084
| 1766.821 | 68.1151 |  | 1767.612 | 3.127099 |  | 3366.896 | 3.597614 |  | 1767.612 | 3.410027 |  | 1708.218 | 4.316654 |  | 1708.218 | 3.818124
| 1767.882711 | 68.1152 |  | 1768.674 | 3.127124 |  | 3368.919 | 3.597662 |  | 1768.674 | 3.41012 |  | 1709.244 | 4.31664 |  | 1709.244 | 3.818117
| 1768.943 | 68.11497 |  | 1769.735 | 3.127136 |  | 3370.941 | 3.597674 |  | 1769.735 | 3.410121 |  | 1710.27 | 4.316563 |  | 1710.27 | 3.818206
| 1770.003 | 68.11502 |  | 1770.797 | 3.127136 |  | 3372.964 | 3.597593 |  | 1770.797 | 3.410025 |  | 1711.296 | 4.3165105 |  | 1711.296 | 3.818037
| 1771.064 | 68.11492 |  | 1771.859 | 3.127075 |  | 3374.987 | 3.597709 |  | 1771.859 | 3.410048 |  | 1712.322 | 4.3165815 |  | 1712.322 | 3.818065
| 1772.125 | 68.11497 |  | 1772.920861 | 3.127112 |  | 3377.01 | 3.597721 |  | 1772.920861 | 3.409979 |  | 1713.348 | 4.31658 |  | 1713.348 | 3.818083
| 1773.185 | 68.11503 |  | 1773.982 | 3.127161 |  | 3379.032 | 3.597683 |  | 1773.982 | 3.410146 |  | 1714.374 | 4.3166005 |  | 1714.374 | 3.818066
| 1774.246 | 68.11504 |  | 1775.042715 | 3.127099 |  | 3381.055 | 3.597569 |  | 1775.042715 | 3.410095 |  | 1715.4 | 4.3165835 |  | 1715.4 | 3.818144
| 1775.307 | 68.11489 |  | 1776.103 | 3.127112 |  | 3383.078 | 3.597665 |  | 1776.103 | 3.410262 |  | 1716.426 | 4.316596 |  | 1716.426 | 3.8182
| 1776.367255 | 68.11484 |  | 1777.164 | 3.127124 |  | 3385.101 | 3.597786 |  | 1777.164 | 3.410048 |  | 1717.452 | 4.316552 |  | 1717.452 | 3.818121
| 1777.427 | 68.11478 |  | 1778.225 | 3.127112 |  | 3387.124 | 3.597689 |  | 1778.225 | 3.410073 |  | 1718.478 | 4.3165445 |  | 1718.478 | 3.818164
| 1778.489 | 68.11494 |  | 1779.286 | 3.127161 |  | 3389.146 | 3.597777 |  | 1779.286 | 3.410094 |  | 1719.504 | 4.3165705 |  | 1719.504 | 3.818162
| 1779.549 | 68.11498 |  | 1780.348 | 3.127148 |  | 3391.169 | 3.597775 |  | 1780.348 | 3.410096 |  | 1720.53 | 4.3165455 |  | 1720.53 | 3.818217
| 1780.609 | 68.11487 |  | 1781.409 | 3.127111 |  | 3393.192 | 3.597822 |  | 1781.409 | 3.410121 |  | 1721.556 | 4.316529 |  | 1721.556 | 3.818146
| 1781.668771 | 68.11487 |  | 1782.471 | 3.1271 |  | 3395.215 | 3.59776 |  | 1782.471 | 3.410095 |  | 1722.582 | 4.3165 |  | 1722.582 | 3.818206
| 1782.729 | 68.11466 |  | 1783.533 | 3.12705 |  | 3397.238 | 3.597762 |  | 1783.533 | 3.410143 |  | 1723.608 | 4.316504 |  | 1723.608 | 3.818139
| 1783.789 | 68.11477 |  | 1784.595 | 3.127137 |  | 3399.26 | 3.597837 |  | 1784.595 | 3.410214 |  | 1724.634 | 4.3164955 |  | 1724.634 | 3.818147
| 1784.849 | 68.11481 |  | 1785.656 | 3.127111 |  | 3401.283 | 3.597755 |  | 1785.656 | 3.410025 |  | 1725.66 | 4.3164955 |  | 1725.66 | 3.818272
| 1785.91 | 68.11451 |  | 1786.718 | 3.127063 |  | 3403.306 | 3.597739 |  | 1786.718 | 3.409977 |  | 1726.686 | 4.3164465 |  | 1726.686 | 3.818223
| 1786.971 | 68.11462 |  | 1787.779 | 3.127075 |  | 3405.329 | 3.597854 |  | 1787.779 | 3.410096 |  | 1727.712 | 4.316447 |  | 1727.712 | 3.818138
| 1788.032 | 68.11452 |  | 1788.841 | 3.127062 |  | 3407.351 | 3.597871 |  | 1788.841 | 3.41012 |  | 1728.738 | 4.3165375 |  | 1728.738 | 3.818208
| 1789.091 | 68.11469 |  | 1789.902 | 3.127074 |  | 3409.374 | 3.597794 |  | 1789.902 | 3.410094 |  | 1729.764 | 4.316491 |  | 1729.764 | 3.818251
| 1790.152 | 68.11469 |  | 1790.964 | 3.12705 |  | 3411.397 | 3.597698 |  | 1790.964 | 3.410143 |  | 1730.79 | 4.316513 |  | 1730.79 | 3.818247
| 1791.212 | 68.11459 |  | 1792.025 | 3.127062 |  | 3413.42 | 3.597882 |  | 1792.025 | 3.410094 |  | 1731.816 | 4.3164985 |  | 1731.816 | 3.818211
| 1792.272 | 68.11447 |  | 1793.087 | 3.126988 |  | 3415.443 | 3.597859 |  | 1793.087 | 3.41007 |  | 1732.842 | 4.3164755 |  | 1732.842 | 3.818208
| 1793.333 | 68.11449 |  | 1794.149 | 3.127013 |  | 3417.465 | 3.597811 |  | 1794.149 | 3.410213 |  | 1733.868 | 4.316504 |  | 1733.868 | 3.818211
| 1794.427 | 68.1146 |  | 1795.209899 | 3.127025 |  | 3419.488 | 3.597854 |  | 1795.209899 | 3.410261 |  | 1734.894 | 4.316522 |  | 1734.894 | 3.818202
| 1795.487 | 68.11449 |  | 1796.271 | 3.127074 |  | 3421.511 | 3.597974 |  | 1796.271 | 3.410191 |  | 1735.92 | 4.3164995 |  | 1735.92 | 3.818204
| 1796.548 | 68.1144 |  | 1797.332 | 3.126999 |  | 3423.534 | 3.597891 |  | 1797.332 | 3.410118 |  | 1736.946 | 4.316541 |  | 1736.946 | 3.818198
| 1797.609 | 68.11452 |  | 1798.392 | 3.127049 |  | 3425.557 | 3.598054 |  | 1798.392 | 3.410094 |  | 1737.972 | 4.3164765 |  | 1737.972 | 3.818202
| 1798.67 | 68.11445 |  | 1799.539 | 3.127025 |  | 3427.579 | 3.597994 |  | 1799.539 | 3.410213 |  | 1738.998 | 4.3165255 |  | 1738.998 | 3.818273
| 1799.73 | 68.11459 |  | 1800.599 | 3.127001 |  | 3429.602 | 3.598027 |  | 1800.599 | 3.41019 |  | 1740.024 | 4.3164945 |  | 1740.024 | 3.818323
| 1800.79 | 68.11417 |  | 1801.66 | 3.127038 |  | 3431.625 | 3.5981 |  | 1801.66 | 3.41019 |  | 1741.05 | 4.316415 |  | 1741.05 | 3.818242
| 1801.851 | 68.1136 |  | 1802.721 | 3.127014 |  | 3433.648 | 3.59826 |  | 1802.721 | 3.410023 |  | 1742.076 | 4.316351 |  | 1742.076 | 3.818336
| 1802.911 | 68.11356 |  | 1803.783 | 3.127075 |  | 3435.67 | 3.598185 |  | 1803.783 | 3.410118 |  | 1743.102 | 4.316378 |  | 1743.102 | 3.818333
| 1803.971 | 68.11392 |  | 1804.843 | 3.126976 |  | 3437.693 | 3.598158 |  | 1804.843 | 3.410213 |  | 1744.128 | 4.316346 |  | 1744.128 | 3.818335
| 1805.032 | 68.11385 |  | 1805.904 | 3.126939 |  | 3439.716 | 3.598143 |  | 1805.904 | 3.410237 |  | 1745.154 | 4.3163595 |  | 1745.154 | 3.818302
| 1806.093 | 68.114 |  | 1806.964 | 3.126989 |  | 3441.739 | 3.598151 |  | 1806.964 | 3.410213 |  | 1746.18 | 4.316381 |  | 1746.18 | 3.818317
| 1807.153 | 68.11405 |  | 1808.026 | 3.127014 |  | 3443.761 | 3.598271 |  | 1808.026 | 3.410309 |  | 1747.206 | 4.3163335 |  | 1747.206 | 3.818279
| 1808.213 | 68.11411 |  | 1809.087 | 3.126989 |  | 3445.784 | 3.598287024 |  | 1809.087 | 3.410262 |  | 1748.232 | 4.316383 |  | 1748.232 | 3.818259
| 1809.274 | 68.11393 |  | 1810.148 | 3.126964 |  | 3447.807 | 3.598241 |  | 1810.148 | 3.410142 |  | 1749.258 | 4.316328 |  | 1749.258 | 3.818246
| 1810.334 | 68.11403 |  | 1811.21 | 3.12705 |  | 3449.83 | 3.598276 |  | 1811.21 | 3.41026 |  | 1750.283 | 4.316386 |  | 1750.283 | 3.81823
| 1811.394 | 68.11418 |  | 1812.272 | 3.12705 |  | 3451.853 | 3.59832 |  | 1812.272 | 3.41014 |  | 1751.31 | 4.316318 |  | 1751.31 | 3.81821
| 1812.454 | 68.11424 |  | 1813.333 | 3.127013 |  | 3453.875 | 3.598218 |  | 1813.333 | 3.410212 |  | 1752.335 | 4.3162915 |  | 1752.335 | 3.818256
| 1813.515 | 68.11403 |  | 1814.394 | 3.127013 |  | 3455.898 | 3.598333 |  | 1814.394 | 3.410141 |  | 1753.362 | 4.316383 |  | 1753.362 | 3.818214
| 1814.576 | 68.11428 |  | 1815.455 | 3.126963 |  | 3457.921 | 3.598346 |  | 1815.455 | 3.410213 |  | 1754.387 | 4.316405 |  | 1754.387 | 3.818225
| 1815.636152 | 68.11411 |  | 1816.516 | 3.126975 |  | 3459.944 | 3.598346 |  | 1816.516 | 3.410285 |  | 1755.413 | 4.3163755 |  | 1755.413 | 3.818223
| 1816.696 | 68.11417 |  | 1817.577065 | 3.126975 |  | 3461.966 | 3.598388 |  | 1817.577065 | 3.410262 |  | 1756.439 | 4.3163625 |  | 1756.439 | 3.818211
| 1817.757 | 68.11417 |  | 1818.639 | 3.126963 |  | 3463.989264 | 3.598337 |  | 1818.639 | 3.410213 |  | 1757.465 | 4.316347 |  | 1757.465 | 3.818218
| 1818.817 | 68.1141 |  | 1819.7 | 3.126976 |  | 3466.012 | 3.598362 |  | 1819.7 | 3.410283 |  | 1758.491 | 4.3163655 |  | 1758.491 | 3.818188
| 1819.88 | 68.11401 |  | 1820.761 | 3.126938 |  | 3468.035 | 3.598366 |  | 1820.761 | 3.410261 |  | 1759.517 | 4.316321 |  | 1759.517 | 3.818247
| 1820.941 | 68.11411 |  | 1821.822 | 3.126926 |  | 3470.058 | 3.598356 |  | 1821.822 | 3.41026 |  | 1760.543 | 4.3163265 |  | 1760.543 | 3.818224
| 1822.002743 | 68.11411 |  | 1822.883 | 3.126902 |  | 3472.08 | 3.598266 |  | 1822.883 | 3.410259 |  | 1761.569 | 4.3163605 |  | 1761.569 | 3.818275
| 1823.064 | 68.114 |  | 1823.944 | 3.126963 |  | 3474.103 | 3.598184 |  | 1823.944 | 3.410167 |  | 1762.595 | 4.316352 |  | 1762.595 | 3.818223
| 1824.125 | 68.11401 |  | 1825.006 | 3.126864 |  | 3476.126 | 3.598476 |  | 1825.006 | 3.409854 |  | 1763.621 | 4.3163075 |  | 1763.621 | 3.818351
| 1825.185 | 68.11399 |  | 1826.067 | 3.126864 |  | 3478.149 | 3.59828 |  | 1826.067 | 3.409782 |  | 1764.647 | 4.316348 |  | 1764.647 | 3.818337
| 1826.245442 | 68.11386 |  | 1827.129 | 3.126865 |  | 3480.171 | 3.598235 |  | 1827.129 | 3.409758 |  | 1765.673 | 4.3163055 |  | 1765.673 | 3.818272
| 1827.307 | 68.11395 |  | 1828.207 | 3.126852 |  | 3482.194 | 3.598313 |  | 1828.207 | 3.409543 |  | 1766.699 | 4.316342 |  | 1766.699 | 3.818247
| 1828.368 | 68.11413 |  | 1829.268 | 3.126852 |  | 3484.217 | 3.598296 |  | 1829.268 | 3.409496 |  | 1767.725 | 4.316349 |  | 1767.725 | 3.818293
| 1829.428 | 68.11398 |  | 1830.329047 | 3.12684 |  | 3486.24 | 3.598234 |  | 1830.329047 | 3.409448 |  | 1768.751 | 4.316303 |  | 1768.751 | 3.818312
| 1830.489 | 68.11391 |  | 1831.39 | 3.126926 |  | 3488.263 | 3.598094 |  | 1831.39 | 3.409377 |  | 1769.777 | 4.316295 |  | 1769.777 | 3.818284
| 1831.55 | 68.1138 |  | 1832.451 | 3.126888 |  | 3490.285 | 3.598195 |  | 1832.451 | 3.409306 |  | 1770.803 | 4.3162755 |  | 1770.803 | 3.818317
| 1832.613 | 68.11382 |  | 1833.511796 | 3.126889 |  | 3492.308 | 3.598222 |  | 1833.511796 | 3.409067 |  | 1771.829 | 4.316271 |  | 1771.829 | 3.818288
| 1833.673 | 68.11388 |  | 1834.573 | 3.126889 |  | 3494.331 | 3.598238 |  | 1834.573 | 3.40909 |  | 1772.855 | 4.3162825 |  | 1772.855 | 3.818288
| 1834.734 | 68.11398 |  | 1835.635 | 3.126865 |  | 3496.354 | 3.598069 |  | 1835.635 | 3.409041 |  | 1773.881 | 4.3162645 |  | 1773.881 | 3.818313
| 1835.794369 | 68.1139 |  | 1836.695 | 3.126877 |  | 3498.376 | 3.598039 |  | 1836.695 | 3.408827 |  | 1774.907 | 4.316318 |  | 1774.907 | 3.818293
| 1836.855 | 68.11388 |  | 1837.756 | 3.126902 |  | 3500.399 | 3.598157 |  | 1837.756 | 3.408948 |  | 1775.933 | 4.316294 |  | 1775.933 | 3.818266
| 1837.91562 | 68.11372 |  | 1838.817 | 3.12684 |  | 3502.422 | 3.598182 |  | 1838.817 | 3.408803 |  | 1776.959 | 4.3163095 |  | 1776.959 | 3.818238
| 1838.976 | 68.11382 |  | 1839.877 | 3.126865 |  | 3504.445 | 3.598158 |  | 1839.877 | 3.408659 |  | 1777.985 | 4.316289 |  | 1777.985 | 3.818294
| 1840.036 | 68.11378 |  | 1840.939 | 3.126865 |  | 3506.468 | 3.598236 |  | 1840.939 | 3.408636 |  | 1779.011 | 4.3162725 |  | 1779.011 | 3.818294
| 1841.096 | 68.11377 |  | 1842.001 | 3.126888 |  | 3508.49 | 3.598134 |  | 1842.001 | 3.408491 |  | 1780.037 | 4.3162715 |  | 1780.037 | 3.818253
| 1842.156 | 68.11364 |  | 1843.063 | 3.126864 |  | 3510.513 | 3.598202 |  | 1843.063 | 3.408565 |  | 1781.063 | 4.316313 |  | 1781.063 | 3.818242
| 1843.216 | 68.11355 |  | 1844.124 | 3.126888 |  | 3512.536 | 3.598177 |  | 1844.124 | 3.408421 |  | 1782.089 | 4.3161945 |  | 1782.089 | 3.818323
| 1844.277 | 68.11362 |  | 1845.186 | 3.126901 |  | 3514.559 | 3.598079 |  | 1845.186 | 3.408302 |  | 1783.115 | 4.3162295 |  | 1783.115 | 3.818327
| 1845.336 | 68.11355 |  | 1846.249 | 3.12684 |  | 3516.581 | 3.5981 |  | 1846.249 | 3.408159 |  | 1784.141 | 4.3161775 |  | 1784.141 | 3.81835
| 1846.397 | 68.11364 |  | 1847.311 | 3.126815 |  | 3518.604 | 3.598129 |  | 1847.311 | 3.408278 |  | 1785.167 | 4.316188 |  | 1785.167 | 3.818405
| 1847.458 | 68.11349 |  | 1848.437 | 3.126889 |  | 3520.627 | 3.598122 |  | 1848.437 | 3.407992 |  | 1786.193 | 4.316189 |  | 1786.193 | 3.818372
| 1848.519 | 68.11352 |  | 1849.498 | 3.126926 |  | 3522.65 | 3.598071 |  | 1849.498 | 3.407993 |  | 1787.219 | 4.316238 |  | 1787.219 | 3.818395
| 1849.58 | 68.11337 |  | 1850.559 | 3.126839 |  | 3524.673 | 3.598117 |  | 1850.559 | 3.407873 |  | 1788.245 | 4.316169 |  | 1788.245 | 3.818356
| 1850.64 | 68.11353 |  | 1851.621 | 3.126839 |  | 3526.695 | 3.598184 |  | 1851.621 | 3.407778 |  | 1789.271 | 4.3162295 |  | 1789.271 | 3.818375
| 1851.734 | 68.1134 |  | 1852.682 | 3.126852 |  | 3528.718 | 3.597986 |  | 1852.682 | 3.407732 |  | 1790.297 | 4.316172 |  | 1790.297 | 3.81835
| 1852.794 | 68.1134 |  | 1853.744 | 3.126864 |  | 3530.741 | 3.598068 |  | 1853.744 | 3.40766 |  | 1791.323 | 4.316266 |  | 1791.323 | 3.818345
| 1853.855 | 68.11346 |  | 1854.805 | 3.126778 |  | 3532.764 | 3.597954 |  | 1854.805 | 3.40754 |  | 1792.349 | 4.3162305 |  | 1792.349 | 3.818335
| 1854.916 | 68.11324 |  | 1855.865 | 3.126765 |  | 3534.787 | 3.59799 |  | 1855.865 | 3.407372 |  | 1793.375 | 4.3161725 |  | 1793.375 | 3.818328
| 1855.977 | 68.11327 |  | 1856.926 | 3.126815 |  | 3536.809 | 3.597912 |  | 1856.926 | 3.407347 |  | 1794.401 | 4.316215 |  | 1794.401 | 3.818407
| 1857.037 | 68.11317 |  | 1857.986 | 3.12679 |  | 3538.832 | 3.597954 |  | 1857.986 | 3.407156 |  | 1795.427 | 4.3162025 |  | 1795.427 | 3.818282
| 1858.098 | 68.11318 |  | 1859.048 | 3.126802 |  | 3540.855 | 3.597797 |  | 1859.048 | 3.407134 |  | 1796.453 | 4.316123 |  | 1796.453 | 3.81834
| 1859.159 | 68.11328125 |  | 1860.108 | 3.126766 |  | 3542.878 | 3.59775 |  | 1860.108 | 3.407017 |  | 1797.479 | 4.316164 |  | 1797.479 | 3.818367
| 1860.22 | 68.1132 |  | 1861.169 | 3.126803 |  | 3544.9 | 3.597763 |  | 1861.169 | 3.406919 |  | 1798.505 | 4.3162025 |  | 1798.505 | 3.818371
| 1861.281 | 68.11328125 |  | 1862.23 | 3.126803 |  | 3546.923 | 3.5978 |  | 1862.23 | 3.406848 |  | 1799.531 | 4.316154 |  | 1799.531 | 3.818344
| 1862.341 | 68.11318 |  | 1863.291 | 3.126778 |  | 3548.946 | 3.597751 |  | 1863.291 | 3.406801 |  | 1800.557 | 4.3161845 |  | 1800.557 | 3.818371
| 1863.402 | 68.1132 |  | 1864.351 | 3.126766 |  | 3550.969 | 3.597691 |  | 1864.351 | 3.406774 |  | 1801.583 | 4.316091 |  | 1801.583 | 3.818264
| 1864.462 | 68.11303 |  | 1865.412 | 3.126779 |  | 3552.992 | 3.597848 |  | 1865.412 | 3.406444 |  | 1802.609 | 4.316079 |  | 1802.609 | 3.818367
| 1865.522 | 68.11308 |  | 1866.473 | 3.126802 |  | 3555.014 | 3.597748 |  | 1866.473 | 3.406515 |  | 1803.635 | 4.3160595 |  | 1803.635 | 3.818324
| 1866.582 | 68.11308 |  | 1867.53436 | 3.126765 |  | 3557.037 | 3.597667 |  | 1867.53436 | 3.406516 |  | 1804.661 | 4.3160885 |  | 1804.661 | 3.818327
| 1867.642281 | 68.11307 |  | 1868.655 | 3.126789 |  | 3559.06 | 3.597753 |  | 1868.655 | 3.406276 |  | 1805.687 | 4.316069 |  | 1805.687 | 3.818359
| 1868.701778 | 68.11292 |  | 1869.716 | 3.126777 |  | 3561.083 | 3.597689 |  | 1869.716 | 3.406229 |  | 1806.713 | 4.3160545 |  | 1806.713 | 3.818372
| 1869.763 | 68.11308 |  | 1870.828 | 3.126777 |  | 3563.105 | 3.597676146 |  | 1870.828 | 3.406061 |  | 1807.739 | 4.3160745 |  | 1807.739 | 3.818383
| 1870.824 | 68.11275 |  | 1871.888958 | 3.126826 |  | 3565.128 | 3.597725 |  | 1871.888958 | 3.40611 |  | 1808.765 | 4.3160965 |  | 1808.765 | 3.818338
| 1871.884 | 68.1128 |  | 1872.951 | 3.126753 |  | 3567.151 | 3.597642 |  | 1872.951 | 3.405943 |  | 1809.791 | 4.316113 |  | 1809.791 | 3.818401
| 1872.945 | 68.11269 |  | 1874.011 | 3.126753 |  | 3569.174 | 3.597664 |  | 1874.011 | 3.405872 |  | 1810.817 | 4.316033 |  | 1810.817 | 3.818353
| 1874.006 | 68.11258 |  | 1875.073 | 3.126716 |  | 3571.197 | 3.597585 |  | 1875.073 | 3.405871 |  | 1811.843 | 4.316011 |  | 1811.843 | 3.818344
| 1875.066 | 68.1126 |  | 1876.133 | 3.126777 |  | 3573.219 | 3.597559 |  | 1876.133 | 3.405775 |  | 1812.869 | 4.316109 |  | 1812.869 | 3.818314
| 1876.126 | 68.11258 |  | 1877.193 | 3.126766 |  | 3575.242 | 3.597598 |  | 1877.193 | 3.405584 |  | 1813.895 | 4.3160535 |  | 1813.895 | 3.818365
| 1877.186938 | 68.11246 |  | 1878.255 | 3.12674 |  | 3577.265 | 3.5976 |  | 1878.255 | 3.405537 |  | 1814.921 | 4.3160145 |  | 1814.921 | 3.818361
| 1878.265 | 68.11245 |  | 1879.316 | 3.126754 |  | 3579.288 | 3.597553 |  | 1879.316 | 3.405346 |  | 1815.947 | 4.316037 |  | 1815.947 | 3.818367
| 1879.326 | 68.11258 |  | 1880.377 | 3.126729 |  | 3581.31 | 3.597474 |  | 1880.377 | 3.405275 |  | 1816.973 | 4.3160425 |  | 1816.973 | 3.818311
| 1880.386 | 68.11252 |  | 1881.438 | 3.126716 |  | 3583.333 | 3.597372 |  | 1881.438 | 3.405084 |  | 1817.999 | 4.3160305 |  | 1817.999 | 3.81834
| 1881.447 | 68.11239 |  | 1882.5 | 3.126716 |  | 3585.356 | 3.597382 |  | 1882.5 | 3.405105 |  | 1819.025 | 4.3160305 |  | 1819.025 | 3.818285
| 1882.508 | 68.11243 |  | 1883.560844 | 3.126691 |  | 3587.379 | 3.597369 |  | 1883.560844 | 3.40501 |  | 1820.051 | 4.316014 |  | 1820.051 | 3.818281
| 1883.568 | 68.11237 |  | 1884.622 | 3.126692 |  | 3589.402 | 3.597473 |  | 1884.622 | 3.404939 |  | 1821.076 | 4.315983 |  | 1821.076 | 3.818348
| 1884.63 | 68.1123 |  | 1885.682 | 3.126717 |  | 3591.424 | 3.597469 |  | 1885.682 | 3.404844 |  | 1822.102 | 4.316008 |  | 1822.102 | 3.818349
| 1885.69 | 68.1122 |  | 1886.743 | 3.126692 |  | 3593.447 | 3.597397 |  | 1886.743 | 3.404772 |  | 1823.128 | 4.315994 |  | 1823.128 | 3.818305
| 1886.75 | 68.1121 |  | 1887.803 | 3.12674 |  | 3595.47 | 3.597387 |  | 1887.803 | 3.404629 |  | 1824.154 | 4.3159905 |  | 1824.154 | 3.818326
| 1887.81 | 68.11227 |  | 1888.86473 | 3.126691 |  | 3597.493 | 3.597385 |  | 1888.86473 | 3.404583 |  | 1825.18 | 4.3160185 |  | 1825.18 | 3.818312
| 1888.872 | 68.11206 |  | 1889.927 | 3.126679 |  | 3599.515 | 3.597379 |  | 1889.927 | 3.404511 |  | 1826.206 | 4.315948 |  | 1826.206 | 3.818227
| 1889.932 | 68.11228 |  | 1890.989 | 3.126667 |  | 3601.538 | 3.597423 |  | 1890.989 | 3.404439 |  | 1827.232 | 4.316019 |  | 1827.232 | 3.818306
| 1890.992 | 68.11223 |  | 1892.050494 | 3.126691 |  | 3603.561 | 3.597338 |  | 1892.050494 | 3.404272 |  | 1828.258 | 4.3159515 |  | 1828.258 | 3.818276
| 1892.052 | 68.11205 |  | 1893.111 | 3.12669 |  | 3605.584 | 3.597359 |  | 1893.111 | 3.404272 |  | 1829.284 | 4.3159265 |  | 1829.284 | 3.818325
| 1893.114 | 68.11188 |  | 1894.172 | 3.126715 |  | 3607.606 | 3.597341 |  | 1894.172 | 3.404178 |  | 1830.31 | 4.315925 |  | 1830.31 | 3.818286
| 1894.173 | 68.11191 |  | 1895.233 | 3.126728 |  | 3609.629 | 3.597327 |  | 1895.233 | 3.404083 |  | 1831.336 | 4.315952 |  | 1831.336 | 3.818367
| 1895.232898 | 68.1118 |  | 1896.295 | 3.12669 |  | 3611.652 | 3.597198 |  | 1896.295 | 3.40394 |  | 1832.362 | 4.315956 |  | 1832.362 | 3.818264
| 1896.293 | 68.11167 |  | 1897.356 | 3.12669 |  | 3613.675 | 3.597206 |  | 1897.356 | 3.403915 |  | 1833.388 | 4.315965 |  | 1833.388 | 3.818263
| 1897.353387 | 68.11183 |  | 1898.418 | 3.126666 |  | 3615.698 | 3.597228 |  | 1898.418 | 3.40382 |  | 1834.414 | 4.315908 |  | 1834.414 | 3.818236
| 1898.414567 | 68.11172 |  | 1899.478478 | 3.126604 |  | 3617.72 | 3.597177 |  | 1899.478478 | 3.403724 |  | 1835.44 | 4.3158875 |  | 1835.44 | 3.818286
| 1899.475 | 68.1117 |  | 1900.54 | 3.126666 |  | 3619.743 | 3.597214 |  | 1900.54 | 3.403651 |  | 1836.466 | 4.3159405 |  | 1836.466 | 3.818295
| 1900.536 | 68.11174 |  | 1901.602 | 3.126641 |  | 3621.766 | 3.597135 |  | 1901.602 | 3.403626 |  | 1837.492 | 4.315859 |  | 1837.492 | 3.81834
| 1901.597 | 68.11165 |  | 1902.662 | 3.126653 |  | 3623.789 | 3.597114 |  | 1902.662 | 3.403531 |  | 1838.518 | 4.3158355 |  | 1838.518 | 3.818387
| 1902.658 | 68.11172 |  | 1903.724 | 3.126641 |  | 3625.811 | 3.596997 |  | 1903.724 | 3.403483 |  | 1839.544 | 4.3158995 |  | 1839.544 | 3.818384
| 1903.718 | 68.11172 |  | 1904.786 | 3.126653 |  | 3627.834 | 3.59711 |  | 1904.786 | 3.403363 |  | 1840.57 | 4.3158715 |  | 1840.57 | 3.818296
| 1904.78 | 68.11147 |  | 1905.846 | 3.126665 |  | 3629.857 | 3.597102 |  | 1905.846 | 3.403316 |  | 1841.596 | 4.31584 |  | 1841.596 | 3.818331
| 1905.839 | 68.11142 |  | 1906.908 | 3.126604 |  | 3631.88 | 3.59701 |  | 1906.908 | 3.403054 |  | 1842.622 | 4.315851 |  | 1842.622 | 3.818402
| 1906.969 | 68.11146 |  | 1907.97 | 3.126666 |  | 3633.903 | 3.597139 |  | 1907.97 | 3.403195 |  | 1843.648 | 4.315838 |  | 1843.648 | 3.818365
| 1908.03 | 68.11136 |  | 1909.032 | 3.126678 |  | 3635.925 | 3.596926 |  | 1909.032 | 3.403029 |  | 1844.674 | 4.315814 |  | 1844.674 | 3.818376
| 1909.091 | 68.11154 |  | 1910.092 | 3.126629 |  | 3637.948 | 3.596921 |  | 1910.092 | 3.402982 |  | 1845.7 | 4.3158045 |  | 1845.7 | 3.81839
| 1910.151 | 68.11129 |  | 1911.153 | 3.126628 |  | 3639.971 | 3.596942 |  | 1911.153 | 3.402793 |  | 1846.726 | 4.315792 |  | 1846.726 | 3.81835
| 1911.212 | 68.11138 |  | 1912.215 | 3.12669 |  | 3641.994 | 3.596831697 |  | 1912.215 | 3.402792 |  | 1847.752 | 4.315787 |  | 1847.752 | 3.818411
| 1912.273119 | 68.11137 |  | 1913.275 | 3.126604 |  | 3644.016 | 3.596803 |  | 1913.275 | 3.402673 |  | 1848.778 | 4.315718 |  | 1848.778 | 3.818411
| 1913.335 | 68.11121 |  | 1914.336 | 3.126604 |  | 3646.039 | 3.596812 |  | 1914.336 | 3.40265 |  | 1849.804 | 4.315745 |  | 1849.804 | 3.818393
| 1914.395 | 68.11115 |  | 1915.398 | 3.126554 |  | 3648.062 | 3.596775 |  | 1915.398 | 3.402627 |  | 1850.83 | 4.315704 |  | 1850.83 | 3.818425
| 1915.456262 | 68.11105 |  | 1916.459 | 3.126555 |  | 3650.085 | 3.596826 |  | 1916.459 | 3.402506 |  | 1851.856 | 4.3157475 |  | 1851.856 | 3.818395
| 1916.517 | 68.11103 |  | 1917.52 | 3.12658 |  | 3652.107 | 3.5968 |  | 1917.52 | 3.402435 |  | 1852.882 | 4.3156605 |  | 1852.882 | 3.818296
| 1917.577 | 68.11111 |  | 1918.582 | 3.126555 |  | 3654.13 | 3.596741 |  | 1918.582 | 3.402291 |  | 1853.908 | 4.3157365 |  | 1853.908 | 3.81832
| 1918.638 | 68.11095 |  | 1919.643 | 3.126542 |  | 3656.153 | 3.596775 |  | 1919.643 | 3.402384 |  | 1854.934 | 4.31577 |  | 1854.934 | 3.818335
| 1919.699 | 68.11089 |  | 1920.704 | 3.126592 |  | 3658.176 | 3.596758 |  | 1920.704 | 3.402339 |  | 1855.96 | 4.3157165 |  | 1855.96 | 3.818379
| 1920.76 | 68.11088 |  | 1921.766 | 3.126604 |  | 3660.199 | 3.596716 |  | 1921.766 | 3.402173 |  | 1856.986 | 4.315661 |  | 1856.986 | 3.81835
| 1921.82 | 68.11066 |  | 1922.828 | 3.12658 |  | 3662.221 | 3.596705 |  | 1922.828 | 3.402077 |  | 1858.012 | 4.3157075 |  | 1858.012 | 3.818344
| 1922.881 | 68.11072 |  | 1923.909 | 3.126579 |  | 3664.244 | 3.596592 |  | 1923.909 | 3.401982 |  | 1859.038 | 4.3157055 |  | 1859.038 | 3.818289
| 1923.941 | 68.11063 |  | 1924.97 | 3.126468 |  | 3666.267 | 3.596466 |  | 1924.97 | 3.40191 |  | 1860.064 | 4.315717 |  | 1860.064 | 3.818278
| 1925.001 | 68.11064 |  | 1926.03 | 3.126567 |  | 3668.29 | 3.596614 |  | 1926.03 | 3.401816 |  | 1861.09 | 4.3156505 |  | 1861.09 | 3.818336
| 1926.062 | 68.11071 |  | 1927.092 | 3.12648 |  | 3670.313 | 3.596441 |  | 1927.092 | 3.401743 |  | 1862.116 | 4.315665 |  | 1862.116 | 3.81835
| 1927.122 | 68.11071 |  | 1928.153064 | 3.12658 |  | 3672.335 | 3.596536 |  | 1928.153064 | 3.401719 |  | 1863.142 | 4.3156315 |  | 1863.142 | 3.818346
| 1928.182806 | 68.11057 |  | 1929.215 | 3.126481 |  | 3674.358 | 3.596392 |  | 1929.215 | 3.401599 |  | 1864.168 | 4.3156395 |  | 1864.168 | 3.818403
| 1929.243 | 68.11058 |  | 1930.28 | 3.126518 |  | 3676.381 | 3.596314 |  | 1930.28 | 3.401601 |  | 1865.194 | 4.315667 |  | 1865.194 | 3.818392
| 1930.302917 | 68.11044 |  | 1931.342 | 3.126518 |  | 3678.404 | 3.596279 |  | 1931.342 | 3.401434 |  | 1866.22 | 4.3156655 |  | 1866.22 | 3.818321
| 1931.365 | 68.11055 |  | 1932.404 | 3.126504 |  | 3680.426 | 3.596256753 |  | 1932.404 | 3.401433 |  | 1867.246 | 4.315686 |  | 1867.246 | 3.818411
| 1932.425 | 68.11059 |  | 1933.465 | 3.126517 |  | 3682.449 | 3.596241 |  | 1933.465 | 3.401314 |  | 1868.272 | 4.315633 |  | 1868.272 | 3.81837
| 1933.499 | 68.11027 |  | 1934.526 | 3.12648 |  | 3684.472 | 3.596252 |  | 1934.526 | 3.401289 |  | 1869.298 | 4.3156095 |  | 1869.298 | 3.818375
| 1934.559 | 68.11016 |  | 1935.588 | 3.126504 |  | 3686.495 | 3.596257 |  | 1935.588 | 3.401242 |  | 1870.324 | 4.31558 |  | 1870.324 | 3.818351
| 1935.61954 | 68.1103 |  | 1936.649 | 3.12648 |  | 3688.517 | 3.596076 |  | 1936.649 | 3.401171 |  | 1871.35 | 4.3155795 |  | 1871.35 | 3.818311
| 1936.68 | 68.11021 |  | 1937.71 | 3.126394 |  | 3690.54 | 3.596102 |  | 1937.71 | 3.401097 |  | 1872.376 | 4.3155745 |  | 1872.376 | 3.818333
| 1937.741 | 68.11018 |  | 1938.771 | 3.126467 |  | 3692.563 | 3.595976 |  | 1938.771 | 3.401002 |  | 1873.402 | 4.315539 |  | 1873.402 | 3.818369
| 1938.801 | 68.11014 |  | 1939.831 | 3.126455 |  | 3694.586 | 3.595946 |  | 1939.831 | 3.400883 |  | 1874.428 | 4.3154635 |  | 1874.428 | 3.818413
| 1939.863 | 68.11033 |  | 1940.892 | 3.126455 |  | 3696.609 | 3.595971 |  | 1940.892 | 3.400859 |  | 1875.454 | 4.315516 |  | 1875.454 | 3.818337
| 1940.924 | 68.11014 |  | 1941.953 | 3.12643 |  | 3698.631 | 3.596087 |  | 1941.953 | 3.400836 |  | 1876.48 | 4.315425 |  | 1876.48 | 3.818375
| 1941.984 | 68.11011 |  | 1943.014 | 3.126429 |  | 3700.654 | 3.596026 |  | 1943.014 | 3.400692 |  | 1877.506 | 4.315473 |  | 1877.506 | 3.81837
| 1943.045 | 68.11005 |  | 1944.075 | 3.126431 |  | 3702.677 | 3.595906 |  | 1944.075 | 3.400598 |  | 1878.532 | 4.315485 |  | 1878.532 | 3.818307
| 1944.105 | 68.10976 |  | 1945.137 | 3.126419 |  | 3704.7 | 3.595882 |  | 1945.137 | 3.400599 |  | 1879.558 | 4.315462 |  | 1879.558 | 3.818372
| 1945.165 | 68.10965 |  | 1946.228 | 3.12648 |  | 3706.723 | 3.595895 |  | 1946.228 | 3.400573 |  | 1880.584 | 4.3154145 |  | 1880.584 | 3.818405
| 1946.225 | 68.10983 |  | 1947.289 | 3.126467 |  | 3708.745 | 3.59584 |  | 1947.289 | 3.40036 |  | 1881.61 | 4.315448 |  | 1881.61 | 3.818322
| 1947.285 | 68.10963 |  | 1948.35 | 3.126393 |  | 3710.768 | 3.595763 |  | 1948.35 | 3.400431 |  | 1882.636 | 4.315367 |  | 1882.636 | 3.818469
| 1948.347 | 68.1098 |  | 1949.412 | 3.126393 |  | 3712.791 | 3.59566 |  | 1949.412 | 3.40017 |  | 1883.662 | 4.3153925 |  | 1883.662 | 3.818465
| 1949.407 | 68.1097 |  | 1950.473 | 3.126454 |  | 3714.814 | 3.595701 |  | 1950.473 | 3.400169 |  | 1884.6875 | 4.315463 |  | 1884.6875 | 3.818447
| 1950.467 | 68.10954 |  | 1951.533 | 3.12643 |  | 3716.836 | 3.595776 |  | 1951.533 | 3.400311 |  | 1885.714 | 4.3153245 |  | 1885.714 | 3.818449
| 1951.527614 | 68.10956 |  | 1952.596 | 3.126454 |  | 3718.859 | 3.595688 |  | 1952.596 | 3.400074 |  | 1886.74 | 4.315411 |  | 1886.74 | 3.818401
| 1952.589 | 68.10955 |  | 1953.657 | 3.126381 |  | 3720.882 | 3.595705 |  | 1953.657 | 3.400074 |  | 1887.766 | 4.315432 |  | 1887.766 | 3.818462
| 1953.729693 | 68.10954 |  | 1954.719 | 3.12638 |  | 3722.905 | 3.59569 |  | 1954.719 | 3.400026 |  | 1888.792 | 4.3154395 |  | 1888.792 | 3.818404
| 1954.79 | 68.10942 |  | 1955.779 | 3.126418 |  | 3724.928 | 3.595671 |  | 1955.779 | 3.399955 |  | 1889.817 | 4.3153535 |  | 1889.817 | 3.818447
| 1955.851 | 68.10935 |  | 1956.841 | 3.12643 |  | 3726.95 | 3.595561 |  | 1956.841 | 3.399907 |  | 1890.844 | 4.3153365 |  | 1890.844 | 3.818447
| 1956.911 | 68.10937 |  | 1957.902 | 3.126418 |  | 3728.973 | 3.595588 |  | 1957.902 | 3.399834 |  | 1891.87 | 4.315339 |  | 1891.87 | 3.81842
| 1957.972 | 68.10924 |  | 1958.962 | 3.126381 |  | 3730.996 | 3.595585 |  | 1958.962 | 3.399716 |  | 1892.896 | 4.3153385 |  | 1892.896 | 3.818505
| 1959.033 | 68.10924 |  | 1960.023 | 3.126381 |  | 3733.019 | 3.595559 |  | 1960.023 | 3.399622 |  | 1893.921 | 4.315312 |  | 1893.921 | 3.818522
| 1960.094 | 68.10909 |  | 1961.083 | 3.126382 |  | 3735.042 | 3.595422 |  | 1961.083 | 3.3995 |  | 1894.948 | 4.3153645 |  | 1894.948 | 3.818574
| 1961.156 | 68.10915 |  | 1962.145 | 3.126455 |  | 3737.064 | 3.595461 |  | 1962.145 | 3.399596 |  | 1895.973 | 4.315314 |  | 1895.973 | 3.81847
| 1962.217 | 68.10923 |  | 1963.207 | 3.126394 |  | 3739.087 | 3.595383 |  | 1963.207 | 3.399525 |  | 1897 | 4.3152535 |  | 1897 | 3.818528
| 1963.277 | 68.10885 |  | 1964.267202 | 3.126319 |  | 3741.11 | 3.595383 |  | 1964.267202 | 3.399455 |  | 1898.025 | 4.315303 |  | 1898.025 | 3.818565
| 1964.338 | 68.1088 |  | 1965.328 | 3.126295 |  | 3743.133 | 3.595359 |  | 1965.328 | 3.399264 |  | 1899.052 | 4.31529 |  | 1899.052 | 3.818507
| 1965.397 | 68.10887 |  | 1966.39 | 3.126295 |  | 3745.155 | 3.595341 |  | 1966.39 | 3.399263 |  | 1900.077 | 4.31531 |  | 1900.077 | 3.818556
| 1966.457 | 68.10883 |  | 1967.452 | 3.126345 |  | 3747.178 | 3.595362 |  | 1967.452 | 3.399215 |  | 1901.103 | 4.3153235 |  | 1901.103 | 3.818513
| 1967.518 | 68.10876 |  | 1968.513 | 3.126294 |  | 3749.201 | 3.595337 |  | 1968.513 | 3.399168 |  | 1902.129 | 4.315271 |  | 1902.129 | 3.818541
| 1968.579 | 68.10863 |  | 1969.575 | 3.126307 |  | 3751.223639 | 3.595337 |  | 1969.575 | 3.39912 |  | 1903.155 | 4.3152585 |  | 1903.155 | 3.818451
| 1969.64 | 68.10856 |  | 1970.637 | 3.126308 |  | 3753.246 | 3.595307 |  | 1970.637 | 3.399121 |  | 1904.181 | 4.3152935 |  | 1904.181 | 3.818461
| 1970.7 | 68.10841 |  | 1971.698 | 3.126295 |  | 3755.269 | 3.59532 |  | 1971.698 | 3.39893 |  | 1905.207 | 4.3152585 |  | 1905.207 | 3.818429
| 1971.844 | 68.10828 |  | 1972.759 | 3.126332 |  | 3757.292 | 3.595444 |  | 1972.759 | 3.39893 |  | 1906.233 | 4.3152855 |  | 1906.233 | 3.818483
| 1972.904 | 68.10829 |  | 1973.820784 | 3.126344 |  | 3759.315 | 3.595282 |  | 1973.820784 | 3.398881 |  | 1907.259 | 4.3153035 |  | 1907.259 | 3.81846
| 1973.965 | 68.10835 |  | 1974.882 | 3.126331 |  | 3761.338 | 3.595327 |  | 1974.882 | 3.398835 |  | 1908.285 | 4.3152825 |  | 1908.285 | 3.818453
| 1975.026 | 68.10822 |  | 1975.943 | 3.126368 |  | 3763.36 | 3.595274 |  | 1975.943 | 3.398715 |  | 1909.311 | 4.3152215 |  | 1909.311 | 3.818459
| 1976.086 | 68.10822 |  | 1977.005 | 3.126331 |  | 3765.383 | 3.595237 |  | 1977.005 | 3.398692 |  | 1910.337 | 4.3152145 |  | 1910.337 | 3.818483
| 1977.148 | 68.10806 |  | 1978.066 | 3.126307 |  | 3767.406 | 3.595155 |  | 1978.066 | 3.398595 |  | 1911.363 | 4.3152245 |  | 1911.363 | 3.818457
| 1978.208 | 68.10797 |  | 1979.128 | 3.126318 |  | 3769.429 | 3.595184 |  | 1979.128 | 3.398524 |  | 1912.389 | 4.315253 |  | 1912.389 | 3.818378
| 1979.27 | 68.10806 |  | 1980.19056 | 3.126318 |  | 3771.451 | 3.595178 |  | 1980.19056 | 3.398452 |  | 1913.415 | 4.315288 |  | 1913.415 | 3.818401
| 1980.331 | 68.10801 |  | 1981.252695 | 3.126306 |  | 3773.474 | 3.595064 |  | 1981.252695 | 3.398523 |  | 1914.441 | 4.315222 |  | 1914.441 | 3.818441
| 1981.393 | 68.10806 |  | 1982.315 | 3.126331 |  | 3775.497 | 3.595064 |  | 1982.315 | 3.398428 |  | 1915.467 | 4.3152455 |  | 1915.467 | 3.818398
| 1982.452863 | 68.10777 |  | 1983.376 | 3.126319 |  | 3777.52 | 3.595047 |  | 1983.376 | 3.398355 |  | 1916.493 | 4.315178 |  | 1916.493 | 3.818434
| 1983.514 | 68.10782 |  | 1984.437 | 3.126282 |  | 3779.543 | 3.594897 |  | 1984.437 | 3.398283 |  | 1917.519 | 4.3152295 |  | 1917.519 | 3.818412
| 1984.576 | 68.10793 |  | 1985.497887 | 3.126282 |  | 3781.565 | 3.594852 |  | 1985.497887 | 3.39814 |  | 1918.545 | 4.3151395 |  | 1918.545 | 3.818393
| 1985.637 | 68.10764 |  | 1986.559 | 3.126294 |  | 3783.588 | 3.594869 |  | 1986.559 | 3.398188 |  | 1919.571 | 4.315189 |  | 1919.571 | 3.818282
| 1986.699 | 68.10771 |  | 1987.62 | 3.126282 |  | 3785.611 | 3.594806 |  | 1987.62 | 3.398119 |  | 1920.597 | 4.315141 |  | 1920.597 | 3.818372
| 1987.76 | 68.10758 |  | 1988.682 | 3.126281 |  | 3787.634 | 3.594719 |  | 1988.682 | 3.398 |  | 1921.623 | 4.3151805 |  | 1921.623 | 3.818422
| 1988.82 | 68.10748 |  | 1989.743 | 3.126269 |  | 3789.656 | 3.594723 |  | 1989.743 | 3.397903 |  | 1922.649 | 4.3151445 |  | 1922.649 | 3.818377
| 1989.882 | 68.10767 |  | 1990.804 | 3.126257 |  | 3791.679 | 3.594729 |  | 1990.804 | 3.398022 |  | 1923.675 | 4.315144 |  | 1923.675 | 3.818343
| 1990.943 | 68.1075 |  | 1991.866 | 3.126219 |  | 3793.702 | 3.594697 |  | 1991.866 | 3.397902 |  | 1924.701 | 4.315151 |  | 1924.701 | 3.818433
| 1992.003 | 68.10749 |  | 1992.94 | 3.126219 |  | 3795.725 | 3.594819 |  | 1992.94 | 3.397807 |  | 1925.727 | 4.315132 |  | 1925.727 | 3.818372
| 1993.064 | 68.10724 |  | 1994.001 | 3.126281 |  | 3797.748 | 3.594856 |  | 1994.001 | 3.397737 |  | 1926.753 | 4.3151525 |  | 1926.753 | 3.818307
| 1994.125 | 68.10721 |  | 1995.062 | 3.126343 |  | 3799.77 | 3.594875 |  | 1995.062 | 3.397713 |  | 1927.779 | 4.3150875 |  | 1927.779 | 3.818412
| 1995.184 | 68.10709 |  | 1996.123 | 3.126256 |  | 3801.793 | 3.594759 |  | 1996.123 | 3.397689 |  | 1928.805 | 4.3151085 |  | 1928.805 | 3.818362
| 1996.278 | 68.107 |  | 1997.184 | 3.126281 |  | 3803.816 | 3.594665 |  | 1997.184 | 3.397594 |  | 1929.831 | 4.315152 |  | 1929.831 | 3.818369
| 1997.338 | 68.10678 |  | 1998.246 | 3.126207 |  | 3805.839 | 3.594593 |  | 1998.246 | 3.397523 |  | 1930.857 | 4.3151195 |  | 1930.857 | 3.818401
| 1998.398 | 68.1069 |  | 1999.307 | 3.126243 |  | 3807.861 | 3.594734 |  | 1999.307 | 3.397449 |  | 1931.883 | 4.315086 |  | 1931.883 | 3.818536
| 1999.458 | 68.1068 |  | 2000.368262 | 3.126219 |  | 3809.884 | 3.594574 |  | 2000.368262 | 3.397355 |  | 1932.909 | 4.3150615 |  | 1932.909 | 3.818501
| 2000.519 | 68.10674 |  | 2001.43 | 3.126194 |  | 3811.907 | 3.59467 |  | 2001.43 | 3.39738 |  | 1933.935 | 4.3150885 |  | 1933.935 | 3.818537
| 2001.579 | 68.10697 |  | 2002.492 | 3.126207 |  | 3813.93 | 3.594699 |  | 2002.492 | 3.397309 |  | 1934.961 | 4.3151075 |  | 1934.961 | 3.818491
| 2002.639487 | 68.10674 |  | 2003.552 | 3.126243 |  | 3815.953 | 3.594573 |  | 2003.552 | 3.397356 |  | 1935.987 | 4.315101 |  | 1935.987 | 3.818502
| 2003.700553 | 68.10665 |  | 2004.614 | 3.126219 |  | 3817.975 | 3.594595 |  | 2004.614 | 3.397284 |  | 1937.013 | 4.315095 |  | 1937.013 | 3.818533
| 2004.761 | 68.1067 |  | 2005.676 | 3.126207 |  | 3819.998 | 3.594525 |  | 2005.676 | 3.397044 |  | 1938.039 | 4.3150935 |  | 1938.039 | 3.818506
| 2005.822 | 68.1067 |  | 2006.738 | 3.126244 |  | 3822.021 | 3.594588 |  | 2006.738 | 3.39707 |  | 1939.065 | 4.3150585 |  | 1939.065 | 3.818495
| 2006.882 | 68.10635 |  | 2007.799 | 3.12622 |  | 3824.044 | 3.594613 |  | 2007.799 | 3.396998 |  | 1940.091 | 4.315071 |  | 1940.091 | 3.818447
| 2007.942 | 68.10637 |  | 2008.861 | 3.126195 |  | 3826.066 | 3.594514 |  | 2008.861 | 3.396998 |  | 1941.117 | 4.315044 |  | 1941.117 | 3.818447
| 2009.003 | 68.10634 |  | 2009.921 | 3.126244 |  | 3828.089 | 3.594379 |  | 2009.921 | 3.396902 |  | 1942.143 | 4.315088 |  | 1942.143 | 3.818431
| 2010.064 | 68.1065 |  | 2010.982484 | 3.126195 |  | 3830.112 | 3.594423 |  | 2010.982484 | 3.39695 |  | 1943.169 | 4.315124 |  | 1943.169 | 3.818437
| 2011.124 | 68.10622 |  | 2012.043528 | 3.126208 |  | 3832.135 | 3.594454 |  | 2012.043528 | 3.396733 |  | 1944.195 | 4.315088 |  | 1944.195 | 3.8184
| 2012.185 | 68.10629 |  | 2013.105 | 3.126195 |  | 3834.158 | 3.594385 |  | 2013.105 | 3.396734 |  | 1945.221 | 4.315141 |  | 1945.221 | 3.81845
| 2013.246 | 68.10616 |  | 2014.166 | 3.126133 |  | 3836.18 | 3.594439 |  | 2014.166 | 3.396806 |  | 1946.247 | 4.3150745 |  | 1946.247 | 3.818392
| 2014.382 | 68.10616 |  | 2015.228 | 3.12617 |  | 3838.203 | 3.594357 |  | 2015.228 | 3.396709 |  | 1947.273 | 4.315034 |  | 1947.273 | 3.81838
| 2015.442 | 68.10633 |  | 2016.289 | 3.126133 |  | 3840.226 | 3.594369 |  | 2016.289 | 3.396638 |  | 1948.299 | 4.315027 |  | 1948.299 | 3.818424
| 2016.503 | 68.10619 |  | 2017.417 | 3.126134 |  | 3842.249 | 3.594391 |  | 2017.417 | 3.396613 |  | 1949.324 | 4.314957 |  | 1949.324 | 3.818457
| 2017.564144 | 68.10576 |  | 2018.478 | 3.126195 |  | 3844.271 | 3.594414 |  | 2018.478 | 3.396614 |  | 1950.351 | 4.314978 |  | 1950.351 | 3.818399
| 2018.625 | 68.106 |  | 2019.54 | 3.126133 |  | 3846.294 | 3.594542 |  | 2019.54 | 3.396568 |  | 1951.376 | 4.314902 |  | 1951.376 | 3.818478
| 2019.686 | 68.10577 |  | 2020.601 | 3.126109 |  | 3848.317 | 3.59444 |  | 2020.601 | 3.39647 |  | 1952.403 | 4.314997 |  | 1952.403 | 3.818358
| 2020.746 | 68.10565 |  | 2021.661 | 3.126133 |  | 3850.34 | 3.594456 |  | 2021.661 | 3.396423 |  | 1953.428 | 4.3149805 |  | 1953.428 | 3.818476
| 2021.807 | 68.10559 |  | 2022.722454 | 3.126121 |  | 3852.363 | 3.594458 |  | 2022.722454 | 3.396401 |  | 1954.454 | 4.315045 |  | 1954.454 | 3.818397
| 2022.867 | 68.10555 |  | 2023.784 | 3.126158 |  | 3854.385 | 3.594396 |  | 2023.784 | 3.396306 |  | 1955.48 | 4.3150125 |  | 1955.48 | 3.818366
| 2023.928 | 68.10555 |  | 2024.844 | 3.126158 |  | 3856.408 | 3.594423 |  | 2024.844 | 3.396329 |  | 1956.506 | 4.314954 |  | 1956.506 | 3.818329
| 2024.988 | 68.10574 |  | 2025.906 | 3.126158 |  | 3858.431 | 3.594176 |  | 2025.906 | 3.396232 |  | 1957.532 | 4.314976 |  | 1957.532 | 3.818345
| 2026.048 | 68.10563 |  | 2026.968 | 3.126096 |  | 3860.454 | 3.594339 |  | 2026.968 | 3.396232 |  | 1958.558 | 4.314937 |  | 1958.558 | 3.818337
| 2027.109 | 68.10538 |  | 2028.03 | 3.126146 |  | 3862.476 | 3.594223 |  | 2028.03 | 3.396088 |  | 1959.584 | 4.3149855 |  | 1959.584 | 3.818349
| 2028.168 | 68.10545 |  | 2029.09 | 3.126108 |  | 3864.499 | 3.594357 |  | 2029.09 | 3.396089 |  | 1960.61 | 4.3149245 |  | 1960.61 | 3.818377
| 2029.23 | 68.10531 |  | 2030.151 | 3.126195 |  | 3866.522 | 3.594206 |  | 2030.151 | 3.39597 |  | 1961.636 | 4.31488 |  | 1961.636 | 3.818324
| 2030.29 | 68.10519 |  | 2031.213 | 3.126158 |  | 3868.545 | 3.594204 |  | 2031.213 | 3.39597 |  | 1962.662 | 4.31489 |  | 1962.662 | 3.81834
| 2031.35 | 68.1052 |  | 2032.275 | 3.126145 |  | 3870.568 | 3.594244 |  | 2032.275 | 3.395897 |  | 1963.688 | 4.314889 |  | 1963.688 | 3.818379
| 2032.411356 | 68.10513 |  | 2033.337729 | 3.126133 |  | 3872.59 | 3.594106 |  | 2033.337729 | 3.39573 |  | 1964.714 | 4.314832 |  | 1964.714 | 3.818376
| 2033.472 | 68.10493 |  | 2034.398091 | 3.126071 |  | 3874.613 | 3.594126 |  | 2034.398091 | 3.395897 |  | 1965.74 | 4.3149355 |  | 1965.74 | 3.818307
| 2034.532 | 68.1049 |  | 2035.46 | 3.126096 |  | 3876.636 | 3.594016 |  | 2035.46 | 3.395753 |  | 1966.766 | 4.3148785 |  | 1966.766 | 3.818325
| 2035.592 | 68.10506 |  | 2036.52 | 3.126096 |  | 3878.659 | 3.593994 |  | 2036.52 | 3.395683 |  | 1967.792 | 4.314892 |  | 1967.792 | 3.818362
| 2036.653 | 68.10489 |  | 2037.582 | 3.126071 |  | 3880.682 | 3.594088 |  | 2037.582 | 3.395758 |  | 1968.818 | 4.314862 |  | 1968.818 | 3.818311
| 2037.715 | 68.10477 |  | 2038.642 | 3.126071 |  | 3882.704 | 3.593908 |  | 2038.642 | 3.39559 |  | 1969.844 | 4.3148575 |  | 1969.844 | 3.818326
| 2038.776 | 68.10468 |  | 2039.703 | 3.126121 |  | 3884.727 | 3.593969 |  | 2039.703 | 3.395757 |  | 1970.87 | 4.3148245 |  | 1970.87 | 3.818221
| 2039.837 | 68.1046 |  | 2040.764 | 3.126109 |  | 3886.75 | 3.593912 |  | 2040.764 | 3.395757 |  | 1971.896 | 4.3148075 |  | 1971.896 | 3.81829
| 2040.983 | 68.10442 |  | 2041.895 | 3.126083 |  | 3888.773 | 3.593902 |  | 2041.895 | 3.395589 |  | 1972.922 | 4.3148635 |  | 1972.922 | 3.818289
| 2042.044 | 68.10441 |  | 2042.957 | 3.126046 |  | 3890.795 | 3.593761 |  | 2042.957 | 3.395494 |  | 1973.948 | 4.31484 |  | 1973.948 | 3.818289
| 2043.104 | 68.1045 |  | 2044.018 | 3.126046 |  | 3892.818 | 3.593913 |  | 2044.018 | 3.395517 |  | 1974.974 | 4.314808 |  | 1974.974 | 3.818249
| 2044.165 | 68.10448 |  | 2045.078 | 3.126008 |  | 3894.841 | 3.593926 |  | 2045.078 | 3.395422 |  | 1976 | 4.314751 |  | 1976 | 3.818236
| 2045.225 | 68.10418 |  | 2046.139 | 3.125984 |  | 3896.864 | 3.593902 |  | 2046.139 | 3.395351 |  | 1977.026 | 4.3147765 |  | 1977.026 | 3.818228
| 2046.285 | 68.10426 |  | 2047.2 | 3.126046 |  | 3898.887 | 3.59382 |  | 2047.2 | 3.39535 |  | 1978.052 | 4.314785 |  | 1978.052 | 3.818242
| 2047.345 | 68.10423 |  | 2048.262 | 3.126046 |  | 3900.909 | 3.593868 |  | 2048.262 | 3.395303 |  | 1979.078 | 4.314805 |  | 1979.078 | 3.818287
| 2048.405 | 68.10416 |  | 2049.322 | 3.126009 |  | 3902.932 | 3.593794 |  | 2049.322 | 3.395256 |  | 1980.104 | 4.314794 |  | 1980.104 | 3.818234
| 2049.465 | 68.10415 |  | 2050.384 | 3.126022 |  | 3904.955 | 3.593844 |  | 2050.384 | 3.395161 |  | 1981.13 | 4.314762 |  | 1981.13 | 3.818299
| 2050.526 | 68.10381 |  | 2051.446 | 3.126035 |  | 3906.978 | 3.593781 |  | 2051.446 | 3.395185 |  | 1982.156 | 4.314759 |  | 1982.156 | 3.818289
| 2051.586 | 68.10407 |  | 2052.508 | 3.126009 |  | 3909 | 3.593756 |  | 2052.508 | 3.395161 |  | 1983.182 | 4.3147575 |  | 1983.182 | 3.818224
| 2052.646 | 68.10398 |  | 2053.569 | 3.125996 |  | 3911.023 | 3.593756 |  | 2053.569 | 3.395065 |  | 1984.208 | 4.3148045 |  | 1984.208 | 3.818202
| 2053.705 | 68.10398 |  | 2054.631 | 3.125996 |  | 3913.046 | 3.593909 |  | 2054.631 | 3.395138 |  | 1985.234 | 4.314764 |  | 1985.234 | 3.818191
| 2054.765 | 68.10379 |  | 2055.692 | 3.12607 |  | 3915.069 | 3.593764 |  | 2055.692 | 3.395019 |  | 1986.26 | 4.3147585 |  | 1986.26 | 3.818193
| 2055.826 | 68.10368 |  | 2056.754 | 3.125984 |  | 3917.091 | 3.593788 |  | 2056.754 | 3.395064 |  | 1987.286 | 4.314708 |  | 1987.286 | 3.818195
| 2056.886 | 68.10375 |  | 2057.816 | 3.125947 |  | 3919.114264 | 3.593706 |  | 2057.816 | 3.394922 |  | 1988.312 | 4.314697 |  | 1988.312 | 3.818167
| 2057.947 | 68.10358 |  | 2058.877 | 3.126009 |  | 3921.137 | 3.593767 |  | 2058.877 | 3.39485 |  | 1989.338 | 4.3146825 |  | 1989.338 | 3.818164
| 2059.007 | 68.10358 |  | 2059.938757 | 3.125997 |  | 3923.16 | 3.593675 |  | 2059.938757 | 3.394778 |  | 1990.364 | 4.314723 |  | 1990.364 | 3.818097
| 2060.068107 | 68.1034 |  | 2061.001 | 3.125984 |  | 3925.183 | 3.593657 |  | 2061.001 | 3.39473 |  | 1991.39 | 4.3146675 |  | 1991.39 | 3.818161
| 2061.149 | 68.10359 |  | 2062.062 | 3.125959 |  | 3927.205 | 3.593718 |  | 2062.062 | 3.394778 |  | 1992.416 | 4.314662 |  | 1992.416 | 3.81813
| 2062.21 | 68.10334 |  | 2063.123 | 3.125923 |  | 3929.228 | 3.593622 |  | 2063.123 | 3.394731 |  | 1993.442 | 4.3146605 |  | 1993.442 | 3.818159
| 2063.276 | 68.10314 |  | 2064.185 | 3.12596 |  | 3931.251 | 3.593623 |  | 2064.185 | 3.394635 |  | 1994.468 | 4.314603 |  | 1994.468 | 3.818205
| 2064.338 | 68.1032 |  | 2065.246 | 3.12596 |  | 3933.274 | 3.593627 |  | 2065.246 | 3.394611 |  | 1995.494 | 4.314709 |  | 1995.494 | 3.818162
| 2065.398 | 68.10306 |  | 2066.308 | 3.125984 |  | 3935.297 | 3.593641 |  | 2066.308 | 3.394588 |  | 1996.52 | 4.314693 |  | 1996.52 | 3.818124
| 2066.458 | 68.10311 |  | 2067.369154 | 3.125971 |  | 3937.319 | 3.593648 |  | 2067.369154 | 3.394445 |  | 1997.546 | 4.314652 |  | 1997.546 | 3.818138
| 2067.518 | 68.10314 |  | 2068.43 | 3.12596 |  | 3939.342 | 3.593715 |  | 2068.43 | 3.394492 |  | 1998.572 | 4.3146305 |  | 1998.572 | 3.818123
| 2068.579 | 68.10311 |  | 2069.491 | 3.125922 |  | 3941.365 | 3.593794 |  | 2069.491 | 3.394492 |  | 1999.598 | 4.31459 |  | 1999.598 | 3.818133
| 2069.64 | 68.10291 |  | 2070.627 | 3.12591 |  | 3943.388 | 3.593737 |  | 2070.627 | 3.394348 |  | 2000.624 | 4.314641 |  | 2000.624 | 3.818098
| 2070.701 | 68.10287 |  | 2071.687 | 3.125899 |  | 3945.41 | 3.593639 |  | 2071.687 | 3.394421 |  | 2001.65 | 4.314635 |  | 2001.65 | 3.818295
| 2071.762 | 68.1028 |  | 2072.749 | 3.12596 |  | 3947.433 | 3.593625 |  | 2072.749 | 3.394347 |  | 2002.676 | 4.3145955 |  | 2002.676 | 3.818292
| 2072.823 | 68.10272 |  | 2073.809482 | 3.12596 |  | 3949.456 | 3.593721 |  | 2073.809482 | 3.39442 |  | 2003.702 | 4.3146065 |  | 2003.702 | 3.818216
| 2073.884 | 68.10258 |  | 2074.87 | 3.12596 |  | 3951.479 | 3.59366 |  | 2074.87 | 3.394207 |  | 2004.727 | 4.3146 |  | 2004.727 | 3.818149
| 2074.944 | 68.10278 |  | 2075.932 | 3.125948 |  | 3953.501 | 3.593643 |  | 2075.932 | 3.394205 |  | 2005.754 | 4.314582 |  | 2005.754 | 3.818213
| 2076.004 | 68.10261 |  | 2076.994 | 3.125776 |  | 3955.524 | 3.593712 |  | 2076.994 | 3.394254 |  | 2006.779 | 4.3145755 |  | 2006.779 | 3.818115
| 2077.065 | 68.10242 |  | 2078.056 | 3.125922 |  | 3957.547 | 3.59355 |  | 2078.056 | 3.394181 |  | 2007.805 | 4.3145985 |  | 2007.805 | 3.818174
| 2078.126 | 68.10242 |  | 2079.116 | 3.125873 |  | 3959.57 | 3.593574 |  | 2079.116 | 3.394086 |  | 2008.831 | 4.3145315 |  | 2008.831 | 3.818128
| 2079.186 | 68.1024 |  | 2080.177 | 3.125737 |  | 3961.593 | 3.593603 |  | 2080.177 | 3.394109 |  | 2009.857 | 4.314573 |  | 2009.857 | 3.818164
| 2080.247 | 68.1024 |  | 2081.238 | 3.12591 |  | 3963.615 | 3.59374 |  | 2081.238 | 3.39411 |  | 2010.883 | 4.3145145 |  | 2010.883 | 3.818146
| 2081.307 | 68.10226 |  | 2082.299837 | 3.125897 |  | 3965.638 | 3.593635 |  | 2082.299837 | 3.394036 |  | 2011.909 | 4.314539 |  | 2011.909 | 3.818155
| 2082.367 | 68.10219 |  | 2083.361 | 3.125872 |  | 3967.661 | 3.593511 |  | 2083.361 | 3.393942 |  | 2012.935 | 4.314507 |  | 2012.935 | 3.818134
| 2083.428 | 68.10212 |  | 2084.422 | 3.125922 |  | 3969.684 | 3.593612 |  | 2084.422 | 3.393872 |  | 2013.961 | 4.3145005 |  | 2013.961 | 3.818168
| 2084.488733 | 68.10199 |  | 2085.483 | 3.125873 |  | 3971.707 | 3.593592 |  | 2085.483 | 3.393942 |  | 2014.987 | 4.314484 |  | 2014.987 | 3.818171
| 2085.55 | 68.10204 |  | 2086.543025 | 3.125897 |  | 3973.729 | 3.593638 |  | 2086.543025 | 3.393797 |  | 2016.013 | 4.3144465 |  | 2016.013 | 3.818129
| 2086.611 | 68.10204 |  | 2087.605 | 3.12591 |  | 3975.752 | 3.593622 |  | 2087.605 | 3.393705 |  | 2017.039 | 4.3144515 |  | 2017.039 | 3.81817
| 2087.671 | 68.10198 |  | 2088.666 | 3.12591 |  | 3977.775 | 3.593675 |  | 2088.666 | 3.393728 |  | 2018.065 | 4.3145175 |  | 2018.065 | 3.818136
| 2088.731 | 68.10191 |  | 2089.726 | 3.125923 |  | 3979.798 | 3.593715 |  | 2089.726 | 3.393872 |  | 2019.091 | 4.314516 |  | 2019.091 | 3.818121
| 2089.793 | 68.10178 |  | 2090.787165 | 3.125897 |  | 3981.82 | 3.593612 |  | 2090.787165 | 3.393752 |  | 2020.117 | 4.3144705 |  | 2020.117 | 3.818099
| 2090.854 | 68.1017 |  | 2091.849 | 3.125873 |  | 3983.843 | 3.593588 |  | 2091.849 | 3.393704 |  | 2021.143 | 4.314452 |  | 2021.143 | 3.818135
| 2091.914 | 68.10178 |  | 2092.938 | 3.125836 |  | 3985.866 | 3.593685 |  | 2092.938 | 3.393585 |  | 2022.169 | 4.314439 |  | 2022.169 | 3.818101
| 2092.974 | 68.10162 |  | 2093.998 | 3.125823 |  | 3987.889 | 3.593619 |  | 2093.998 | 3.393704 |  | 2023.195 | 4.3144825 |  | 2023.195 | 3.818137
| 2094.034 | 68.10165 |  | 2095.059762 | 3.125861 |  | 3989.912 | 3.593689 |  | 2095.059762 | 3.39363 |  | 2024.221 | 4.31441 |  | 2024.221 | 3.818212
| 2095.095 | 68.10144 |  | 2096.122 | 3.125836 |  | 3991.934 | 3.593666 |  | 2096.122 | 3.393559 |  | 2025.247 | 4.314423 |  | 2025.247 | 3.818144
| 2096.155 | 68.10134 |  | 2097.183 | 3.125786 |  | 3993.957 | 3.59373 |  | 2097.183 | 3.393562 |  | 2026.273 | 4.3144365 |  | 2026.273 | 3.818102
| 2097.216 | 68.10143 |  | 2098.244 | 3.125774 |  | 3995.98 | 3.5937 |  | 2098.244 | 3.393392 |  | 2027.299 | 4.3143895 |  | 2027.299 | 3.818146
| 2098.277 | 68.10121 |  | 2099.306 | 3.12586 |  | 3998.003 | 3.593837 |  | 2099.306 | 3.39344 |  | 2028.325 | 4.3143805 |  | 2028.325 | 3.818064
| 2099.338 | 68.10139 |  | 2100.367 | 3.125836 |  | 4000.025 | 3.593777 |  | 2100.367 | 3.39337 |  | 2029.351 | 4.314391 |  | 2029.351 | 3.818187
| 2100.399 | 68.10101 |  | 2101.429 | 3.125836 |  | 4002.048 | 3.593764 |  | 2101.429 | 3.393347 |  | 2030.377 | 4.314373 |  | 2030.377 | 3.818186
| 2101.458 | 68.10114 |  | 2102.491 | 3.125824 |  | 4004.071 | 3.593856 |  | 2102.491 | 3.393348 |  | 2031.403 | 4.3143325 |  | 2031.403 | 3.818236
| 2102.546 | 68.1011 |  | 2103.552 | 3.125873 |  | 4006.094 | 3.593723406 |  | 2103.552 | 3.39325 |  | 2032.429 | 4.314329 |  | 2032.429 | 3.818131
| 2103.607 | 68.10102 |  | 2104.614 | 3.12586 |  | 4008.117 | 3.593728 |  | 2104.614 | 3.393296 |  | 2033.455 | 4.3143435 |  | 2033.455 | 3.818139
| 2104.667 | 68.1008 |  | 2105.675917 | 3.125786 |  | 4010.139 | 3.593723406 |  | 2105.675917 | 3.393251 |  | 2034.481 | 4.3143315 |  | 2034.481 | 3.818156
| 2105.727 | 68.1009 |  | 2106.738 | 3.125823 |  | 4012.162 | 3.59375 |  | 2106.738 | 3.393252 |  | 2035.507 | 4.3143435 |  | 2035.507 | 3.818228
| 2106.788 | 68.10069 |  | 2107.799 | 3.125848 |  | 4014.185 | 3.593731 |  | 2107.799 | 3.393012 |  | 2036.533 | 4.3143225 |  | 2036.533 | 3.818107
| 2107.849 | 68.10067 |  | 2108.86 | 3.125811 |  | 4016.208 | 3.593746 |  | 2108.86 | 3.393132 |  | 2037.559 | 4.314308 |  | 2037.559 | 3.818122
| 2108.91 | 68.10077 |  | 2109.921 | 3.125786 |  | 4018.23 | 3.593744 |  | 2109.921 | 3.393036 |  | 2038.585 | 4.314337 |  | 2038.585 | 3.818095
| 2109.971 | 68.10049 |  | 2110.982 | 3.125798 |  | 4020.253 | 3.593713 |  | 2110.982 | 3.393011 |  | 2039.611 | 4.31435 |  | 2039.611 | 3.818175
| 2111.032 | 68.10052 |  | 2112.043 | 3.125811 |  | 4022.276 | 3.593679 |  | 2112.043 | 3.393011 |  | 2040.637 | 4.314278 |  | 2040.637 | 3.818167
| 2112.093 | 68.10045 |  | 2113.106 | 3.12586 |  | 4024.299 | 3.593736 |  | 2113.106 | 3.392988 |  | 2041.663 | 4.3142695 |  | 2041.663 | 3.81814
| 2113.153 | 68.10049 |  | 2114.167 | 3.125774 |  | 4026.322 | 3.593815 |  | 2114.167 | 3.392914 |  | 2042.689 | 4.3142455 |  | 2042.689 | 3.818136
| 2114.213 | 68.10039 |  | 2115.228 | 3.125773 |  | 4028.344 | 3.59376 |  | 2115.228 | 3.392917 |  | 2043.714 | 4.314241 |  | 2043.714 | 3.818136
| 2115.273 | 68.10018 |  | 2116.29 | 3.125823 |  | 4030.367 | 3.593744 |  | 2116.29 | 3.392799 |  | 2044.741 | 4.3142175 |  | 2044.741 | 3.818104
| 2116.334 | 68.10028 |  | 2117.352 | 3.125774 |  | 4032.39 | 3.593696 |  | 2117.352 | 3.392729 |  | 2045.766 | 4.3142155 |  | 2045.766 | 3.818063
| 2117.394 | 68.10026 |  | 2118.413 | 3.125748 |  | 4034.413 | 3.59369 |  | 2118.413 | 3.392705 |  | 2046.792 | 4.3142495 |  | 2046.792 | 3.818088
| 2118.455 | 68.1 |  | 2119.5 | 3.125699 |  | 4036.435 | 3.593694 |  | 2119.5 | 3.392632 |  | 2047.818 | 4.3141505 |  | 2047.818 | 3.818062
| 2119.515 | 68.10014 |  | 2120.561 | 3.12581 |  | 4038.458 | 3.593629 |  | 2120.561 | 3.392632 |  | 2048.844 | 4.31416 |  | 2048.844 | 3.818124
| 2120.576 | 68.10007 |  | 2121.635 | 3.125774 |  | 4040.481 | 3.593588 |  | 2121.635 | 3.392629 |  | 2049.87 | 4.3142065 |  | 2049.87 | 3.818048
| 2121.635 | 68.10013 |  | 2122.697 | 3.125786 |  | 4042.504 | 3.593672 |  | 2122.697 | 3.392679 |  | 2050.896 | 4.3141385 |  | 2050.896 | 3.818082
| 2122.695 | 68.09995 |  | 2123.758 | 3.1257 |  | 4044.527 | 3.593662 |  | 2123.758 | 3.39263 |  | 2051.922 | 4.3141625 |  | 2051.922 | 3.81808
| 2123.755 | 68.09983 |  | 2124.819 | 3.125749 |  | 4046.549 | 3.593614 |  | 2124.819 | 3.392535 |  | 2052.948 | 4.314209 |  | 2052.948 | 3.818091
| 2124.815814 | 68.09971 |  | 2125.881 | 3.125662 |  | 4048.572 | 3.593561 |  | 2125.881 | 3.392466 |  | 2053.974 | 4.3141575 |  | 2053.974 | 3.818163
| 2125.877 | 68.09969 |  | 2126.943 | 3.125699 |  | 4050.595 | 3.593594 |  | 2126.943 | 3.392441 |  | 2055 | 4.3141725 |  | 2055 | 3.818036
| 2126.939 | 68.0996 |  | 2128.005638 | 3.125711 |  | 4052.618 | 3.593547 |  | 2128.005638 | 3.392441 |  | 2056.026 | 4.3141275 |  | 2056.026 | 3.818004
| 2127.999 | 68.0994 |  | 2129.067 | 3.125773 |  | 4054.64 | 3.593499 |  | 2129.067 | 3.392536 |  | 2057.052 | 4.3140695 |  | 2057.052 | 3.818025
| 2129.113 | 68.09937 |  | 2130.128 | 3.125699 |  | 4056.663 | 3.593507802 |  | 2130.128 | 3.392512 |  | 2058.078 | 4.314123 |  | 2058.078 | 3.818059
| 2130.173 | 68.09938 |  | 2131.189 | 3.125736 |  | 4058.686 | 3.593638 |  | 2131.189 | 3.392274 |  | 2059.104 | 4.3141005 |  | 2059.104 | 3.818065
| 2131.234 | 68.09917 |  | 2132.251 | 3.125687 |  | 4060.709 | 3.593558 |  | 2132.251 | 3.392465 |  | 2060.13 | 4.31412 |  | 2060.13 | 3.818012
| 2132.296 | 68.09916 |  | 2133.312 | 3.125737 |  | 4062.732 | 3.593498 |  | 2133.312 | 3.392394 |  | 2061.156 | 4.3141335 |  | 2061.156 | 3.817995
| 2133.356 | 68.09911 |  | 2134.373 | 3.125699 |  | 4064.754 | 3.593658 |  | 2134.373 | 3.392394 |  | 2062.182 | 4.3141315 |  | 2062.182 | 3.818002
| 2134.417 | 68.09914 |  | 2135.434 | 3.125687 |  | 4066.777 | 3.593569 |  | 2135.434 | 3.392178 |  | 2063.208 | 4.3140835 |  | 2063.208 | 3.817983
| 2135.477 | 68.09909 |  | 2136.495 | 3.125675 |  | 4068.8 | 3.59354 |  | 2136.495 | 3.392323 |  | 2064.234 | 4.3141065 |  | 2064.234 | 3.817949
| 2136.538 | 68.09897 |  | 2137.556 | 3.125663 |  | 4070.823 | 3.593603 |  | 2137.556 | 3.392203 |  | 2065.26 | 4.314158 |  | 2065.26 | 3.817967
| 2137.598 | 68.09892 |  | 2138.616 | 3.125687 |  | 4072.845 | 3.593555 |  | 2138.616 | 3.392201 |  | 2066.286 | 4.3140175 |  | 2066.286 | 3.817982
| 2138.659 | 68.0989 |  | 2139.677 | 3.125687 |  | 4074.868 | 3.593524 |  | 2139.677 | 3.392105 |  | 2067.312 | 4.313993 |  | 2067.312 | 3.818011
| 2139.719102 | 68.09895 |  | 2140.74 | 3.125663 |  | 4076.891 | 3.593427 |  | 2140.74 | 3.392127 |  | 2068.338 | 4.313968 |  | 2068.338 | 3.817979
| 2140.78 | 68.0987 |  | 2141.801 | 3.125676 |  | 4078.914 | 3.593454 |  | 2141.801 | 3.392153 |  | 2069.364 | 4.3139585 |  | 2069.364 | 3.817929
| 2141.84 | 68.09897 |  | 2142.861 | 3.125699 |  | 4080.937 | 3.593499 |  | 2142.861 | 3.392176 |  | 2070.39 | 4.3138915 |  | 2070.39 | 3.818081
| 2142.9 | 68.09868 |  | 2143.921 | 3.125638 |  | 4082.959 | 3.59349 |  | 2143.921 | 3.392056 |  | 2071.416 | 4.3139595 |  | 2071.416 | 3.817964
| 2143.961 | 68.09863 |  | 2144.981642 | 3.125687 |  | 4084.982 | 3.593627 |  | 2144.981642 | 3.392105 |  | 2072.442 | 4.3139255 |  | 2072.442 | 3.817954
| 2145.021 | 68.0986 |  | 2146.127 | 3.12565 |  | 4087.004889 | 3.593623 |  | 2146.127 | 3.392009 |  | 2073.468 | 4.3139165 |  | 2073.468 | 3.818037
| 2146.082 | 68.09843 |  | 2147.188 | 3.125687 |  | 4089.028 | 3.593507 |  | 2147.188 | 3.391986 |  | 2074.494 | 4.313882 |  | 2074.494 | 3.818038
| 2147.143 | 68.09828 |  | 2148.25 | 3.125699 |  | 4091.05 | 3.593567 |  | 2148.25 | 3.391773 |  | 2075.52 | 4.3138855 |  | 2075.52 | 3.81798
| 2148.203 | 68.0983 |  | 2149.311 | 3.125662 |  | 4093.073 | 3.593421 |  | 2149.311 | 3.391891 |  | 2076.546 | 4.313853 |  | 2076.546 | 3.818044
| 2149.264375 | 68.09814 |  | 2150.372 | 3.125625 |  | 4095.096 | 3.593525 |  | 2150.372 | 3.391678 |  | 2077.572 | 4.3138545 |  | 2077.572 | 3.818062
| 2150.325 | 68.09809 |  | 2151.433 | 3.125625 |  | 4097.119 | 3.593408 |  | 2151.433 | 3.39194 |  | 2078.598 | 4.3138115 |  | 2078.598 | 3.818069
| 2151.385 | 68.09824 |  | 2152.495 | 3.125687 |  | 4099.142 | 3.593486 |  | 2152.495 | 3.391892 |  | 2079.624 | 4.3137575 |  | 2079.624 | 3.81804
| 2152.445 | 68.09803 |  | 2153.556604 | 3.125625 |  | 4101.164 | 3.593446 |  | 2153.556604 | 3.39194 |  | 2080.65 | 4.313791 |  | 2080.65 | 3.817993
| 2153.507 | 68.09788 |  | 2154.618042 | 3.125625 |  | 4103.187 | 3.593474 |  | 2154.618042 | 3.391726 |  | 2081.676 | 4.3137875 |  | 2081.676 | 3.817977
| 2154.566689 | 68.09788 |  | 2155.679 | 3.125626 |  | 4105.21 | 3.593447 |  | 2155.679 | 3.391773 |  | 2082.702 | 4.313739 |  | 2082.702 | 3.818011
| 2155.628 | 68.09781 |  | 2156.739 | 3.125612 |  | 4107.233 | 3.593471868 |  | 2156.739 | 3.391796 |  | 2083.728 | 4.313703 |  | 2083.728 | 3.817999
| 2156.688 | 68.09779 |  | 2157.801 | 3.1256 |  | 4109.255 | 3.593492 |  | 2157.801 | 3.391726 |  | 2084.754 | 4.3136795 |  | 2084.754 | 3.817938
| 2157.763 | 68.09775 |  | 2158.863 | 3.125625 |  | 4111.278 | 3.593519 |  | 2158.863 | 3.391727 |  | 2085.78 | 4.3137195 |  | 2085.78 | 3.81796
| 2158.825 | 68.0975 |  | 2159.923226 | 3.125613 |  | 4113.301 | 3.593525769 |  | 2159.923226 | 3.391702 |  | 2086.806 | 4.3137115 |  | 2086.806 | 3.817891
| 2159.885 | 68.09766 |  | 2160.985 | 3.125576 |  | 4115.324 | 3.593489835 |  | 2160.985 | 3.391536 |  | 2087.832 | 4.313628 |  | 2087.832 | 3.817869
| 2160.947 | 68.09757 |  | 2162.046 | 3.125638 |  | 4117.347 | 3.593448 |  | 2162.046 | 3.391629 |  | 2088.857 | 4.3136075 |  | 2088.857 | 3.817829
| 2162.007 | 68.09728 |  | 2163.107 | 3.125576 |  | 4119.369 | 3.593447 |  | 2163.107 | 3.391606 |  | 2089.883 | 4.313657 |  | 2089.883 | 3.817899
| 2163.068 | 68.09721 |  | 2164.168127 | 3.125626 |  | 4121.392 | 3.593447 |  | 2164.168127 | 3.391605 |  | 2090.909 | 4.313653 |  | 2090.909 | 3.817831
| 2164.129 | 68.09731 |  | 2165.228 | 3.125626 |  | 4123.415 | 3.593512 |  | 2165.228 | 3.391629 |  | 2091.935 | 4.3135995 |  | 2091.935 | 3.81795
| 2165.19 | 68.09717 |  | 2166.29 | 3.125601 |  | 4125.438 | 3.593409 |  | 2166.29 | 3.391583 |  | 2092.961 | 4.3135155 |  | 2092.961 | 3.817863
| 2166.251 | 68.09699 |  | 2167.351 | 3.125601 |  | 4127.46 | 3.59347 |  | 2167.351 | 3.39144 |  | 2093.987 | 4.313545 |  | 2093.987 | 3.81791
| 2167.312 | 68.09681 |  | 2168.413 | 3.125601 |  | 4129.483 | 3.593469 |  | 2168.413 | 3.391391 |  | 2095.013 | 4.313539 |  | 2095.013 | 3.81794
| 2168.372 | 68.09668 |  | 2169.474 | 3.125638 |  | 4131.506 | 3.593495 |  | 2169.474 | 3.391439 |  | 2096.039 | 4.3134945 |  | 2096.039 | 3.817925
| 2169.433 | 68.10781 |  | 2170.535 | 3.125626 |  | 4133.529 | 3.593464 |  | 2170.535 | 3.391438 |  | 2097.065 | 4.313511 |  | 2097.065 | 3.817889
| 2170.494 | 68.1076 |  | 2171.597 | 3.125625 |  | 4135.552 | 3.593492 |  | 2171.597 | 3.391437 |  | 2098.091 | 4.3134995 |  | 2098.091 | 3.817874
| 2171.555 | 68.10735 |  | 2172.659 | 3.1256 |  | 4137.574 | 3.593441 |  | 2172.659 | 3.391343 |  | 2099.117 | 4.3135415 |  | 2099.117 | 3.817834
| 2172.616 | 68.10749 |  | 2173.721 | 3.125651 |  | 4139.597 | 3.593426 |  | 2173.721 | 3.391416 |  | 2100.143 | 4.3134815 |  | 2100.143 | 3.817833
| 2173.676665 | 68.1071 |  | 2174.783 | 3.125626 |  | 4141.62 | 3.593457 |  | 2174.783 | 3.391225 |  | 2101.169 | 4.3134985 |  | 2101.169 | 3.817806
| 2174.737 | 68.10697 |  | 2175.844 | 3.125576 |  | 4143.643 | 3.593474 |  | 2175.844 | 3.391247 |  | 2102.195 | 4.313535 |  | 2102.195 | 3.817828
| 2175.798 | 68.10713 |  | 2176.905 | 3.125601 |  | 4145.665 | 3.593451 |  | 2176.905 | 3.391318 |  | 2103.221 | 4.313502 |  | 2103.221 | 3.817805
| 2176.858 | 68.1069 |  | 2177.965 | 3.125625 |  | 4147.688 | 3.593507 |  | 2177.965 | 3.3912 |  | 2104.247 | 4.313493 |  | 2104.247 | 3.817804
| 2177.919 | 68.10676 |  | 2179.026 | 3.125576 |  | 4149.711 | 3.593496 |  | 2179.026 | 3.391248 |  | 2105.273 | 4.313406 |  | 2105.273 | 3.817813
| 2178.98 | 68.10685 |  | 2180.088 | 3.125662 |  | 4151.734 | 3.593512 |  | 2180.088 | 3.391296 |  | 2106.299 | 4.313472 |  | 2106.299 | 3.817831
| 2180.04 | 68.1067 |  | 2181.149 | 3.125563 |  | 4153.757 | 3.593554 |  | 2181.149 | 3.391247 |  | 2107.325 | 4.313407 |  | 2107.325 | 3.817802
| 2181.1 | 68.10656 |  | 2182.21 | 3.1256 |  | 4155.779 | 3.59357967 |  | 2182.21 | 3.391222 |  | 2108.351 | 4.3134135 |  | 2108.351 | 3.817847
| 2182.161 | 68.10635 |  | 2183.271 | 3.125564 |  | 4157.802 | 3.593559 |  | 2183.271 | 3.391129 |  | 2109.377 | 4.313341 |  | 2109.377 | 3.817817
| 2183.222 | 68.10641 |  | 2184.333 | 3.125551 |  | 4159.825 | 3.59357967 |  | 2184.333 | 3.391152 |  | 2110.403 | 4.3133585 |  | 2110.403 | 3.817814
| 2184.282 | 68.10635 |  | 2185.394 | 3.125576 |  | 4161.848 | 3.593512 |  | 2185.394 | 3.391105 |  | 2111.429 | 4.31337 |  | 2111.429 | 3.817757
| 2185.342 | 68.10635 |  | 2186.455 | 3.125563 |  | 4163.87 | 3.593507802 |  | 2186.455 | 3.3912 |  | 2112.455 | 4.3134235 |  | 2112.455 | 3.817791
| 2186.41 | 68.1061 |  | 2187.517 | 3.125526 |  | 4165.893 | 3.593559 |  | 2187.517 | 3.391152 |  | 2113.481 | 4.313352 |  | 2113.481 | 3.817805
| 2187.47 | 68.10617 |  | 2188.586 | 3.125551 |  | 4167.916 | 3.593529 |  | 2188.586 | 3.391031 |  | 2114.507 | 4.313317 |  | 2114.507 | 3.817765
| 2188.53 | 68.10581 |  | 2189.646 | 3.125539 |  | 4169.939 | 3.593507 |  | 2189.646 | 3.390962 |  | 2115.533 | 4.3132945 |  | 2115.533 | 3.817783
| 2189.591 | 68.10596 |  | 2190.708 | 3.125601 |  | 4171.962 | 3.593631 |  | 2190.708 | 3.391009 |  | 2116.559 | 4.313239 |  | 2116.559 | 3.817818
| 2190.652 | 68.10583 |  | 2191.769 | 3.125576 |  | 4173.984 | 3.593629 |  | 2191.769 | 3.390962 |  | 2117.585 | 4.3131575 |  | 2117.585 | 3.817786
| 2191.713 | 68.10567 |  | 2192.831 | 3.125564 |  | 4176.007 | 3.593515 |  | 2192.831 | 3.390913 |  | 2118.611 | 4.31319 |  | 2118.611 | 3.817782
| 2192.774 | 68.10574 |  | 2193.892 | 3.125539 |  | 4178.03 | 3.593609 |  | 2193.892 | 3.391033 |  | 2119.637 | 4.313195 |  | 2119.637 | 3.817809
| 2193.835 | 68.10587 |  | 2194.954 | 3.125564 |  | 4180.053 | 3.593648 |  | 2194.954 | 3.390914 |  | 2120.663 | 4.3131665 |  | 2120.663 | 3.81783
| 2194.896 | 68.10577 |  | 2196.015 | 3.125514 |  | 4182.076 | 3.59357967 |  | 2196.015 | 3.390819 |  | 2121.689 | 4.313143 |  | 2121.689 | 3.817805
| 2195.956 | 68.10554 |  | 2197.075 | 3.125514 |  | 4184.098 | 3.593654 |  | 2197.075 | 3.390844 |  | 2122.715 | 4.313143 |  | 2122.715 | 3.817745
| 2197.017 | 68.10546 |  | 2198.138 | 3.125539 |  | 4186.121 | 3.593659 |  | 2198.138 | 3.390699 |  | 2123.741 | 4.313128 |  | 2123.741 | 3.817785
| 2198.078229 | 68.10535 |  | 2199.2 | 3.125514 |  | 4188.144 | 3.593661 |  | 2199.2 | 3.390817 |  | 2124.767 | 4.3130895 |  | 2124.767 | 3.817817
| 2199.139 | 68.10535 |  | 2200.261 | 3.125514 |  | 4190.167 | 3.593639 |  | 2200.261 | 3.390746 |  | 2125.793 | 4.3132115 |  | 2125.793 | 3.817776
| 2200.198 | 68.1054 |  | 2201.323 | 3.125588 |  | 4192.189 | 3.59368 |  | 2201.323 | 3.390792 |  | 2126.819 | 4.3131535 |  | 2126.819 | 3.817743
| 2201.259 | 68.1052 |  | 2202.384193 | 3.125551 |  | 4194.212 | 3.593697 |  | 2202.384193 | 3.390697 |  | 2127.845 | 4.313162 |  | 2127.845 | 3.81773
| 2202.319476 | 68.10501 |  | 2203.444 | 3.125526 |  | 4196.235 | 3.593582 |  | 2203.444 | 3.390744 |  | 2128.871 | 4.313125 |  | 2128.871 | 3.817744
| 2203.380853 | 68.1051 |  | 2204.506 | 3.125538 |  | 4198.258 | 3.593742 |  | 2204.506 | 3.390723 |  | 2129.897 | 4.3131025 |  | 2129.897 | 3.817762
| 2204.441 | 68.10484 |  | 2205.566 | 3.125526 |  | 4200.28 | 3.593696 |  | 2205.566 | 3.390673 |  | 2130.923 | 4.3130715 |  | 2130.923 | 3.817744
| 2205.501 | 68.10488 |  | 2206.628 | 3.125563 |  | 4202.303 | 3.59359 |  | 2206.628 | 3.390721 |  | 2131.949 | 4.3130715 |  | 2131.949 | 3.817705
| 2206.561 | 68.10486 |  | 2207.689677 | 3.12555 |  | 4204.326 | 3.593595 |  | 2207.689677 | 3.390553 |  | 2132.975 | 4.3130805 |  | 2132.975 | 3.817801
| 2207.623 | 68.10478 |  | 2208.751 | 3.125513 |  | 4206.349 | 3.593562 |  | 2208.751 | 3.390579 |  | 2134.001 | 4.3130665 |  | 2134.001 | 3.817607
| 2208.683 | 68.10482 |  | 2209.813 | 3.125488 |  | 4208.372 | 3.593606 |  | 2209.813 | 3.390579 |  | 2135.027 | 4.3130345 |  | 2135.027 | 3.817516
| 2209.742 | 68.10479 |  | 2210.874 | 3.125513 |  | 4210.394 | 3.593469 |  | 2210.874 | 3.390556 |  | 2136.053 | 4.3129625 |  | 2136.053 | 3.817514
| 2210.803 | 68.10458 |  | 2211.936 | 3.125476 |  | 4212.417 | 3.593613 |  | 2211.936 | 3.390461 |  | 2137.078 | 4.3130105 |  | 2137.078 | 3.817482
| 2211.864 | 68.10455 |  | 2213.058492 | 3.125538 |  | 4214.44 | 3.593661 |  | 2213.058492 | 3.390508 |  | 2138.104 | 4.312997 |  | 2138.104 | 3.817402
| 2212.997 | 68.1044 |  | 2214.12 | 3.125513 |  | 4216.463 | 3.593634 |  | 2214.12 | 3.390481 |  | 2139.13 | 4.3129575 |  | 2139.13 | 3.817382
| 2214.056 | 68.10439 |  | 2215.181 | 3.125464 |  | 4218.486 | 3.593635 |  | 2215.181 | 3.390579 |  | 2140.156 | 4.3128975 |  | 2140.156 | 3.817346
| 2215.117 | 68.10426 |  | 2216.242 | 3.125513 |  | 4220.508 | 3.593705 |  | 2216.242 | 3.390602 |  | 2141.182 | 4.312878 |  | 2141.182 | 3.817367
| 2216.178 | 68.10423 |  | 2217.302 | 3.125476 |  | 4222.531 | 3.593643 |  | 2217.302 | 3.390697 |  | 2142.208 | 4.3128475 |  | 2142.208 | 3.817409
| 2217.239 | 68.10408 |  | 2218.364 | 3.125526 |  | 4224.554 | 3.59365 |  | 2218.364 | 3.390459 |  | 2143.234 | 4.312863 |  | 2143.234 | 3.817248
| 2218.299 | 68.10395 |  | 2219.426 | 3.125452 |  | 4226.577 | 3.593576 |  | 2219.426 | 3.39053 |  | 2144.26 | 4.3128105 |  | 2144.26 | 3.81728
| 2219.36 | 68.1039 |  | 2220.486 | 3.125464 |  | 4228.599 | 3.593675 |  | 2220.486 | 3.39041 |  | 2145.286 | 4.3128595 |  | 2145.286 | 3.817263
| 2220.42 | 68.10377 |  | 2221.547 | 3.125476 |  | 4230.622 | 3.593644 |  | 2221.547 | 3.390459 |  | 2146.312 | 4.3128735 |  | 2146.312 | 3.817326
| 2221.481164 | 68.10378 |  | 2222.608 | 3.125452 |  | 4232.645 | 3.593469 |  | 2222.608 | 3.390387 |  | 2147.338 | 4.3128635 |  | 2147.338 | 3.817221
| 2222.542 | 68.1039 |  | 2223.669 | 3.125415 |  | 4234.668 | 3.593613 |  | 2223.669 | 3.390408 |  | 2148.364 | 4.3128005 |  | 2148.364 | 3.817278
| 2223.603 | 68.10366 |  | 2224.731 | 3.125475 |  | 4236.691 | 3.593661 |  | 2224.731 | 3.390338 |  | 2149.39 | 4.312779 |  | 2149.39 | 3.817317
| 2224.663 | 68.10382 |  | 2225.791 | 3.12549 |  | 4238.713 | 3.593634 |  | 2225.791 | 3.39029 |  | 2150.416 | 4.3127575 |  | 2150.416 | 3.81726
| 2225.723 | 68.10356 |  | 2226.852729 | 3.125452 |  | 4240.736 | 3.593635 |  | 2226.852729 | 3.390245 |  | 2151.442 | 4.312671 |  | 2151.442 | 3.817264
| 2226.784 | 68.10352 |  | 2227.914 | 3.12544 |  | 4242.759 | 3.593705 |  | 2227.914 | 3.390242 |  | 2152.468 | 4.312754 |  | 2152.468 | 3.817297
| 2227.845 | 68.10339 |  | 2228.975 | 3.125451 |  | 4244.782 | 3.593643 |  | 2228.975 | 3.390338 |  | 2153.494 | 4.3127165 |  | 2153.494 | 3.817231
| 2228.906 | 68.10332 |  | 2230.036 | 3.125452 |  | 4246.804 | 3.59365 |  | 2230.036 | 3.390291 |  | 2154.52 | 4.3127135 |  | 2154.52 | 3.817213
| 2229.965 | 68.10318 |  | 2231.098 | 3.125477 |  | 4248.827 | 3.593576 |  | 2231.098 | 3.390171 |  | 2155.546 | 4.312657 |  | 2155.546 | 3.817192
| 2231.026 | 68.10326 |  | 2232.159 | 3.125439 |  | 4250.85 | 3.593675 |  | 2232.159 | 3.390244 |  | 2156.572 | 4.312696 |  | 2156.572 | 3.817292
| 2232.087 | 68.10307 |  | 2233.22 | 3.125452 |  | 4252.873 | 3.593549 |  | 2233.22 | 3.390244 |  | 2157.598 | 4.312712 |  | 2157.598 | 3.817231
| 2233.187 | 68.10326 |  | 2234.281 | 3.125477 |  | 4254.896 | 3.593497 |  | 2234.281 | 3.390101 |  | 2158.624 | 4.3127265 |  | 2158.624 | 3.817264
| 2234.249 | 68.10283 |  | 2235.342 | 3.125488 |  | 4256.918 | 3.593416 |  | 2235.342 | 3.390146 |  | 2159.65 | 4.3127375 |  | 2159.65 | 3.817191
| 2235.342413 | 68.10312 |  | 2236.404 | 3.125478 |  | 4258.941 | 3.593466 |  | 2236.404 | 3.390197 |  | 2160.676 | 4.312695 |  | 2160.676 | 3.817159
| 2236.402473 | 68.10297 |  | 2237.465 | 3.125428 |  | 4260.964 | 3.593401 |  | 2237.465 | 3.390197 |  | 2161.702 | 4.3125975 |  | 2161.702 | 3.817174
| 2237.463 | 68.10268 |  | 2238.526 | 3.125403 |  | 4262.987 | 3.59351 |  | 2238.526 | 3.390006 |  | 2162.728 | 4.3126285 |  | 2162.728 | 3.817167
| 2238.524201 | 68.10254 |  | 2239.587 | 3.125477 |  | 4265.009 | 3.593483 |  | 2239.587 | 3.390172 |  | 2163.754 | 4.3125875 |  | 2163.754 | 3.817149
| 2239.585 | 68.10253 |  | 2240.648 | 3.125452 |  | 4267.032 | 3.593493 |  | 2240.648 | 3.390079 |  | 2164.78 | 4.3125565 |  | 2164.78 | 3.817136
| 2240.646 | 68.10233 |  | 2241.71 | 3.125477 |  | 4269.055 | 3.593481 |  | 2241.71 | 3.390172 |  | 2165.806 | 4.3124875 |  | 2165.806 | 3.817143
| 2241.707 | 68.10268 |  | 2242.773 | 3.125428 |  | 4271.078 | 3.593495 |  | 2242.773 | 3.390004 |  | 2166.832 | 4.3125395 |  | 2166.832 | 3.81707
| 2242.767138 | 68.10237 |  | 2243.834 | 3.125415 |  | 4273.101 | 3.593506 |  | 2243.834 | 3.389982 |  | 2167.858 | 4.312576 |  | 2167.858 | 3.817091
| 2243.828 | 68.1023 |  | 2244.894 | 3.125452 |  | 4275.123 | 3.593556 |  | 2244.894 | 3.389981 |  | 2168.884 | 4.312544 |  | 2168.884 | 3.81708
| 2244.888 | 68.10233 |  | 2245.955 | 3.125428 |  | 4277.146 | 3.593571 |  | 2245.955 | 3.389838 |  | 2169.91 | 4.312542 |  | 2169.91 | 3.817101
| 2245.948 | 68.10207 |  | 2247.018 | 3.12539 |  | 4279.169 | 3.593524 |  | 2247.018 | 3.389884 |  | 2170.936 | 4.312554 |  | 2170.936 | 3.817015
| 2247.009 | 68.10191 |  | 2248.125 | 3.12539 |  | 4281.192 | 3.593487 |  | 2248.125 | 3.389886 |  | 2171.962 | 4.3125235 |  | 2171.962 | 3.817069
| 2248.07 | 68.10206 |  | 2249.185 | 3.125415 |  | 4283.214 | 3.593501 |  | 2249.185 | 3.389887 |  | 2172.988 | 4.312541 |  | 2172.988 | 3.817028
| 2249.131 | 68.10188 |  | 2250.246702 | 3.125476 |  | 4285.237 | 3.59354 |  | 2250.246702 | 3.389815 |  | 2174.014 | 4.312531 |  | 2174.014 | 3.816979
| 2250.191 | 68.10176 |  | 2251.308 | 3.125427 |  | 4287.26 | 3.59359 |  | 2251.308 | 3.38984 |  | 2175.04 | 4.312554 |  | 2175.04 | 3.817036
| 2251.253 | 68.1017 |  | 2252.37 | 3.125352 |  | 4289.283 | 3.593524 |  | 2252.37 | 3.389839 |  | 2176.066 | 4.3125435 |  | 2176.066 | 3.816966
| 2252.314 | 68.10166 |  | 2253.430122 | 3.125402 |  | 4291.305 | 3.593535 |  | 2253.430122 | 3.389766 |  | 2177.092 | 4.312547 |  | 2177.092 | 3.816982
| 2253.374 | 68.1016 |  | 2254.491309 | 3.125403 |  | 4293.328 | 3.593439 |  | 2254.491309 | 3.389837 |  | 2178.118 | 4.3125285 |  | 2178.118 | 3.816893
| 2254.434 | 68.10159 |  | 2255.553 | 3.12539 |  | 4295.351 | 3.593635 |  | 2255.553 | 3.389835 |  | 2179.144 | 4.312491 |  | 2179.144 | 3.816925
| 2255.495 | 68.10154 |  | 2256.614 | 3.125427 |  | 4297.374 | 3.59365 |  | 2256.614 | 3.38974 |  | 2180.17 | 4.3124445 |  | 2180.17 | 3.816946
| 2256.555 | 68.10128 |  | 2257.675727 | 3.12539 |  | 4299.397 | 3.593623 |  | 2257.675727 | 3.389668 |  | 2181.196 | 4.3124805 |  | 2181.196 | 3.816952
| 2257.66 | 68.10134 |  | 2258.736 | 3.12539 |  | 4301.419 | 3.593519 |  | 2258.736 | 3.389669 |  | 2182.222 | 4.3125095 |  | 2182.222 | 3.81688
| 2258.721 | 68.10126 |  | 2259.797 | 3.125389 |  | 4303.442 | 3.593514 |  | 2259.797 | 3.389764 |  | 2183.248 | 4.312423 |  | 2183.248 | 3.816946
| 2259.781325 | 68.10124 |  | 2260.858 | 3.125315 |  | 4305.465 | 3.59359 |  | 2260.858 | 3.389717 |  | 2184.274 | 4.312443 |  | 2184.274 | 3.816868
| 2260.842 | 68.10114 |  | 2261.92 | 3.125328 |  | 4307.488 | 3.593561 |  | 2261.92 | 3.38979 |  | 2185.3 | 4.312461 |  | 2185.3 | 3.816871
| 2261.903 | 68.10126 |  | 2262.981232 | 3.125327 |  | 4309.511 | 3.593621 |  | 2262.981232 | 3.389765 |  | 2186.326 | 4.3123835 |  | 2186.326 | 3.81686
| 2262.963 | 68.10104 |  | 2264.043 | 3.125389 |  | 4311.533 | 3.593578 |  | 2264.043 | 3.389668 |  | 2187.352 | 4.3123985 |  | 2187.352 | 3.816858
| 2264.023 | 68.10078 |  | 2265.104 | 3.125328 |  | 4313.556 | 3.593531 |  | 2265.104 | 3.389599 |  | 2188.378 | 4.312426 |  | 2188.378 | 3.816875
| 2265.083 | 68.10067 |  | 2266.166 | 3.125278 |  | 4315.579 | 3.59361 |  | 2266.166 | 3.389719 |  | 2189.404 | 4.312448 |  | 2189.404 | 3.816841
| 2266.144 | 68.10051 |  | 2267.227 | 3.125328 |  | 4317.602 | 3.593534 |  | 2267.227 | 3.389671 |  | 2190.43 | 4.3124275 |  | 2190.43 | 3.816812
| 2267.205 | 68.10072 |  | 2268.289 | 3.125329 |  | 4319.624 | 3.59348 |  | 2268.289 | 3.389671 |  | 2191.456 | 4.312404 |  | 2191.456 | 3.816806
| 2268.266 | 68.10075 |  | 2269.35 | 3.125292 |  | 4321.647 | 3.593502 |  | 2269.35 | 3.389718 |  | 2192.482 | 4.3123505 |  | 2192.482 | 3.816807
| 2269.326 | 68.10035 |  | 2270.426 | 3.125304 |  | 4323.67 | 3.593483 |  | 2270.426 | 3.389647 |  | 2193.508 | 4.312376 |  | 2193.508 | 3.816842
| 2270.387 | 68.1005 |  | 2271.488 | 3.125327 |  | 4325.693 | 3.593493 |  | 2271.488 | 3.389575 |  | 2194.534 | 4.312322 |  | 2194.534 | 3.816773
| 2271.448 | 68.10038 |  | 2272.549 | 3.125278 |  | 4327.715 | 3.593481 |  | 2272.549 | 3.389481 |  | 2195.56 | 4.3122855 |  | 2195.56 | 3.816779
| 2272.509 | 68.1003 |  | 2273.611 | 3.125303 |  | 4329.738 | 3.593495 |  | 2273.611 | 3.389575 |  | 2196.586 | 4.3122385 |  | 2196.586 | 3.816785
| 2273.57 | 68.1002 |  | 2274.672 | 3.125365 |  | 4331.761 | 3.593524 |  | 2274.672 | 3.389504 |  | 2197.612 | 4.3122495 |  | 2197.612 | 3.816832
| 2274.63 | 68.10021 |  | 2275.733126 | 3.125304 |  | 4333.784 | 3.593487 |  | 2275.733126 | 3.389529 |  | 2198.638 | 4.3122155 |  | 2198.638 | 3.816794
| 2275.691 | 68.09996 |  | 2276.795 | 3.125328 |  | 4335.807 | 3.593619 |  | 2276.795 | 3.389502 |  | 2199.664 | 4.3122255 |  | 2199.664 | 3.816753
| 2276.751 | 68.10014 |  | 2277.856186 | 3.125316 |  | 4337.829 | 3.593563 |  | 2277.856186 | 3.389312 |  | 2200.69 | 4.312247 |  | 2200.69 | 3.81677
| 2277.813 | 68.10004 |  | 2278.918 | 3.125328 |  | 4339.852 | 3.593625 |  | 2278.918 | 3.389481 |  | 2201.716 | 4.3121935 |  | 2201.716 | 3.816696
| 2278.875 | 68.09985 |  | 2279.979 | 3.125266 |  | 4341.875 | 3.593466 |  | 2279.979 | 3.389337 |  | 2202.742 | 4.3122485 |  | 2202.742 | 3.816849
| 2279.935 | 68.0997 |  | 2281.041 | 3.125266 |  | 4343.898 | 3.59351 |  | 2281.041 | 3.389529 |  | 2203.768 | 4.312214 |  | 2203.768 | 3.816763
| 2280.996 | 68.09979 |  | 2282.103 | 3.125265 |  | 4345.92 | 3.593483 |  | 2282.103 | 3.389383 |  | 2204.794 | 4.312237 |  | 2204.794 | 3.81673
| 2282.113 | 68.09957 |  | 2283.165 | 3.125266 |  | 4347.943 | 3.593571 |  | 2283.165 | 3.389384 |  | 2205.82 | 4.312186 |  | 2205.82 | 3.816682
| 2283.174 | 68.09953 |  | 2284.227 | 3.125315 |  | 4349.966 | 3.593487 |  | 2284.227 | 3.389358 |  | 2206.846 | 4.312194 |  | 2206.846 | 3.816732
| 2284.234 | 68.09954 |  | 2285.288 | 3.125327 |  | 4351.989 | 3.593623 |  | 2285.288 | 3.389311 |  | 2207.872 | 4.312188 |  | 2207.872 | 3.816731
| 2285.295 | 68.09943 |  | 2286.349 | 3.125278 |  | 4354.012 | 3.593519 |  | 2286.349 | 3.389264 |  | 2208.898 | 4.3121725 |  | 2208.898 | 3.816764
| 2286.355 | 68.09943 |  | 2287.411 | 3.125278 |  | 4356.034 | 3.593514 |  | 2287.411 | 3.389241 |  | 2209.924 | 4.312243 |  | 2209.924 | 3.816713
| 2287.416 | 68.09926 |  | 2288.472 | 3.125265 |  | 4358.057 | 3.593561 |  | 2288.472 | 3.389263 |  | 2210.95 | 4.312181 |  | 2210.95 | 3.816722
| 2288.476 | 68.09913 |  | 2289.533 | 3.125241 |  | 4360.08 | 3.593481 |  | 2289.533 | 3.389239 |  | 2211.976 | 4.3121475 |  | 2211.976 | 3.816697
| 2289.537 | 68.09942 |  | 2290.593872 | 3.125215 |  | 4362.103 | 3.593653 |  | 2290.593872 | 3.389216 |  | 2213.002 | 4.31218 |  | 2213.002 | 3.816694
| 2290.597 | 68.09914 |  | 2291.654 | 3.125228 |  | 4364.126 | 3.593652 |  | 2291.654 | 3.389215 |  | 2214.028 | 4.3121655 |  | 2214.028 | 3.816641
| 2291.657629 | 68.09911 |  | 2292.716 | 3.125315 |  | 4366.148 | 3.593668 |  | 2292.716 | 3.389191 |  | 2215.054 | 4.3121525 |  | 2215.054 | 3.81666
| 2292.718 | 68.09914 |  | 2293.777 | 3.125265 |  | 4368.171 | 3.59369 |  | 2293.777 | 3.389216 |  | 2216.08 | 4.312145 |  | 2216.08 | 3.816601
| 2293.778 | 68.09911 |  | 2294.839 | 3.125229 |  | 4370.194 | 3.593706 |  | 2294.839 | 3.389169 |  | 2217.106 | 4.3120885 |  | 2217.106 | 3.816605
| 2294.839 | 68.09861 |  | 2295.901 | 3.125229 |  | 4372.217 | 3.593908 |  | 2295.901 | 3.389241 |  | 2218.132 | 4.3121085 |  | 2218.132 | 3.816622
| 2295.899 | 68.09895 |  | 2297.001 | 3.125229 |  | 4374.239 | 3.593893 |  | 2297.001 | 3.389147 |  | 2219.158 | 4.3120335 |  | 2219.158 | 3.816578
| 2296.959 | 68.09873 |  | 2298.062 | 3.125253 |  | 4376.262 | 3.593929 |  | 2298.062 | 3.389098 |  | 2220.184 | 4.312027 |  | 2220.184 | 3.816511
| 2298.019 | 68.09862 |  | 2299.123 | 3.125228 |  | 4378.285 | 3.593934 |  | 2299.123 | 3.389143 |  | 2221.21 | 4.3120035 |  | 2221.21 | 3.816581
| 2299.078978 | 68.09849 |  | 2300.185 | 3.125229 |  | 4380.308 | 3.593825 |  | 2300.185 | 3.389142 |  | 2222.236 | 4.31201 |  | 2222.236 | 3.816574
| 2300.141 | 68.09839 |  | 2301.247 | 3.125266 |  | 4382.331 | 3.593878 |  | 2301.247 | 3.389143 |  | 2223.261 | 4.3120225 |  | 2223.261 | 3.81652
| 2301.201 | 68.09838 |  | 2302.308086 | 3.125266 |  | 4384.353 | 3.593895 |  | 2302.308086 | 3.38924 |  | 2224.287 | 4.3120245 |  | 2224.287 | 3.816504
| 2302.262 | 68.09821 |  | 2303.37 | 3.125315 |  | 4386.376 | 3.593638 |  | 2303.37 | 3.389026 |  | 2225.313 | 4.31205 |  | 2225.313 | 3.816536
| 2303.322 | 68.09805 |  | 2304.432 | 3.125204 |  | 4388.399 | 3.593806 |  | 2304.432 | 3.389026 |  | 2226.339 | 4.3120675 |  | 2226.339 | 3.816509
| 2304.384 | 68.0978 |  | 2305.492 | 3.125229 |  | 4390.422 | 3.593768 |  | 2305.492 | 3.389001 |  | 2227.365 | 4.3120585 |  | 2227.365 | 3.816496
| 2305.444 | 68.09784 |  | 2306.552559 | 3.125217 |  | 4392.445 | 3.593925 |  | 2306.552559 | 3.389027 |  | 2228.391 | 4.3120295 |  | 2228.391 | 3.816473
| 2306.591 | 68.09778 |  | 2307.615 | 3.125242 |  | 4394.467 | 3.59392 |  | 2307.615 | 3.389072 |  | 2229.417 | 4.3120365 |  | 2229.417 | 3.816467
| 2307.652 | 68.09783 |  | 2308.676 | 3.125216 |  | 4396.49 | 3.594064 |  | 2308.676 | 3.389004 |  | 2230.443 | 4.3119915 |  | 2230.443 | 3.816443
| 2308.712 | 68.09784 |  | 2309.737 | 3.125217 |  | 4398.513 | 3.594162 |  | 2309.737 | 3.388858 |  | 2231.469 | 4.3119425 |  | 2231.469 | 3.816372
| 2309.774 | 68.09771 |  | 2310.798 | 3.125217 |  | 4400.536 | 3.594283 |  | 2310.798 | 3.38893 |  | 2232.495 | 4.3119555 |  | 2232.495 | 3.816351
| 2310.834 | 68.09772 |  | 2311.859 | 3.125241 |  | 4402.558 | 3.594312 |  | 2311.859 | 3.389072 |  | 2233.521 | 4.311932 |  | 2233.521 | 3.816443
| 2311.896 | 68.09747 |  | 2312.919628 | 3.12518 |  | 4404.581 | 3.594394 |  | 2312.919628 | 3.388907 |  | 2234.547 | 4.31192 |  | 2234.547 | 3.816374
| 2312.956 | 68.09739 |  | 2313.980556 | 3.125217 |  | 4406.604 | 3.594486 |  | 2313.980556 | 3.388977 |  | 2235.573 | 4.311983 |  | 2235.573 | 3.816449
| 2314.016 | 68.09743 |  | 2315.041 | 3.125167 |  | 4408.627 | 3.594387 |  | 2315.041 | 3.388976 |  | 2236.599 | 4.3119855 |  | 2236.599 | 3.816418
| 2315.076714 | 68.09748 |  | 2316.102 | 3.125229 |  | 4410.65 | 3.594677 |  | 2316.102 | 3.388928 |  | 2237.625 | 4.31193 |  | 2237.625 | 3.816472
| 2316.137 | 68.09756 |  | 2317.163 | 3.12518 |  | 4412.672 | 3.59474 |  | 2317.163 | 3.388975 |  | 2238.651 | 4.31192 |  | 2238.651 | 3.81644
| 2317.197 | 68.09721 |  | 2318.225 | 3.125192 |  | 4414.695 | 3.594743 |  | 2318.225 | 3.389 |  | 2239.677 | 4.3119015 |  | 2239.677 | 3.816422
| 2318.257 | 68.09715 |  | 2319.286 | 3.125204 |  | 4416.718 | 3.594965 |  | 2319.286 | 3.388904 |  | 2240.703 | 4.3119325 |  | 2240.703 | 3.816451
| 2319.317 | 68.09695 |  | 2320.349 | 3.125155 |  | 4418.741 | 3.594757 |  | 2320.349 | 3.388904 |  | 2241.729 | 4.3118995 |  | 2241.729 | 3.816374
| 2320.378 | 68.09692 |  | 2321.41 | 3.125191 |  | 4420.764 | 3.594918 |  | 2321.41 | 3.388927 |  | 2242.755 | 4.3118815 |  | 2242.755 | 3.816372
| 2321.439 | 68.09669 |  | 2322.471003 | 3.125192 |  | 4422.786 | 3.594955 |  | 2322.471003 | 3.388928 |  | 2243.781 | 4.311878 |  | 2243.781 | 3.816349
| 2322.501 | 68.09698 |  | 2323.532 | 3.125216 |  | 4424.809 | 3.595035 |  | 2323.532 | 3.388831 |  | 2244.807 | 4.3118925 |  | 2244.807 | 3.816351
| 2323.561 | 68.09696 |  | 2324.593 | 3.125241 |  | 4426.832 | 3.595119 |  | 2324.593 | 3.388808 |  | 2245.833 | 4.311925 |  | 2245.833 | 3.816328
| 2324.622 | 68.09669 |  | 2325.656 | 3.125192 |  | 4428.855 | 3.595387 |  | 2325.656 | 3.388688 |  | 2246.859 | 4.311808 |  | 2246.859 | 3.816276
| 2325.682 | 68.09647 |  | 2326.716325 | 3.125155 |  | 4430.877 | 3.595388 |  | 2326.716325 | 3.388739 |  | 2247.885 | 4.31184 |  | 2247.885 | 3.816307
| 2326.745 | 68.09672 |  | 2327.777 | 3.125155 |  | 4432.9 | 3.595325 |  | 2327.777 | 3.388834 |  | 2248.911 | 4.311823 |  | 2248.911 | 3.816262
| 2327.805 | 68.0967 |  | 2328.838 | 3.125155 |  | 4434.923 | 3.595495 |  | 2328.838 | 3.388809 |  | 2249.937 | 4.3118645 |  | 2249.937 | 3.816309
| 2328.866 | 68.09634 |  | 2329.9 | 3.12513 |  | 4436.946 | 3.595596 |  | 2329.9 | 3.388762 |  | 2250.963 | 4.311808 |  | 2250.963 | 3.816238
| 2329.927 | 68.09644 |  | 2330.962 | 3.125131 |  | 4438.968 | 3.595758 |  | 2330.962 | 3.38876 |  | 2251.989 | 4.3118005 |  | 2251.989 | 3.816192
| 2331.042 | 68.09617 |  | 2332.024 | 3.12518 |  | 4440.991 | 3.595784 |  | 2332.024 | 3.388809 |  | 2253.015 | 4.311766 |  | 2253.015 | 3.816214
| 2332.104 | 68.09617 |  | 2333.086169 | 3.125131 |  | 4443.014 | 3.595596 |  | 2333.086169 | 3.388691 |  | 2254.041 | 4.311769 |  | 2254.041 | 3.816176
| 2333.165 | 68.09612 |  | 2334.147 | 3.125155 |  | 4445.037 | 3.595856 |  | 2334.147 | 3.388738 |  | 2255.067 | 4.311825 |  | 2255.067 | 3.816237
| 2334.226 | 68.09612 |  | 2335.208 | 3.125093 |  | 4447.06 | 3.595861 |  | 2335.208 | 3.388738 |  | 2256.093 | 4.3117715 |  | 2256.093 | 3.816178
| 2335.286 | 68.09596 |  | 2336.27 | 3.125143 |  | 4449.082 | 3.595948 |  | 2336.27 | 3.388714 |  | 2257.119 | 4.311792 |  | 2257.119 | 3.816191
| 2336.346 | 68.09576 |  | 2337.331 | 3.125142 |  | 4451.105 | 3.595919 |  | 2337.331 | 3.38876 |  | 2258.145 | 4.31176 |  | 2258.145 | 3.816185
| 2337.407078 | 68.09587 |  | 2338.393 | 3.125105 |  | 4453.128 | 3.596089 |  | 2338.393 | 3.388736 |  | 2259.171 | 4.311732 |  | 2259.171 | 3.816163
| 2338.468 | 68.09583 |  | 2339.454 | 3.12508 |  | 4455.151 | 3.596124 |  | 2339.454 | 3.388615 |  | 2260.197 | 4.3117285 |  | 2260.197 | 3.816109
| 2339.528847 | 68.09567 |  | 2340.515 | 3.125057 |  | 4457.173 | 3.596227 |  | 2340.515 | 3.388737 |  | 2261.223 | 4.3117465 |  | 2261.223 | 3.816144
| 2340.589632 | 68.0958 |  | 2341.577 | 3.125131 |  | 4459.196 | 3.596148 |  | 2341.577 | 3.38864 |  | 2262.249 | 4.311708 |  | 2262.249 | 3.816181
| 2341.65 | 68.09559 |  | 2342.637 | 3.125106 |  | 4461.219 | 3.596201 |  | 2342.637 | 3.388687 |  | 2263.275 | 4.3117055 |  | 2263.275 | 3.816155
| 2342.71 | 68.09554 |  | 2343.698 | 3.125143 |  | 4463.242 | 3.596185 |  | 2343.698 | 3.388639 |  | 2264.301 | 4.3116705 |  | 2264.301 | 3.816136
| 2343.771 | 68.09543 |  | 2344.76 | 3.125131 |  | 4465.265 | 3.596298 |  | 2344.76 | 3.388735 |  | 2265.327 | 4.311693 |  | 2265.327 | 3.816067
| 2344.83 | 68.09529 |  | 2345.82 | 3.125093 |  | 4467.287 | 3.596291 |  | 2345.82 | 3.38857 |  | 2266.353 | 4.311636 |  | 2266.353 | 3.81615
| 2345.889485 | 68.09523 |  | 2346.881 | 3.125093 |  | 4469.31 | 3.59654 |  | 2346.881 | 3.38852 |  | 2267.378 | 4.3116745 |  | 2267.378 | 3.81606
| 2346.95 | 68.09518 |  | 2348.008 | 3.125067 |  | 4471.333 | 3.596594 |  | 2348.008 | 3.388639 |  | 2268.404 | 4.311659 |  | 2268.404 | 3.816078
| 2348.012 | 68.09513 |  | 2349.071 | 3.125105 |  | 4473.356 | 3.596632 |  | 2349.071 | 3.388638 |  | 2269.43 | 4.3116655 |  | 2269.43 | 3.816034
| 2349.073053 | 68.09506 |  | 2350.132 | 3.125056 |  | 4475.379 | 3.59657 |  | 2350.132 | 3.388641 |  | 2270.456 | 4.311641 |  | 2270.456 | 3.816044
| 2350.133 | 68.09506 |  | 2351.193 | 3.125141 |  | 4477.401 | 3.59669 |  | 2351.193 | 3.388641 |  | 2271.482 | 4.311666 |  | 2271.482 | 3.816069
| 2351.194 | 68.09511 |  | 2352.253 | 3.125092 |  | 4479.424 | 3.596615 |  | 2352.253 | 3.38864 |  | 2272.508 | 4.311631 |  | 2272.508 | 3.816038
| 2352.256 | 68.09515 |  | 2353.314 | 3.125093 |  | 4481.447 | 3.596674 |  | 2353.314 | 3.388639 |  | 2273.534 | 4.3116385 |  | 2273.534 | 3.815993
| 2353.318 | 68.09504 |  | 2354.375 | 3.12513 |  | 4483.47 | 3.596885 |  | 2354.375 | 3.38857 |  | 2274.56 | 4.3115815 |  | 2274.56 | 3.81602
| 2354.379 | 68.09488 |  | 2355.435 | 3.125092 |  | 4485.493 | 3.596861 |  | 2355.435 | 3.388522 |  | 2275.586 | 4.311589 |  | 2275.586 | 3.815989
| 2355.439 | 68.09487 |  | 2356.497 | 3.12513 |  | 4487.515 | 3.59696 |  | 2356.497 | 3.388545 |  | 2276.612 | 4.3115385 |  | 2276.612 | 3.815955
| 2356.500155 | 68.09461 |  | 2357.558 | 3.12513 |  | 4489.538 | 3.596927 |  | 2357.558 | 3.388498 |  | 2277.638 | 4.311559 |  | 2277.638 | 3.815969
| 2357.607 | 68.0946 |  | 2358.62 | 3.125117 |  | 4491.561 | 3.597077 |  | 2358.62 | 3.388569 |  | 2278.664 | 4.311602 |  | 2278.664 | 3.815997
| 2358.667 | 68.09454 |  | 2359.682 | 3.125129 |  | 4493.584 | 3.597113 |  | 2359.682 | 3.388475 |  | 2279.69 | 4.311591 |  | 2279.69 | 3.816022
| 2359.728 | 68.09452 |  | 2360.744 | 3.125092 |  | 4495.606 | 3.597099 |  | 2360.744 | 3.388476 |  | 2280.716 | 4.311565 |  | 2280.716 | 3.816022
| 2360.788 | 68.0944 |  | 2361.805 | 3.125129 |  | 4497.629 | 3.597167 |  | 2361.805 | 3.388475 |  | 2281.742 | 4.311609 |  | 2281.742 | 3.816028
| 2361.849 | 68.09457 |  | 2362.867 | 3.125106 |  | 4499.652 | 3.597239 |  | 2362.867 | 3.388404 |  | 2282.768 | 4.311594 |  | 2282.768 | 3.816007
| 2362.91 | 68.09425 |  | 2363.928 | 3.125056 |  | 4501.675 | 3.597264 |  | 2363.928 | 3.388475 |  | 2283.794 | 4.311589 |  | 2283.794 | 3.815978
| 2363.97 | 68.09438 |  | 2364.989 | 3.125105 |  | 4503.698 | 3.597244 |  | 2364.989 | 3.388427 |  | 2284.82 | 4.3116465 |  | 2284.82 | 3.81593
| 2365.032 | 68.0942 |  | 2366.05 | 3.125105 |  | 4505.72 | 3.597353 |  | 2366.05 | 3.388428 |  | 2285.846 | 4.3115925 |  | 2285.846 | 3.815952
| 2366.093 | 68.0942 |  | 2367.112 | 3.125092 |  | 4507.743 | 3.597332 |  | 2367.112 | 3.388429 |  | 2286.872 | 4.311558 |  | 2286.872 | 3.815956
| 2367.154 | 68.09411 |  | 2368.22 | 3.125092 |  | 4509.766 | 3.597324 |  | 2368.22 | 3.388356 |  | 2287.898 | 4.311594 |  | 2287.898 | 3.81604
| 2368.214 | 68.09396 |  | 2369.282 | 3.125093 |  | 4511.789 | 3.597292 |  | 2369.282 | 3.388357 |  | 2288.924 | 4.311568 |  | 2288.924 | 3.816034
| 2369.274 | 68.0939 |  | 2370.343 | 3.125104 |  | 4513.811 | 3.597359 |  | 2370.343 | 3.388285 |  | 2289.95 | 4.3115775 |  | 2289.95 | 3.815955
| 2370.334 | 68.09386 |  | 2371.405 | 3.125068 |  | 4515.834 | 3.597565 |  | 2371.405 | 3.388476 |  | 2290.976 | 4.311556 |  | 2290.976 | 3.815956
| 2371.395 | 68.0938 |  | 2372.467 | 3.125068 |  | 4517.857 | 3.597466 |  | 2372.467 | 3.388381 |  | 2292.002 | 4.311541 |  | 2292.002 | 3.815942
| 2372.455 | 68.09361 |  | 2373.528 | 3.125056 |  | 4519.88 | 3.597403 |  | 2373.528 | 3.388357 |  | 2293.028 | 4.3115105 |  | 2293.028 | 3.815925
| 2373.515 | 68.09364 |  | 2374.59 | 3.125055 |  | 4521.903 | 3.597424 |  | 2374.59 | 3.388403 |  | 2294.054 | 4.3115325 |  | 2294.054 | 3.815928
| 2374.576 | 68.09361 |  | 2375.652 | 3.125031 |  | 4523.925 | 3.597379 |  | 2375.652 | 3.388355 |  | 2295.08 | 4.3115025 |  | 2295.08 | 3.815904
| 2375.637 | 68.0936 |  | 2376.713 | 3.125055 |  | 4525.948 | 3.59748 |  | 2376.713 | 3.388355 |  | 2296.106 | 4.311433 |  | 2296.106 | 3.815906
| 2376.697664 | 68.09354 |  | 2377.775 | 3.125068 |  | 4527.971 | 3.597424 |  | 2377.775 | 3.388355 |  | 2297.132 | 4.311474 |  | 2297.132 | 3.815879
| 2377.758 | 68.09345 |  | 2378.837 | 3.12504375 |  | 4529.994 | 3.597537 |  | 2378.837 | 3.388379 |  | 2298.158 | 4.311472 |  | 2298.158 | 3.815836
| 2378.819 | 68.09322 |  | 2379.899 | 3.125068 |  | 4532.016 | 3.597553 |  | 2379.899 | 3.388237 |  | 2299.184 | 4.311477 |  | 2299.184 | 3.815843
| 2379.879 | 68.09326 |  | 2380.96 | 3.125043 |  | 4534.039 | 3.597549 |  | 2380.96 | 3.388188 |  | 2300.21 | 4.311477 |  | 2300.21 | 3.815802
| 2380.94 | 68.09335 |  | 2382.022 | 3.125068 |  | 4536.062 | 3.597586311 |  | 2382.022 | 3.38826 |  | 2301.236 | 4.311437 |  | 2301.236 | 3.815878
| 2382.001 | 68.09327 |  | 2383.083 | 3.125043 |  | 4538.085 | 3.597589 |  | 2383.083 | 3.388259 |  | 2302.262 | 4.311465 |  | 2302.262 | 3.815867
| 2383.062 | 68.09333 |  | 2384.144056 | 3.125019 |  | 4540.108 | 3.597619 |  | 2384.144056 | 3.388237 |  | 2303.288 | 4.311475 |  | 2303.288 | 3.815916
| 2384.123 | 68.09332 |  | 2385.205 | 3.125031 |  | 4542.13 | 3.597628 |  | 2385.205 | 3.388237 |  | 2304.314 | 4.311444 |  | 2304.314 | 3.815886
| 2385.183 | 68.09313 |  | 2386.267 | 3.125006 |  | 4544.153 | 3.597606 |  | 2386.267 | 3.388188 |  | 2305.34 | 4.311508 |  | 2305.34 | 3.815891
| 2386.244 | 68.09311 |  | 2387.328 | 3.125043 |  | 4546.176 | 3.597669 |  | 2387.328 | 3.388141 |  | 2306.366 | 4.3115055 |  | 2306.366 | 3.815883
| 2387.304 | 68.09287 |  | 2388.389 | 3.125044 |  | 4548.199 | 3.597727 |  | 2388.389 | 3.388118 |  | 2307.392 | 4.3114785 |  | 2307.392 | 3.815819
| 2388.365 | 68.09287 |  | 2389.451 | 3.125043 |  | 4550.221 | 3.597664 |  | 2389.451 | 3.388023 |  | 2308.418 | 4.311515 |  | 2308.418 | 3.815765
| 2389.426 | 68.0929 |  | 2390.512 | 3.125006 |  | 4552.244 | 3.597791 |  | 2390.512 | 3.388118 |  | 2309.444 | 4.311498 |  | 2309.444 | 3.815828
| 2390.486 | 68.09267 |  | 2391.573 | 3.125006 |  | 4554.267 | 3.597728 |  | 2391.573 | 3.388239 |  | 2310.469 | 4.311465 |  | 2310.469 | 3.815786
| 2391.547 | 68.09274 |  | 2392.637 | 3.124982 |  | 4556.29 | 3.597639 |  | 2392.637 | 3.38807 |  | 2311.495 | 4.3114505 |  | 2311.495 | 3.815785
| 2392.608 | 68.09284 |  | 2393.697 | 3.124981 |  | 4558.313 | 3.597702 |  | 2393.697 | 3.388189 |  | 2312.521 | 4.311456 |  | 2312.521 | 3.81576
| 2393.669 | 68.09242 |  | 2394.758 | 3.125055 |  | 4560.335 | 3.597647 |  | 2394.758 | 3.38807 |  | 2313.547 | 4.3114705 |  | 2313.547 | 3.815774
| 2394.730627 | 68.09254 |  | 2395.82 | 3.125018 |  | 4562.358 | 3.597654 |  | 2395.82 | 3.388117 |  | 2314.573 | 4.3115095 |  | 2314.573 | 3.815774
| 2395.791766 | 68.09263 |  | 2396.881 | 3.125029 |  | 4564.381 | 3.597655 |  | 2396.881 | 3.388117 |  | 2315.599 | 4.311462 |  | 2315.599 | 3.815805
| 2396.852 | 68.09245 |  | 2397.942 | 3.125018 |  | 4566.404 | 3.597522 |  | 2397.942 | 3.388142 |  | 2316.625 | 4.3113995 |  | 2316.625 | 3.815749
| 2397.912 | 68.0924 |  | 2399.003 | 3.125006 |  | 4568.426 | 3.597492 |  | 2399.003 | 3.388092 |  | 2317.651 | 4.3113845 |  | 2317.651 | 3.815758
| 2398.973 | 68.09254 |  | 2400.064096 | 3.125006 |  | 4570.449 | 3.597487 |  | 2400.064096 | 3.388115 |  | 2318.677 | 4.3114365 |  | 2318.677 | 3.815759
| 2400.034 | 68.09226 |  | 2401.126 | 3.125054 |  | 4572.472 | 3.597613 |  | 2401.126 | 3.388117 |  | 2319.703 | 4.3114725 |  | 2319.703 | 3.815787
| 2401.095 | 68.09235 |  | 2402.187 | 3.125018 |  | 4574.495 | 3.597619 |  | 2402.187 | 3.388235 |  | 2320.729 | 4.3114165 |  | 2320.729 | 3.815788
| 2402.156 | 68.09212 |  | 2403.248 | 3.125018 |  | 4576.518 | 3.597718 |  | 2403.248 | 3.388118 |  | 2321.755 | 4.311389 |  | 2321.755 | 3.81578
| 2403.216 | 68.09212 |  | 2404.31 | 3.125018 |  | 4578.54 | 3.597675 |  | 2404.31 | 3.388096 |  | 2322.781 | 4.3113825 |  | 2322.781 | 3.815783
| 2404.277 | 68.09204 |  | 2405.371 | 3.125043 |  | 4580.563 | 3.597774 |  | 2405.371 | 3.388239 |  | 2323.807 | 4.311425 |  | 2323.807 | 3.815719
| 2405.339 | 68.09206 |  | 2406.432 | 3.125006 |  | 4582.586 | 3.597743 |  | 2406.432 | 3.388024 |  | 2324.833 | 4.3114 |  | 2324.833 | 3.815754
| 2406.399 | 68.0919 |  | 2407.493 | 3.125018 |  | 4584.609 | 3.597849 |  | 2407.493 | 3.388237 |  | 2325.859 | 4.3113755 |  | 2325.859 | 3.815725
| 2407.46 | 68.09197 |  | 2408.554 | 3.124981 |  | 4586.631 | 3.597709 |  | 2408.554 | 3.388117 |  | 2326.885 | 4.3114105 |  | 2326.885 | 3.815633
| 2408.521 | 68.09175 |  | 2409.616 | 3.124982 |  | 4588.654 | 3.597753 |  | 2409.616 | 3.387948 |  | 2327.911 | 4.311384 |  | 2327.911 | 3.815644
| 2409.581 | 68.09197 |  | 2410.677 | 3.125018 |  | 4590.677 | 3.597731 |  | 2410.677 | 3.38807 |  | 2328.937 | 4.311398 |  | 2328.937 | 3.815691
| 2410.643246 | 68.09204 |  | 2411.738 | 3.124981 |  | 4592.7 | 3.597726 |  | 2411.738 | 3.38807 |  | 2329.963 | 4.3114305 |  | 2329.963 | 3.81565
| 2411.704 | 68.0918 |  | 2412.85 | 3.124944 |  | 4594.723 | 3.597757 |  | 2412.85 | 3.388071 |  | 2330.989 | 4.31138 |  | 2330.989 | 3.815654
| 2412.764619 | 68.09161 |  | 2413.911 | 3.125006 |  | 4596.745 | 3.597923 |  | 2413.911 | 3.38807 |  | 2332.015 | 4.311336 |  | 2332.015 | 3.8156
| 2413.825 | 68.09157 |  | 2415.03 | 3.124981 |  | 4598.768 | 3.597936 |  | 2415.03 | 3.388023 |  | 2333.041 | 4.3113915 |  | 2333.041 | 3.815658
| 2414.886 | 68.09142 |  | 2416.092 | 3.125018 |  | 4600.791 | 3.597903 |  | 2416.092 | 3.387928 |  | 2334.067 | 4.3113445 |  | 2334.067 | 3.815542
| 2415.946 | 68.09141 |  | 2417.153 | 3.124993 |  | 4602.814 | 3.597871 |  | 2417.153 | 3.388094 |  | 2335.093 | 4.3113585 |  | 2335.093 | 3.815551
| 2417.007 | 68.09132 |  | 2418.214 | 3.124956 |  | 4604.836 | 3.597896 |  | 2418.214 | 3.388069 |  | 2336.119 | 4.3113295 |  | 2336.119 | 3.815521
| 2418.068 | 68.09122 |  | 2419.275 | 3.124931 |  | 4606.859 | 3.597869 |  | 2419.275 | 3.388069 |  | 2337.145 | 4.31136 |  | 2337.145 | 3.815539
| 2419.129 | 68.09134 |  | 2420.336 | 3.124932 |  | 4608.882 | 3.597838 |  | 2420.336 | 3.387996 |  | 2338.171 | 4.3112975 |  | 2338.171 | 3.815536
| 2420.19 | 68.09115 |  | 2421.397 | 3.124944 |  | 4610.905 | 3.597886 |  | 2421.397 | 3.388021 |  | 2339.197 | 4.31129 |  | 2339.197 | 3.815549
| 2421.251 | 68.0911 |  | 2422.459 | 3.124944 |  | 4612.928 | 3.597837 |  | 2422.459 | 3.387855 |  | 2340.223 | 4.3112375 |  | 2340.223 | 3.815542
| 2422.312 | 68.09113 |  | 2423.519 | 3.124968 |  | 4614.95 | 3.597851 |  | 2423.519 | 3.387928 |  | 2341.249 | 4.3112815 |  | 2341.249 | 3.815524
| 2423.373 | 68.09085 |  | 2424.581 | 3.124943 |  | 4616.973 | 3.597824 |  | 2424.581 | 3.387928 |  | 2342.275 | 4.311258 |  | 2342.275 | 3.815559
| 2424.435 | 68.09093 |  | 2425.643 | 3.125043 |  | 4618.996 | 3.597828 |  | 2425.643 | 3.387927 |  | 2343.301 | 4.31124 |  | 2343.301 | 3.815512
| 2425.494469 | 68.09078 |  | 2426.703 | 3.124931 |  | 4621.019 | 3.597781 |  | 2426.703 | 3.387879 |  | 2344.327 | 4.3112795 |  | 2344.327 | 3.815505
| 2426.555 | 68.09098 |  | 2427.764 | 3.124931 |  | 4623.041 | 3.597873 |  | 2427.764 | 3.387903 |  | 2345.353 | 4.31121 |  | 2345.353 | 3.815491
| 2427.616 | 68.09079 |  | 2428.826 | 3.124894 |  | 4625.064 | 3.597945 |  | 2428.826 | 3.387902 |  | 2346.379 | 4.3112785 |  | 2346.379 | 3.815554
| 2428.677 | 68.09081 |  | 2429.887229 | 3.124967 |  | 4627.087 | 3.59781 |  | 2429.887229 | 3.387973 |  | 2347.405 | 4.311265 |  | 2347.405 | 3.815478
| 2429.737 | 68.09087 |  | 2430.949 | 3.124981 |  | 4629.11 | 3.597733 |  | 2430.949 | 3.387901 |  | 2348.431 | 4.311266 |  | 2348.431 | 3.815449
| 2430.797 | 68.09071 |  | 2432.01 | 3.124931 |  | 4631.133 | 3.597852 |  | 2432.01 | 3.3879 |  | 2349.457 | 4.311249 |  | 2349.457 | 3.81544
| 2431.858 | 68.09062 |  | 2433.071 | 3.124931 |  | 4633.155 | 3.597886 |  | 2433.071 | 3.387877 |  | 2350.483 | 4.3112635 |  | 2350.483 | 3.815445
| 2432.919 | 68.09068 |  | 2434.133 | 3.124944 |  | 4635.178 | 3.597941 |  | 2434.133 | 3.387732 |  | 2351.509 | 4.311237 |  | 2351.509 | 3.815367
| 2433.979 | 68.09064 |  | 2435.195 | 3.124969 |  | 4637.201 | 3.597927 |  | 2435.195 | 3.387877 |  | 2352.535 | 4.3112395 |  | 2352.535 | 3.815422
| 2435.038 | 68.09064 |  | 2436.256 | 3.124968 |  | 4639.224 | 3.597955 |  | 2436.256 | 3.387876 |  | 2353.56 | 4.311245 |  | 2353.56 | 3.815454
| 2436.099 | 68.09039 |  | 2437.321 | 3.124931 |  | 4641.246 | 3.597939 |  | 2437.321 | 3.387876 |  | 2354.586 | 4.311208 |  | 2354.586 | 3.815401
| 2437.16 | 68.09043 |  | 2438.381 | 3.124919 |  | 4643.269 | 3.597988 |  | 2438.381 | 3.387923 |  | 2355.612 | 4.3111775 |  | 2355.612 | 3.815415
| 2438.221 | 68.09029 |  | 2439.442 | 3.124955 |  | 4645.292 | 3.59786 |  | 2439.442 | 3.387923 |  | 2356.638 | 4.311206 |  | 2356.638 | 3.815425
| 2439.356 | 68.09036 |  | 2440.502823 | 3.12492 |  | 4647.315 | 3.597981 |  | 2440.502823 | 3.387754 |  | 2357.664 | 4.3112265 |  | 2357.664 | 3.815382
| 2440.418 | 68.09048 |  | 2441.563 | 3.124895 |  | 4649.338 | 3.598002 |  | 2441.563 | 3.387828 |  | 2358.69 | 4.31119 |  | 2358.69 | 3.815356
| 2441.478 | 68.0902 |  | 2442.624 | 3.124919 |  | 4651.36 | 3.597977 |  | 2442.624 | 3.387781 |  | 2359.716 | 4.311204 |  | 2359.716 | 3.81542
| 2442.539 | 68.09009 |  | 2443.685 | 3.124944 |  | 4653.383 | 3.598024 |  | 2443.685 | 3.387734 |  | 2360.742 | 4.311221 |  | 2360.742 | 3.815411
| 2443.601 | 68.09021 |  | 2444.746 | 3.124894 |  | 4655.406 | 3.597829 |  | 2444.746 | 3.387783 |  | 2361.768 | 4.3111995 |  | 2361.768 | 3.815416
| 2444.662 | 68.09024 |  | 2445.807 | 3.124919 |  | 4657.429 | 3.59785 |  | 2445.807 | 3.387807 |  | 2362.794 | 4.3112495 |  | 2362.794 | 3.815396
| 2445.723 | 68.09026 |  | 2446.867 | 3.124932 |  | 4659.451 | 3.597847 |  | 2446.867 | 3.387663 |  | 2363.82 | 4.311291 |  | 2363.82 | 3.815299
| 2446.783754 | 68.08997 |  | 2447.928 | 3.124944 |  | 4661.474 | 3.597974 |  | 2447.928 | 3.387713 |  | 2364.846 | 4.311265 |  | 2364.846 | 3.815387
| 2447.844 | 68.08987 |  | 2448.989 | 3.124981 |  | 4663.497 | 3.597751 |  | 2448.989 | 3.387735 |  | 2365.872 | 4.3113405 |  | 2365.872 | 3.815405
| 2448.903 | 68.08986 |  | 2450.05 | 3.124969 |  | 4665.52 | 3.59797 |  | 2450.05 | 3.387733 |  | 2366.898 | 4.311287 |  | 2366.898 | 3.815382
| 2449.964 | 68.08977 |  | 2451.112019 | 3.124919 |  | 4667.543 | 3.598144 |  | 2451.112019 | 3.387688 |  | 2367.924 | 4.311327 |  | 2367.924 | 3.815322
| 2451.024 | 68.08978 |  | 2452.172 | 3.124944 |  | 4669.565 | 3.598133 |  | 2452.172 | 3.387709 |  | 2368.95 | 4.311275 |  | 2368.95 | 3.815275
| 2452.085 | 68.08968 |  | 2453.233 | 3.124932 |  | 4671.588 | 3.598038 |  | 2453.233 | 3.387686 |  | 2369.976 | 4.311219 |  | 2369.976 | 3.815264
| 2453.146 | 68.08981 |  | 2454.294 | 3.124894 |  | 4673.611 | 3.598159 |  | 2454.294 | 3.387664 |  | 2371.002 | 4.31119 |  | 2371.002 | 3.815325
| 2454.207 | 68.0895 |  | 2455.355 | 3.124919 |  | 4675.634 | 3.598247 |  | 2455.355 | 3.387594 |  | 2372.028 | 4.311237 |  | 2372.028 | 3.815356
| 2455.268 | 68.08964 |  | 2456.416699 | 3.124944 |  | 4677.656 | 3.598112 |  | 2456.416699 | 3.387572 |  | 2373.054 | 4.311285 |  | 2373.054 | 3.815389
| 2456.327 | 68.08949 |  | 2457.479 | 3.124858 |  | 4679.679 | 3.598035 |  | 2457.479 | 3.387521 |  | 2374.08 | 4.3112385 |  | 2374.08 | 3.815395
| 2457.387 | 68.08945 |  | 2458.541 | 3.124858 |  | 4681.702 | 3.598154 |  | 2458.541 | 3.387618 |  | 2375.106 | 4.3112255 |  | 2375.106 | 3.815349
| 2458.448 | 68.0895 |  | 2459.636 | 3.124907 |  | 4683.725 | 3.598188 |  | 2459.636 | 3.387475 |  | 2376.132 | 4.3112385 |  | 2376.132 | 3.815298
| 2459.51 | 68.08939 |  | 2460.697 | 3.124981 |  | 4685.748 | 3.598243 |  | 2460.697 | 3.387568 |  | 2377.158 | 4.311235 |  | 2377.158 | 3.815375
| 2460.57 | 68.08983 |  | 2461.759 | 3.124919 |  | 4687.77 | 3.598229 |  | 2461.759 | 3.38752 |  | 2378.184 | 4.3112445 |  | 2378.184 | 3.815287
| 2461.631 | 68.08998 |  | 2462.821 | 3.124895 |  | 4689.793 | 3.598258 |  | 2462.821 | 3.387498 |  | 2379.21 | 4.3112655 |  | 2379.21 | 3.815314
| 2462.691 | 68.08981 |  | 2463.881 | 3.124932 |  | 4691.816 | 3.598241 |  | 2463.881 | 3.387569 |  | 2380.236 | 4.3112465 |  | 2380.236 | 3.8153
| 2463.751 | 68.0891 |  | 2464.942 | 3.124883 |  | 4693.839 | 3.598291 |  | 2464.942 | 3.387546 |  | 2381.262 | 4.3112035 |  | 2381.262 | 3.815252
| 2464.812 | 68.08894 |  | 2466.003 | 3.124882 |  | 4695.861 | 3.598163 |  | 2466.003 | 3.387498 |  | 2382.288 | 4.311261 |  | 2382.288 | 3.815288
| 2465.872533 | 68.08883 |  | 2467.063935 | 3.124882 |  | 4697.884 | 3.598283 |  | 2467.063935 | 3.387521 |  | 2383.314 | 4.311243 |  | 2383.314 | 3.815259
| 2466.933 | 68.08887 |  | 2468.125 | 3.124894 |  | 4699.907 | 3.598305 |  | 2468.125 | 3.387449 |  | 2384.34 | 4.311226 |  | 2384.34 | 3.815265
| 2467.993 | 68.08864 |  | 2469.187065 | 3.124883 |  | 4701.93 | 3.598279 |  | 2469.187065 | 3.38745 |  | 2385.366 | 4.311118 |  | 2385.366 | 3.81534
| 2469.054 | 68.08884 |  | 2470.249 | 3.124844 |  | 4703.953 | 3.598326 |  | 2470.249 | 3.38738 |  | 2386.392 | 4.311156 |  | 2386.392 | 3.815246
| 2470.114656 | 68.08862 |  | 2471.311 | 3.124882 |  | 4705.975 | 3.598131 |  | 2471.311 | 3.387498 |  | 2387.418 | 4.31108 |  | 2387.418 | 3.815252
| 2471.175 | 68.08858 |  | 2472.373 | 3.124881 |  | 4707.998 | 3.598152 |  | 2472.373 | 3.387546 |  | 2388.444 | 4.3111295 |  | 2388.444 | 3.815225
| 2472.236 | 68.08848 |  | 2473.434 | 3.124918 |  | 4710.021 | 3.598149 |  | 2473.434 | 3.387497 |  | 2389.47 | 4.311146 |  | 2389.47 | 3.815247
| 2473.297 | 68.08842 |  | 2474.494 | 3.124894 |  | 4712.044 | 3.598276 |  | 2474.494 | 3.387518 |  | 2390.496 | 4.3111025 |  | 2390.496 | 3.815221
| 2474.356794 | 68.08849 |  | 2475.555 | 3.124881 |  | 4714.066 | 3.598053453 |  | 2475.555 | 3.387495 |  | 2391.522 | 4.311105 |  | 2391.522 | 3.815148
| 2475.418287 | 68.08846 |  | 2476.616 | 3.124893 |  | 4716.089 | 3.598274 |  | 2476.616 | 3.387518 |  | 2392.548 | 4.311082 |  | 2392.548 | 3.815201
| 2476.479 | 68.08828 |  | 2477.678 | 3.124832 |  | 4718.112 | 3.598332 |  | 2477.678 | 3.387519 |  | 2393.574 | 4.3110555 |  | 2393.574 | 3.815174
| 2477.539455 | 68.08828 |  | 2478.738 | 3.124919 |  | 4720.135 | 3.598316 |  | 2478.738 | 3.387495 |  | 2394.599 | 4.311053 |  | 2394.599 | 3.815207
| 2478.599 | 68.08843 |  | 2479.798 | 3.124795 |  | 4722.158 | 3.598278 |  | 2479.798 | 3.387425 |  | 2395.626 | 4.311076 |  | 2395.626 | 3.815213
| 2479.66 | 68.0882 |  | 2480.86 | 3.124833 |  | 4724.18 | 3.598294 |  | 2480.86 | 3.387447 |  | 2396.651 | 4.311021 |  | 2396.651 | 3.815204
| 2480.721 | 68.0882 |  | 2481.921 | 3.124907 |  | 4726.203 | 3.598301 |  | 2481.921 | 3.387329 |  | 2397.677 | 4.311062 |  | 2397.677 | 3.81515
| 2481.782 | 68.08825 |  | 2482.982 | 3.12482 |  | 4728.226 | 3.598326 |  | 2482.982 | 3.387495 |  | 2398.703 | 4.3110275 |  | 2398.703 | 3.81518
| 2482.842 | 68.08801 |  | 2484.043 | 3.124845 |  | 4730.249 | 3.598306 |  | 2484.043 | 3.387329 |  | 2399.729 | 4.311051 |  | 2399.729 | 3.815189
| 2483.903 | 68.0882 |  | 2485.104 | 3.124845 |  | 4732.271 | 3.598295 |  | 2485.104 | 3.387472 |  | 2400.755 | 4.311022 |  | 2400.755 | 3.815164
| 2484.964 | 68.08808 |  | 2486.227 | 3.124808 |  | 4734.294 | 3.598283 |  | 2486.227 | 3.387472 |  | 2401.781 | 4.311065 |  | 2401.781 | 3.815172
| 2486.024 | 68.08823 |  | 2487.28809 | 3.124833 |  | 4736.317 | 3.598291 |  | 2487.28809 | 3.387376 |  | 2402.807 | 4.3111015 |  | 2402.807 | 3.815116
| 2487.085 | 68.08784 |  | 2488.349 | 3.124833 |  | 4738.34 | 3.598283 |  | 2488.349 | 3.387448 |  | 2403.833 | 4.3111405 |  | 2403.833 | 3.81507
| 2488.146 | 68.08796 |  | 2489.409865 | 3.124881 |  | 4740.363 | 3.598279 |  | 2489.409865 | 3.387375 |  | 2404.859 | 4.31112 |  | 2404.859 | 3.81505
| 2489.206 | 68.08782 |  | 2490.47 | 3.124832 |  | 4742.385 | 3.598152 |  | 2490.47 | 3.387375 |  | 2405.885 | 4.3110495 |  | 2405.885 | 3.815101
| 2490.266 | 68.08797 |  | 2491.532 | 3.124845 |  | 4744.408 | 3.598317 |  | 2491.532 | 3.387375 |  | 2406.911 | 4.311116 |  | 2406.911 | 3.815063
| 2491.327 | 68.08786 |  | 2492.593 | 3.124882 |  | 4746.431 | 3.598295 |  | 2492.593 | 3.387326 |  | 2407.937 | 4.311084 |  | 2407.937 | 3.815085
| 2492.388 | 68.08778 |  | 2493.654 | 3.124857 |  | 4748.454 | 3.5983 |  | 2493.654 | 3.387446 |  | 2408.963 | 4.311106 |  | 2408.963 | 3.815105
| 2493.448 | 68.08788 |  | 2494.714 | 3.124845 |  | 4750.476 | 3.598322958 |  | 2494.714 | 3.387328 |  | 2409.989 | 4.3110175 |  | 2409.989 | 3.815093
| 2494.509 | 68.08757 |  | 2495.776 | 3.124833 |  | 4752.499 | 3.598314 |  | 2495.776 | 3.387376 |  | 2411.015 | 4.311065 |  | 2411.015 | 3.815049
| 2495.57 | 68.08781 |  | 2496.83698 | 3.124795 |  | 4754.522 | 3.598269 |  | 2496.83698 | 3.387351 |  | 2412.041 | 4.311071 |  | 2412.041 | 3.815117
| 2496.63 | 68.08757 |  | 2497.897 | 3.124759 |  | 4756.545 | 3.598299 |  | 2497.897 | 3.387375 |  | 2413.067 | 4.311103 |  | 2413.067 | 3.815099
| 2497.69 | 68.08775 |  | 2498.958 | 3.124894 |  | 4758.568 | 3.598272 |  | 2498.958 | 3.387398 |  | 2414.093 | 4.311108 |  | 2414.093 | 3.815112
| 2498.750648 | 68.08765 |  | 2500.019 | 3.124796 |  | 4760.59 | 3.598269 |  | 2500.019 | 3.387327 |  | 2415.119 | 4.3111005 |  | 2415.119 | 3.815126
| 2499.812 | 68.08755 |  | 2501.08 | 3.124833 |  | 4762.613 | 3.598284 |  | 2501.08 | 3.387352 |  | 2416.145 | 4.311074 |  | 2416.145 | 3.815072
| 2500.872 | 68.08759 |  | 2502.142 | 3.124796 |  | 4764.636 | 3.598332 |  | 2502.142 | 3.387328 |  | 2417.171 | 4.311091 |  | 2417.171 | 3.815098
| 2501.933 | 68.0877 |  | 2503.203306 | 3.124833 |  | 4766.659 | 3.598294 |  | 2503.203306 | 3.387302 |  | 2418.197 | 4.311099 |  | 2418.197 | 3.815064
| 2502.993 | 68.08765 |  | 2504.264 | 3.124795 |  | 4768.681 | 3.598295 |  | 2504.264 | 3.387447 |  | 2419.223 | 4.311033 |  | 2419.223 | 3.815064
| 2504.054 | 68.08757 |  | 2505.326 | 3.124833 |  | 4770.704 | 3.598283 |  | 2505.326 | 3.387376 |  | 2420.249 | 4.3110775 |  | 2420.249 | 3.815086
| 2505.114 | 68.08746 |  | 2506.388 | 3.12482 |  | 4772.727 | 3.598152 |  | 2506.388 | 3.387327 |  | 2421.275 | 4.311113 |  | 2421.275 | 3.814967
| 2506.231 | 68.08731 |  | 2507.448 | 3.124808 |  | 4774.75 | 3.598274 |  | 2507.448 | 3.387375 |  | 2422.301 | 4.311053 |  | 2422.301 | 3.815025
| 2507.291478 | 68.08717 |  | 2508.51 | 3.124796 |  | 4776.773 | 3.598286 |  | 2508.51 | 3.387209 |  | 2423.327 | 4.311049 |  | 2423.327 | 3.81502
| 2508.351687 | 68.0873 |  | 2509.573 | 3.124771 |  | 4778.795 | 3.598261 |  | 2509.573 | 3.387209 |  | 2424.353 | 4.311076 |  | 2424.353 | 3.814908
| 2509.412 | 68.08749 |  | 2510.634 | 3.124771 |  | 4780.818 | 3.598196 |  | 2510.634 | 3.387353 |  | 2425.379 | 4.3110565 |  | 2425.379 | 3.814976
| 2510.473 | 68.08732 |  | 2511.695 | 3.124771 |  | 4782.841 | 3.598283 |  | 2511.695 | 3.387281 |  | 2426.405 | 4.3110395 |  | 2426.405 | 3.814967
| 2511.534 | 68.08723 |  | 2512.811 | 3.124758 |  | 4784.864 | 3.598287 |  | 2512.811 | 3.387092 |  | 2427.431 | 4.310996 |  | 2427.431 | 3.814964
| 2512.594 | 68.08731 |  | 2513.872417 | 3.124808 |  | 4786.887 | 3.598312 |  | 2513.872417 | 3.387256 |  | 2428.457 | 4.3109975 |  | 2428.457 | 3.815036
| 2513.654 | 68.0873 |  | 2514.969 | 3.124758 |  | 4788.909 | 3.59829 |  | 2514.969 | 3.387184 |  | 2429.483 | 4.311012 |  | 2429.483 | 3.814995
| 2514.715 | 68.08702 |  | 2516.031 | 3.124759 |  | 4790.932 | 3.59827 |  | 2516.031 | 3.387209 |  | 2430.509 | 4.3109775 |  | 2430.509 | 3.814927
| 2515.776 | 68.08698 |  | 2517.091 | 3.124735 |  | 4792.955 | 3.598282 |  | 2517.091 | 3.38728 |  | 2431.535 | 4.311038 |  | 2431.535 | 3.81484
| 2516.837 | 68.08704 |  | 2518.152 | 3.124821 |  | 4794.978 | 3.598318 |  | 2518.152 | 3.387328 |  | 2432.561 | 4.310976 |  | 2432.561 | 3.814893
| 2517.897 | 68.08686 |  | 2519.213 | 3.124783 |  | 4797 | 3.598332 |  | 2519.213 | 3.387209 |  | 2433.587 | 4.3110015 |  | 2433.587 | 3.814903
| 2518.958 | 68.08681 |  | 2520.275 | 3.124771 |  | 4799.023 | 3.598294 |  | 2520.275 | 3.387208 |  | 2434.612 | 4.311066 |  | 2434.612 | 3.814953
| 2520.018 | 68.08679 |  | 2521.336 | 3.124771 |  | 4801.046 | 3.598295 |  | 2521.336 | 3.387087 |  | 2435.638 | 4.3110795 |  | 2435.638 | 3.814839
| 2521.079 | 68.08682 |  | 2522.396 | 3.124758 |  | 4803.069 | 3.598258 |  | 2522.396 | 3.387208 |  | 2436.664 | 4.3110045 |  | 2436.664 | 3.814822
| 2522.139 | 68.08672 |  | 2523.458 | 3.124796 |  | 4805.092 | 3.598295 |  | 2523.458 | 3.387089 |  | 2437.69 | 4.3110765 |  | 2437.69 | 3.814855
| 2523.2 | 68.08661 |  | 2524.518917 | 3.124723 |  | 4807.114 | 3.598314 |  | 2524.518917 | 3.387113 |  | 2438.716 | 4.3110215 |  | 2438.716 | 3.814864
| 2524.261 | 68.08675 |  | 2525.581 | 3.124771 |  | 4809.137 | 3.598272 |  | 2525.581 | 3.387183 |  | 2439.742 | 4.3110625 |  | 2439.742 | 3.814853
| 2525.32 | 68.08665 |  | 2526.642 | 3.124734 |  | 4811.16 | 3.598265 |  | 2526.642 | 3.387112 |  | 2440.768 | 4.311041 |  | 2440.768 | 3.814855
| 2526.381 | 68.08662 |  | 2527.703 | 3.124721 |  | 4813.183 | 3.598274 |  | 2527.703 | 3.387183 |  | 2441.794 | 4.31106 |  | 2441.794 | 3.814901
| 2527.441 | 68.08662 |  | 2528.764 | 3.124758 |  | 4815.205 | 3.598279 |  | 2528.764 | 3.387089 |  | 2442.82 | 4.3110135 |  | 2442.82 | 3.814874
| 2528.502 | 68.0867 |  | 2529.825 | 3.124758 |  | 4817.228 | 3.598152 |  | 2529.825 | 3.387088 |  | 2443.846 | 4.3110085 |  | 2443.846 | 3.814831
| 2529.562577 | 68.08659 |  | 2530.886 | 3.124746 |  | 4819.251 | 3.598053453 |  | 2530.886 | 3.387064 |  | 2444.872 | 4.311059 |  | 2444.872 | 3.814854
| 2530.623 | 68.08637 |  | 2531.947564 | 3.12471 |  | 4821.274 | 3.598316 |  | 2531.947564 | 3.38692 |  | 2445.898 | 4.310981 |  | 2445.898 | 3.81485
| 2531.685 | 68.08637 |  | 2533.009 | 3.124673 |  | 4823.297 | 3.598278 |  | 2533.009 | 3.387208 |  | 2446.924 | 4.311073 |  | 2446.924 | 3.814854
| 2532.745 | 68.08641 |  | 2534.07 | 3.124747 |  | 4825.319 | 3.598301 |  | 2534.07 | 3.387066 |  | 2447.95 | 4.3110525 |  | 2447.95 | 3.814838
| 2533.806 | 68.0864 |  | 2535.162 | 3.124747 |  | 4827.342 | 3.598326 |  | 2535.162 | 3.387114 |  | 2448.976 | 4.3110095 |  | 2448.976 | 3.814857
| 2534.868 | 68.0863 |  | 2536.223 | 3.124746 |  | 4829.365 | 3.598283 |  | 2536.223 | 3.387065 |  | 2450.002 | 4.3110295 |  | 2450.002 | 3.814815
| 2535.928 | 68.08627 |  | 2537.285 | 3.124697 |  | 4831.388 | 3.598279 |  | 2537.285 | 3.387089 |  | 2451.028 | 4.3109985 |  | 2451.028 | 3.814829
| 2536.988 | 68.0862 |  | 2538.347 | 3.12471 |  | 4833.41 | 3.598314 |  | 2538.347 | 3.38716 |  | 2452.054 | 4.310945 |  | 2452.054 | 3.814829
| 2538.05 | 68.08606 |  | 2539.409 | 3.124746 |  | 4835.433 | 3.598272 |  | 2539.409 | 3.387041 |  | 2453.08 | 4.310963 |  | 2453.08 | 3.814801
| 2539.11 | 68.08611 |  | 2540.471 | 3.124746 |  | 4837.456 | 3.598294 |  | 2540.471 | 3.38709 |  | 2454.106 | 4.310972 |  | 2454.106 | 3.814809
| 2540.171 | 68.08606 |  | 2541.532 | 3.12472 |  | 4839.479 | 3.598152 |  | 2541.532 | 3.38704 |  | 2455.132 | 4.3109985 |  | 2455.132 | 3.814876
| 2541.231 | 68.08608 |  | 2542.593943 | 3.12477 |  | 4841.502 | 3.598196 |  | 2542.593943 | 3.387113 |  | 2456.158 | 4.31094 |  | 2456.158 | 3.814855
| 2542.292 | 68.08601 |  | 2543.656 | 3.124745 |  | 4843.524 | 3.59829 |  | 2543.656 | 3.38711 |  | 2457.184 | 4.310991 |  | 2457.184 | 3.814812
| 2543.352 | 68.08577 |  | 2544.718 | 3.124757 |  | 4845.547 | 3.598318 |  | 2544.718 | 3.386994 |  | 2458.21 | 4.3109455 |  | 2458.21 | 3.814805
| 2544.413 | 68.0859375 |  | 2545.779 | 3.124745 |  | 4847.57 | 3.598314 |  | 2545.779 | 3.387039 |  | 2459.236 | 4.310968 |  | 2459.236 | 3.814788
| 2545.473 | 68.08582 |  | 2546.841 | 3.124647 |  | 4849.593 | 3.598295 |  | 2546.841 | 3.387065 |  | 2460.262 | 4.310949 |  | 2460.262 | 3.814731
| 2546.533547 | 68.08557 |  | 2547.903 | 3.124672 |  | 4851.615 | 3.598152 |  | 2547.903 | 3.386993 |  | 2461.288 | 4.31096 |  | 2461.288 | 3.814793
| 2547.594 | 68.08563 |  | 2548.964 | 3.12466 |  | 4853.638 | 3.5983 |  | 2548.964 | 3.387087 |  | 2462.314 | 4.310971 |  | 2462.314 | 3.814744
| 2548.655 | 68.0856 |  | 2550.025 | 3.124671 |  | 4855.661 | 3.598272 |  | 2550.025 | 3.38704 |  | 2463.34 | 4.3109425 |  | 2463.34 | 3.814725
| 2549.715 | 68.08568 |  | 2551.086 | 3.124672 |  | 4857.684 | 3.598332 |  | 2551.086 | 3.386873 |  | 2464.366 | 4.3109445 |  | 2464.366 | 3.814678
| 2550.775 | 68.08549 |  | 2552.147 | 3.124709 |  | 4859.707 | 3.598261 |  | 2552.147 | 3.386872 |  | 2465.392 | 4.3109675 |  | 2465.392 | 3.814676
| 2551.836 | 68.08533 |  | 2553.209 | 3.12472 |  | 4861.729 | 3.598312 |  | 2553.209 | 3.386919 |  | 2466.418 | 4.3109965 |  | 2466.418 | 3.814692
| 2552.896 | 68.08535 |  | 2554.27 | 3.124708 |  | 4863.752 | 3.598294 |  | 2554.27 | 3.386922 |  | 2467.444 | 4.310953 |  | 2467.444 | 3.814683
| 2553.957 | 68.0853 |  | 2555.347 | 3.124683 |  | 4865.775 | 3.598258 |  | 2555.347 | 3.38692 |  | 2468.47 | 4.310948 |  | 2468.47 | 3.814709
| 2555.018 | 68.0853 |  | 2556.408 | 3.124745 |  | 4867.798 | 3.598272 |  | 2556.408 | 3.387015 |  | 2469.496 | 4.310933 |  | 2469.496 | 3.814713
| 2556.079 | 68.08527 |  | 2557.47 | 3.124733 |  | 4869.82 | 3.598152 |  | 2557.47 | 3.386991 |  | 2470.522 | 4.310924 |  | 2470.522 | 3.814716
| 2557.14 | 68.08504 |  | 2558.532 | 3.124707 |  | 4871.843 | 3.598314 |  | 2558.532 | 3.387086 |  | 2471.548 | 4.3108875 |  | 2471.548 | 3.814693
| 2558.201 | 68.08524 |  | 2559.593405 | 3.124671 |  | 4873.866 | 3.598196 |  | 2559.593405 | 3.386944 |  | 2472.574 | 4.3108825 |  | 2472.574 | 3.814677
| 2559.276 | 68.08501 |  | 2560.654 | 3.124719 |  | 4875.889 | 3.598314 |  | 2560.654 | 3.386918 |  | 2473.6 | 4.3108605 |  | 2473.6 | 3.814629
| 2560.337 | 68.0852 |  | 2561.716 | 3.124671 |  | 4877.912 | 3.598316 |  | 2561.716 | 3.386849 |  | 2474.626 | 4.3109305 |  | 2474.626 | 3.814611
| 2561.396602 | 68.08488 |  | 2562.777208 | 3.12472 |  | 4879.934 | 3.598326 |  | 2562.777208 | 3.386872 |  | 2475.652 | 4.3109375 |  | 2475.652 | 3.814611
| 2562.457 | 68.08501 |  | 2563.838 | 3.124646 |  | 4881.957 | 3.598314 |  | 2563.838 | 3.386825 |  | 2476.678 | 4.31095 |  | 2476.678 | 3.814621
| 2563.517 | 68.08524 |  | 2564.898965 | 3.124672 |  | 4883.98 | 3.598196 |  | 2564.898965 | 3.386874 |  | 2477.704 | 4.31091 |  | 2477.704 | 3.814613
| 2564.578 | 68.08495 |  | 2565.96 | 3.124697 |  | 4886.003 | 3.598152 |  | 2565.96 | 3.386992 |  | 2478.73 | 4.3109525 |  | 2478.73 | 3.81453
| 2565.639 | 68.08463 |  | 2567.021 | 3.124672 |  | 4888.025403 | 3.598294 |  | 2567.021 | 3.386919 |  | 2479.756 | 4.310874 |  | 2479.756 | 3.814518
| 2566.699336 | 68.08493 |  | 2568.083 | 3.124659 |  | 4890.048 | 3.598261 |  | 2568.083 | 3.386872 |  | 2480.782 | 4.3108315 |  | 2480.782 | 3.814518
| 2567.760125 | 68.08477 |  | 2569.145 | 3.124671 |  | 4892.071 | 3.598258 |  | 2569.145 | 3.386824 |  | 2481.808 | 4.310789 |  | 2481.808 | 3.814591
| 2568.821 | 68.08484 |  | 2570.207 | 3.124746 |  | 4894.094 | 3.598314 |  | 2570.207 | 3.386753 |  | 2482.834 | 4.310881 |  | 2482.834 | 3.814492
| 2569.881 | 68.08456 |  | 2571.269 | 3.124683 |  | 4896.117 | 3.598313 |  | 2571.269 | 3.386894 |  | 2483.86 | 4.3108635 |  | 2483.86 | 3.814556
| 2570.941 | 68.08447 |  | 2572.33 | 3.124684 |  | 4898.139 | 3.59844 |  | 2572.33 | 3.386822 |  | 2484.886 | 4.310886 |  | 2484.886 | 3.814522
| 2572.00136 | 68.08451 |  | 2573.391571 | 3.124659 |  | 4900.162 | 3.598428 |  | 2573.391571 | 3.386848 |  | 2485.912 | 4.3109045 |  | 2485.912 | 3.814498
| 2573.062 | 68.08447 |  | 2574.453 | 3.124658 |  | 4902.185 | 3.598219 |  | 2574.453 | 3.386873 |  | 2486.938 | 4.3108785 |  | 2486.938 | 3.814573
| 2574.122 | 68.08437 |  | 2575.596308 | 3.124721 |  | 4904.208 | 3.59835 |  | 2575.596308 | 3.38685 |  | 2487.964 | 4.310859 |  | 2487.964 | 3.814511
| 2575.183 | 68.08433 |  | 2576.658 | 3.124635 |  | 4906.23 | 3.598254 |  | 2576.658 | 3.386827 |  | 2488.99 | 4.3108705 |  | 2488.99 | 3.814566
| 2576.243065 | 68.08444 |  | 2577.72 | 3.124708 |  | 4908.253 | 3.598272 |  | 2577.72 | 3.386801 |  | 2490.016 | 4.3109355 |  | 2490.016 | 3.814527
| 2577.304 | 68.08441 |  | 2578.782 | 3.124622 |  | 4910.276 | 3.598354 |  | 2578.782 | 3.386778 |  | 2491.042 | 4.3108745 |  | 2491.042 | 3.81452
| 2578.365 | 68.08433 |  | 2579.843 | 3.124709 |  | 4912.299 | 3.598182 |  | 2579.843 | 3.386803 |  | 2492.067 | 4.310906 |  | 2492.067 | 3.814504
| 2579.425 | 68.08415 |  | 2580.903 | 3.124684 |  | 4914.322 | 3.598107 |  | 2580.903 | 3.386802 |  | 2493.093 | 4.3109035 |  | 2493.093 | 3.814462
| 2580.485 | 68.08411 |  | 2581.964311 | 3.12471 |  | 4916.344 | 3.598193 |  | 2581.964311 | 3.386753 |  | 2494.119 | 4.3108565 |  | 2494.119 | 3.814541
| 2581.546 | 68.08429 |  | 2583.026 | 3.124635 |  | 4918.367 | 3.598146 |  | 2583.026 | 3.386753 |  | 2495.145 | 4.3108195 |  | 2495.145 | 3.814434
| 2582.606 | 68.0841 |  | 2584.087 | 3.12466 |  | 4920.39 | 3.598177 |  | 2584.087 | 3.386802 |  | 2496.171 | 4.3108915 |  | 2496.171 | 3.814491
| 2583.67 | 68.08414 |  | 2585.149 | 3.124647 |  | 4922.413 | 3.598122 |  | 2585.149 | 3.386752 |  | 2497.197 | 4.310815 |  | 2497.197 | 3.814478
| 2584.73 | 68.08392 |  | 2586.208 | 3.124659 |  | 4924.435 | 3.598084 |  | 2586.208 | 3.386752 |  | 2498.223 | 4.310793 |  | 2498.223 | 3.814471
| 2585.791 | 68.08383 |  | 2587.269 | 3.124659 |  | 4926.458 | 3.597963 |  | 2587.269 | 3.386752 |  | 2499.249 | 4.310861 |  | 2499.249 | 3.81448
| 2586.852 | 68.08386 |  | 2588.331 | 3.124671 |  | 4928.481 | 3.597783 |  | 2588.331 | 3.386705 |  | 2500.275 | 4.310859 |  | 2500.275 | 3.814457
| 2587.914 | 68.08382 |  | 2589.392431 | 3.124659 |  | 4930.504 | 3.597771 |  | 2589.392431 | 3.386705 |  | 2501.301 | 4.310793 |  | 2501.301 | 3.814439
| 2588.975 | 68.08379 |  | 2590.454 | 3.124623 |  | 4932.527 | 3.597798 |  | 2590.454 | 3.386752 |  | 2502.327 | 4.310868 |  | 2502.327 | 3.814391
| 2590.035 | 68.0838 |  | 2591.514622 | 3.12461 |  | 4934.549 | 3.597805 |  | 2591.514622 | 3.386704 |  | 2503.353 | 4.3108155 |  | 2503.353 | 3.814404
| 2591.095 | 68.08356 |  | 2592.576 | 3.124648 |  | 4936.572 | 3.597863 |  | 2592.576 | 3.386754 |  | 2504.379 | 4.310826 |  | 2504.379 | 3.814383
| 2592.155 | 68.0836 |  | 2593.637221 | 3.124671 |  | 4938.595 | 3.597807 |  | 2593.637221 | 3.386705 |  | 2505.405 | 4.3108075 |  | 2505.405 | 3.814451
| 2593.216 | 68.08376 |  | 2594.699 | 3.124623 |  | 4940.618 | 3.597771 |  | 2594.699 | 3.386777 |  | 2506.431 | 4.3108075 |  | 2506.431 | 3.814354
| 2594.276 | 68.08338 |  | 2595.76 | 3.124585 |  | 4942.64 | 3.597829 |  | 2595.76 | 3.386633 |  | 2507.457 | 4.3108455 |  | 2507.457 | 3.814376
| 2595.337 | 68.0834 |  | 2596.821 | 3.124622 |  | 4944.663 | 3.597724 |  | 2596.821 | 3.386684 |  | 2508.483 | 4.3108635 |  | 2508.483 | 3.814463
| 2596.398 | 68.08328 |  | 2597.881 | 3.124646 |  | 4946.686 | 3.597632 |  | 2597.881 | 3.386588 |  | 2509.509 | 4.310798 |  | 2509.509 | 3.814525
| 2597.457 | 68.08334 |  | 2598.941 | 3.124634 |  | 4948.709 | 3.597803 |  | 2598.941 | 3.386638 |  | 2510.535 | 4.3108085 |  | 2510.535 | 3.814424
| 2598.518 | 68.08326 |  | 2600.003 | 3.124671 |  | 4950.732 | 3.597894 |  | 2600.003 | 3.386613 |  | 2511.561 | 4.3108245 |  | 2511.561 | 3.814425
| 2599.578 | 68.08321 |  | 2601.064 | 3.124658 |  | 4952.754 | 3.59778 |  | 2601.064 | 3.386588 |  | 2512.587 | 4.3107815 |  | 2512.587 | 3.814431
| 2600.639 | 68.08313 |  | 2602.203 | 3.124621 |  | 4954.777 | 3.597761 |  | 2602.203 | 3.386585 |  | 2513.613 | 4.310791 |  | 2513.613 | 3.814488
| 2601.7 | 68.08318 |  | 2603.263 | 3.124609 |  | 4956.8 | 3.597677 |  | 2603.263 | 3.386517 |  | 2514.639 | 4.3108665 |  | 2514.639 | 3.814469
| 2602.762 | 68.08311 |  | 2604.3245 | 3.124658 |  | 4958.823 | 3.597608 |  | 2604.3245 | 3.38654 |  | 2515.665 | 4.310822 |  | 2515.665 | 3.814378
| 2603.822 | 68.08302 |  | 2605.386 | 3.124622 |  | 4960.845 | 3.597404 |  | 2605.386 | 3.386517 |  | 2516.691 | 4.310849 |  | 2516.691 | 3.814394
| 2604.883 | 68.08299 |  | 2606.447276 | 3.12466 |  | 4962.868 | 3.597425 |  | 2606.447276 | 3.386586 |  | 2517.717 | 4.3108065 |  | 2517.717 | 3.814379
| 2605.943 | 68.08291 |  | 2607.509 | 3.124659 |  | 4964.891 | 3.597339 |  | 2607.509 | 3.386516 |  | 2518.743 | 4.3108705 |  | 2518.743 | 3.81442
| 2607.004 | 68.08276 |  | 2608.57 | 3.124659 |  | 4966.914 | 3.597477 |  | 2608.57 | 3.386587 |  | 2519.769 | 4.3108815 |  | 2519.769 | 3.814368
| 2608.065 | 68.08292 |  | 2609.631 | 3.124573 |  | 4968.937 | 3.59732 |  | 2609.631 | 3.386606 |  | 2520.795 | 4.3108225 |  | 2520.795 | 3.814395
| 2609.126 | 68.08286 |  | 2610.693 | 3.124598 |  | 4970.959 | 3.597342 |  | 2610.693 | 3.386586 |  | 2521.821 | 4.3107525 |  | 2521.821 | 3.814338
| 2610.187 | 68.0828 |  | 2611.756 | 3.124573 |  | 4972.982 | 3.597209 |  | 2611.756 | 3.386467 |  | 2522.847 | 4.3108275 |  | 2522.847 | 3.814315
| 2611.249 | 68.08271 |  | 2612.817 | 3.124683 |  | 4975.005 | 3.597141 |  | 2612.817 | 3.386467 |  | 2523.873 | 4.3107815 |  | 2523.873 | 3.814378
| 2612.309 | 68.08279 |  | 2613.878 | 3.124635 |  | 4977.028 | 3.597143 |  | 2613.878 | 3.386539 |  | 2524.899 | 4.3108005 |  | 2524.899 | 3.814338
| 2613.37 | 68.08262 |  | 2614.939 | 3.124623 |  | 4979.05 | 3.59707 |  | 2614.939 | 3.386492 |  | 2525.925 | 4.3107815 |  | 2525.925 | 3.814314
| 2614.43 | 68.08257 |  | 2616.001 | 3.124598 |  | 4981.073 | 3.597007 |  | 2616.001 | 3.386539 |  | 2526.951 | 4.31073 |  | 2526.951 | 3.81424
| 2615.49 | 68.08235 |  | 2617.062 | 3.124586 |  | 4983.096 | 3.597049 |  | 2617.062 | 3.386493 |  | 2527.977 | 4.3108085 |  | 2527.977 | 3.814214
| 2616.551 | 68.08241 |  | 2618.124 | 3.124598 |  | 4985.119 | 3.597013 |  | 2618.124 | 3.38642 |  | 2529.003 | 4.3107855 |  | 2529.003 | 3.814188
| 2617.611 | 68.08235 |  | 2619.185 | 3.124598 |  | 4987.142 | 3.596859 |  | 2619.185 | 3.386585 |  | 2530.029 | 4.3107525 |  | 2530.029 | 3.81421
| 2618.672 | 68.08235 |  | 2620.246 | 3.124586 |  | 4989.164 | 3.596951 |  | 2620.246 | 3.386419 |  | 2531.054 | 4.3108035 |  | 2531.054 | 3.814204
| 2619.732572 | 68.08214 |  | 2621.306 | 3.12461 |  | 4991.187 | 3.596901 |  | 2621.306 | 3.386467 |  | 2532.08 | 4.310789 |  | 2532.08 | 3.814215
| 2620.79357 | 68.0823 |  | 2622.368 | 3.124622 |  | 4993.21 | 3.597034 |  | 2622.368 | 3.386443 |  | 2533.106 | 4.3107835 |  | 2533.106 | 3.81417
| 2621.9 | 68.0822 |  | 2623.429 | 3.124597 |  | 4995.233 | 3.596913 |  | 2623.429 | 3.386418 |  | 2534.132 | 4.3108875 |  | 2534.132 | 3.814191
| 2622.960155 | 68.08218 |  | 2624.492 | 3.124646 |  | 4997.256 | 3.596993 |  | 2624.492 | 3.386441 |  | 2535.158 | 4.3108575 |  | 2535.158 | 3.814239
| 2624.02 | 68.08213 |  | 2625.552 | 3.124596 |  | 4999.278 | 3.59687 |  | 2625.552 | 3.386463 |  | 2536.184 | 4.3108075 |  | 2536.184 | 3.814211
| 2625.081 | 68.08204 |  | 2626.613 | 3.124621 |  | 5001.301 | 3.596935 |  | 2626.613 | 3.386251 |  | 2537.21 | 4.310769 |  | 2537.21 | 3.814198
| 2626.14 | 68.08189 |  | 2627.674 | 3.12461 |  | 5003.324 | 3.596866 |  | 2627.674 | 3.386419 |  | 2538.236 | 4.3107595 |  | 2538.236 | 3.814179
| 2627.201 | 68.08199 |  | 2628.75922 | 3.124659 |  | 5005.347 | 3.596856 |  | 2628.75922 | 3.38637 |  | 2539.262 | 4.3107425 |  | 2539.262 | 3.814184
| 2628.262 | 68.08173 |  | 2629.82 | 3.124609 |  | 5007.369 | 3.59674 |  | 2629.82 | 3.386345 |  | 2540.288 | 4.3107495 |  | 2540.288 | 3.814249
| 2629.323 | 68.08172 |  | 2630.881 | 3.124597 |  | 5009.392 | 3.596777 |  | 2630.881 | 3.386466 |  | 2541.314 | 4.3107525 |  | 2541.314 | 3.814191
| 2630.383 | 68.08173 |  | 2631.943 | 3.124622 |  | 5011.415 | 3.596702 |  | 2631.943 | 3.386347 |  | 2542.34 | 4.3108185 |  | 2542.34 | 3.814284
| 2631.444 | 68.08163 |  | 2633.004 | 3.124597 |  | 5013.438 | 3.596788 |  | 2633.004 | 3.386252 |  | 2543.366 | 4.3106725 |  | 2543.366 | 3.814225
| 2632.505 | 68.0818 |  | 2634.065 | 3.124596 |  | 5015.46 | 3.596746 |  | 2634.065 | 3.386277 |  | 2544.392 | 4.3106695 |  | 2544.392 | 3.814255
| 2633.566 | 68.08173 |  | 2635.126 | 3.124621 |  | 5017.483 | 3.596775 |  | 2635.126 | 3.386348 |  | 2545.418 | 4.3107745 |  | 2545.418 | 3.814255
| 2634.627 | 68.08166 |  | 2636.188 | 3.12461 |  | 5019.506 | 3.596725 |  | 2636.188 | 3.3863 |  | 2546.444 | 4.310753 |  | 2546.444 | 3.814279
| 2635.688 | 68.08156 |  | 2637.249241 | 3.124659 |  | 5021.529 | 3.596629 |  | 2637.249241 | 3.3863 |  | 2547.47 | 4.3106745 |  | 2547.47 | 3.8142
| 2636.749 | 68.08155 |  | 2638.31 | 3.124609 |  | 5023.552 | 3.596635 |  | 2638.31 | 3.386276 |  | 2548.496 | 4.310652 |  | 2548.496 | 3.814221
| 2637.809111 | 68.08164 |  | 2639.371 | 3.124597 |  | 5025.574 | 3.596579 |  | 2639.371 | 3.386346 |  | 2549.522 | 4.3106235 |  | 2549.522 | 3.814224
| 2638.869 | 68.08146 |  | 2640.432 | 3.124622 |  | 5027.597 | 3.596547 |  | 2640.432 | 3.386347 |  | 2550.548 | 4.310604 |  | 2550.548 | 3.814269
| 2639.931 | 68.08162 |  | 2641.494 | 3.124597 |  | 5029.62 | 3.596316 |  | 2641.494 | 3.386275 |  | 2551.574 | 4.31059 |  | 2551.574 | 3.814268
| 2640.992 | 68.08152 |  | 2642.555 | 3.124573 |  | 5031.643 | 3.59648 |  | 2642.555 | 3.386301 |  | 2552.6 | 4.31064 |  | 2552.6 | 3.814257
| 2642.052 | 68.08138 |  | 2643.616 | 3.124659 |  | 5033.665 | 3.596514 |  | 2643.616 | 3.386205 |  | 2553.626 | 4.310643 |  | 2553.626 | 3.814185
| 2643.112089 | 68.08123 |  | 2644.677 | 3.124609 |  | 5035.688 | 3.596568 |  | 2644.677 | 3.386276 |  | 2554.652 | 4.3106385 |  | 2554.652 | 3.814214
| 2644.172 | 68.08125 |  | 2645.738 | 3.124597 |  | 5037.711 | 3.596591 |  | 2645.738 | 3.386204 |  | 2555.678 | 4.310641 |  | 2555.678 | 3.814217
| 2645.233 | 68.08105 |  | 2646.799 | 3.124622 |  | 5039.734 | 3.596555 |  | 2646.799 | 3.386253 |  | 2556.704 | 4.310649 |  | 2556.704 | 3.814204
| 2646.295 | 68.08125 |  | 2647.86 | 3.124609 |  | 5041.757 | 3.596434 |  | 2647.86 | 3.386061 |  | 2557.73 | 4.310607 |  | 2557.73 | 3.814243
| 2647.356 | 68.08109 |  | 2648.922 | 3.124622 |  | 5043.779 | 3.596409 |  | 2648.922 | 3.386203 |  | 2558.756 | 4.310578 |  | 2558.756 | 3.814264
| 2648.417 | 68.08083 |  | 2649.983 | 3.124596 |  | 5045.802 | 3.596468 |  | 2649.983 | 3.386274 |  | 2559.782 | 4.310578 |  | 2559.782 | 3.814227
| 2649.479 | 68.08099 |  | 2651.044 | 3.124621 |  | 5047.825 | 3.596487 |  | 2651.044 | 3.386276 |  | 2560.808 | 4.310613 |  | 2560.808 | 3.814212
| 2650.605 | 68.08071 |  | 2652.106 | 3.124609 |  | 5049.848 | 3.596346 |  | 2652.106 | 3.386227 |  | 2561.834 | 4.3105955 |  | 2561.834 | 3.814279
| 2651.665 | 68.08099 |  | 2653.167 | 3.124609 |  | 5051.87 | 3.596236 |  | 2653.167 | 3.386108 |  | 2562.86 | 4.3106455 |  | 2562.86 | 3.814193
| 2652.726 | 68.08067 |  | 2654.228 | 3.124622 |  | 5053.893 | 3.596197 |  | 2654.228 | 3.38625 |  | 2563.886 | 4.3106265 |  | 2563.886 | 3.814154
| 2653.787 | 68.0806 |  | 2655.289 | 3.124596 |  | 5055.916028 | 3.596108 |  | 2655.289 | 3.386178 |  | 2564.912 | 4.3106545 |  | 2564.912 | 3.814207
| 2654.848 | 68.0806 |  | 2656.350608 | 3.124621 |  | 5057.939 | 3.596175 |  | 2656.350608 | 3.386203 |  | 2565.938 | 4.3105965 |  | 2565.938 | 3.814236
| 2655.908 | 68.08057 |  | 2657.441 | 3.124609 |  | 5059.962 | 3.596236 |  | 2657.441 | 3.386226 |  | 2566.964 | 4.3106225 |  | 2566.964 | 3.814161
| 2656.969 | 68.08039 |  | 2658.502 | 3.124609 |  | 5061.984 | 3.596158 |  | 2658.502 | 3.386085 |  | 2567.99 | 4.31065 |  | 2567.99 | 3.814132
| 2658.03 | 68.08055 |  | 2659.563 | 3.124622 |  | 5064.007 | 3.596102 |  | 2659.563 | 3.386109 |  | 2569.016 | 4.3106305 |  | 2569.016 | 3.814133
| 2659.091 | 68.08038 |  | 2660.624 | 3.124596 |  | 5066.03 | 3.596143 |  | 2660.624 | 3.386062 |  | 2570.042 | 4.310656 |  | 2570.042 | 3.814069
| 2660.152 | 68.08046 |  | 2661.685 | 3.124621 |  | 5068.053 | 3.596293 |  | 2661.685 | 3.38618 |  | 2571.068 | 4.3106405 |  | 2571.068 | 3.814063
| 2661.212658 | 68.08051 |  | 2662.747 | 3.124609 |  | 5070.075 | 3.59606 |  | 2662.747 | 3.386108 |  | 2572.094 | 4.3106715 |  | 2572.094 | 3.814054
| 2662.274 | 68.08035 |  | 2663.808 | 3.124586 |  | 5072.098 | 3.595974 |  | 2663.808 | 3.386132 |  | 2573.12 | 4.310644 |  | 2573.12 | 3.813949
| 2663.334 | 68.08036 |  | 2664.87 | 3.124597 |  | 5074.121 | 3.596002 |  | 2664.87 | 3.386133 |  | 2574.146 | 4.310608 |  | 2574.146 | 3.813983
| 2664.395 | 68.08018 |  | 2665.932039 | 3.124646 |  | 5076.144 | 3.595926 |  | 2665.932039 | 3.386037 |  | 2575.172 | 4.310612 |  | 2575.172 | 3.813977
| 2665.455775 | 68.08015 |  | 2666.993 | 3.124621 |  | 5078.167 | 3.595865 |  | 2666.993 | 3.386036 |  | 2576.198 | 4.3106075 |  | 2576.198 | 3.813969
| 2666.517 | 68.08028 |  | 2668.054 | 3.124609 |  | 5080.189 | 3.595704 |  | 2668.054 | 3.386251 |  | 2577.224 | 4.3106145 |  | 2577.224 | 3.813934
| 2667.578 | 68.08009 |  | 2669.116 | 3.124597 |  | 5082.212 | 3.595723 |  | 2669.116 | 3.38618 |  | 2578.25 | 4.3106165 |  | 2578.25 | 3.814067
| 2668.638 | 68.08001 |  | 2670.177 | 3.124597 |  | 5084.235 | 3.59578 |  | 2670.177 | 3.386062 |  | 2579.276 | 4.310624 |  | 2579.276 | 3.814033
| 2669.7 | 68.0799 |  | 2671.238 | 3.124609 |  | 5086.258 | 3.595538 |  | 2671.238 | 3.386107 |  | 2580.302 | 4.310621 |  | 2580.302 | 3.813989
| 2670.761 | 68.0798 |  | 2672.299 | 3.124622 |  | 5088.281 | 3.595691 |  | 2672.299 | 3.38618 |  | 2581.328 | 4.31066 |  | 2581.328 | 3.814027
| 2671.821 | 68.08008 |  | 2673.36 | 3.124597 |  | 5090.303 | 3.595613 |  | 2673.36 | 3.386061 |  | 2582.354 | 4.310581 |  | 2582.354 | 3.813944
| 2672.952 | 68.07983 |  | 2674.421 | 3.124621 |  | 5092.326 | 3.595591 |  | 2674.421 | 3.385861 |  | 2583.38 | 4.3106415 |  | 2583.38 | 3.813877
| 2674.013 | 68.07993 |  | 2675.482 | 3.124622 |  | 5094.349 | 3.595601 |  | 2675.482 | 3.385836 |  | 2584.405 | 4.3105435 |  | 2584.405 | 3.813869
| 2675.073 | 68.0797 |  | 2676.543 | 3.124634 |  | 5096.372 | 3.595522 |  | 2676.543 | 3.385811 |  | 2585.431 | 4.310583 |  | 2585.431 | 3.813904
| 2676.133101 | 68.07954 |  | 2677.605 | 3.124659 |  | 5098.394 | 3.595499 |  | 2677.605 | 3.385813 |  | 2586.458 | 4.3105885 |  | 2586.458 | 3.813919
| 2677.193 | 68.07951 |  | 2678.666 | 3.124597 |  | 5100.417 | 3.595492 |  | 2678.666 | 3.385742 |  | 2587.483 | 4.310542 |  | 2587.483 | 3.813899
| 2678.254 | 68.07942 |  | 2679.728 | 3.124584 |  | 5102.44 | 3.595485 |  | 2679.728 | 3.385741 |  | 2588.509 | 4.310577 |  | 2588.509 | 3.813911
| 2679.314 | 68.07928 |  | 2680.79 | 3.124584 |  | 5104.463 | 3.595505 |  | 2680.79 | 3.385741 |  | 2589.535 | 4.310501 |  | 2589.535 | 3.813966
| 2680.375 | 68.0792 |  | 2681.852 | 3.124596 |  | 5106.485 | 3.595326 |  | 2681.852 | 3.385918 |  | 2590.561 | 4.3105465 |  | 2590.561 | 3.813909
| 2681.436 | 68.07942 |  | 2682.913 | 3.124597 |  | 5108.508 | 3.595329 |  | 2682.913 | 3.385947 |  | 2591.587 | 4.310521 |  | 2591.587 | 3.81392
| 2682.497243 | 68.07917 |  | 2683.974 | 3.124665 |  | 5110.531 | 3.595286 |  | 2683.974 | 3.386068 |  | 2592.613 | 4.3105015 |  | 2592.613 | 3.813953
| 2683.558 | 68.07925 |  | 2685.034 | 3.12464 |  | 5112.554 | 3.595163 |  | 2685.034 | 3.386038 |  | 2593.639 | 4.310518 |  | 2593.639 | 3.813904
| 2684.619 | 68.07914 |  | 2686.095 | 3.124665 |  | 5114.577 | 3.595126 |  | 2686.095 | 3.386067 |  | 2594.665 | 4.3105375 |  | 2594.665 | 3.813975
| 2685.680009 | 68.07906 |  | 2687.157 | 3.124677 |  | 5116.599 | 3.595183 |  | 2687.157 | 3.386214 |  | 2595.691 | 4.3105105 |  | 2595.691 | 3.813941
| 2686.74 | 68.079 |  | 2688.219 | 3.124702 |  | 5118.622 | 3.595086 |  | 2688.219 | 3.386331 |  | 2596.717 | 4.3105495 |  | 2596.717 | 3.813928
| 2687.801 | 68.07901 |  | 2689.28 | 3.124739 |  | 5120.645 | 3.595197 |  | 2689.28 | 3.386303 |  | 2597.743 | 4.310544 |  | 2597.743 | 3.813888
| 2688.862 | 68.07882 |  | 2690.341 | 3.124714 |  | 5122.668 | 3.595075 |  | 2690.341 | 3.38642 |  | 2598.769 | 4.310544 |  | 2598.769 | 3.813889
| 2689.924 | 68.07885 |  | 2691.402509 | 3.124715 |  | 5124.69 | 3.595142 |  | 2691.402509 | 3.386533 |  | 2599.795 | 4.310531 |  | 2599.795 | 3.813884
| 2690.985 | 68.079 |  | 2692.465 | 3.124764 |  | 5126.713 | 3.595117 |  | 2692.465 | 3.386566 |  | 2600.821 | 4.3105295 |  | 2600.821 | 3.813886
| 2692.046 | 68.0788 |  | 2693.525 | 3.124825 |  | 5128.736 | 3.595116 |  | 2693.525 | 3.386447 |  | 2601.847 | 4.310525 |  | 2601.847 | 3.813882
| 2693.107 | 68.07854 |  | 2694.586237 | 3.124789 |  | 5130.759 | 3.595227 |  | 2694.586237 | 3.386594 |  | 2602.873 | 4.31056 |  | 2602.873 | 3.813867
| 2694.168 | 68.0787 |  | 2695.648 | 3.124752 |  | 5132.782 | 3.595106 |  | 2695.648 | 3.386769 |  | 2603.899 | 4.310509 |  | 2603.899 | 3.813808
| 2695.229 | 68.07853 |  | 2696.708 | 3.12474 |  | 5134.804 | 3.595092 |  | 2696.708 | 3.386887 |  | 2604.925 | 4.3104615 |  | 2604.925 | 3.813763
| 2696.289 | 68.07861 |  | 2697.77 | 3.124764 |  | 5136.827 | 3.594994 |  | 2697.77 | 3.387035 |  | 2605.951 | 4.310539 |  | 2605.951 | 3.813828
| 2697.422 | 68.07853 |  | 2698.833 | 3.124801 |  | 5138.85 | 3.594988 |  | 2698.833 | 3.387093 |  | 2606.977 | 4.3105765 |  | 2606.977 | 3.813828
| 2698.482 | 68.07855 |  | 2699.893055 | 3.124751 |  | 5140.873 | 3.594949 |  | 2699.893055 | 3.387209 |  | 2608.003 | 4.310601 |  | 2608.003 | 3.813751
| 2699.543 | 68.07851 |  | 2700.955 | 3.124763 |  | 5142.896 | 3.594814 |  | 2700.955 | 3.387298 |  | 2609.029 | 4.310543 |  | 2609.029 | 3.81383
| 2700.604 | 68.07861 |  | 2702.089 | 3.124801 |  | 5144.918 | 3.594901 |  | 2702.089 | 3.387445 |  | 2610.055 | 4.3105745 |  | 2610.055 | 3.813789
| 2701.664 | 68.0787 |  | 2703.150783 | 3.124751 |  | 5146.941 | 3.594947 |  | 2703.150783 | 3.387504 |  | 2611.081 | 4.3105015 |  | 2611.081 | 3.813773
| 2702.725074 | 68.07885 |  | 2704.212 | 3.1248 |  | 5148.964 | 3.594898 |  | 2704.212 | 3.387506 |  | 2612.107 | 4.3105425 |  | 2612.107 | 3.813755
| 2703.786 | 68.07878 |  | 2705.274 | 3.124812 |  | 5150.987 | 3.594834 |  | 2705.274 | 3.387768 |  | 2613.133 | 4.3105355 |  | 2613.133 | 3.813805
| 2704.846 | 68.07857 |  | 2706.335 | 3.124849 |  | 5153.009 | 3.595014 |  | 2706.335 | 3.387886 |  | 2614.159 | 4.3105375 |  | 2614.159 | 3.813747
| 2705.906 | 68.07862 |  | 2707.397 | 3.124837 |  | 5155.032 | 3.594852 |  | 2707.397 | 3.387975 |  | 2615.185 | 4.310554 |  | 2615.185 | 3.813809
| 2706.966344 | 68.07863 |  | 2708.458 | 3.124812 |  | 5157.055 | 3.594757 |  | 2708.458 | 3.388152 |  | 2616.211 | 4.3105185 |  | 2616.211 | 3.813751
| 2708.027 | 68.07824 |  | 2709.52 | 3.124849 |  | 5159.078 | 3.594821 |  | 2709.52 | 3.388208 |  | 2617.237 | 4.310559 |  | 2617.237 | 3.813849
| 2709.087 | 68.07807 |  | 2710.58 | 3.124837 |  | 5161.1 | 3.594752 |  | 2710.58 | 3.388442 |  | 2618.263 | 4.3105385 |  | 2618.263 | 3.813795
| 2710.148 | 68.07757 |  | 2711.642 | 3.124862 |  | 5163.123 | 3.594767 |  | 2711.642 | 3.388471 |  | 2619.289 | 4.310498 |  | 2619.289 | 3.813767
| 2711.208 | 68.07726 |  | 2712.703 | 3.124911 |  | 5165.146 | 3.594688 |  | 2712.703 | 3.388676 |  | 2620.315 | 4.3104935 |  | 2620.315 | 3.813799
| 2712.269 | 68.07698 |  | 2713.763763 | 3.12485 |  | 5167.169 | 3.594571 |  | 2713.763763 | 3.388764 |  | 2621.341 | 4.3105075 |  | 2621.341 | 3.813786
| 2713.33 | 68.07629 |  | 2714.825 | 3.124899 |  | 5169.192 | 3.59457 |  | 2714.825 | 3.388793 |  | 2622.367 | 4.3104795 |  | 2622.367 | 3.81381
| 2714.39 | 68.07553 |  | 2715.887 | 3.124874 |  | 5171.214 | 3.594503 |  | 2715.887 | 3.389174 |  | 2623.393 | 4.3105125 |  | 2623.393 | 3.813716
| 2715.45 | 68.0751 |  | 2716.948 | 3.124923 |  | 5173.237 | 3.594499 |  | 2716.948 | 3.389117 |  | 2624.419 | 4.3104905 |  | 2624.419 | 3.813753
| 2716.51 | 68.07481 |  | 2718.009 | 3.124923 |  | 5175.26 | 3.594335 |  | 2718.009 | 3.389292 |  | 2625.445 | 4.3103985 |  | 2625.445 | 3.813697
| 2717.571 | 68.07462 |  | 2719.071 | 3.124937 |  | 5177.283 | 3.594325 |  | 2719.071 | 3.389408 |  | 2626.471 | 4.3105265 |  | 2626.471 | 3.813742
| 2718.632 | 68.07443 |  | 2720.132 | 3.124886 |  | 5179.306 | 3.594307 |  | 2720.132 | 3.389468 |  | 2627.497 | 4.310514 |  | 2627.497 | 3.813765
| 2719.692079 | 68.07413 |  | 2721.193 | 3.124887 |  | 5181.328 | 3.594308 |  | 2721.193 | 3.389554 |  | 2628.523 | 4.3104745 |  | 2628.523 | 3.813782
| 2720.753 | 68.0741 |  | 2722.254 | 3.124911 |  | 5183.351 | 3.594157 |  | 2722.254 | 3.389791 |  | 2629.549 | 4.31048 |  | 2629.549 | 3.813735
| 2721.846 | 68.07392 |  | 2723.316 | 3.124936 |  | 5185.374 | 3.594166 |  | 2723.316 | 3.389909 |  | 2630.575 | 4.310465 |  | 2630.575 | 3.813608
| 2722.907 | 68.07374 |  | 2724.378 | 3.124937 |  | 5187.397 | 3.594284 |  | 2724.378 | 3.390084 |  | 2631.601 | 4.310522 |  | 2631.601 | 3.813714
| 2723.967 | 68.07359 |  | 2725.439 | 3.124937 |  | 5189.419 | 3.594151 |  | 2725.439 | 3.39023 |  | 2632.627 | 4.3105055 |  | 2632.627 | 3.813669
| 2725.027 | 68.07358 |  | 2726.535 | 3.124924 |  | 5191.442 | 3.594148 |  | 2726.535 | 3.390319 |  | 2633.653 | 4.310495 |  | 2633.653 | 3.813743
| 2726.089 | 68.07348 |  | 2727.597 | 3.124912 |  | 5193.465 | 3.594134 |  | 2727.597 | 3.390407 |  | 2634.679 | 4.3105505 |  | 2634.679 | 3.813662
| 2727.15 | 68.07336 |  | 2728.658 | 3.124925 |  | 5195.488 | 3.594076 |  | 2728.658 | 3.390467 |  | 2635.705 | 4.310527 |  | 2635.705 | 3.813743
| 2728.211 | 68.07318 |  | 2729.72 | 3.124912 |  | 5197.511 | 3.59398 |  | 2729.72 | 3.390584 |  | 2636.731 | 4.310519 |  | 2636.731 | 3.813702
| 2729.271 | 68.07314 |  | 2730.781 | 3.124888 |  | 5199.533 | 3.593953 |  | 2730.781 | 3.3907 |  | 2637.757 | 4.3105405 |  | 2637.757 | 3.813664
| 2730.331 | 68.07313 |  | 2731.843 | 3.124887 |  | 5201.556 | 3.593885109 |  | 2731.843 | 3.390994 |  | 2638.783 | 4.3105475 |  | 2638.783 | 3.813652
| 2731.392 | 68.07289 |  | 2732.904 | 3.124912 |  | 5203.579 | 3.594126 |  | 2732.904 | 3.390996 |  | 2639.809 | 4.3105815 |  | 2639.809 | 3.813665
| 2732.453 | 68.07289 |  | 2733.964801 | 3.124985 |  | 5205.602 | 3.594015 |  | 2733.964801 | 3.391143 |  | 2640.835 | 4.3105375 |  | 2640.835 | 3.813753
| 2733.514 | 68.07297 |  | 2735.026 | 3.125034 |  | 5207.624 | 3.593854 |  | 2735.026 | 3.391291 |  | 2641.861 | 4.3105375 |  | 2641.861 | 3.813652
| 2734.574 | 68.07272 |  | 2736.087 | 3.124961 |  | 5209.647 | 3.593981 |  | 2736.087 | 3.391407 |  | 2642.887 | 4.3105015 |  | 2642.887 | 3.813585
| 2735.635 | 68.07276 |  | 2737.147485 | 3.125047 |  | 5211.67 | 3.593888 |  | 2737.147485 | 3.391585 |  | 2643.913 | 4.310475 |  | 2643.913 | 3.813563
| 2736.696 | 68.07277 |  | 2738.208289 | 3.124998 |  | 5213.693 | 3.593844 |  | 2738.208289 | 3.391585 |  | 2644.939 | 4.310491 |  | 2644.939 | 3.813641
| 2737.756 | 68.07269 |  | 2739.268 | 3.12501 |  | 5215.716 | 3.593907 |  | 2739.268 | 3.391729 |  | 2645.965 | 4.3104805 |  | 2645.965 | 3.813601
| 2738.816 | 68.07264 |  | 2740.33 | 3.125035 |  | 5217.738 | 3.59393901 |  | 2740.33 | 3.391849 |  | 2646.991 | 4.3104725 |  | 2646.991 | 3.813621
| 2739.877 | 68.07252 |  | 2741.391 | 3.125034 |  | 5219.761 | 3.593685 |  | 2741.391 | 3.392113 |  | 2648.017 | 4.31044 |  | 2648.017 | 3.813612
| 2740.938 | 68.0724 |  | 2742.453 | 3.125071 |  | 5221.784 | 3.593782 |  | 2742.453 | 3.39214 |  | 2649.043 | 4.310432 |  | 2649.043 | 3.813556
| 2741.999465 | 68.07257 |  | 2743.514 | 3.125084 |  | 5223.806653 | 3.593898 |  | 2743.514 | 3.392344 |  | 2650.069 | 4.3104665 |  | 2650.069 | 3.81356
| 2743.059 | 68.07259 |  | 2744.575 | 3.125072 |  | 5225.829 | 3.593808 |  | 2744.575 | 3.392433 |  | 2651.095 | 4.3104235 |  | 2651.095 | 3.813617
| 2744.181 | 68.07255 |  | 2745.635369 | 3.125059 |  | 5227.852 | 3.593805 |  | 2745.635369 | 3.392637 |  | 2652.121 | 4.3104675 |  | 2652.121 | 3.813618
| 2745.242 | 68.07222 |  | 2746.697399 | 3.125034 |  | 5229.875 | 3.593921 |  | 2746.697399 | 3.392844 |  | 2653.147 | 4.3105285 |  | 2653.147 | 3.813611
| 2746.303 | 68.07235 |  | 2747.759 | 3.125059 |  | 5231.898 | 3.593887 |  | 2747.759 | 3.392786 |  | 2654.173 | 4.310493 |  | 2654.173 | 3.813542
| 2747.364 | 68.07227 |  | 2748.82 | 3.125121 |  | 5233.921 | 3.593804 |  | 2748.82 | 3.392961 |  | 2655.199 | 4.3104905 |  | 2655.199 | 3.813636
| 2748.425 | 68.07237 |  | 2749.882024 | 3.125059 |  | 5235.943 | 3.593911 |  | 2749.882024 | 3.393106 |  | 2656.225 | 4.3105315 |  | 2656.225 | 3.813564
| 2749.485 | 68.07225 |  | 2750.943 | 3.125084 |  | 5237.966 | 3.593911 |  | 2750.943 | 3.393255 |  | 2657.251 | 4.310479 |  | 2657.251 | 3.813524
| 2750.546 | 68.07226 |  | 2752.004 | 3.125133 |  | 5239.989 | 3.593988 |  | 2752.004 | 3.393313 |  | 2658.277 | 4.310433 |  | 2658.277 | 3.813498
| 2751.607 | 68.07226 |  | 2753.125 | 3.125059 |  | 5242.012 | 3.593901 |  | 2753.125 | 3.393429 |  | 2659.303 | 4.310437 |  | 2659.303 | 3.813559
| 2752.667 | 68.0722 |  | 2754.187 | 3.125097 |  | 5244.034 | 3.594013 |  | 2754.187 | 3.393603 |  | 2660.329 | 4.310437 |  | 2660.329 | 3.813547
| 2753.728 | 68.07215 |  | 2755.248 | 3.125084 |  | 5246.057 | 3.593922 |  | 2755.248 | 3.393752 |  | 2661.355 | 4.3104485 |  | 2661.355 | 3.813531
| 2754.788 | 68.07218 |  | 2756.31 | 3.125134 |  | 5248.08 | 3.593915 |  | 2756.31 | 3.393872 |  | 2662.381 | 4.310422 |  | 2662.381 | 3.813534
| 2755.85 | 68.07214 |  | 2757.371 | 3.125135 |  | 5250.103 | 3.593825 |  | 2757.371 | 3.39393 |  | 2663.407 | 4.3104255 |  | 2663.407 | 3.813478
| 2756.91 | 68.07209 |  | 2758.432 | 3.125146 |  | 5252.126 | 3.593826 |  | 2758.432 | 3.394017 |  | 2664.433 | 4.3104025 |  | 2664.433 | 3.813409
| 2757.971 | 68.07214 |  | 2759.493 | 3.125121 |  | 5254.148 | 3.593725 |  | 2759.493 | 3.394135 |  | 2665.458 | 4.310382 |  | 2665.458 | 3.813559
| 2759.032 | 68.07201 |  | 2760.554 | 3.125172 |  | 5256.171 | 3.593705439 |  | 2760.554 | 3.394222 |  | 2666.485 | 4.310374 |  | 2666.485 | 3.813543
| 2760.092 | 68.07193 |  | 2761.615 | 3.125134 |  | 5258.194 | 3.593783 |  | 2761.615 | 3.394428 |  | 2667.51 | 4.3103895 |  | 2667.51 | 3.813552
| 2761.152 | 68.07188 |  | 2762.676 | 3.125159 |  | 5260.217 | 3.593891 |  | 2762.676 | 3.394543 |  | 2668.536 | 4.310412 |  | 2668.536 | 3.813467
| 2762.214 | 68.07198 |  | 2763.738 | 3.125121 |  | 5262.239 | 3.593864 |  | 2763.738 | 3.394865 |  | 2669.562 | 4.3103975 |  | 2669.562 | 3.813462
| 2763.274 | 68.07182 |  | 2764.799 | 3.125183 |  | 5264.262 | 3.593809 |  | 2764.799 | 3.39472 |  | 2670.588 | 4.3103955 |  | 2670.588 | 3.813564
| 2764.334 | 68.07175 |  | 2765.86 | 3.125184 |  | 5266.285 | 3.593775 |  | 2765.86 | 3.394863 |  | 2671.614 | 4.3103895 |  | 2671.614 | 3.813533
| 2765.394 | 68.07193 |  | 2766.921 | 3.12527 |  | 5268.308 | 3.593787 |  | 2766.921 | 3.394957 |  | 2672.64 | 4.31044 |  | 2672.64 | 3.813523
| 2766.454 | 68.07196 |  | 2767.983 | 3.125221 |  | 5270.33 | 3.593699 |  | 2767.983 | 3.394925 |  | 2673.666 | 4.310425 |  | 2673.666 | 3.813528
| 2767.515 | 68.07183 |  | 2769.044 | 3.125195 |  | 5272.353 | 3.593582 |  | 2769.044 | 3.395277 |  | 2674.692 | 4.3103895 |  | 2674.692 | 3.81353
| 2768.575568 | 68.07174 |  | 2770.106 | 3.125208 |  | 5274.376 | 3.593689 |  | 2770.106 | 3.395219 |  | 2675.718 | 4.3103955 |  | 2675.718 | 3.813472
| 2769.636 | 68.07188 |  | 2771.167 | 3.125245 |  | 5276.399 | 3.593776 |  | 2771.167 | 3.395483 |  | 2676.744 | 4.310377 |  | 2676.744 | 3.813544
| 2770.697 | 68.07204 |  | 2772.228 | 3.12527 |  | 5278.422 | 3.593737 |  | 2772.228 | 3.395481 |  | 2677.77 | 4.3103695 |  | 2677.77 | 3.813498
| 2771.758 | 68.0718 |  | 2773.29 | 3.125208 |  | 5280.444 | 3.593795274 |  | 2773.29 | 3.39569 |  | 2678.796 | 4.310355 |  | 2678.796 | 3.813505
| 2772.818648 | 68.07191 |  | 2774.351 | 3.12527 |  | 5282.467 | 3.593754 |  | 2774.351 | 3.395806 |  | 2679.822 | 4.3103 |  | 2679.822 | 3.813536
| 2773.880055 | 68.0718 |  | 2775.412 | 3.125319 |  | 5284.49 | 3.593836 |  | 2775.412 | 3.395925 |  | 2680.848 | 4.3103405 |  | 2680.848 | 3.813488
| 2774.942 | 68.07162 |  | 2776.474 | 3.125233 |  | 5286.513 | 3.593815 |  | 2776.474 | 3.396068 |  | 2681.874 | 4.3103415 |  | 2681.874 | 3.813477
| 2776.003 | 68.07172 |  | 2777.534914 | 3.125257 |  | 5288.536 | 3.593773 |  | 2777.534914 | 3.396186 |  | 2682.9 | 4.3103015 |  | 2682.9 | 3.81353
| 2777.063 | 68.07174 |  | 2778.596 | 3.125208 |  | 5290.558 | 3.593727 |  | 2778.596 | 3.396332 |  | 2683.926 | 4.310346 |  | 2683.926 | 3.813515
| 2778.125 | 68.07159 |  | 2779.718 | 3.12522 |  | 5292.581 | 3.593695 |  | 2779.718 | 3.396273 |  | 2684.952 | 4.310328 |  | 2684.952 | 3.813511
| 2779.186312 | 68.07166 |  | 2780.779 | 3.125232 |  | 5294.604 | 3.593708 |  | 2780.779 | 3.396478 |  | 2685.978 | 4.310358 |  | 2685.978 | 3.813507
| 2780.247 | 68.07169 |  | 2781.84 | 3.125308 |  | 5296.627 | 3.593657 |  | 2781.84 | 3.396535 |  | 2687.004 | 4.310407 |  | 2687.004 | 3.813431
| 2781.307 | 68.07161 |  | 2782.900792 | 3.12527 |  | 5298.65 | 3.5936 |  | 2782.900792 | 3.396744 |  | 2688.03 | 4.3103725 |  | 2688.03 | 3.813457
| 2782.368 | 68.07153 |  | 2783.961 | 3.12522 |  | 5300.673 | 3.593582 |  | 2783.961 | 3.396771 |  | 2689.056 | 4.310349 |  | 2689.056 | 3.813437
| 2783.427 | 68.07144 |  | 2785.023 | 3.125282 |  | 5302.695 | 3.593478 |  | 2785.023 | 3.396975 |  | 2690.082 | 4.3103375 |  | 2690.082 | 3.813378
| 2784.487 | 68.07156 |  | 2786.084 | 3.125269 |  | 5304.718 | 3.593592 |  | 2786.084 | 3.397066 |  | 2691.108 | 4.3103275 |  | 2691.108 | 3.813346
| 2785.547 | 68.07148 |  | 2787.145 | 3.125283 |  | 5306.741 | 3.593612 |  | 2787.145 | 3.397208 |  | 2692.134 | 4.3103445 |  | 2692.134 | 3.813365
| 2786.609 | 68.07162 |  | 2788.205 | 3.125319 |  | 5308.764 | 3.593687 |  | 2788.205 | 3.397239 |  | 2693.16 | 4.3103585 |  | 2693.16 | 3.813395
| 2787.67 | 68.07156 |  | 2789.267 | 3.125307 |  | 5310.787 | 3.593609 |  | 2789.267 | 3.397297 |  | 2694.186 | 4.3103375 |  | 2694.186 | 3.813388
| 2788.731123 | 68.07153 |  | 2790.329 | 3.125319 |  | 5312.81 | 3.593755 |  | 2790.329 | 3.397475 |  | 2695.212 | 4.3103585 |  | 2695.212 | 3.813422
| 2789.792 | 68.07157 |  | 2791.39 | 3.125294 |  | 5314.832 | 3.593673 |  | 2791.39 | 3.397561 |  | 2696.238 | 4.310314 |  | 2696.238 | 3.813496
| 2790.853 | 68.07137 |  | 2792.45124 | 3.125357 |  | 5316.855 | 3.593669 |  | 2792.45124 | 3.39765 |  | 2697.264 | 4.3102825 |  | 2697.264 | 3.813475
| 2791.913 | 68.07136 |  | 2793.513 | 3.125418 |  | 5318.878 | 3.59366 |  | 2793.513 | 3.397739 |  | 2698.29 | 4.3102725 |  | 2698.29 | 3.813437
| 2792.974 | 68.07146 |  | 2794.573286 | 3.125357 |  | 5320.901 | 3.593742 |  | 2794.573286 | 3.397887 |  | 2699.316 | 4.310257 |  | 2699.316 | 3.813426
| 2794.034 | 68.0715 |  | 2795.634 | 3.125418 |  | 5322.924 | 3.593716 |  | 2795.634 | 3.397945 |  | 2700.342 | 4.310252 |  | 2700.342 | 3.813419
| 2795.094 | 68.07169 |  | 2796.696 | 3.125418 |  | 5324.947 | 3.593684 |  | 2796.696 | 3.39809 |  | 2701.368 | 4.3102915 |  | 2701.368 | 3.813503
| 2796.154 | 68.07156 |  | 2797.757 | 3.12538 |  | 5326.969 | 3.593789 |  | 2797.757 | 3.39818 |  | 2702.394 | 4.310309 |  | 2702.394 | 3.813405
| 2797.215303 | 68.07153 |  | 2798.819 | 3.125418 |  | 5328.992 | 3.59369 |  | 2798.819 | 3.398269 |  | 2703.42 | 4.3103065 |  | 2703.42 | 3.813397
| 2798.277 | 68.07153 |  | 2799.907182 | 3.125393 |  | 5331.015 | 3.59372 |  | 2799.907182 | 3.398326 |  | 2704.446 | 4.310298 |  | 2704.446 | 3.813421
| 2799.337 | 68.07137 |  | 2800.968 | 3.125381 |  | 5333.038 | 3.593677 |  | 2800.968 | 3.398504 |  | 2705.472 | 4.310306 |  | 2705.472 | 3.813382
| 2800.398 | 68.07166 |  | 2802.028 | 3.125443 |  | 5335.061 | 3.593594 |  | 2802.028 | 3.398561 |  | 2706.498 | 4.3103435 |  | 2706.498 | 3.813324
| 2801.458 | 68.07137 |  | 2803.090819 | 3.12543 |  | 5337.084 | 3.593692 |  | 2803.090819 | 3.398647 |  | 2707.524 | 4.310361 |  | 2707.524 | 3.813392
| 2802.519 | 68.07148 |  | 2804.153 | 3.125456 |  | 5339.106 | 3.593489 |  | 2804.153 | 3.398736 |  | 2708.55 | 4.3103295 |  | 2708.55 | 3.813401
| 2803.58 | 68.07141 |  | 2805.214 | 3.125481 |  | 5341.129 | 3.593632 |  | 2805.214 | 3.398882 |  | 2709.576 | 4.3103165 |  | 2709.576 | 3.81336
| 2804.64 | 68.07141 |  | 2806.275 | 3.125468 |  | 5343.152 | 3.593632 |  | 2806.275 | 3.399087 |  | 2710.602 | 4.3103455 |  | 2710.602 | 3.813324
| 2805.701 | 68.07153 |  | 2807.337 | 3.125506 |  | 5345.175 | 3.593621 |  | 2807.337 | 3.399058 |  | 2711.628 | 4.31036 |  | 2711.628 | 3.813333
| 2806.760736 | 68.07145 |  | 2808.398 | 3.125481 |  | 5347.198 | 3.593668 |  | 2808.398 | 3.399114 |  | 2712.654 | 4.3103205 |  | 2712.654 | 3.813225
| 2807.822 | 68.07137 |  | 2809.461 | 3.125468 |  | 5349.22 | 3.593676 |  | 2809.461 | 3.399115 |  | 2713.68 | 4.3102695 |  | 2713.68 | 3.813304
| 2808.932 | 68.07133 |  | 2810.522 | 3.12553 |  | 5351.243 | 3.593615 |  | 2810.522 | 3.399203 |  | 2714.706 | 4.310294 |  | 2714.706 | 3.813293
| 2809.993056 | 68.07131 |  | 2811.583 | 3.12553 |  | 5353.266 | 3.593732 |  | 2811.583 | 3.399322 |  | 2715.732 | 4.3103075 |  | 2715.732 | 3.813332
| 2811.054 | 68.07149 |  | 2812.644 | 3.125568 |  | 5355.289 | 3.593698 |  | 2812.644 | 3.399497 |  | 2716.758 | 4.31032 |  | 2716.758 | 3.81327
| 2812.115 | 68.07141 |  | 2813.705 | 3.125518 |  | 5357.312 | 3.593603 |  | 2813.705 | 3.399499 |  | 2717.784 | 4.3102665 |  | 2717.784 | 3.813276
| 2813.175 | 68.07131 |  | 2814.766169 | 3.125518 |  | 5359.335 | 3.593727 |  | 2814.766169 | 3.399616 |  | 2718.81 | 4.310318 |  | 2718.81 | 3.813279
| 2814.236 | 68.07159 |  | 2815.827 | 3.12553 |  | 5361.357 | 3.593589 |  | 2815.827 | 3.399763 |  | 2719.836 | 4.310266 |  | 2719.836 | 3.813305
| 2815.297041 | 68.07141 |  | 2816.888 | 3.125592 |  | 5363.38 | 3.593623 |  | 2816.888 | 3.399821 |  | 2720.862 | 4.3103525 |  | 2720.862 | 3.813198
| 2816.358 | 68.07135 |  | 2817.949 | 3.125592 |  | 5365.403 | 3.593613 |  | 2817.949 | 3.399967 |  | 2721.888 | 4.3102565 |  | 2721.888 | 3.813278
| 2817.419 | 68.07146 |  | 2819.01 | 3.12558 |  | 5367.426 | 3.593634 |  | 2819.01 | 3.399998 |  | 2722.914 | 4.310264 |  | 2722.914 | 3.813285
| 2818.48 | 68.07134 |  | 2820.083 | 3.125592 |  | 5369.449 | 3.593641 |  | 2820.083 | 3.400174 |  | 2723.939 | 4.3102535 |  | 2723.939 | 3.813238
| 2819.54 | 68.07149 |  | 2821.145 | 3.125579 |  | 5371.472 | 3.593648 |  | 2821.145 | 3.400173 |  | 2724.965 | 4.3102275 |  | 2724.965 | 3.813205
| 2820.601 | 68.0715 |  | 2822.206 | 3.125604 |  | 5373.494 | 3.593714 |  | 2822.206 | 3.400377 |  | 2725.991 | 4.3102965 |  | 2725.991 | 3.813205
| 2821.661 | 68.07159 |  | 2823.267 | 3.125604 |  | 5375.517 | 3.593728 |  | 2823.267 | 3.400468 |  | 2727.017 | 4.310279 |  | 2727.017 | 3.81312
| 2822.722 | 68.07166 |  | 2824.329 | 3.125567 |  | 5377.54 | 3.593759 |  | 2824.329 | 3.400524 |  | 2728.043 | 4.310288 |  | 2728.043 | 3.813258
| 2823.782 | 68.07129 |  | 2825.391 | 3.125591 |  | 5379.563 | 3.593614 |  | 2825.391 | 3.400524 |  | 2729.069 | 4.3102945 |  | 2729.069 | 3.813243
| 2824.843 | 68.07155 |  | 2826.452 | 3.125591 |  | 5381.586 | 3.593653 |  | 2826.452 | 3.400697 |  | 2730.095 | 4.310327 |  | 2730.095 | 3.813164
| 2825.90407 | 68.0713 |  | 2827.513 | 3.125629 |  | 5383.609 | 3.593543 |  | 2827.513 | 3.400729 |  | 2731.121 | 4.31022 |  | 2731.121 | 3.81316
| 2826.965 | 68.07133 |  | 2828.575 | 3.125641 |  | 5385.631 | 3.593577 |  | 2828.575 | 3.400847 |  | 2732.147 | 4.3102225 |  | 2732.147 | 3.813164
| 2828.026 | 68.07123 |  | 2829.637 | 3.125728 |  | 5387.654 | 3.593654 |  | 2829.637 | 3.400936 |  | 2733.173 | 4.3102395 |  | 2733.173 | 3.813149
| 2829.086 | 68.0713 |  | 2830.698 | 3.125616 |  | 5389.677 | 3.593615 |  | 2830.698 | 3.400936 |  | 2734.199 | 4.310248 |  | 2734.199 | 3.813076
| 2830.147 | 68.07124 |  | 2831.759 | 3.125641 |  | 5391.7 | 3.59362 |  | 2831.759 | 3.401053 |  | 2735.225 | 4.310282 |  | 2735.225 | 3.813166
| 2831.208 | 68.07135 |  | 2832.821783 | 3.125641 |  | 5393.723 | 3.593628 |  | 2832.821783 | 3.4012 |  | 2736.251 | 4.3103125 |  | 2736.251 | 3.813155
| 2832.268 | 68.07142 |  | 2833.883 | 3.125579 |  | 5395.745 | 3.593722 |  | 2833.883 | 3.401374 |  | 2737.277 | 4.3102865 |  | 2737.277 | 3.81317
| 2833.387 | 68.07127 |  | 2834.943344 | 3.125641 |  | 5397.768 | 3.593623 |  | 2834.943344 | 3.401347 |  | 2738.303 | 4.3102395 |  | 2738.303 | 3.813137
| 2834.448 | 68.07145 |  | 2836.006 | 3.125678 |  | 5399.791 | 3.593665 |  | 2836.006 | 3.401437 |  | 2739.329 | 4.3101815 |  | 2739.329 | 3.813089
| 2835.509 | 68.07146 |  | 2837.067 | 3.125678 |  | 5401.814 | 3.593672 |  | 2837.067 | 3.401523 |  | 2740.355 | 4.310221 |  | 2740.355 | 3.813096
| 2836.569409 | 68.07131 |  | 2838.129 | 3.125654 |  | 5403.837 | 3.593628 |  | 2838.129 | 3.401578 |  | 2741.381 | 4.3101965 |  | 2741.381 | 3.813018
| 2837.63 | 68.07136 |  | 2839.191 | 3.125678 |  | 5405.86 | 3.593597 |  | 2839.191 | 3.401698 |  | 2742.407 | 4.3102225 |  | 2742.407 | 3.813017
| 2838.69 | 68.07156 |  | 2840.252 | 3.125653 |  | 5407.882 | 3.593528 |  | 2840.252 | 3.401696 |  | 2743.433 | 4.3102315 |  | 2743.433 | 3.813021
| 2839.751 | 68.07119 |  | 2841.313 | 3.125703 |  | 5409.905 | 3.593465 |  | 2841.313 | 3.401782 |  | 2744.459 | 4.310226 |  | 2744.459 | 3.812992
| 2840.812 | 68.07133 |  | 2842.408 | 3.12569 |  | 5411.928 | 3.593468 |  | 2842.408 | 3.401872 |  | 2745.485 | 4.3101815 |  | 2745.485 | 3.812988
| 2841.872 | 68.07121 |  | 2843.469 | 3.125678 |  | 5413.951 | 3.593459 |  | 2843.469 | 3.401931 |  | 2746.511 | 4.31025 |  | 2746.511 | 3.812951
| 2842.933 | 68.07127 |  | 2844.53 | 3.125728 |  | 5415.974 | 3.5935 |  | 2844.53 | 3.402107 |  | 2747.537 | 4.310273 |  | 2747.537 | 3.812933
| 2843.993 | 68.07127 |  | 2845.592 | 3.125741 |  | 5417.997 | 3.593621 |  | 2845.592 | 3.402136 |  | 2748.563 | 4.310239 |  | 2748.563 | 3.812988
| 2845.054 | 68.07128 |  | 2846.653027 | 3.125703 |  | 5420.019 | 3.593578 |  | 2846.653027 | 3.402109 |  | 2749.589 | 4.310204 |  | 2749.589 | 3.812946
| 2846.114 | 68.07124 |  | 2847.714 | 3.125765 |  | 5422.042 | 3.593531 |  | 2847.714 | 3.402164 |  | 2750.615 | 4.3101475 |  | 2750.615 | 3.812936
| 2847.175 | 68.07107 |  | 2848.776 | 3.12574 |  | 5424.065 | 3.59361 |  | 2848.776 | 3.402401 |  | 2751.641 | 4.3102 |  | 2751.641 | 3.812883
| 2848.235 | 68.07123 |  | 2849.836062 | 3.125753 |  | 5426.087903 | 3.593484 |  | 2849.836062 | 3.402431 |  | 2752.667 | 4.3101825 |  | 2752.667 | 3.812892
| 2849.295 | 68.07108 |  | 2850.898 | 3.125765 |  | 5428.111 | 3.593456 |  | 2850.898 | 3.402549 |  | 2753.693 | 4.310159 |  | 2753.693 | 3.812912
| 2850.356 | 68.07128 |  | 2851.959 | 3.125777 |  | 5430.134 | 3.59347 |  | 2851.959 | 3.402491 |  | 2754.719 | 4.310187 |  | 2754.719 | 3.812897
| 2851.416 | 68.07131 |  | 2853.019245 | 3.125765 |  | 5432.156 | 3.593534 |  | 2853.019245 | 3.402547 |  | 2755.745 | 4.3101735 |  | 2755.745 | 3.812937
| 2852.477 | 68.07116 |  | 2854.081 | 3.125814 |  | 5434.179 | 3.59348 |  | 2854.081 | 3.402665 |  | 2756.771 | 4.310141 |  | 2756.771 | 3.812908
| 2853.538 | 68.07127 |  | 2855.143 | 3.125827 |  | 5436.202 | 3.593502 |  | 2855.143 | 3.402754 |  | 2757.797 | 4.3101655 |  | 2757.797 | 3.812914
| 2854.599 | 68.07123 |  | 2856.205 | 3.125766 |  | 5438.225 | 3.593597 |  | 2856.205 | 3.402843 |  | 2758.823 | 4.3101725 |  | 2758.823 | 3.812904
| 2855.66 | 68.07142 |  | 2857.267 | 3.125778 |  | 5440.248 | 3.593549 |  | 2857.267 | 3.402932 |  | 2759.849 | 4.3101875 |  | 2759.849 | 3.812995
| 2856.72 | 68.07088 |  | 2858.329 | 3.125802 |  | 5442.271 | 3.593497 |  | 2858.329 | 3.402842 |  | 2760.875 | 4.3101445 |  | 2760.875 | 3.812978
| 2857.78 | 68.07082 |  | 2859.389 | 3.12579 |  | 5444.293 | 3.593416 |  | 2859.389 | 3.402812 |  | 2761.901 | 4.310199 |  | 2761.901 | 3.812997
| 2858.841 | 68.0709 |  | 2860.451 | 3.125826 |  | 5446.316 | 3.593495 |  | 2860.451 | 3.403104 |  | 2762.927 | 4.3101225 |  | 2762.927 | 3.812951
| 2859.902 | 68.07095 |  | 2861.513 | 3.125839 |  | 5448.339 | 3.593506 |  | 2861.513 | 3.402987 |  | 2763.953 | 4.310153 |  | 2763.953 | 3.812882
| 2860.962 | 68.07088 |  | 2862.574 | 3.125827 |  | 5450.362 | 3.593556 |  | 2862.574 | 3.403135 |  | 2764.979 | 4.310114 |  | 2764.979 | 3.812876
| 2862.045 | 68.07119 |  | 2863.636 | 3.125826 |  | 5452.385 | 3.593581 |  | 2863.636 | 3.40322 |  | 2766.005 | 4.3101335 |  | 2766.005 | 3.812869
| 2863.106 | 68.07109 |  | 2864.696 | 3.125913 |  | 5454.407 | 3.593493 |  | 2864.696 | 3.403281 |  | 2767.031 | 4.3101035 |  | 2767.031 | 3.812909
| 2864.167 | 68.07116 |  | 2865.756 | 3.125901 |  | 5456.43 | 3.593466 |  | 2865.756 | 3.403309 |  | 2768.057 | 4.310145 |  | 2768.057 | 3.812873
| 2865.227 | 68.07108 |  | 2866.817 | 3.125901 |  | 5458.453 | 3.593705439 |  | 2866.817 | 3.403425 |  | 2769.083 | 4.310134 |  | 2769.083 | 3.812818
| 2866.287 | 68.07098 |  | 2867.88 | 3.125913 |  | 5460.476 | 3.593615 |  | 2867.88 | 3.403545 |  | 2770.109 | 4.3101005 |  | 2770.109 | 3.812811
| 2867.348 | 68.07111 |  | 2868.987 | 3.125913 |  | 5462.499 | 3.593593 |  | 2868.987 | 3.403634 |  | 2771.135 | 4.31017 |  | 2771.135 | 3.812817
| 2868.409 | 68.0711 |  | 2870.048 | 3.125889 |  | 5464.522 | 3.593614 |  | 2870.048 | 3.403549 |  | 2772.161 | 4.31018 |  | 2772.161 | 3.812835
| 2869.469 | 68.07116 |  | 2871.109 | 3.125889 |  | 5466.544 | 3.593479 |  | 2871.109 | 3.403753 |  | 2773.187 | 4.3101455 |  | 2773.187 | 3.812805
| 2870.53 | 68.07126 |  | 2872.171 | 3.125914 |  | 5468.567 | 3.593543 |  | 2872.171 | 3.403662 |  | 2774.213 | 4.310116 |  | 2774.213 | 3.812755
| 2871.59 | 68.07111 |  | 2873.232 | 3.125901 |  | 5470.59 | 3.593411 |  | 2873.232 | 3.403753 |  | 2775.239 | 4.3101415 |  | 2775.239 | 3.812776
| 2872.65 | 68.07098 |  | 2874.293 | 3.1259 |  | 5472.613 | 3.593507802 |  | 2874.293 | 3.403839 |  | 2776.265 | 4.310122 |  | 2776.265 | 3.81274
| 2873.71 | 68.07109 |  | 2875.354 | 3.125938 |  | 5474.636 | 3.593701 |  | 2875.354 | 3.403927 |  | 2777.291 | 4.3101195 |  | 2777.291 | 3.812693
| 2874.77 | 68.07083 |  | 2876.415 | 3.125987 |  | 5476.659 | 3.593536 |  | 2876.415 | 3.403957 |  | 2778.317 | 4.310151 |  | 2778.317 | 3.812728
| 2875.829 | 68.07106 |  | 2877.476 | 3.125938 |  | 5478.681 | 3.593476 |  | 2877.476 | 3.404046 |  | 2779.343 | 4.31007 |  | 2779.343 | 3.812721
| 2876.89 | 68.07103 |  | 2878.537 | 3.125951 |  | 5480.704 | 3.593619 |  | 2878.537 | 3.404221 |  | 2780.369 | 4.310089 |  | 2780.369 | 3.81268
| 2877.95 | 68.07098 |  | 2879.598 | 3.126 |  | 5482.727 | 3.593647 |  | 2879.598 | 3.404104 |  | 2781.395 | 4.3100605 |  | 2781.395 | 3.812684
| 2879.01 | 68.07108 |  | 2880.659 | 3.125988 |  | 5484.75 | 3.593657 |  | 2880.659 | 3.404223 |  | 2782.421 | 4.3100705 |  | 2782.421 | 3.812699
| 2880.072 | 68.07101 |  | 2881.72 | 3.125974 |  | 5486.773 | 3.593695 |  | 2881.72 | 3.404311 |  | 2783.447 | 4.310012 |  | 2783.447 | 3.812715
| 2881.131 | 68.07095 |  | 2882.782 | 3.125951 |  | 5488.796 | 3.593548 |  | 2882.782 | 3.40434 |  | 2784.473 | 4.310012 |  | 2784.473 | 3.812726
| 2882.192 | 68.07101 |  | 2883.843 | 3.126037 |  | 5490.818 | 3.593518 |  | 2883.843 | 3.404457 |  | 2785.499 | 4.309985 |  | 2785.499 | 3.812704
| 2883.253 | 68.07095 |  | 2884.905 | 3.126037 |  | 5492.841 | 3.593654 |  | 2884.905 | 3.404514 |  | 2786.525 | 4.31004 |  | 2786.525 | 3.812772
| 2884.398665 | 68.07088 |  | 2885.966 | 3.126061 |  | 5494.864 | 3.593628 |  | 2885.966 | 3.404545 |  | 2787.551 | 4.3099945 |  | 2787.551 | 3.812722
| 2885.459 | 68.07101 |  | 2887.028 | 3.126074 |  | 5496.887 | 3.593532 |  | 2887.028 | 3.40463 |  | 2788.577 | 4.309962 |  | 2788.577 | 3.812756
| 2886.52 | 68.07103 |  | 2888.09 | 3.126037 |  | 5498.91 | 3.59354 |  | 2888.09 | 3.404691 |  | 2789.603 | 4.3099715 |  | 2789.603 | 3.812754
| 2887.58 | 68.07083 |  | 2889.152 | 3.126049 |  | 5500.933 | 3.593597 |  | 2889.152 | 3.404837 |  | 2790.629 | 4.31003 |  | 2790.629 | 3.812711
| 2888.64 | 68.07105 |  | 2890.213 | 3.126062 |  | 5502.955 | 3.593528 |  | 2890.213 | 3.404719 |  | 2791.655 | 4.310024 |  | 2791.655 | 3.812733
| 2889.7 | 68.07095 |  | 2891.308 | 3.126061 |  | 5504.978 | 3.593459 |  | 2891.308 | 3.404897 |  | 2792.681 | 4.3100265 |  | 2792.681 | 3.812714
| 2890.762 | 68.07097 |  | 2892.368 | 3.126061 |  | 5507.001 | 3.5935 |  | 2892.368 | 3.405013 |  | 2793.707 | 4.3100035 |  | 2793.707 | 3.812744
| 2891.823 | 68.07109 |  | 2893.429 | 3.126073 |  | 5509.024 | 3.59361 |  | 2893.429 | 3.404925 |  | 2794.733 | 4.310063 |  | 2794.733 | 3.812718
| 2892.884 | 68.07098 |  | 2894.489 | 3.126122 |  | 5511.047 | 3.593484 |  | 2894.489 | 3.40507 |  | 2795.759 | 4.310007 |  | 2795.759 | 3.812804
| 2893.945 | 68.07106 |  | 2895.55 | 3.126122 |  | 5513.069 | 3.593497 |  | 2895.55 | 3.405158 |  | 2796.785 | 4.309994 |  | 2796.785 | 3.812698
| 2895.005 | 68.07092 |  | 2896.611 | 3.126159 |  | 5515.092 | 3.593416 |  | 2896.611 | 3.405215 |  | 2797.811 | 4.3100195 |  | 2797.811 | 3.812695
| 2896.066 | 68.07114 |  | 2897.672 | 3.126147 |  | 5517.115 | 3.593493 |  | 2897.672 | 3.40533 |  | 2798.837 | 4.3100325 |  | 2798.837 | 3.812611
| 2897.128 | 68.07088 |  | 2898.732 | 3.126184 |  | 5519.138 | 3.593466 |  | 2898.732 | 3.405275 |  | 2799.862 | 4.3099895 |  | 2799.862 | 3.812657
| 2898.187483 | 68.07106 |  | 2899.794 | 3.126147 |  | 5521.161 | 3.593411 |  | 2899.794 | 3.405303 |  | 2800.888 | 4.309962 |  | 2800.888 | 3.812617
| 2899.249 | 68.07091 |  | 2900.855 | 3.126086 |  | 5523.184 | 3.593507802 |  | 2900.855 | 3.405332 |  | 2801.914 | 4.309993 |  | 2801.914 | 3.812617
| 2900.309 | 68.07091 |  | 2901.915 | 3.126159 |  | 5525.206 | 3.593536 |  | 2901.915 | 3.405477 |  | 2802.94 | 4.3100215 |  | 2802.94 | 3.812629
| 2901.369679 | 68.07085 |  | 2902.977 | 3.126208 |  | 5527.229 | 3.593476 |  | 2902.977 | 3.405655 |  | 2803.966 | 4.31005 |  | 2803.966 | 3.812649
| 2902.431 | 68.07107 |  | 2904.038 | 3.126159 |  | 5529.252 | 3.593619 |  | 2904.038 | 3.405596 |  | 2804.992 | 4.3100425 |  | 2804.992 | 3.812598
| 2903.491 | 68.07088 |  | 2905.099 | 3.12616 |  | 5531.275 | 3.593638 |  | 2905.099 | 3.405686 |  | 2806.018 | 4.3100375 |  | 2806.018 | 3.812676
| 2904.553 | 68.07092 |  | 2906.159 | 3.126197 |  | 5533.298 | 3.593625 |  | 2906.159 | 3.405746 |  | 2807.044 | 4.3100045 |  | 2807.044 | 3.812681
| 2905.613 | 68.07094 |  | 2907.221 | 3.126197 |  | 5535.321 | 3.593664 |  | 2907.221 | 3.405653 |  | 2808.07 | 4.3101 |  | 2808.07 | 3.812693
| 2906.674 | 68.07093 |  | 2908.283 | 3.126246 |  | 5537.343 | 3.593631 |  | 2908.283 | 3.405771 |  | 2809.096 | 4.310023 |  | 2809.096 | 3.81268
| 2907.735 | 68.0708 |  | 2909.344 | 3.126197 |  | 5539.366 | 3.593593 |  | 2909.344 | 3.405918 |  | 2810.122 | 4.310013 |  | 2810.122 | 3.812673
| 2908.873 | 68.07085 |  | 2910.405 | 3.126197 |  | 5541.389 | 3.593598 |  | 2910.405 | 3.405978 |  | 2811.148 | 4.3099865 |  | 2811.148 | 3.812604
| 2909.934 | 68.07079 |  | 2911.467 | 3.126208 |  | 5543.412 | 3.59357 |  | 2911.467 | 3.40592 |  | 2812.174 | 4.310011 |  | 2812.174 | 3.812576
| 2910.994715 | 68.07074 |  | 2912.527801 | 3.126258 |  | 5545.435 | 3.593496 |  | 2912.527801 | 3.405949 |  | 2813.2 | 4.3100515 |  | 2813.2 | 3.812636
| 2912.056 | 68.07089 |  | 2913.589 | 3.126245 |  | 5547.458 | 3.593507 |  | 2913.589 | 3.406007 |  | 2814.226 | 4.3099895 |  | 2814.226 | 3.812638
| 2913.116 | 68.0707 |  | 2914.651 | 3.12627 |  | 5549.48 | 3.593652 |  | 2914.651 | 3.405918 |  | 2815.252 | 4.3099835 |  | 2815.252 | 3.812536
| 2914.177 | 68.07092 |  | 2915.712 | 3.12627 |  | 5551.503 | 3.59359 |  | 2915.712 | 3.406066 |  | 2816.278 | 4.3099785 |  | 2816.278 | 3.81257
| 2915.238 | 68.07087 |  | 2916.774 | 3.126319 |  | 5553.526 | 3.593561 |  | 2916.774 | 3.406156 |  | 2817.304 | 4.3099785 |  | 2817.304 | 3.812528
| 2916.298 | 68.07082 |  | 2917.834 | 3.126308 |  | 5555.549 | 3.593621 |  | 2917.834 | 3.406244 |  | 2818.33 | 4.3099215 |  | 2818.33 | 3.812631
| 2917.358913 | 68.07095 |  | 2918.897 | 3.126283 |  | 5557.572 | 3.593578 |  | 2918.897 | 3.406097 |  | 2819.356 | 4.3099395 |  | 2819.356 | 3.812477
| 2918.419 | 68.07079 |  | 2919.976 | 3.126345 |  | 5559.594 | 3.593531 |  | 2919.976 | 3.406185 |  | 2820.382 | 4.3099385 |  | 2820.382 | 3.812517
| 2919.48 | 68.07085 |  | 2921.037 | 3.126296 |  | 5561.617 | 3.59361 |  | 2921.037 | 3.406245 |  | 2821.408 | 4.30989 |  | 2821.408 | 3.812527
| 2920.541 | 68.07074 |  | 2922.127 | 3.126333 |  | 5563.64 | 3.593534 |  | 2922.127 | 3.406304 |  | 2822.434 | 4.309959 |  | 2822.434 | 3.812524
| 2921.602 | 68.07088 |  | 2923.19 | 3.126283 |  | 5565.663 | 3.59348 |  | 2923.19 | 3.406335 |  | 2823.46 | 4.3099575 |  | 2823.46 | 3.812579
| 2922.661 | 68.0708 |  | 2924.251 | 3.126295 |  | 5567.686 | 3.593502 |  | 2924.251 | 3.406391 |  | 2824.486 | 4.309909 |  | 2824.486 | 3.812546
| 2923.722 | 68.07081 |  | 2925.312 | 3.126283 |  | 5569.709 | 3.593483 |  | 2925.312 | 3.406537 |  | 2825.512 | 4.3099355 |  | 2825.512 | 3.812575
| 2924.783536 | 68.07085 |  | 2926.373605 | 3.126271 |  | 5571.731 | 3.593493 |  | 2926.373605 | 3.40639 |  | 2826.538 | 4.3099435 |  | 2826.538 | 3.81259
| 2925.844 | 68.07104 |  | 2927.436 | 3.126284 |  | 5573.754 | 3.593481 |  | 2927.436 | 3.406539 |  | 2827.564 | 4.309885 |  | 2827.564 | 3.812554
| 2926.905 | 68.07092 |  | 2928.497 | 3.126407 |  | 5575.777 | 3.593495 |  | 2928.497 | 3.406481 |  | 2828.59 | 4.309927 |  | 2828.59 | 3.812554
| 2927.965 | 68.07081 |  | 2929.559 | 3.12643 |  | 5577.8 | 3.593524 |  | 2929.559 | 3.406566 |  | 2829.616 | 4.309901 |  | 2829.616 | 3.812553
| 2929.104 | 68.07087 |  | 2930.619 | 3.126382 |  | 5579.823 | 3.593487 |  | 2930.619 | 3.406657 |  | 2830.642 | 4.3099105 |  | 2830.642 | 3.812627
| 2930.164 | 68.07094 |  | 2931.681 | 3.126358 |  | 5581.846 | 3.593619 |  | 2931.681 | 3.406745 |  | 2831.668 | 4.3099035 |  | 2831.668 | 3.812473
| 2931.224 | 68.07085 |  | 2932.742385 | 3.126419 |  | 5583.868 | 3.593563 |  | 2932.742385 | 3.406745 |  | 2832.694 | 4.3098795 |  | 2832.694 | 3.812421
| 2932.285 | 68.07079 |  | 2933.803 | 3.126358 |  | 5585.891 | 3.593625 |  | 2933.803 | 3.406918 |  | 2833.72 | 4.309878 |  | 2833.72 | 3.812477
| 2933.345 | 68.07078 |  | 2934.864 | 3.126382 |  | 5587.914 | 3.593466 |  | 2934.864 | 3.406773 |  | 2834.746 | 4.309848 |  | 2834.746 | 3.812512
| 2934.406 | 68.07084 |  | 2935.925568 | 3.12637 |  | 5589.937 | 3.59351 |  | 2935.925568 | 3.406949 |  | 2835.772 | 4.3098965 |  | 2835.772 | 3.81249
| 2935.468 | 68.07092 |  | 2936.987 | 3.12637 |  | 5591.96 | 3.593483 |  | 2936.987 | 3.406891 |  | 2836.798 | 4.3099205 |  | 2836.798 | 3.812451
| 2936.529 | 68.07079 |  | 2938.048 | 3.126444 |  | 5593.983 | 3.593571 |  | 2938.048 | 3.40695 |  | 2837.824 | 4.3098825 |  | 2837.824 | 3.812482
| 2937.589 | 68.07081 |  | 2939.110061 | 3.126394 |  | 5596.005 | 3.593487 |  | 2939.110061 | 3.406891 |  | 2838.85 | 4.309876 |  | 2838.85 | 3.812441
| 2938.651 | 68.07076 |  | 2940.172 | 3.126431 |  | 5598.028 | 3.593623 |  | 2940.172 | 3.407007 |  | 2839.876 | 4.3099165 |  | 2839.876 | 3.812436
| 2939.712 | 68.07069 |  | 2941.233 | 3.126444 |  | 5600.051 | 3.593519 |  | 2941.233 | 3.40715 |  | 2840.902 | 4.309926 |  | 2840.902 | 3.812427
| 2940.773 | 68.07072 |  | 2942.294 | 3.126456 |  | 5602.074 | 3.593514 |  | 2942.294 | 3.407005 |  | 2841.928 | 4.30996 |  | 2841.928 | 3.812448
| 2941.833 | 68.07078 |  | 2943.355 | 3.126443 |  | 5604.097 | 3.593478 |  | 2943.355 | 3.407035 |  | 2842.954 | 4.309909 |  | 2842.954 | 3.812419
| 2942.895 | 68.07076 |  | 2944.488 | 3.126456 |  | 5606.12 | 3.593592 |  | 2944.488 | 3.40712 |  | 2843.98 | 4.309909 |  | 2843.98 | 3.812401
| 2943.955 | 68.07076 |  | 2945.549 | 3.126455 |  | 5608.142 | 3.593612 |  | 2945.549 | 3.40718 |  | 2845.005 | 4.309849 |  | 2845.005 | 3.812455
| 2945.017 | 68.07072 |  | 2946.61 | 3.126418 |  | 5610.165 | 3.593449 |  | 2946.61 | 3.407181 |  | 2846.031 | 4.3099355 |  | 2846.031 | 3.812388
| 2946.077 | 68.0708 |  | 2947.672 | 3.126492 |  | 5612.188 | 3.593489 |  | 2947.672 | 3.407154 |  | 2847.057 | 4.309936 |  | 2847.057 | 3.812461
| 2947.137 | 68.07085 |  | 2948.732 | 3.126492 |  | 5614.211 | 3.593515 |  | 2948.732 | 3.407356 |  | 2848.083 | 4.3099475 |  | 2848.083 | 3.812419
| 2948.197 | 68.07073 |  | 2949.794 | 3.126443 |  | 5616.234 | 3.593522 |  | 2949.794 | 3.407388 |  | 2849.109 | 4.309896 |  | 2849.109 | 3.81237
| 2949.317 | 68.0707 |  | 2950.855 | 3.126493 |  | 5618.256 | 3.593687 |  | 2950.855 | 3.407359 |  | 2850.135 | 4.3098285 |  | 2850.135 | 3.812378
| 2950.378 | 68.07079 |  | 2951.915 | 3.126468 |  | 5620.279 | 3.593677 |  | 2951.915 | 3.407331 |  | 2851.161 | 4.3098765 |  | 2851.161 | 3.812319
| 2951.438 | 68.07078 |  | 2952.977 | 3.126505 |  | 5622.302 | 3.593594 |  | 2952.977 | 3.407391 |  | 2852.187 | 4.3098735 |  | 2852.187 | 3.81233
| 2952.498 | 68.07067 |  | 2954.038 | 3.126468 |  | 5624.325 | 3.593692 |  | 2954.038 | 3.407478 |  | 2853.213 | 4.3098545 |  | 2853.213 | 3.812324
| 2953.559 | 68.07095 |  | 2955.1 | 3.126469 |  | 5626.348 | 3.593489 |  | 2955.1 | 3.407478 |  | 2854.239 | 4.3099135 |  | 2854.239 | 3.812262
| 2954.619749 | 68.07075 |  | 2956.162 | 3.126518 |  | 5628.371 | 3.593632 |  | 2956.162 | 3.407595 |  | 2855.265 | 4.3098925 |  | 2855.265 | 3.812272
| 2955.681 | 68.07077 |  | 2957.223 | 3.12653 |  | 5630.393 | 3.593632 |  | 2957.223 | 3.407564 |  | 2856.291 | 4.309904 |  | 2856.291 | 3.812312
| 2956.740644 | 68.07088 |  | 2958.285 | 3.126567 |  | 5632.416 | 3.593518 |  | 2958.285 | 3.407623 |  | 2857.317 | 4.3098975 |  | 2857.317 | 3.812265
| 2957.802 | 68.07087 |  | 2959.346 | 3.126456 |  | 5634.439 | 3.593528 |  | 2959.346 | 3.407654 |  | 2858.343 | 4.309888 |  | 2858.343 | 3.812301
| 2958.862 | 68.07075 |  | 2960.408 | 3.126568 |  | 5636.462 | 3.593497 |  | 2960.408 | 3.407506 |  | 2859.369 | 4.309884 |  | 2859.369 | 3.812304
| 2959.922 | 68.07071 |  | 2961.47 | 3.12658 |  | 5638.485 | 3.593411 |  | 2961.47 | 3.407739 |  | 2860.395 | 4.3098355 |  | 2860.395 | 3.812264
| 2960.983 | 68.07047 |  | 2962.531631 | 3.126541 |  | 5640.508 | 3.593619 |  | 2962.531631 | 3.407653 |  | 2861.421 | 4.309891 |  | 2861.421 | 3.812278
| 2962.044 | 68.07049 |  | 2963.593198 | 3.126567 |  | 5642.53 | 3.593625 |  | 2963.593198 | 3.407799 |  | 2862.447 | 4.309868 |  | 2862.447 | 3.812259
| 2963.105 | 68.07056 |  | 2964.662 | 3.126568 |  | 5644.553 | 3.59357 |  | 2964.662 | 3.407711 |  | 2863.473 | 4.3097885 |  | 2863.473 | 3.812333
| 2964.167 | 68.07043 |  | 2965.722 | 3.126592 |  | 5646.576 | 3.59359 |  | 2965.722 | 3.407739 |  | 2864.499 | 4.309853 |  | 2864.499 | 3.812301
| 2965.227 | 68.07057 |  | 2966.784 | 3.126605 |  | 5648.599 | 3.593578 |  | 2966.784 | 3.407856 |  | 2865.525 | 4.309777 |  | 2865.525 | 3.812246
| 2966.288226 | 68.07058 |  | 2967.846 | 3.126592 |  | 5650.622 | 3.593502 |  | 2967.846 | 3.407856 |  | 2866.551 | 4.309778 |  | 2866.551 | 3.812263
| 2967.349 | 68.07063 |  | 2968.908 | 3.126654 |  | 5652.645 | 3.593524 |  | 2968.908 | 3.407828 |  | 2867.577 | 4.3098495 |  | 2867.577 | 3.812337
| 2968.409 | 68.07054 |  | 2969.969 | 3.126593 |  | 5654.667 | 3.593466 |  | 2969.969 | 3.408092 |  | 2868.603 | 4.3098465 |  | 2868.603 | 3.812311
| 2969.47 | 68.07047 |  | 2971.03 | 3.126567 |  | 5656.69 | 3.593571 |  | 2971.03 | 3.407948 |  | 2869.629 | 4.309767 |  | 2869.629 | 3.812284
| 2970.53 | 68.07051 |  | 2972.093 | 3.126567 |  | 5658.713 | 3.593514 |  | 2972.093 | 3.408004 |  | 2870.655 | 4.3097335 |  | 2870.655 | 3.812348
| 2971.657 | 68.07049 |  | 2973.153607 | 3.126616 |  | 5660.736 | 3.593612 |  | 2973.153607 | 3.407858 |  | 2871.681 | 4.3098355 |  | 2871.681 | 3.812322
| 2972.717 | 68.07045 |  | 2974.214 | 3.12663 |  | 5662.759 | 3.593515 |  | 2974.214 | 3.408063 |  | 2872.707 | 4.3098035 |  | 2872.707 | 3.812221
| 2973.777 | 68.07043 |  | 2975.276 | 3.126666 |  | 5664.782 | 3.593594 |  | 2975.276 | 3.408179 |  | 2873.733 | 4.309795 |  | 2873.733 | 3.812261
| 2974.838 | 68.07049 |  | 2976.337 | 3.126654 |  | 5666.804 | 3.593489 |  | 2976.337 | 3.408121 |  | 2874.759 | 4.309834 |  | 2874.759 | 3.812165
| 2975.898 | 68.07039 |  | 2977.398391 | 3.126679 |  | 5668.827 | 3.593647 |  | 2977.398391 | 3.408179 |  | 2875.785 | 4.309823 |  | 2875.785 | 3.812237
| 2976.958 | 68.0706 |  | 2978.46 | 3.126618 |  | 5670.85 | 3.593654 |  | 2978.46 | 3.408002 |  | 2876.811 | 4.3097945 |  | 2876.811 | 3.812231
| 2978.019 | 68.07062 |  | 2979.52122 | 3.126678 |  | 5672.873 | 3.593597 |  | 2979.52122 | 3.408091 |  | 2877.837 | 4.3098485 |  | 2877.837 | 3.812189
| 2979.079 | 68.07076 |  | 2980.583 | 3.126666 |  | 5674.896 | 3.59361 |  | 2980.583 | 3.408179 |  | 2878.863 | 4.3098595 |  | 2878.863 | 3.812167
| 2980.139 | 68.07046 |  | 2981.644 | 3.126704 |  | 5676.918 | 3.593497 |  | 2981.644 | 3.408121 |  | 2879.889 | 4.309781 |  | 2879.889 | 3.812236
| 2981.199 | 68.0705 |  | 2982.706 | 3.126679 |  | 5678.941 | 3.593466 |  | 2982.706 | 3.40821 |  | 2880.915 | 4.309812 |  | 2880.915 | 3.812176
| 2982.259 | 68.07049 |  | 2983.76683 | 3.126716 |  | 5680.964 | 3.593536 |  | 2983.76683 | 3.408267 |  | 2881.941 | 4.309825 |  | 2881.941 | 3.812141
| 2983.321 | 68.07056 |  | 2984.828 | 3.126678 |  | 5682.987 | 3.593638 |  | 2984.828 | 3.408443 |  | 2882.967 | 4.309839 |  | 2882.967 | 3.812078
| 2984.381 | 68.0705 |  | 2985.891 | 3.126753 |  | 5685.009778 | 3.593625 |  | 2985.891 | 3.408356 |  | 2883.993 | 4.3098475 |  | 2883.993 | 3.812109
| 2985.441 | 68.0704 |  | 2986.951893 | 3.126753 |  | 5687.033 | 3.593631 |  | 2986.951893 | 3.408474 |  | 2885.019 | 4.3098105 |  | 2885.019 | 3.812166
| 2986.502 | 68.07048 |  | 2988.013 | 3.12674 |  | 5689.055 | 3.593496 |  | 2988.013 | 3.408384 |  | 2886.045 | 4.309716 |  | 2886.045 | 3.812143
| 2987.562 | 68.07055 |  | 2989.142 | 3.126766 |  | 5691.078 | 3.593561 |  | 2989.142 | 3.408532 |  | 2887.071 | 4.3097565 |  | 2887.071 | 3.812144
| 2988.623 | 68.07057 |  | 2990.203 | 3.126766 |  | 5693.101 | 3.59361 |  | 2990.203 | 3.408503 |  | 2888.097 | 4.3096975 |  | 2888.097 | 3.812097
| 2989.685 | 68.07048 |  | 2991.323 | 3.126741 |  | 5695.124 | 3.593502 |  | 2991.323 | 3.408588 |  | 2889.123 | 4.3097155 |  | 2889.123 | 3.812103
| 2990.745 | 68.07045 |  | 2992.385 | 3.126777 |  | 5697.147 | 3.593495 |  | 2992.385 | 3.408707 |  | 2890.149 | 4.309726 |  | 2890.149 | 3.812122
| 2991.807 | 68.07034 |  | 2993.446 | 3.126852 |  | 5699.17 | 3.593466 |  | 2993.446 | 3.408648 |  | 2891.175 | 4.3097365 |  | 2891.175 | 3.812089
| 2992.867 | 68.07047 |  | 2994.508 | 3.126765 |  | 5701.192 | 3.593623 |  | 2994.508 | 3.408678 |  | 2892.201 | 4.309724 |  | 2892.201 | 3.812102
| 2993.928 | 68.07043 |  | 2995.569 | 3.12679 |  | 5703.215 | 3.593514 |  | 2995.569 | 3.408707 |  | 2893.227 | 4.309702 |  | 2893.227 | 3.812133
| 2994.988 | 68.07034 |  | 2996.631 | 3.12679 |  | 5705.238 | 3.593449 |  | 2996.631 | 3.408764 |  | 2894.253 | 4.3096935 |  | 2894.253 | 3.812138
| 2996.097 | 68.07037 |  | 2997.692 | 3.126802 |  | 5707.261 | 3.593522 |  | 2997.692 | 3.408736 |  | 2895.278 | 4.309747 |  | 2895.278 | 3.81219
| 2997.159 | 68.07024 |  | 2998.753 | 3.126765 |  | 5709.284 | 3.593489 |  | 2998.753 | 3.408767 |  | 2896.304 | 4.3096935 |  | 2896.304 | 3.81214
| 2998.219 | 68.07033 |  | 2999.815 | 3.126852 |  | 5711.307 | 3.593528 |  | 2999.815 | 3.408707 |  | 2897.33 | 4.3097475 |  | 2897.33 | 3.812116
| 2999.281 | 68.07038 |  | 3000.876 | 3.126827 |  | 5713.329 | 3.593619 |  | 3000.876 | 3.408795 |  | 2898.356 | 4.3097865 |  | 2898.356 | 3.812068
| 3000.341 | 68.07016 |  | 3001.936 | 3.126876 |  | 5715.352 | 3.593578 |  | 3001.936 | 3.408708 |  | 2899.382 | 4.309795 |  | 2899.382 | 3.81209
| 3001.401 | 68.07029 |  | 3002.998 | 3.12684 |  | 5717.375 | 3.593524 |  | 3002.998 | 3.408765 |  | 2900.408 | 4.309782 |  | 2900.408 | 3.812042
| 3002.463 | 68.07042 |  | 3004.059 | 3.12684 |  | 5719.398 | 3.593622 |  | 3004.059 | 3.408679 |  | 2901.434 | 4.3098385 |  | 2901.434 | 3.812011
| 3003.524 | 68.0703 |  | 3005.12 | 3.126853 |  | 5721.421 | 3.59356 |  | 3005.12 | 3.408851 |  | 2902.46 | 4.309795 |  | 2902.46 | 3.81202
| 3004.584438 | 68.07008 |  | 3006.18 | 3.126865 |  | 5723.443 | 3.59355 |  | 3006.18 | 3.409087 |  | 2903.486 | 4.309811 |  | 2903.486 | 3.812125
| 3005.644 | 68.0703 |  | 3007.24178 | 3.12689 |  | 5725.466 | 3.593566 |  | 3007.24178 | 3.408882 |  | 2904.512 | 4.3098105 |  | 2904.512 | 3.812041
| 3006.706 | 68.07032 |  | 3008.303 | 3.126877 |  | 5727.489 | 3.593519 |  | 3008.303 | 3.409061 |  | 2905.538 | 4.30979 |  | 2905.538 | 3.812088
| 3007.765 | 68.07018 |  | 3009.364 | 3.126865 |  | 5729.512 | 3.593514 |  | 3009.364 | 3.408971 |  | 2906.564 | 4.3097865 |  | 2906.564 | 3.812114
| 3008.826 | 68.07016 |  | 3010.426 | 3.126914 |  | 5731.535 | 3.59359 |  | 3010.426 | 3.408969 |  | 2907.59 | 4.3097115 |  | 2907.59 | 3.812065
| 3009.887 | 68.07013 |  | 3011.486 | 3.126889 |  | 5733.558 | 3.593561 |  | 3011.486 | 3.409057 |  | 2908.616 | 4.3097645 |  | 2908.616 | 3.812069
| 3010.947 | 68.07005 |  | 3012.546534 | 3.126889 |  | 5735.58 | 3.593541 |  | 3012.546534 | 3.409057 |  | 2909.642 | 4.3097115 |  | 2909.642 | 3.812004
| 3012.007156 | 68.06994 |  | 3013.607 | 3.126888 |  | 5737.603 | 3.593499 |  | 3013.607 | 3.409176 |  | 2910.668 | 4.3096775 |  | 2910.668 | 3.812
| 3013.068 | 68.06993 |  | 3014.668 | 3.126877 |  | 5739.626 | 3.593597 |  | 3014.668 | 3.409088 |  | 2911.694 | 4.3097135 |  | 2911.694 | 3.811962
| 3014.129 | 68.07004 |  | 3015.767 | 3.126927 |  | 5741.649 | 3.593528 |  | 3015.767 | 3.409088 |  | 2912.72 | 4.3097005 |  | 2912.72 | 3.811963
| 3015.189 | 68.06988 |  | 3016.828 | 3.126926 |  | 5743.672 | 3.593465 |  | 3016.828 | 3.409175 |  | 2913.746 | 4.3097275 |  | 2913.746 | 3.81188
| 3016.25 | 68.07007 |  | 3017.89 | 3.126976 |  | 5745.695 | 3.593468 |  | 3017.89 | 3.409179 |  | 2914.772 | 4.309691 |  | 2914.772 | 3.811915
| 3017.310325 | 68.07008 |  | 3018.951 | 3.126926 |  | 5747.717 | 3.593459 |  | 3018.951 | 3.409208 |  | 2915.798 | 4.3096915 |  | 2915.798 | 3.811969
| 3018.371 | 68.07013 |  | 3020.013 | 3.126914 |  | 5749.74 | 3.5935 |  | 3020.013 | 3.409385 |  | 2916.824 | 4.30968 |  | 2916.824 | 3.811961
| 3019.432 | 68.06963 |  | 3021.073 | 3.126963 |  | 5751.763 | 3.593621 |  | 3021.073 | 3.409414 |  | 2917.85 | 4.309709 |  | 2917.85 | 3.811947
| 3020.492 | 68.0696 |  | 3022.134 | 3.127001 |  | 5753.786 | 3.593578 |  | 3022.134 | 3.409325 |  | 2918.876 | 4.3096925 |  | 2918.876 | 3.811891
| 3021.553 | 68.06971 |  | 3023.195 | 3.127013 |  | 5755.809 | 3.593531 |  | 3023.195 | 3.409121 |  | 2919.902 | 4.3096425 |  | 2919.902 | 3.811873
| 3022.657 | 68.06973 |  | 3024.257 | 3.127 |  | 5757.832 | 3.59361 |  | 3024.257 | 3.409326 |  | 2920.928 | 4.3097105 |  | 2920.928 | 3.811846
| 3023.718 | 68.06963 |  | 3025.318 | 3.126951 |  | 5759.854 | 3.593585 |  | 3025.318 | 3.409384 |  | 2921.954 | 4.309683 |  | 2921.954 | 3.811842
| 3024.778 | 68.06956 |  | 3026.382 | 3.127013 |  | 5761.877 | 3.5935 |  | 3026.382 | 3.409385 |  | 2922.98 | 4.3096785 |  | 2922.98 | 3.811809
| 3025.839 | 68.06973 |  | 3027.442952 | 3.127011 |  | 5763.9 | 3.593431 |  | 3027.442952 | 3.409327 |  | 2924.006 | 4.3097085 |  | 2924.006 | 3.811865
| 3026.9 | 68.06953 |  | 3028.504 | 3.126974 |  | 5765.923 | 3.593531 |  | 3028.504 | 3.409265 |  | 2925.032 | 4.309692 |  | 2925.032 | 3.811786
| 3027.961 | 68.06971 |  | 3029.566 | 3.127011 |  | 5767.946 | 3.59361 |  | 3029.566 | 3.409296 |  | 2926.058 | 4.309688 |  | 2926.058 | 3.811738
| 3029.021 | 68.06943 |  | 3030.627 | 3.127036 |  | 5769.969 | 3.593585 |  | 3030.627 | 3.409383 |  | 2927.084 | 4.3097005 |  | 2927.084 | 3.81178
| 3030.082 | 68.06944 |  | 3031.687 | 3.127024 |  | 5771.991 | 3.5935 |  | 3031.687 | 3.409496 |  | 2928.11 | 4.309629 |  | 2928.11 | 3.811788
| 3031.144 | 68.06941 |  | 3032.749 | 3.127 |  | 5774.014 | 3.593431 |  | 3032.749 | 3.40941 |  | 2929.136 | 4.3097055 |  | 2929.136 | 3.811815
| 3032.205 | 68.06952 |  | 3033.81 | 3.127124 |  |  |  |  | 3033.81 | 3.409674 |  | 2930.162 | 4.3096345 |  | 2930.162 | 3.811814
| 3033.26619 | 68.06933 |  | 3034.871 | 3.127098 |  |  |  |  | 3034.871 | 3.409588 |  | 2931.188 | 4.309638 |  | 2931.188 | 3.811867
| 3034.327 | 68.06944 |  | 3035.933 | 3.127135 |  |  |  |  | 3035.933 | 3.40941 |  | 2932.214 | 4.309644 |  | 2932.214 | 3.811785
| 3035.388 | 68.06931 |  | 3036.993 | 3.127086 |  |  |  |  | 3036.993 | 3.4095 |  | 2933.24 | 4.309694 |  | 2933.24 | 3.811809
| 3036.448 | 68.06936 |  | 3038.086 | 3.127099 |  |  |  |  | 3038.086 | 3.40947 |  | 2934.265 | 4.309676 |  | 2934.265 | 3.811868
| 3037.509625 | 68.06934 |  | 3039.147 | 3.127062 |  |  |  |  | 3039.147 | 3.409732 |  | 2935.291 | 4.309633 |  | 2935.291 | 3.811821
| 3038.57 | 68.0694 |  | 3040.208 | 3.127124 |  |  |  |  | 3040.208 | 3.4095 |  | 2936.317 | 4.309624 |  | 2936.317 | 3.811836
| 3039.631 | 68.06939 |  | 3041.269 | 3.127099 |  |  |  |  | 3041.269 | 3.40959 |  | 2937.343 | 4.3096165 |  | 2937.343 | 3.811735
| 3040.692 | 68.06922 |  | 3042.33 | 3.127124 |  |  |  |  | 3042.33 | 3.4095 |  | 2938.369 | 4.3096095 |  | 2938.369 | 3.811771
| 3041.751753 | 68.06934 |  | 3043.391971 | 3.127136 |  |  |  |  | 3043.391971 | 3.409499 |  | 2939.395 | 4.3096145 |  | 2939.395 | 3.811779
| 3042.813 | 68.06928 |  | 3044.453 | 3.127099 |  |  |  |  | 3044.453 | 3.40956 |  | 2940.421 | 4.3096785 |  | 2940.421 | 3.811759
| 3043.874 | 68.06919 |  | 3045.515 | 3.127124 |  |  |  |  | 3045.515 | 3.409677 |  | 2941.447 | 4.3096375 |  | 2941.447 | 3.811753
| 3044.934 | 68.0692 |  | 3046.576 | 3.127161 |  |  |  |  | 3046.576 | 3.409763 |  | 2942.473 | 4.3096335 |  | 2942.473 | 3.811713
| 3045.995 | 68.06923 |  | 3047.636 | 3.127148 |  |  |  |  | 3047.636 | 3.409618 |  | 2943.499 | 4.3095895 |  | 2943.499 | 3.811669
| 3047.089802 | 68.06932 |  | 3048.698 | 3.127086 |  |  |  |  | 3048.698 | 3.409734 |  | 2944.525 | 4.309604 |  | 2944.525 | 3.81174
| 3048.151 | 68.06922 |  | 3049.76 | 3.127099 |  |  |  |  | 3049.76 | 3.409701 |  | 2945.551 | 4.3096175 |  | 2945.551 | 3.811701
| 3049.212 | 68.06918 |  | 3050.82 | 3.127124 |  |  |  |  | 3050.82 | 3.409674 |  | 2946.577 | 4.3096405 |  | 2946.577 | 3.811668
| 3050.272 | 68.06918 |  | 3051.882 | 3.127148 |  |  |  |  | 3051.882 | 3.409732 |  | 2947.603 | 4.309661 |  | 2947.603 | 3.811638
| 3051.332 | 68.06917 |  | 3052.943 | 3.127124 |  |  |  |  | 3052.943 | 3.409822 |  | 2948.629 | 4.3095905 |  | 2948.629 | 3.81166
| 3052.392 | 68.06918 |  | 3054.005 | 3.127136 |  |  |  |  | 3054.005 | 3.409705 |  | 2949.655 | 4.3095885 |  | 2949.655 | 3.811626
| 3053.453 | 68.06925 |  | 3055.066286 | 3.127148 |  |  |  |  | 3055.066286 | 3.40985 |  | 2950.681 | 4.309648 |  | 2950.681 | 3.811615
| 3054.513 | 68.06912 |  | 3056.129 | 3.127211 |  |  |  |  | 3056.129 | 3.409881 |  | 2951.707 | 4.309593 |  | 2951.707 | 3.811595
| 3055.574 | 68.06906 |  | 3057.191 | 3.127173 |  |  |  |  | 3057.191 | 3.409881 |  | 2952.733 | 4.3096355 |  | 2952.733 | 3.811563
| 3056.634 | 68.06917 |  | 3058.253 | 3.127173 |  |  |  |  | 3058.253 | 3.409822 |  | 2953.759 | 4.309667 |  | 2953.759 | 3.811656
| 3057.695 | 68.06916 |  | 3059.314 | 3.127148 |  |  |  |  | 3059.314 | 3.409966 |  | 2954.785 | 4.309645 |  | 2954.785 | 3.811584
| 3058.756 | 68.06933 |  | 3060.376 | 3.127197 |  |  |  |  | 3060.376 | 3.409995 |  | 2955.811 | 4.309644 |  | 2955.811 | 3.811596
| 3059.816 | 68.06905 |  | 3061.436 | 3.127222 |  |  |  |  | 3061.436 | 3.40988 |  | 2956.837 | 4.309755 |  | 2956.837 | 3.81157
| 3060.877 | 68.06886 |  | 3062.499 | 3.127259 |  |  |  |  | 3062.499 | 3.409967 |  | 2957.863 | 4.309635 |  | 2957.863 | 3.811633
| 3061.937 | 68.06902 |  | 3063.56 | 3.127149 |  |  |  |  | 3063.56 | 3.410229 |  | 2958.889 | 4.309568 |  | 2958.889 | 3.811628
| 3062.998 | 68.06911 |  | 3064.629 | 3.127172 |  |  |  |  | 3064.629 | 3.409998 |  | 2959.915 | 4.309546 |  | 2959.915 | 3.811588
| 3064.058 | 68.06904 |  | 3065.691 | 3.127223 |  |  |  |  | 3065.691 | 3.410114 |  | 2960.941 | 4.3095805 |  | 2960.941 | 3.811604
| 3065.119 | 68.06903 |  | 3066.752 | 3.127198 |  |  |  |  | 3066.752 | 3.410114 |  | 2961.967 | 4.3095805 |  | 2961.967 | 3.811591
| 3066.18 | 68.06897 |  | 3067.812 | 3.127199 |  |  |  |  | 3067.812 | 3.410175 |  | 2962.993 | 4.3096135 |  | 2962.993 | 3.811631
| 3067.24 | 68.06892 |  | 3068.874 | 3.127272 |  |  |  |  | 3068.874 | 3.410086 |  | 2964.019 | 4.3096155 |  | 2964.019 | 3.811614
| 3068.301 | 68.06903 |  | 3069.935155 | 3.127247 |  |  |  |  | 3069.935155 | 3.410175 |  | 2965.045 | 4.3096155 |  | 2965.045 | 3.811596
| 3069.361 | 68.06903 |  | 3070.997 | 3.127272 |  |  |  |  | 3070.997 | 3.410115 |  | 2966.071 | 4.3096155 |  | 2966.071 | 3.811588
| 3070.422 | 68.06906 |  | 3072.057 | 3.127271 |  |  |  |  | 3072.057 | 3.410147 |  | 2967.097 | 4.3094815 |  | 2967.097 | 3.811579
| 3071.483 | 68.06882 |  | 3073.118 | 3.127333 |  |  |  |  | 3073.118 | 3.410176 |  | 2968.123 | 4.309492 |  | 2968.123 | 3.81151
| 3072.544 | 68.06875 |  | 3074.17968 | 3.127258 |  |  |  |  | 3074.17968 | 3.41003 |  | 2969.149 | 4.3094445 |  | 2969.149 | 3.811543
| 3073.605 | 68.06875 |  | 3075.241 | 3.127309 |  |  |  |  | 3075.241 | 3.410176 |  | 2970.175 | 4.3094725 |  | 2970.175 | 3.81153
| 3074.664 | 68.06878 |  | 3076.303 | 3.127272 |  |  |  |  | 3076.303 | 3.410176 |  | 2971.2 | 4.309368 |  | 2971.2 | 3.811547
| 3075.777 | 68.06872 |  | 3077.364 | 3.127271 |  |  |  |  | 3077.364 | 3.410115 |  | 2972.226 | 4.3094165 |  | 2972.226 | 3.81153
| 3076.839 | 68.06889 |  | 3078.425 | 3.127259 |  |  |  |  | 3078.425 | 3.410177 |  | 2973.252 | 4.3094025 |  | 2973.252 | 3.81154
| 3077.899 | 68.06886 |  | 3079.486 | 3.127296 |  |  |  |  | 3079.486 | 3.410293 |  | 2974.278 | 4.309421 |  | 2974.278 | 3.811562
| 3078.959 | 68.06892 |  | 3080.547 | 3.127309 |  |  |  |  | 3080.547 | 3.410234 |  | 2975.304 | 4.30941 |  | 2975.304 | 3.811568
| 3080.019 | 68.06873 |  | 3081.608 | 3.127333 |  |  |  |  | 3081.608 | 3.410263 |  | 2976.33 | 4.309413 |  | 2976.33 | 3.811559
| 3081.08 | 68.06886 |  | 3082.694 | 3.127333 |  |  |  |  | 3082.694 | 3.410318 |  | 2977.356 | 4.309418 |  | 2977.356 | 3.81159
| 3082.14 | 68.06894 |  | 3083.755 | 3.127284 |  |  |  |  | 3083.755 | 3.410378 |  | 2978.382 | 4.3093415 |  | 2978.382 | 3.811578
| 3083.2 | 68.06862 |  | 3084.815 | 3.127296 |  |  |  |  | 3084.815 | 3.410349 |  | 2979.408 | 4.3093805 |  | 2979.408 | 3.8116
| 3084.26 | 68.06871 |  | 3085.877 | 3.127332 |  |  |  |  | 3085.877 | 3.410437 |  | 2980.434 | 4.309311 |  | 2980.434 | 3.811565
| 3085.321 | 68.06876 |  | 3086.938 | 3.127309 |  |  |  |  | 3086.938 | 3.410467 |  | 2981.46 | 4.309389 |  | 2981.46 | 3.811531
| 3086.382252 | 68.06875 |  | 3087.998 | 3.127321 |  |  |  |  | 3087.998 | 3.410376 |  | 2982.486 | 4.30939 |  | 2982.486 | 3.811553
| 3087.442 | 68.06879 |  | 3089.06 | 3.127334 |  |  |  |  | 3089.06 | 3.410319 |  | 2983.512 | 4.3093755 |  | 2983.512 | 3.811501
| 3088.504 | 68.06882 |  | 3090.121 | 3.127345 |  |  |  |  | 3090.121 | 3.410583 |  | 2984.538 | 4.3094195 |  | 2984.538 | 3.811453
| 3089.564 | 68.0689 |  | 3091.18165 | 3.127382 |  |  |  |  | 3091.18165 | 3.410436 |  | 2985.564 | 4.3093895 |  | 2985.564 | 3.811485
| 3090.625 | 68.0688 |  | 3092.243 | 3.127321 |  |  |  |  | 3092.243 | 3.410464 |  | 2986.59 | 4.309386 |  | 2986.59 | 3.811475
| 3091.685 | 68.06874 |  | 3093.305 | 3.127297 |  |  |  |  | 3093.305 | 3.410493 |  | 2987.616 | 4.3093645 |  | 2987.616 | 3.811516
| 3092.745 | 68.06871 |  | 3094.367 | 3.127309 |  |  |  |  | 3094.367 | 3.410437 |  | 2988.642 | 4.30937 |  | 2988.642 | 3.811452
| 3093.806 | 68.06875 |  | 3095.474 | 3.127346 |  |  |  |  | 3095.474 | 3.410494 |  | 2989.668 | 4.3094015 |  | 2989.668 | 3.811422
| 3094.867 | 68.06873 |  | 3096.536 | 3.127357 |  |  |  |  | 3096.536 | 3.410494 |  | 2990.694 | 4.3094305 |  | 2990.694 | 3.811451
| 3095.927 | 68.06882 |  | 3097.59629 | 3.127296 |  |  |  |  | 3097.59629 | 3.410287 |  | 2991.72 | 4.309402 |  | 2991.72 | 3.811381
| 3096.987 | 68.06853 |  | 3098.659 | 3.127383 |  |  |  |  | 3098.659 | 3.410464 |  | 2992.746 | 4.3094225 |  | 2992.746 | 3.811404
| 3098.048 | 68.06865 |  | 3099.72 | 3.127383 |  |  |  |  | 3099.72 | 3.410437 |  | 2993.772 | 4.3094355 |  | 2993.772 | 3.811457
| 3099.11 | 68.06888 |  | 3100.781 | 3.127359 |  |  |  |  | 3100.781 | 3.410318 |  | 2994.798 | 4.309405 |  | 2994.798 | 3.811421
| 3100.197 | 68.06881 |  | 3101.842 | 3.127371 |  |  |  |  | 3101.842 | 3.410408 |  | 2995.824 | 4.3094225 |  | 2995.824 | 3.811412
| 3101.257705 | 68.06873 |  | 3102.904 | 3.127357 |  |  |  |  | 3102.904 | 3.41029 |  | 2996.85 | 4.3093955 |  | 2996.85 | 3.811379
| 3102.319 | 68.06878 |  | 3103.965 | 3.12737 |  |  |  |  | 3103.965 | 3.410378 |  | 2997.876 | 4.309424 |  | 2997.876 | 3.811377
| 3103.379062 | 68.06865 |  | 3105.027 | 3.127394 |  |  |  |  | 3105.027 | 3.410409 |  | 2998.902 | 4.309454 |  | 2998.902 | 3.8114
| 3104.44 | 68.0687 |  | 3106.088 | 3.127382 |  |  |  |  | 3106.088 | 3.410378 |  | 2999.928 | 4.309426 |  | 2999.928 | 3.811354
| 3105.501 | 68.0686 |  | 3107.15 | 3.127383 |  |  |  |  | 3107.15 | 3.410464 |  | 3000.954 | 4.3094525 |  | 3000.954 | 3.811325
| 3106.561 | 68.06858 |  | 3108.212 | 3.127384 |  |  |  |  | 3108.212 | 3.410377 |  | 3001.98 | 4.3094715 |  | 3001.98 | 3.8113
| 3107.621 | 68.06873 |  | 3109.272979 | 3.12737 |  |  |  |  | 3109.272979 | 3.410408 |  | 3003.006 | 4.3094505 |  | 3003.006 | 3.811346
| 3108.681 | 68.06834 |  | 3110.334 | 3.127432 |  |  |  |  | 3110.334 | 3.410465 |  | 3004.032 | 4.309454 |  | 3004.032 | 3.811361
| 3109.742 | 68.06853 |  | 3111.395 | 3.12737 |  |  |  |  | 3111.395 | 3.410378 |  | 3005.058 | 4.3094725 |  | 3005.058 | 3.811343
| 3110.802 | 68.06844 |  | 3112.456049 | 3.127432 |  |  |  |  | 3112.456049 | 3.410492 |  | 3006.084 | 4.309424 |  | 3006.084 | 3.811305
| 3111.863 | 68.0685 |  | 3113.518 | 3.127395 |  |  |  |  | 3113.518 | 3.410464 |  | 3007.11 | 4.30946 |  | 3007.11 | 3.811306
| 3112.924 | 68.0685 |  | 3114.578 | 3.127358 |  |  |  |  | 3114.578 | 3.410582 |  | 3008.136 | 4.309438 |  | 3008.136 | 3.811329
| 3113.985 | 68.06841 |  | 3115.639 | 3.127357 |  |  |  |  | 3115.639 | 3.410583 |  | 3009.162 | 4.3094425 |  | 3009.162 | 3.811354
| 3115.045 | 68.06851 |  | 3116.701 | 3.127382 |  |  |  |  | 3116.701 | 3.410584 |  | 3010.188 | 4.3094045 |  | 3010.188 | 3.811269
| 3116.106 | 68.06841 |  | 3117.761865 | 3.127394 |  |  |  |  | 3117.761865 | 3.410524 |  | 3011.214 | 4.3094085 |  | 3011.214 | 3.811305
| 3117.166 | 68.06851 |  | 3118.823 | 3.127394 |  |  |  |  | 3118.823 | 3.410643 |  | 3012.24 | 4.309474 |  | 3012.24 | 3.811368
| 3118.227 | 68.06834 |  | 3119.89 | 3.127382 |  |  |  |  | 3119.89 | 3.410614 |  | 3013.266 | 4.309479 |  | 3013.266 | 3.811341
| 3119.288 | 68.06834 |  | 3120.95 | 3.127395 |  |  |  |  | 3120.95 | 3.410584 |  | 3014.292 | 4.309385 |  | 3014.292 | 3.811367
| 3120.35 | 68.06844 |  | 3122.011 | 3.127346 |  |  |  |  | 3122.011 | 3.410523 |  | 3015.318 | 4.309421 |  | 3015.318 | 3.811296
| 3121.40955 | 68.0685 |  | 3123.072 | 3.127309 |  |  |  |  | 3123.072 | 3.410437 |  | 3016.344 | 4.3094455 |  | 3016.344 | 3.811301
| 3122.471 | 68.06776 |  | 3124.133 | 3.127394 |  |  |  |  | 3124.133 | 3.410261 |  | 3017.369 | 4.3094975 |  | 3017.369 | 3.811334
| 3123.531 | 68.06741 |  | 3125.194 | 3.127295 |  |  |  |  | 3125.194 | 3.410407 |  | 3018.395 | 4.3094685 |  | 3018.395 | 3.811259
| 3124.591 | 68.06762 |  | 3126.254 | 3.127333 |  |  |  |  | 3126.254 | 3.410205 |  | 3019.421 | 4.309506 |  | 3019.421 | 3.811317
| 3125.652 | 68.06759 |  | 3127.316 | 3.127358 |  |  |  |  | 3127.316 | 3.410233 |  | 3020.447 | 4.309426 |  | 3020.447 | 3.811305
| 3126.73 | 68.06788 |  | 3128.378 | 3.127381 |  |  |  |  | 3128.378 | 3.410174 |  | 3021.473 | 4.3095195 |  | 3021.473 | 3.811317
| 3127.789 | 68.06805 |  | 3129.439 | 3.127395 |  |  |  |  | 3129.439 | 3.409849 |  | 3022.499 | 4.309487 |  | 3022.499 | 3.811259
| 3128.849812 | 68.06793 |  | 3130.501 | 3.127369 |  |  |  |  | 3130.501 | 3.409969 |  | 3023.525 | 4.3094825 |  | 3023.525 | 3.811331
| 3129.91 | 68.06824 |  | 3131.562 | 3.127357 |  |  |  |  | 3131.562 | 3.409911 |  | 3024.551 | 4.3095135 |  | 3024.551 | 3.811228
| 3130.970734 | 68.06828 |  | 3132.623 | 3.127382 |  |  |  |  | 3132.623 | 3.409822 |  | 3025.577 | 4.3094685 |  | 3025.577 | 3.81123
| 3132.031 | 68.06837 |  | 3133.684 | 3.127333 |  |  |  |  | 3133.684 | 3.409851 |  | 3026.603 | 4.309498 |  | 3026.603 | 3.811296
| 3133.091 | 68.06823 |  | 3134.746 | 3.127307 |  |  |  |  | 3134.746 | 3.409734 |  | 3027.629 | 4.309528 |  | 3027.629 | 3.811249
| 3134.152 | 68.06821 |  | 3135.807 | 3.127307 |  |  |  |  | 3135.807 | 3.409641 |  | 3028.655 | 4.309479 |  | 3028.655 | 3.811184
| 3135.212 | 68.06831 |  | 3136.868 | 3.12732 |  |  |  |  | 3136.868 | 3.409616 |  | 3029.681 | 4.309422 |  | 3029.681 | 3.811208
| 3136.273 | 68.06822 |  | 3137.929 | 3.12737 |  |  |  |  | 3137.929 | 3.409441 |  | 3030.707 | 4.3094295 |  | 3030.707 | 3.811205
| 3137.335 | 68.06816 |  | 3138.99 | 3.127284 |  |  |  |  | 3138.99 | 3.409413 |  | 3031.733 | 4.309447 |  | 3031.733 | 3.811151
| 3138.396 | 68.06834 |  | 3140.052 | 3.127308 |  |  |  |  | 3140.052 | 3.409292 |  | 3032.759 | 4.309443 |  | 3032.759 | 3.81117
| 3139.457 | 68.06826 |  | 3141.112 | 3.127333 |  |  |  |  | 3141.112 | 3.409117 |  | 3033.785 | 4.3095075 |  | 3033.785 | 3.81117
| 3140.517 | 68.06829 |  | 3142.222 | 3.127296 |  |  |  |  | 3142.222 | 3.409086 |  | 3034.811 | 4.3094535 |  | 3034.811 | 3.811054
| 3141.576856 | 68.06812 |  | 3143.282 | 3.127295 |  |  |  |  | 3143.282 | 3.409 |  | 3035.837 | 4.3094535 |  | 3035.837 | 3.811082
| 3142.638 | 68.06835 |  | 3144.343 | 3.127308 |  |  |  |  | 3144.343 | 3.408883 |  | 3036.863 | 4.309488 |  | 3036.863 | 3.81102
| 3143.698 | 68.06808 |  | 3145.405 | 3.127271 |  |  |  |  | 3145.405 | 3.408707 |  | 3037.889 | 4.309487 |  | 3037.889 | 3.811007
| 3144.778 | 68.0682 |  | 3146.466 | 3.127321 |  |  |  |  | 3146.466 | 3.408736 |  | 3038.915 | 4.309526 |  | 3038.915 | 3.81096
| 3145.838 | 68.06822 |  | 3147.527189 | 3.127271 |  |  |  |  | 3147.527189 | 3.408768 |  | 3039.941 | 4.309542 |  | 3039.941 | 3.810971
| 3146.898 | 68.06821 |  | 3148.588162 | 3.127258 |  |  |  |  | 3148.588162 | 3.408502 |  | 3040.967 | 4.3095195 |  | 3040.967 | 3.810955
| 3147.959 | 68.06809 |  | 3149.65 | 3.127332 |  |  |  |  | 3149.65 | 3.408412 |  | 3041.993 | 4.3095455 |  | 3041.993 | 3.810963
| 3149.02 | 68.06826 |  | 3150.712 | 3.127258 |  |  |  |  | 3150.712 | 3.408353 |  | 3043.019 | 4.309536 |  | 3043.019 | 3.810945
| 3150.081 | 68.06833 |  | 3151.773 | 3.127333 |  |  |  |  | 3151.773 | 3.408295 |  | 3044.045 | 4.309551 |  | 3044.045 | 3.810883
| 3151.141 | 68.06827 |  | 3152.834 | 3.12727 |  |  |  |  | 3152.834 | 3.408205 |  | 3045.071 | 4.309573 |  | 3045.071 | 3.810904
| 3152.202 | 68.06808 |  | 3153.896 | 3.127332 |  |  |  |  | 3153.896 | 3.408205 |  | 3046.097 | 4.3095195 |  | 3046.097 | 3.810808
| 3153.263 | 68.06801 |  | 3154.957 | 3.12727 |  |  |  |  | 3154.957 | 3.408059 |  | 3047.123 | 4.309542 |  | 3047.123 | 3.810844
| 3154.323 | 68.06835 |  | 3156.017 | 3.12727 |  |  |  |  | 3156.017 | 3.408059 |  | 3048.149 | 4.309566 |  | 3048.149 | 3.81085
| 3155.383 | 68.06837 |  | 3157.079 | 3.127332 |  |  |  |  | 3157.079 | 3.407767 |  | 3049.175 | 4.3095315 |  | 3049.175 | 3.81084
| 3156.443 | 68.06834 |  | 3158.14 | 3.127295 |  |  |  |  | 3158.14 | 3.407766 |  | 3050.201 | 4.3095155 |  | 3050.201 | 3.810822
| 3157.504 | 68.06829 |  | 3159.201 | 3.12732 |  |  |  |  | 3159.201 | 3.407707 |  | 3051.227 | 4.309525 |  | 3051.227 | 3.810852
| 3158.565 | 68.06831 |  | 3160.263 | 3.127271 |  |  |  |  | 3160.263 | 3.407647 |  | 3052.253 | 4.309613 |  | 3052.253 | 3.810792
| 3159.625 | 68.06819 |  | 3161.325531 | 3.127308 |  |  |  |  | 3161.325531 | 3.407591 |  | 3053.279 | 4.309475 |  | 3053.279 | 3.810726
| 3160.686 | 68.0682 |  | 3162.386 | 3.12727 |  |  |  |  | 3162.386 | 3.407474 |  | 3054.305 | 4.3095055 |  | 3054.305 | 3.810704
| 3161.747 | 68.06826 |  | 3163.448 | 3.127259 |  |  |  |  | 3163.448 | 3.407356 |  | 3055.331 | 4.309541 |  | 3055.331 | 3.810687
| 3162.807 | 68.06815 |  | 3164.509 | 3.127258 |  |  |  |  | 3164.509 | 3.407239 |  | 3056.357 | 4.309519 |  | 3056.357 | 3.810777
| 3163.868 | 68.06802 |  | 3165.569 | 3.127295 |  |  |  |  | 3165.569 | 3.407208 |  | 3057.383 | 4.3095275 |  | 3057.383 | 3.810709
| 3164.959 | 68.06817 |  | 3166.634 | 3.127295 |  |  |  |  | 3166.634 | 3.407091 |  | 3058.409 | 4.309582 |  | 3058.409 | 3.810707
| 3166.019 | 68.06811 |  | 3167.694 | 3.127233 |  |  |  |  | 3167.694 | 3.40703 |  | 3059.434 | 4.309618 |  | 3059.434 | 3.810689
| 3167.081 | 68.06792 |  | 3168.756 | 3.127271 |  |  |  |  | 3168.756 | 3.407004 |  | 3060.46 | 4.309636 |  | 3060.46 | 3.810687
| 3168.141 | 68.06804 |  | 3169.817 | 3.127258 |  |  |  |  | 3169.817 | 3.406887 |  | 3061.486 | 4.309664 |  | 3061.486 | 3.810696
| 3169.202 | 68.06808 |  | 3170.877818 | 3.127221 |  |  |  |  | 3170.877818 | 3.406679 |  | 3062.512 | 4.3096595 |  | 3062.512 | 3.810731
| 3170.262432 | 68.06796 |  | 3171.938 | 3.127222 |  |  |  |  | 3171.938 | 3.406827 |  | 3063.538 | 4.309628 |  | 3063.538 | 3.81063
| 3171.322 | 68.06792 |  | 3173.001 | 3.127295 |  |  |  |  | 3173.001 | 3.406742 |  | 3064.564 | 4.309676 |  | 3064.564 | 3.810703
| 3172.382 | 68.06808 |  | 3174.062 | 3.127258 |  |  |  |  | 3174.062 | 3.406568 |  | 3065.59 | 4.309658 |  | 3065.59 | 3.810675
| 3173.443 | 68.06791 |  | 3175.122 | 3.12727 |  |  |  |  | 3175.122 | 3.406479 |  | 3066.616 | 4.3096215 |  | 3066.616 | 3.810601
| 3174.504 | 68.06805 |  | 3176.183 | 3.127296 |  |  |  |  | 3176.183 | 3.406387 |  | 3067.642 | 4.309659 |  | 3067.642 | 3.81062
| 3175.564705 | 68.06799 |  | 3177.244 | 3.127233 |  |  |  |  | 3177.244 | 3.406389 |  | 3068.668 | 4.309672 |  | 3068.668 | 3.810645
| 3176.626 | 68.06804 |  | 3178.306 | 3.127258 |  |  |  |  | 3178.306 | 3.406242 |  | 3069.694 | 4.309629 |  | 3069.694 | 3.810653
| 3177.6867 | 68.06799 |  | 3179.367 | 3.127258 |  |  |  |  | 3179.367 | 3.406183 |  | 3070.72 | 4.3096705 |  | 3070.72 | 3.810647
| 3178.747 | 68.06781 |  | 3180.428 | 3.127233 |  |  |  |  | 3180.428 | 3.406124 |  | 3071.746 | 4.309635 |  | 3071.746 | 3.810559
| 3179.807 | 68.0679 |  | 3181.491 | 3.127233 |  |  |  |  | 3181.491 | 3.406036 |  | 3072.772 | 4.309692 |  | 3072.772 | 3.810594
| 3180.867 | 68.06799 |  | 3182.552 | 3.127222 |  |  |  |  | 3182.552 | 3.405917 |  | 3073.798 | 4.3096555 |  | 3073.798 | 3.810545
| 3181.927 | 68.06779 |  | 3183.613 | 3.127234 |  |  |  |  | 3183.613 | 3.405802 |  | 3074.824 | 4.3096015 |  | 3074.824 | 3.810489
| 3182.988 | 68.06784 |  | 3184.674 | 3.127295 |  |  |  |  | 3184.674 | 3.405655 |  | 3075.85 | 4.309613 |  | 3075.85 | 3.810468
| 3184.05 | 68.06783 |  | 3185.735 | 3.127259 |  |  |  |  | 3185.735 | 3.405714 |  | 3076.876 | 4.3096465 |  | 3076.876 | 3.810451
| 3185.11 | 68.06791 |  | 3186.796768 | 3.127234 |  |  |  |  | 3186.796768 | 3.405567 |  | 3077.902 | 4.309641 |  | 3077.902 | 3.810524
| 3186.17 | 68.06783 |  | 3187.859 | 3.127271 |  |  |  |  | 3187.859 | 3.405419 |  | 3078.928 | 4.309716 |  | 3078.928 | 3.810448
| 3187.231 | 68.06776 |  | 3189.002 | 3.127234 |  |  |  |  | 3189.002 | 3.405421 |  | 3079.954 | 4.309573 |  | 3079.954 | 3.810491
| 3188.292 | 68.06772 |  | 3190.063763 | 3.127209 |  |  |  |  | 3190.063763 | 3.405329 |  | 3080.98 | 4.309597 |  | 3080.98 | 3.810462
| 3189.353 | 68.06767 |  | 3191.123 | 3.127172 |  |  |  |  | 3191.123 | 3.405273 |  | 3082.006 | 4.309612 |  | 3082.006 | 3.810321
| 3190.413748 | 68.06785 |  | 3192.185 | 3.127259 |  |  |  |  | 3192.185 | 3.405184 |  | 3083.032 | 4.3095975 |  | 3083.032 | 3.810398
| 3191.475 | 68.06776 |  | 3193.246 | 3.127284 |  |  |  |  | 3193.246 | 3.405067 |  | 3084.058 | 4.309664 |  | 3084.058 | 3.810434
| 3192.536 | 68.06764 |  | 3194.307 | 3.127234 |  |  |  |  | 3194.307 | 3.405096 |  | 3085.084 | 4.309711 |  | 3085.084 | 3.810422
| 3193.596 | 68.06751 |  | 3195.367 | 3.127234 |  |  |  |  | 3195.367 | 3.404952 |  | 3086.11 | 4.3096445 |  | 3086.11 | 3.810299
| 3194.657 | 68.06751 |  | 3196.428 | 3.127221 |  |  |  |  | 3196.428 | 3.404834 |  | 3087.136 | 4.3096805 |  | 3087.136 | 3.810323
| 3195.717 | 68.06764 |  | 3197.488 | 3.127222 |  |  |  |  | 3197.488 | 3.404718 |  | 3088.162 | 4.3096785 |  | 3088.162 | 3.810281
| 3196.779 | 68.06761 |  | 3198.55 | 3.127271 |  |  |  |  | 3198.55 | 3.404717 |  | 3089.188 | 4.309725 |  | 3089.188 | 3.81032
| 3197.839 | 68.06749 |  | 3199.612 | 3.127234 |  |  |  |  | 3199.612 | 3.404599 |  | 3090.214 | 4.3096655 |  | 3090.214 | 3.810301
| 3198.9 | 68.0675 |  | 3200.672 | 3.12721 |  |  |  |  | 3200.672 | 3.40451 |  | 3091.24 | 4.309716 |  | 3091.24 | 3.810284
| 3199.96 | 68.06743 |  | 3201.735 | 3.127234 |  |  |  |  | 3201.735 | 3.404364 |  | 3092.266 | 4.3096595 |  | 3092.266 | 3.810311
| 3201.02 | 68.0676 |  | 3202.795 | 3.127234 |  |  |  |  | 3202.795 | 3.404306 |  | 3093.292 | 4.309666 |  | 3093.292 | 3.810259
| 3202.081 | 68.06754 |  | 3203.856 | 3.127209 |  |  |  |  | 3203.856 | 3.404451 |  | 3094.318 | 4.309772 |  | 3094.318 | 3.810223
| 3203.141 | 68.06744 |  | 3204.917 | 3.127209 |  |  |  |  | 3204.917 | 3.404216 |  | 3095.344 | 4.3097305 |  | 3095.344 | 3.810242
| 3204.202 | 68.06739 |  | 3205.979 | 3.127209 |  |  |  |  | 3205.979 | 3.404158 |  | 3096.37 | 4.3096585 |  | 3096.37 | 3.810179
| 3205.263 | 68.06745 |  | 3207.039 | 3.127209 |  |  |  |  | 3207.039 | 3.404012 |  | 3097.395514 | 4.309718 |  | 3097.395514 | 3.810228
| 3206.323 | 68.06738 |  | 3208.1 | 3.127246 |  |  |  |  | 3208.1 | 3.40398 |  | 3098.422 | 4.309754 |  | 3098.422 | 3.810227
| 3207.384 | 68.06731 |  | 3209.162 | 3.127233 |  |  |  |  | 3209.162 | 3.404128 |  | 3099.447 | 4.3097505 |  | 3099.447 | 3.810168
| 3208.446 | 68.06747 |  | 3210.223222 | 3.127184 |  |  |  |  | 3210.223222 | 3.403866 |  | 3100.474 | 4.30972 |  | 3100.474 | 3.810185
| 3209.506 | 68.06723 |  | 3211.285 | 3.127234 |  |  |  |  | 3211.285 | 3.403837 |  | 3101.499 | 4.309718 |  | 3101.499 | 3.810192
| 3210.566 | 68.06726 |  | 3212.347 | 3.12727 |  |  |  |  | 3212.347 | 3.403571 |  | 3102.526 | 4.30972 |  | 3102.526 | 3.810227
| 3211.627 | 68.0672 |  | 3213.409 | 3.127209 |  |  |  |  | 3213.409 | 3.403599 |  | 3103.551 | 4.309713 |  | 3103.551 | 3.810221
| 3212.688 | 68.06721 |  | 3214.471 | 3.127209 |  |  |  |  | 3214.471 | 3.403453 |  | 3104.577 | 4.309714 |  | 3104.577 | 3.810212
| 3213.748 | 68.06716 |  | 3215.533 | 3.127233 |  |  |  |  | 3215.533 | 3.403367 |  | 3105.603 | 4.3097095 |  | 3105.603 | 3.810234
| 3214.809 | 68.06719 |  | 3216.594 | 3.127208 |  |  |  |  | 3216.594 | 3.403394 |  | 3106.629 | 4.3097125 |  | 3106.629 | 3.810245
| 3215.869 | 68.06702 |  | 3217.655 | 3.127295 |  |  |  |  | 3217.655 | 3.403192 |  | 3107.655 | 4.309773 |  | 3107.655 | 3.810241
| 3216.93 | 68.06706 |  | 3218.717 | 3.127221 |  |  |  |  | 3218.717 | 3.403191 |  | 3108.681 | 4.309815 |  | 3108.681 | 3.810175
| 3217.991 | 68.06705 |  | 3219.777 | 3.127147 |  |  |  |  | 3219.777 | 3.403015 |  | 3109.707 | 4.3097465 |  | 3109.707 | 3.810198
| 3219.051 | 68.06699 |  | 3220.839 | 3.127246 |  |  |  |  | 3220.839 | 3.403016 |  | 3110.733 | 4.309826 |  | 3110.733 | 3.810164
| 3220.112 | 68.06693 |  | 3221.9 | 3.127146 |  |  |  |  | 3221.9 | 3.402895 |  | 3111.759 | 4.309823 |  | 3111.759 | 3.810215
| 3221.173 | 68.06696 |  | 3222.96 | 3.127134 |  |  |  |  | 3222.96 | 3.402807 |  | 3112.785 | 4.309825 |  | 3112.785 | 3.810209
| 3222.234 | 68.06686 |  | 3224.022 | 3.127135 |  |  |  |  | 3224.022 | 3.402691 |  | 3113.811 | 4.309797 |  | 3113.811 | 3.810233
| 3223.294 | 68.06693 |  | 3225.083 | 3.127147 |  |  |  |  | 3225.083 | 3.402752 |  | 3114.837 | 4.3098095 |  | 3114.837 | 3.810243
| 3224.355 | 68.06683 |  | 3226.143818 | 3.127184 |  |  |  |  | 3226.143818 | 3.402603 |  | 3115.863 | 4.3097775 |  | 3115.863 | 3.81024
| 3225.415 | 68.0669 |  | 3227.205 | 3.127122 |  |  |  |  | 3227.205 | 3.402546 |  | 3116.889 | 4.309761 |  | 3116.889 | 3.810198
| 3226.475 | 68.06685 |  | 3228.267 | 3.127147 |  |  |  |  | 3228.267 | 3.402486 |  | 3117.915 | 4.3097495 |  | 3117.915 | 3.810189
| 3227.534882 | 68.06684 |  | 3229.329 | 3.127122 |  |  |  |  | 3229.329 | 3.402487 |  | 3118.941 | 4.3097365 |  | 3118.941 | 3.810195
| 3228.595 | 68.06685 |  | 3230.391 | 3.127135 |  |  |  |  | 3230.391 | 3.402515 |  | 3119.967 | 4.3097195 |  | 3119.967 | 3.810251
| 3229.656 | 68.06679 |  | 3231.452 | 3.127146 |  |  |  |  | 3231.452 | 3.402134 |  | 3120.993 | 4.3097585 |  | 3120.993 | 3.810196
| 3230.717 | 68.06676 |  | 3232.512572 | 3.127084 |  |  |  |  | 3232.512572 | 3.402135 |  | 3122.019 | 4.309723 |  | 3122.019 | 3.810214
| 3231.778 | 68.06683 |  | 3233.659 | 3.127035 |  |  |  |  | 3233.659 | 3.402194 |  | 3123.045 | 4.309732 |  | 3123.045 | 3.810201
| 3232.839 | 68.0666 |  | 3234.72 | 3.127085 |  |  |  |  | 3234.72 | 3.402047 |  | 3124.071 | 4.3097305 |  | 3124.071 | 3.810191
| 3233.9 | 68.06668 |  | 3235.781 | 3.127048 |  |  |  |  | 3235.781 | 3.401989 |  | 3125.097 | 4.30972 |  | 3125.097 | 3.810198
| 3234.961 | 68.06668 |  | 3236.841 | 3.127047 |  |  |  |  | 3236.841 | 3.401901 |  | 3126.123 | 4.309726 |  | 3126.123 | 3.810144
| 3236.022 | 68.0666 |  | 3237.902 | 3.127035 |  |  |  |  | 3237.902 | 3.401928 |  | 3127.149 | 4.309701 |  | 3127.149 | 3.810154
| 3237.083 | 68.06654 |  | 3238.964 | 3.127035 |  |  |  |  | 3238.964 | 3.40193 |  | 3128.175 | 4.309751 |  | 3128.175 | 3.810208
| 3238.228136 | 68.06648 |  | 3240.025372 | 3.127059 |  |  |  |  | 3240.025372 | 3.401813 |  | 3129.201 | 4.3097315 |  | 3129.201 | 3.810146
| 3239.289 | 68.06644 |  | 3241.086 | 3.126986 |  |  |  |  | 3241.086 | 3.401785 |  | 3130.226 | 4.309774 |  | 3130.226 | 3.810204
| 3240.349 | 68.06654 |  | 3242.148 | 3.127035 |  |  |  |  | 3242.148 | 3.401639 |  | 3131.253 | 4.3097305 |  | 3131.253 | 3.810114
| 3241.409 | 68.06664 |  | 3243.21 | 3.127035 |  |  |  |  | 3243.21 | 3.401492 |  | 3132.278 | 4.309839 |  | 3132.278 | 3.810089
| 3242.47 | 68.06658 |  | 3244.271 | 3.127035 |  |  |  |  | 3244.271 | 3.401579 |  | 3133.304 | 4.309827 |  | 3133.304 | 3.810129
| 3243.531 | 68.06648 |  | 3245.333 | 3.127009 |  |  |  |  | 3245.333 | 3.401317 |  | 3134.33 | 4.309772 |  | 3134.33 | 3.810059
| 3244.591 | 68.06644 |  | 3246.394 | 3.127022 |  |  |  |  | 3246.394 | 3.401373 |  | 3135.356 | 4.3097505 |  | 3135.356 | 3.810064
| 3245.651 | 68.06639 |  | 3247.454 | 3.127059 |  |  |  |  | 3247.454 | 3.401285 |  | 3136.382 | 4.30979 |  | 3136.382 | 3.810151
| 3246.712 | 68.06619 |  | 3248.516 | 3.127035 |  |  |  |  | 3248.516 | 3.401049 |  | 3137.408 | 4.3098055 |  | 3137.408 | 3.810069
| 3247.773 | 68.06631 |  | 3249.578 | 3.127059 |  |  |  |  | 3249.578 | 3.401108 |  | 3138.434 | 4.309782 |  | 3138.434 | 3.810076
| 3248.833306 | 68.0663 |  | 3250.638747 | 3.127035 |  |  |  |  | 3250.638747 | 3.40102 |  | 3139.46 | 4.30981 |  | 3139.46 | 3.809997
| 3249.894 | 68.06635 |  | 3251.700552 | 3.12701 |  |  |  |  | 3251.700552 | 3.40096 |  | 3140.486 | 4.3097855 |  | 3140.486 | 3.809992
| 3250.954 | 68.06631 |  | 3252.761 | 3.126961 |  |  |  |  | 3252.761 | 3.400905 |  | 3141.512 | 4.309785 |  | 3141.512 | 3.810025
| 3252.014 | 68.06622 |  | 3253.822 | 3.12706 |  |  |  |  | 3253.822 | 3.400875 |  | 3142.538 | 4.3098065 |  | 3142.538 | 3.81003
| 3253.073064 | 68.06615 |  | 3254.883638 | 3.126986 |  |  |  |  | 3254.883638 | 3.400668 |  | 3143.564 | 4.3097895 |  | 3143.564 | 3.810094
| 3254.134 | 68.06615 |  | 3255.944 | 3.126973 |  |  |  |  | 3255.944 | 3.400728 |  | 3144.59 | 4.3097665 |  | 3144.59 | 3.810038
| 3255.195004 | 68.06604 |  | 3257.005 | 3.126961 |  |  |  |  | 3257.005 | 3.400698 |  | 3145.616 | 4.309743 |  | 3145.616 | 3.809946
| 3256.256 | 68.06596 |  | 3258.066 | 3.127034 |  |  |  |  | 3258.066 | 3.400551 |  | 3146.642 | 4.3097905 |  | 3146.642 | 3.809991
| 3257.317 | 68.06605 |  | 3259.127 | 3.126971 |  |  |  |  | 3259.127 | 3.40058 |  | 3147.668 | 4.3097905 |  | 3147.668 | 3.809969
| 3258.378 | 68.06615 |  | 3260.188 | 3.126949 |  |  |  |  | 3260.188 | 3.400521 |  | 3148.694 | 4.309756 |  | 3148.694 | 3.809952
| 3259.439 | 68.06598 |  | 3261.250594 | 3.126973 |  |  |  |  | 3261.250594 | 3.400491 |  | 3149.72 | 4.3097465 |  | 3149.72 | 3.809954
| 3260.499 | 68.06597 |  | 3262.312 | 3.126924 |  |  |  |  | 3262.312 | 3.400319 |  | 3150.746 | 4.309815 |  | 3150.746 | 3.809916
| 3261.56082 | 68.06572 |  | 3263.374 | 3.126961 |  |  |  |  | 3263.374 | 3.400289 |  | 3151.772 | 4.309818 |  | 3151.772 | 3.809963
| 3262.622 | 68.06591 |  | 3264.435 | 3.126923 |  |  |  |  | 3264.435 | 3.400259 |  | 3152.798 | 4.3098375 |  | 3152.798 | 3.809977
| 3263.682 | 68.06586 |  | 3265.497 | 3.126887 |  |  |  |  | 3265.497 | 3.400113 |  | 3153.824 | 4.309884 |  | 3153.824 | 3.809973
| 3264.743 | 68.06577 |  | 3266.559 | 3.126924 |  |  |  |  | 3266.559 | 3.4002 |  | 3154.85 | 4.309856 |  | 3154.85 | 3.809954
| 3265.803 | 68.06571 |  | 3267.62 | 3.126972 |  |  |  |  | 3267.62 | 3.400025 |  | 3155.876 | 4.3098755 |  | 3155.876 | 3.809956
| 3266.949 | 68.06563 |  | 3268.680368 | 3.126997 |  |  |  |  | 3268.680368 | 3.400111 |  | 3156.902 | 4.309843 |  | 3156.902 | 3.809968
| 3268.01 | 68.06575 |  | 3269.741909 | 3.126923 |  |  |  |  | 3269.741909 | 3.400026 |  | 3157.928 | 4.309859 |  | 3157.928 | 3.809978
| 3269.07 | 68.06562 |  | 3270.802 | 3.126924 |  |  |  |  | 3270.802 | 3.399967 |  | 3158.954 | 4.3098375 |  | 3158.954 | 3.810022
| 3270.130396 | 68.06573 |  | 3271.863 | 3.126861 |  |  |  |  | 3271.863 | 3.399878 |  | 3159.98 | 4.3098335 |  | 3159.98 | 3.809978
| 3271.192 | 68.0657 |  | 3272.924 | 3.126923 |  |  |  |  | 3272.924 | 3.399908 |  | 3161.006 | 4.309825 |  | 3161.006 | 3.810051
| 3272.253 | 68.06554 |  | 3273.986 | 3.126925 |  |  |  |  | 3273.986 | 3.399851 |  | 3162.032 | 4.3098195 |  | 3162.032 | 3.810021
| 3273.314 | 68.06551 |  | 3275.047 | 3.126887 |  |  |  |  | 3275.047 | 3.399703 |  | 3163.058 | 4.309886 |  | 3163.058 | 3.809993
| 3274.375 | 68.06555 |  | 3276.109 | 3.126888 |  |  |  |  | 3276.109 | 3.399642 |  | 3164.084 | 4.3097805 |  | 3164.084 | 3.809962
| 3275.436 | 68.06561 |  | 3277.17 | 3.126876 |  |  |  |  | 3277.17 | 3.399585 |  | 3165.11 | 4.3098295 |  | 3165.11 | 3.810036
| 3276.497 | 68.06548 |  | 3278.231 | 3.126875 |  |  |  |  | 3278.231 | 3.399615 |  | 3166.136 | 4.3098525 |  | 3166.136 | 3.810049
| 3277.558 | 68.06541 |  | 3279.292844 | 3.126875 |  |  |  |  | 3279.292844 | 3.399497 |  | 3167.162 | 4.3098555 |  | 3167.162 | 3.809963
| 3278.618322 | 68.06544 |  | 3280.355 | 3.126912 |  |  |  |  | 3280.355 | 3.399554 |  | 3168.188 | 4.3098325 |  | 3168.188 | 3.809854
| 3279.678 | 68.06537 |  | 3281.415 | 3.126887 |  |  |  |  | 3281.415 | 3.399465 |  | 3169.214 | 4.3098555 |  | 3169.214 | 3.809896
| 3280.739 | 68.0654 |  | 3282.477 | 3.126849 |  |  |  |  | 3282.477 | 3.399288 |  | 3170.24 | 4.3097655 |  | 3170.24 | 3.809903
| 3281.8 | 68.06529 |  | 3283.538285 | 3.1269 |  |  |  |  | 3283.538285 | 3.39926 |  | 3171.266 | 4.3098525 |  | 3171.266 | 3.809905
| 3282.861 | 68.06534 |  | 3284.6 | 3.126887 |  |  |  |  | 3284.6 | 3.399083 |  | 3172.292 | 4.3098155 |  | 3172.292 | 3.809953
| 3283.92 | 68.06538 |  | 3285.660506 | 3.126887 |  |  |  |  | 3285.660506 | 3.399174 |  | 3173.318 | 4.3098185 |  | 3173.318 | 3.809867
| 3284.981 | 68.0653 |  | 3286.722 | 3.126849 |  |  |  |  | 3286.722 | 3.399086 |  | 3174.344 | 4.309845 |  | 3174.344 | 3.809925
| 3286.042 | 68.06527 |  | 3287.783298 | 3.126837 |  |  |  |  | 3287.783298 | 3.398968 |  | 3175.37 | 4.309856 |  | 3175.37 | 3.809944
| 3287.102 | 68.06533 |  | 3288.844 | 3.126825 |  |  |  |  | 3288.844 | 3.39891 |  | 3176.396 | 4.309866 |  | 3176.396 | 3.809937
| 3288.163 | 68.06525 |  | 3289.905 | 3.12685 |  |  |  |  | 3289.905 | 3.398969 |  | 3177.422 | 4.309828 |  | 3177.422 | 3.809863
| 3289.225 | 68.06515 |  | 3291.045 | 3.126849 |  |  |  |  | 3291.045 | 3.39882 |  | 3178.448 | 4.3098805 |  | 3178.448 | 3.809907
| 3290.285 | 68.06495 |  | 3292.106 | 3.126837 |  |  |  |  | 3292.106 | 3.398849 |  | 3179.473639 | 4.3098405 |  | 3179.473639 | 3.809895
| 3291.346 | 68.06506 |  | 3293.167 | 3.126875 |  |  |  |  | 3293.167 | 3.398761 |  | 3180.5 | 4.3098325 |  | 3180.5 | 3.809903
| 3292.406 | 68.06496 |  | 3294.228563 | 3.1268 |  |  |  |  | 3294.228563 | 3.398703 |  | 3181.526 | 4.309807 |  | 3181.526 | 3.809979
| 3293.48 | 68.06511 |  | 3295.289 | 3.12685 |  |  |  |  | 3295.289 | 3.398644 |  | 3182.552 | 4.3098505 |  | 3182.552 | 3.809946
| 3294.54 | 68.0651 |  | 3296.35 | 3.126824 |  |  |  |  | 3296.35 | 3.398583 |  | 3183.577 | 4.309847 |  | 3183.577 | 3.809922
| 3295.6 | 68.06522 |  | 3297.411 | 3.126826 |  |  |  |  | 3297.411 | 3.398554 |  | 3184.604 | 4.3098525 |  | 3184.604 | 3.809884
| 3296.66 | 68.06513 |  | 3298.472245 | 3.1268 |  |  |  |  | 3298.472245 | 3.398466 |  | 3185.629 | 4.309805 |  | 3185.629 | 3.809857
| 3297.72 | 68.06503 |  | 3299.534 | 3.126787 |  |  |  |  | 3299.534 | 3.398557 |  | 3186.655 | 4.3098295 |  | 3186.655 | 3.809905
| 3298.780037 | 68.06499 |  | 3300.595 | 3.126788 |  |  |  |  | 3300.595 | 3.398352 |  | 3187.681 | 4.3097825 |  | 3187.681 | 3.809946
| 3299.841 | 68.06519 |  | 3301.656 | 3.126838 |  |  |  |  | 3301.656 | 3.398291 |  | 3188.707 | 4.3097795 |  | 3188.707 | 3.809886
| 3300.901 | 68.06491 |  | 3302.717 | 3.126801 |  |  |  |  | 3302.717 | 3.398293 |  | 3189.733 | 4.309836 |  | 3189.733 | 3.809899
| 3301.961 | 68.06487 |  | 3303.779 | 3.126764 |  |  |  |  | 3303.779 | 3.398292 |  | 3190.759 | 4.3098365 |  | 3190.759 | 3.809854
| 3303.021 | 68.06492 |  | 3304.84 | 3.126826 |  |  |  |  | 3304.84 | 3.398147 |  | 3191.785 | 4.3098 |  | 3191.785 | 3.809838
| 3304.082 | 68.06483 |  | 3305.901 | 3.126825 |  |  |  |  | 3305.901 | 3.398144 |  | 3192.811 | 4.3098175 |  | 3192.811 | 3.809915
| 3305.143 | 68.06485 |  | 3306.962 | 3.126788 |  |  |  |  | 3306.962 | 3.398057 |  | 3193.837 | 4.309806 |  | 3193.837 | 3.809847
| 3306.203 | 68.06465 |  | 3308.023 | 3.126788 |  |  |  |  | 3308.023 | 3.397998 |  | 3194.863 | 4.309734 |  | 3194.863 | 3.80979
| 3307.264 | 68.06482 |  | 3309.084093 | 3.126788 |  |  |  |  | 3309.084093 | 3.397998 |  | 3195.889 | 4.3098005 |  | 3195.889 | 3.809853
| 3308.324 | 68.06473 |  | 3310.146 | 3.126763 |  |  |  |  | 3310.146 | 3.397969 |  | 3196.915 | 4.3097755 |  | 3196.915 | 3.809866
| 3309.38384 | 68.0647 |  | 3311.207 | 3.126739 |  |  |  |  | 3311.207 | 3.397883 |  | 3197.941 | 4.3098165 |  | 3197.941 | 3.80976
| 3310.445 | 68.06476 |  | 3312.268 | 3.126714 |  |  |  |  | 3312.268 | 3.397941 |  | 3198.967 | 4.309784 |  | 3198.967 | 3.80986
| 3311.506 | 68.06463 |  | 3313.328908 | 3.126714 |  |  |  |  | 3313.328908 | 3.397853 |  | 3199.993 | 4.309852 |  | 3199.993 | 3.809824
| 3312.567 | 68.06458 |  | 3314.391 | 3.126701 |  |  |  |  | 3314.391 | 3.397677 |  | 3201.019 | 4.309765 |  | 3201.019 | 3.809763
| 3313.628 | 68.06465 |  | 3315.452 | 3.126702 |  |  |  |  | 3315.452 | 3.397764 |  | 3202.045 | 4.309764 |  | 3202.045 | 3.809746
| 3314.688 | 68.06451 |  | 3316.513 | 3.126679 |  |  |  |  | 3316.513 | 3.397733 |  | 3203.071 | 4.309741 |  | 3203.071 | 3.809801
| 3315.749 | 68.06457 |  | 3317.575 | 3.126652 |  |  |  |  | 3317.575 | 3.397733 |  | 3204.097 | 4.3097835 |  | 3204.097 | 3.80976
| 3316.809 | 68.06442 |  | 3318.635 | 3.126653 |  |  |  |  | 3318.635 | 3.397586 |  | 3205.123 | 4.309791 |  | 3205.123 | 3.809741
| 3317.918 | 68.06445 |  | 3319.719 | 3.126676 |  |  |  |  | 3319.719 | 3.39762 |  | 3206.149 | 4.3098295 |  | 3206.149 | 3.809766
| 3318.978813 | 68.06438 |  | 3320.781 | 3.126677 |  |  |  |  | 3320.781 | 3.39756 |  | 3207.175 | 4.309869 |  | 3207.175 | 3.809673
| 3320.04 | 68.06451 |  | 3321.841319 | 3.126665 |  |  |  |  | 3321.841319 | 3.397296 |  | 3208.201 | 4.3098665 |  | 3208.201 | 3.809734
| 3321.101 | 68.06449 |  | 3322.902 | 3.12669 |  |  |  |  | 3322.902 | 3.397327 |  | 3209.227 | 4.309792 |  | 3209.227 | 3.809778
| 3322.162 | 68.06433 |  | 3323.964 | 3.126701 |  |  |  |  | 3323.964 | 3.397328 |  | 3210.253 | 4.309822 |  | 3210.253 | 3.809836
| 3323.223 | 68.06441 |  | 3325.026 | 3.126628 |  |  |  |  | 3325.026 | 3.39724 |  | 3211.279 | 4.3098815 |  | 3211.279 | 3.809818
| 3324.284 | 68.06438 |  | 3326.088 | 3.126676 |  |  |  |  | 3326.088 | 3.397297 |  | 3212.305 | 4.3098505 |  | 3212.305 | 3.809747
| 3325.345 | 68.06428 |  | 3327.15 | 3.126579 |  |  |  |  | 3327.15 | 3.397152 |  | 3213.331 | 4.30986 |  | 3213.331 | 3.809786
| 3326.405 | 68.0643 |  | 3328.211 | 3.126653 |  |  |  |  | 3328.211 | 3.39724 |  | 3214.357 | 4.3098715 |  | 3214.357 | 3.809778
| 3327.466 | 68.06435 |  | 3329.273 | 3.126701 |  |  |  |  | 3329.273 | 3.397064 |  | 3215.383 | 4.309838 |  | 3215.383 | 3.80973
| 3328.526 | 68.06416 |  | 3330.335 | 3.126615 |  |  |  |  | 3330.335 | 3.397092 |  | 3216.409 | 4.309889 |  | 3216.409 | 3.809712
| 3329.586 | 68.06415 |  | 3331.396 | 3.126652 |  |  |  |  | 3331.396 | 3.39709 |  | 3217.435 | 4.309889 |  | 3217.435 | 3.809698
| 3330.646 | 68.06422 |  | 3332.457 | 3.126615 |  |  |  |  | 3332.457 | 3.397092 |  | 3218.461 | 4.3098745 |  | 3218.461 | 3.809757
| 3331.706504 | 68.06425 |  | 3333.519 | 3.126615 |  |  |  |  | 3333.519 | 3.396943 |  | 3219.487 | 4.309901 |  | 3219.487 | 3.809795
| 3332.767 | 68.06403 |  | 3334.58 | 3.126615 |  |  |  |  | 3334.58 | 3.397031 |  | 3220.513 | 4.3098755 |  | 3220.513 | 3.809734
| 3333.827487 | 68.06386 |  | 3335.641 | 3.126627 |  |  |  |  | 3335.641 | 3.396943 |  | 3221.539 | 4.3097925 |  | 3221.539 | 3.809754
| 3334.887 | 68.06396 |  | 3336.701 | 3.126603 |  |  |  |  | 3336.701 | 3.396886 |  | 3222.565 | 4.3098125 |  | 3222.565 | 3.809688
| 3335.947 | 68.06384 |  | 3337.762 | 3.126652 |  |  |  |  | 3337.762 | 3.396766 |  | 3223.591 | 4.309825 |  | 3223.591 | 3.80961
| 3337.009 | 68.06409 |  | 3338.822 | 3.126651 |  |  |  |  | 3338.822 | 3.396825 |  | 3224.617 | 4.309862 |  | 3224.617 | 3.809623
| 3338.087 | 68.06384 |  | 3339.884 | 3.126602 |  |  |  |  | 3339.884 | 3.396825 |  | 3225.643 | 4.3098375 |  | 3225.643 | 3.809683
| 3339.147 | 68.06409 |  | 3340.946 | 3.12659 |  |  |  |  | 3340.946 | 3.396856 |  | 3226.669 | 4.3098325 |  | 3226.669 | 3.809689
| 3340.208 | 68.06377 |  | 3342.007 | 3.12659 |  |  |  |  | 3342.007 | 3.396739 |  | 3227.695 | 4.3097865 |  | 3227.695 | 3.809682
| 3341.268 | 68.06374 |  | 3343.068 | 3.126578 |  |  |  |  | 3343.068 | 3.396595 |  | 3228.721 | 4.309777 |  | 3228.721 | 3.809625
| 3342.329 | 68.06371 |  | 3344.13 | 3.126602 |  |  |  |  | 3344.13 | 3.396536 |  | 3229.747 | 4.309826 |  | 3229.747 | 3.809673
| 3343.39 | 68.06392 |  | 3345.191 | 3.126566 |  |  |  |  | 3345.191 | 3.396506 |  | 3230.773 | 4.309838 |  | 3230.773 | 3.809686
| 3344.451 | 68.06366 |  | 3346.27 | 3.126578 |  |  |  |  | 3346.27 | 3.396476 |  | 3231.798 | 4.3098345 |  | 3231.798 | 3.809636
| 3345.512 | 68.06358 |  | 3347.332 | 3.126541 |  |  |  |  | 3347.332 | 3.396474 |  | 3232.825 | 4.3098825 |  | 3232.825 | 3.809641
| 3346.574 | 68.0636 |  | 3348.393 | 3.12659 |  |  |  |  | 3348.393 | 3.396532 |  | 3233.85 | 4.309873 |  | 3233.85 | 3.809675
| 3347.634 | 68.0635 |  | 3349.454 | 3.126626 |  |  |  |  | 3349.454 | 3.396387 |  | 3234.877 | 4.309813 |  | 3234.877 | 3.809662
| 3348.695 | 68.0636 |  | 3350.516 | 3.126577 |  |  |  |  | 3350.516 | 3.396296 |  | 3235.902 | 4.309889 |  | 3235.902 | 3.809676
| 3349.756 | 68.06362 |  | 3351.577 | 3.126577 |  |  |  |  | 3351.577 | 3.396356 |  | 3236.928 | 4.3098545 |  | 3236.928 | 3.809631
| 3350.816 | 68.06344 |  | 3352.637357 | 3.126479 |  |  |  |  | 3352.637357 | 3.396325 |  | 3237.954 | 4.3098585 |  | 3237.954 | 3.809666
| 3351.877 | 68.06339 |  | 3353.698795 | 3.12659 |  |  |  |  | 3353.698795 | 3.396355 |  | 3238.98 | 4.309839 |  | 3238.98 | 3.809632
| 3352.937 | 68.06343 |  | 3354.761 | 3.126541 |  |  |  |  | 3354.761 | 3.396327 |  | 3240.006 | 4.3098045 |  | 3240.006 | 3.809594
| 3353.997471 | 68.06346 |  | 3355.822234 | 3.126529 |  |  |  |  | 3355.822234 | 3.39618 |  | 3241.032 | 4.309823 |  | 3241.032 | 3.809595
| 3355.058 | 68.06326 |  | 3356.884 | 3.126504 |  |  |  |  | 3356.884 | 3.396178 |  | 3242.058 | 4.309854 |  | 3242.058 | 3.809609
| 3356.118 | 68.06325 |  | 3357.945 | 3.126555 |  |  |  |  | 3357.945 | 3.396239 |  | 3243.084 | 4.309891 |  | 3243.084 | 3.809534
| 3357.178 | 68.0633 |  | 3359.006 | 3.126554 |  |  |  |  | 3359.006 | 3.39615 |  | 3244.11 | 4.3098265 |  | 3244.11 | 3.80959
| 3358.238 | 68.06322 |  | 3360.067613 | 3.126578 |  |  |  |  | 3360.067613 | 3.396059 |  | 3245.136 | 4.309859 |  | 3245.136 | 3.809584
| 3359.299 | 68.06315 |  | 3361.129 | 3.126443 |  |  |  |  | 3361.129 | 3.396032 |  | 3246.162 | 4.3098545 |  | 3246.162 | 3.809521
| 3360.358 | 68.06307 |  | 3362.192 | 3.126505 |  |  |  |  | 3362.192 | 3.395948 |  | 3247.188 | 4.309801 |  | 3247.188 | 3.809471
| 3361.419 | 68.06306 |  | 3363.253 | 3.126455 |  |  |  |  | 3363.253 | 3.395859 |  | 3248.214 | 4.3098565 |  | 3248.214 | 3.809479
| 3362.479 | 68.06302 |  | 3364.313 | 3.126567 |  |  |  |  | 3364.313 | 3.395917 |  | 3249.24 | 4.3098845 |  | 3249.24 | 3.809482
| 3363.539 | 68.06293 |  | 3365.373 | 3.126529 |  |  |  |  | 3365.373 | 3.396063 |  | 3250.266 | 4.3098145 |  | 3250.266 | 3.809501
| 3364.600157 | 68.063 |  | 3366.434 | 3.126479 |  |  |  |  | 3366.434 | 3.395829 |  | 3251.292 | 4.309938 |  | 3251.292 | 3.809461
| 3365.66 | 68.06287 |  | 3367.495 | 3.126492 |  |  |  |  | 3367.495 | 3.395773 |  | 3252.318 | 4.309935 |  | 3252.318 | 3.809505
| 3366.72 | 68.06307 |  | 3368.556 | 3.126466 |  |  |  |  | 3368.556 | 3.395625 |  | 3253.344 | 4.3099195 |  | 3253.344 | 3.809466
| 3367.781 | 68.06297 |  | 3369.617 | 3.126491 |  |  |  |  | 3369.617 | 3.395565 |  | 3254.37 | 4.309921 |  | 3254.37 | 3.809497
| 3368.842 | 68.06292 |  | 3370.679 | 3.126416 |  |  |  |  | 3370.679 | 3.395684 |  | 3255.396 | 4.309881 |  | 3255.396 | 3.809512
| 3369.902 | 68.06288 |  | 3371.74 | 3.126442 |  |  |  |  | 3371.74 | 3.395626 |  | 3256.422 | 4.3099325 |  | 3256.422 | 3.809589
| 3370.963 | 68.06286 |  | 3372.8 | 3.126418 |  |  |  |  | 3372.8 | 3.395566 |  | 3257.448 | 4.309883 |  | 3257.448 | 3.809564
| 3372.024 | 68.06284 |  | 3373.862 | 3.126443 |  |  |  |  | 3373.862 | 3.39542 |  | 3258.474 | 4.3099195 |  | 3258.474 | 3.809517
| 3373.085 | 68.06274 |  | 3374.924 | 3.126467 |  |  |  |  | 3374.924 | 3.395304 |  | 3259.5 | 4.30992 |  | 3259.5 | 3.809563
| 3374.146 | 68.06271 |  | 3375.985 | 3.126417 |  |  |  |  | 3375.985 | 3.39542 |  | 3260.526 | 4.3098965 |  | 3260.526 | 3.809536
| 3375.207 | 68.06261 |  | 3377.077 | 3.12638 |  |  |  |  | 3377.077 | 3.39542 |  | 3261.552 | 4.309969 |  | 3261.552 | 3.809534
| 3376.268 | 68.06278 |  | 3378.138 | 3.126504 |  |  |  |  | 3378.138 | 3.39542 |  | 3262.578 | 4.3099835 |  | 3262.578 | 3.80954
| 3377.329 | 68.06278 |  | 3379.199 | 3.126441 |  |  |  |  | 3379.199 | 3.395274 |  | 3263.604 | 4.310027 |  | 3263.604 | 3.809458
| 3378.389 | 68.06267 |  | 3380.262 | 3.126417 |  |  |  |  | 3380.262 | 3.395331 |  | 3264.63 | 4.3099395 |  | 3264.63 | 3.809486
| 3379.451 | 68.06268 |  | 3381.322 | 3.126454 |  |  |  |  | 3381.322 | 3.395418 |  | 3265.656 | 4.3099885 |  | 3265.656 | 3.809495
| 3380.512 | 68.06246 |  | 3382.383 | 3.126467 |  |  |  |  | 3382.383 | 3.395272 |  | 3266.682 | 4.3100195 |  | 3266.682 | 3.809439
| 3381.573 | 68.06258 |  | 3383.444 | 3.126467 |  |  |  |  | 3383.444 | 3.39533 |  | 3267.708014 | 4.3099705 |  | 3267.708014 | 3.80948
| 3382.665 | 68.06268 |  | 3384.505 | 3.126405 |  |  |  |  | 3384.505 | 3.395068 |  | 3268.734 | 4.310012 |  | 3268.734 | 3.809441
| 3383.725 | 68.06243 |  | 3385.566197 | 3.126454 |  |  |  |  | 3385.566197 | 3.395035 |  | 3269.76 | 4.3099755 |  | 3269.76 | 3.809488
| 3384.786 | 68.06246 |  | 3386.628 | 3.126454 |  |  |  |  | 3386.628 | 3.395154 |  | 3270.786 | 4.309999 |  | 3270.786 | 3.809424
| 3385.846 | 68.06232 |  | 3387.689 | 3.126404 |  |  |  |  | 3387.689 | 3.395009 |  | 3271.812 | 4.3099235 |  | 3271.812 | 3.809462
| 3386.907 | 68.06256 |  | 3388.749 | 3.126453 |  |  |  |  | 3388.749 | 3.394979 |  | 3272.838 | 4.3099315 |  | 3272.838 | 3.809461
| 3387.969 | 68.06238 |  | 3389.809 | 3.126417 |  |  |  |  | 3389.809 | 3.394952 |  | 3273.864 | 4.3099045 |  | 3273.864 | 3.809377
| 3389.03 | 68.06231 |  | 3390.87 | 3.126393 |  |  |  |  | 3390.87 | 3.395037 |  | 3274.89 | 4.3099505 |  | 3274.89 | 3.809418
| 3390.09 | 68.06232 |  | 3391.932 | 3.126404 |  |  |  |  | 3391.932 | 3.394804 |  | 3275.916 | 4.3099305 |  | 3275.916 | 3.809336
| 3391.151 | 68.06236 |  | 3392.993 | 3.12638 |  |  |  |  | 3392.993 | 3.394891 |  | 3276.942 | 4.309925 |  | 3276.942 | 3.809389
| 3392.21 | 68.06219 |  | 3394.055 | 3.126355 |  |  |  |  | 3394.055 | 3.394834 |  | 3277.968 | 4.3099295 |  | 3277.968 | 3.809366
| 3393.27 | 68.06223 |  | 3395.116 | 3.126403 |  |  |  |  | 3395.116 | 3.394921 |  | 3278.994 | 4.30995 |  | 3278.994 | 3.809388
| 3394.33 | 68.06211 |  | 3396.177 | 3.126417 |  |  |  |  | 3396.177 | 3.394716 |  | 3280.02 | 4.309928 |  | 3280.02 | 3.809372
| 3395.391 | 68.06223 |  | 3397.238 | 3.126442 |  |  |  |  | 3397.238 | 3.394658 |  | 3281.046 | 4.309861 |  | 3281.046 | 3.809352
| 3396.451 | 68.0621 |  | 3398.299 | 3.126368 |  |  |  |  | 3398.299 | 3.394717 |  | 3282.072 | 4.3098805 |  | 3282.072 | 3.809366
| 3397.512 | 68.06203 |  | 3399.36 | 3.126442 |  |  |  |  | 3399.36 | 3.394748 |  | 3283.098 | 4.3099145 |  | 3283.098 | 3.809324
| 3398.573 | 68.062 |  | 3400.422 | 3.12638 |  |  |  |  | 3400.422 | 3.394745 |  | 3284.124 | 4.3098785 |  | 3284.124 | 3.809331
| 3399.634 | 68.0619 |  | 3401.484 | 3.126356 |  |  |  |  | 3401.484 | 3.394714 |  | 3285.149 | 4.3099085 |  | 3285.149 | 3.809331
| 3400.694811 | 68.06189 |  | 3402.544 | 3.12638 |  |  |  |  | 3402.544 | 3.394568 |  | 3286.176 | 4.3098905 |  | 3286.176 | 3.809295
| 3401.755 | 68.06191 |  | 3403.605 | 3.126368 |  |  |  |  | 3403.605 | 3.394599 |  | 3287.201 | 4.3098745 |  | 3287.201 | 3.80927
| 3402.81572 | 68.06178 |  | 3404.666 | 3.12633 |  |  |  |  | 3404.666 | 3.394595 |  | 3288.227 | 4.3097805 |  | 3288.227 | 3.809302
| 3403.876441 | 68.0619 |  | 3405.784 | 3.126342 |  |  |  |  | 3405.784 | 3.394537 |  | 3289.253 | 4.309856 |  | 3289.253 | 3.809207
| 3404.938 | 68.06166 |  | 3406.846 | 3.126293 |  |  |  |  | 3406.846 | 3.39451 |  | 3290.279 | 4.3098985 |  | 3290.279 | 3.809221
| 3405.998 | 68.06174 |  | 3407.907 | 3.126293 |  |  |  |  | 3407.907 | 3.394569 |  | 3291.305 | 4.3098605 |  | 3291.305 | 3.809228
| 3407.058 | 68.06171 |  | 3408.968 | 3.126331 |  |  |  |  | 3408.968 | 3.39448 |  | 3292.331 | 4.309832 |  | 3292.331 | 3.809218
| 3408.118 | 68.06165 |  | 3410.028 | 3.126293 |  |  |  |  | 3410.028 | 3.394452 |  | 3293.357 | 4.3099075 |  | 3293.357 | 3.809199
| 3409.179 | 68.06165 |  | 3411.09 | 3.12633 |  |  |  |  | 3411.09 | 3.39451 |  | 3294.383 | 4.3098565 |  | 3294.383 | 3.809246
| 3410.24 | 68.06151 |  | 3412.15 | 3.126293 |  |  |  |  | 3412.15 | 3.394305 |  | 3295.409 | 4.309801 |  | 3295.409 | 3.809175
| 3411.331 | 68.06141 |  | 3413.211 | 3.126293 |  |  |  |  | 3413.211 | 3.394245 |  | 3296.435 | 4.3098905 |  | 3296.435 | 3.809217
| 3412.391 | 68.0615 |  | 3414.273 | 3.126281 |  |  |  |  | 3414.273 | 3.394218 |  | 3297.461 | 4.3098475 |  | 3297.461 | 3.809195
| 3413.452 | 68.06155 |  | 3415.333177 | 3.126269 |  |  |  |  | 3415.333177 | 3.394247 |  | 3298.487 | 4.3098535 |  | 3298.487 | 3.809154
| 3414.513 | 68.06144 |  | 3416.393906 | 3.126281 |  |  |  |  | 3416.393906 | 3.394217 |  | 3299.513 | 4.3098805 |  | 3299.513 | 3.809128
| 3415.573 | 68.06133 |  | 3417.455 | 3.126306 |  |  |  |  | 3417.455 | 3.394129 |  | 3300.539 | 4.3099945 |  | 3300.539 | 3.809183
| 3416.634 | 68.06128 |  | 3418.517 | 3.126269 |  |  |  |  | 3418.517 | 3.394158 |  | 3301.565 | 4.3099655 |  | 3301.565 | 3.809135
| 3417.694 | 68.0613 |  | 3419.578 | 3.126268 |  |  |  |  | 3419.578 | 3.394127 |  | 3302.591 | 4.3099955 |  | 3302.591 | 3.80912
| 3418.755 | 68.06131 |  | 3420.639094 | 3.126232 |  |  |  |  | 3420.639094 | 3.393952 |  | 3303.617 | 4.3099565 |  | 3303.617 | 3.809149
| 3419.814 | 68.06109 |  | 3421.699 | 3.126244 |  |  |  |  | 3421.699 | 3.393922 |  | 3304.643 | 4.309966 |  | 3304.643 | 3.809193
| 3420.874 | 68.06123 |  | 3422.761 | 3.126269 |  |  |  |  | 3422.761 | 3.394009 |  | 3305.669 | 4.309992 |  | 3305.669 | 3.80919
| 3421.935 | 68.06112 |  | 3423.822 | 3.126232 |  |  |  |  | 3423.822 | 3.393949 |  | 3306.695 | 4.3099695 |  | 3306.695 | 3.809194
| 3422.995 | 68.061 |  | 3424.883 | 3.126269 |  |  |  |  | 3424.883 | 3.393981 |  | 3307.721 | 4.30996 |  | 3307.721 | 3.809144
| 3424.056 | 68.06089 |  | 3425.944 | 3.126232 |  |  |  |  | 3425.944 | 3.393893 |  | 3308.747 | 4.30992 |  | 3308.747 | 3.809163
| 3425.117 | 68.06087 |  | 3427.005 | 3.126207 |  |  |  |  | 3427.005 | 3.393863 |  | 3309.773 | 4.30992 |  | 3309.773 | 3.809107
| 3426.177 | 68.06081 |  | 3428.067 | 3.126244 |  |  |  |  | 3428.067 | 3.393806 |  | 3310.799 | 4.309906 |  | 3310.799 | 3.809136
| 3427.238293 | 68.06096 |  | 3429.129 | 3.126207 |  |  |  |  | 3429.129 | 3.393807 |  | 3311.825 | 4.3099115 |  | 3311.825 | 3.809098
| 3428.298 | 68.06091 |  | 3430.19 | 3.126195 |  |  |  |  | 3430.19 | 3.393836 |  | 3312.851 | 4.30988 |  | 3312.851 | 3.80902
| 3429.358355 | 68.06078 |  | 3431.252 | 3.12622 |  |  |  |  | 3431.252 | 3.393806 |  | 3313.877 | 4.3099225 |  | 3313.877 | 3.809062
| 3430.419 | 68.06078 |  | 3432.389 | 3.126245 |  |  |  |  | 3432.389 | 3.393749 |  | 3314.903 | 4.3098735 |  | 3314.903 | 3.809114
| 3431.48 | 68.06076 |  | 3433.451 | 3.126182 |  |  |  |  | 3433.451 | 3.39369 |  | 3315.929 | 4.309863 |  | 3315.929 | 3.809144
| 3432.541 | 68.0609 |  | 3434.512 | 3.126182 |  |  |  |  | 3434.512 | 3.393632 |  | 3316.955 | 4.3099005 |  | 3316.955 | 3.809034
| 3433.601 | 68.06053 |  | 3435.574 | 3.126194 |  |  |  |  | 3435.574 | 3.393601 |  | 3317.981 | 4.309928 |  | 3317.981 | 3.809086
| 3434.661 | 68.06051 |  | 3436.636 | 3.126195 |  |  |  |  | 3436.636 | 3.393688 |  | 3319.007 | 4.3098795 |  | 3319.007 | 3.809083
| 3435.721 | 68.06061 |  | 3437.696 | 3.126182 |  |  |  |  | 3437.696 | 3.393541 |  | 3320.033 | 4.309946 |  | 3320.033 | 3.809133
| 3436.781 | 68.06037 |  | 3438.757 | 3.126158 |  |  |  |  | 3438.757 | 3.393542 |  | 3321.059 | 4.3098445 |  | 3321.059 | 3.809067
| 3437.841 | 68.06039 |  | 3439.819 | 3.126244 |  |  |  |  | 3439.819 | 3.393455 |  | 3322.085 | 4.3099445 |  | 3322.085 | 3.809072
| 3438.902 | 68.06023 |  | 3440.881 | 3.126195 |  |  |  |  | 3440.881 | 3.393542 |  | 3323.111 | 4.3098775 |  | 3323.111 | 3.809076
| 3439.963 | 68.06023 |  | 3441.943 | 3.126157 |  |  |  |  | 3441.943 | 3.393599 |  | 3324.137 | 4.309851 |  | 3324.137 | 3.809034
| 3441.023 | 68.06024 |  | 3443.004 | 3.12622 |  |  |  |  | 3443.004 | 3.393453 |  | 3325.163 | 4.30982 |  | 3325.163 | 3.809078
| 3442.152 | 68.06017 |  | 3444.065 | 3.126158 |  |  |  |  | 3444.065 | 3.393629 |  | 3326.188 | 4.3098335 |  | 3326.188 | 3.80903
| 3443.212 | 68.06007 |  | 3445.127 | 3.126194 |  |  |  |  | 3445.127 | 3.393454 |  | 3327.215 | 4.3098265 |  | 3327.215 | 3.809064
| 3444.273 | 68.06016 |  | 3446.189183 | 3.126119 |  |  |  |  | 3446.189183 | 3.393424 |  | 3328.24 | 4.3098365 |  | 3328.24 | 3.808998
| 3445.333 | 68.06004 |  | 3447.251 | 3.126156 |  |  |  |  | 3447.251 | 3.393452 |  | 3329.266 | 4.3098605 |  | 3329.266 | 3.808978
| 3446.393 | 68.0601 |  | 3448.312 | 3.126193 |  |  |  |  | 3448.312 | 3.393364 |  | 3330.292 | 4.3098155 |  | 3330.292 | 3.808989
| 3447.454 | 68.06004 |  | 3449.373 | 3.126156 |  |  |  |  | 3449.373 | 3.393247 |  | 3331.318 | 4.309829 |  | 3331.318 | 3.808983
| 3448.514 | 68.06004 |  | 3450.434 | 3.12612 |  |  |  |  | 3450.434 | 3.393217 |  | 3332.344 | 4.309862 |  | 3332.344 | 3.808992
| 3449.574357 | 68.05988 |  | 3451.495 | 3.126158 |  |  |  |  | 3451.495 | 3.393187 |  | 3333.37 | 4.3098595 |  | 3333.37 | 3.808968
| 3450.635 | 68.05984 |  | 3452.556 | 3.126195 |  |  |  |  | 3452.556 | 3.393244 |  | 3334.396 | 4.309801 |  | 3334.396 | 3.808946
| 3451.695 | 68.05976 |  | 3453.617391 | 3.12617 |  |  |  |  | 3453.617391 | 3.393274 |  | 3335.422 | 4.3098165 |  | 3335.422 | 3.808944
| 3452.755 | 68.0596 |  | 3454.678 | 3.126182 |  |  |  |  | 3454.678 | 3.393366 |  | 3336.448 | 4.3098475 |  | 3336.448 | 3.808959
| 3453.816 | 68.05979 |  | 3455.74 | 3.126083 |  |  |  |  | 3455.74 | 3.393246 |  | 3337.474 | 4.309805 |  | 3337.474 | 3.808905
| 3454.877 | 68.05973 |  | 3456.801557 | 3.126182 |  |  |  |  | 3456.801557 | 3.393276 |  | 3338.5 | 4.3098175 |  | 3338.5 | 3.808938
| 3455.938 | 68.05952 |  | 3457.861 | 3.126108 |  |  |  |  | 3457.861 | 3.393186 |  | 3339.526 | 4.3097285 |  | 3339.526 | 3.808987
| 3456.999 | 68.05965 |  | 3458.923 | 3.126121 |  |  |  |  | 3458.923 | 3.393246 |  | 3340.552 | 4.309787 |  | 3340.552 | 3.808973
| 3458.059 | 68.05961 |  | 3459.984 | 3.126083 |  |  |  |  | 3459.984 | 3.3931 |  | 3341.578 | 4.3097865 |  | 3341.578 | 3.808888
| 3459.12 | 68.05937 |  | 3461.045 | 3.126083 |  |  |  |  | 3461.045 | 3.39313 |  | 3342.604 | 4.3097865 |  | 3342.604 | 3.808928
| 3460.18 | 68.05931 |  | 3462.106 | 3.126083 |  |  |  |  | 3462.106 | 3.393043 |  | 3343.63 | 4.3097525 |  | 3343.63 | 3.808835
| 3461.24 | 68.05946 |  | 3463.167779 | 3.126058 |  |  |  |  | 3463.167779 | 3.393016 |  | 3344.656 | 4.309741 |  | 3344.656 | 3.808809
| 3462.3 | 68.05941 |  | 3464.228 | 3.126058 |  |  |  |  | 3464.228 | 3.393017 |  | 3345.682 | 4.309735 |  | 3345.682 | 3.808862
| 3463.360466 | 68.0592 |  | 3465.29 | 3.126071 |  |  |  |  | 3465.29 | 3.393103 |  | 3346.708014 | 4.3097465 |  | 3346.708014 | 3.808825
| 3464.421 | 68.05928 |  | 3466.351 | 3.12607 |  |  |  |  | 3466.351 | 3.392926 |  | 3347.734 | 4.3097845 |  | 3347.734 | 3.808817
| 3465.482 | 68.05913 |  | 3467.412 | 3.126108 |  |  |  |  | 3467.412 | 3.392927 |  | 3348.76 | 4.30974 |  | 3348.76 | 3.808871
| 3466.543 | 68.0592 |  | 3468.474 | 3.126059 |  |  |  |  | 3468.474 | 3.393042 |  | 3349.786 | 4.3097945 |  | 3349.786 | 3.808851
| 3467.603 | 68.05907 |  | 3469.535139 | 3.126033 |  |  |  |  | 3469.535139 | 3.392925 |  | 3350.812 | 4.3097865 |  | 3350.812 | 3.80883
| 3468.679 | 68.05906 |  | 3470.596 | 3.126121 |  |  |  |  | 3470.596 | 3.392868 |  | 3351.838 | 4.309731 |  | 3351.838 | 3.808815
| 3469.739164 | 68.0591 |  | 3471.657 | 3.126108 |  |  |  |  | 3471.657 | 3.392896 |  | 3352.864 | 4.309713 |  | 3352.864 | 3.808766
| 3470.799922 | 68.05883 |  | 3472.719 | 3.12607 |  |  |  |  | 3472.719 | 3.392837 |  | 3353.89 | 4.3097035 |  | 3353.89 | 3.808754
| 3471.861 | 68.05903 |  | 3473.781 | 3.126059 |  |  |  |  | 3473.781 | 3.39281 |  | 3354.916 | 4.3097055 |  | 3354.916 | 3.808794
| 3472.921 | 68.05905 |  | 3474.843 | 3.126108 |  |  |  |  | 3474.843 | 3.392837 |  | 3355.942 | 4.3097065 |  | 3355.942 | 3.808736
| 3473.981 | 68.0588 |  | 3475.904 | 3.126084 |  |  |  |  | 3475.904 | 3.392866 |  | 3356.968 | 4.3096835 |  | 3356.968 | 3.808771
| 3475.041 | 68.05878 |  | 3476.965 | 3.126046 |  |  |  |  | 3476.965 | 3.392746 |  | 3357.994 | 4.3096805 |  | 3357.994 | 3.808756
| 3476.103 | 68.05879 |  | 3478.027 | 3.126109 |  |  |  |  | 3478.027 | 3.392747 |  | 3359.02 | 4.309624 |  | 3359.02 | 3.808692
| 3477.163 | 68.05882 |  | 3479.088 | 3.126058 |  |  |  |  | 3479.088 | 3.392749 |  | 3360.046 | 4.309678 |  | 3360.046 | 3.808724
| 3478.223 | 68.0587 |  | 3480.15 | 3.126059 |  |  |  |  | 3480.15 | 3.392809 |  | 3361.072 | 4.3096515 |  | 3361.072 | 3.808733
| 3479.284 | 68.05875 |  | 3481.211 | 3.126035 |  |  |  |  | 3481.211 | 3.392717 |  | 3362.098 | 4.309676 |  | 3362.098 | 3.808735
| 3480.345 | 68.05853 |  | 3482.272 | 3.126072 |  |  |  |  | 3482.272 | 3.392691 |  | 3363.124 | 4.3097155 |  | 3363.124 | 3.808746
| 3481.405 | 68.05866 |  | 3483.333 | 3.126072 |  |  |  |  | 3483.333 | 3.39269 |  | 3364.15 | 4.3096785 |  | 3364.15 | 3.808735
| 3482.465 | 68.05865 |  | 3484.395 | 3.126009 |  |  |  |  | 3484.395 | 3.392397 |  | 3365.176 | 4.309647 |  | 3365.176 | 3.808729
| 3483.525 | 68.05852 |  | 3485.456 | 3.126022 |  |  |  |  | 3485.456 | 3.392571 |  | 3366.202 | 4.309659 |  | 3366.202 | 3.808726
| 3484.586 | 68.05843 |  | 3486.517 | 3.126084 |  |  |  |  | 3486.517 | 3.392482 |  | 3367.228 | 4.309646 |  | 3367.228 | 3.808722
| 3485.647 | 68.05844 |  | 3487.658 | 3.126059 |  |  |  |  | 3487.658 | 3.392394 |  | 3368.254 | 4.3096545 |  | 3368.254 | 3.80864
| 3486.708 | 68.05837 |  | 3488.719 | 3.126083 |  |  |  |  | 3488.719 | 3.39263 |  | 3369.28 | 4.309625 |  | 3369.28 | 3.80867
| 3487.769 | 68.05812 |  | 3489.781 | 3.126084 |  |  |  |  | 3489.781 | 3.392544 |  | 3370.306 | 4.3097915 |  | 3370.306 | 3.808592
| 3488.83 | 68.05848 |  | 3490.842 | 3.126035 |  |  |  |  | 3490.842 | 3.392602 |  | 3371.332 | 4.3097885 |  | 3371.332 | 3.808679
| 3489.891 | 68.05827 |  | 3491.903 | 3.125998 |  |  |  |  | 3491.903 | 3.39269 |  | 3372.357 | 4.3097245 |  | 3372.357 | 3.808628
| 3490.951 | 68.05801 |  | 3492.965 | 3.12606 |  |  |  |  | 3492.965 | 3.392543 |  | 3373.383 | 4.309668 |  | 3373.383 | 3.808646
| 3492.011 | 68.05813 |  | 3494.026 | 3.126072 |  |  |  |  | 3494.026 | 3.392571 |  | 3374.409 | 4.309722 |  | 3374.409 | 3.808545
| 3493.072 | 68.05813 |  | 3495.088 | 3.12601 |  |  |  |  | 3495.088 | 3.392397 |  | 3375.435 | 4.3096395 |  | 3375.435 | 3.808565
| 3494.132 | 68.05817 |  | 3496.149 | 3.125998 |  |  |  |  | 3496.149 | 3.392397 |  | 3376.461 | 4.309689 |  | 3376.461 | 3.808539
| 3495.192483 | 68.05797 |  | 3497.210656 | 3.125998 |  |  |  |  | 3497.210656 | 3.392309 |  | 3377.487 | 4.30965 |  | 3377.487 | 3.808509
| 3496.252 | 68.05798 |  | 3498.272 | 3.126034 |  |  |  |  | 3498.272 | 3.392455 |  | 3378.513 | 4.3096805 |  | 3378.513 | 3.808524
| 3497.344 | 68.05803 |  | 3499.333 | 3.126034 |  |  |  |  | 3499.333 | 3.392339 |  | 3379.539 | 4.3096655 |  | 3379.539 | 3.808549
| 3498.404 | 68.05804 |  | 3500.394 | 3.126058 |  |  |  |  | 3500.394 | 3.3926 |  | 3380.565 | 4.309673 |  | 3380.565 | 3.808512
| 3499.464 | 68.05781 |  | 3501.455 | 3.125973 |  |  |  |  | 3501.455 | 3.39219 |  | 3381.591 | 4.309655 |  | 3381.591 | 3.808493
| 3500.524885 | 68.05781 |  | 3502.515 | 3.125997 |  |  |  |  | 3502.515 | 3.392308 |  | 3382.617 | 4.309684 |  | 3382.617 | 3.808496
| 3501.586429 | 68.05775 |  | 3503.576 | 3.126022 |  |  |  |  | 3503.576 | 3.39222 |  | 3383.643 | 4.3096865 |  | 3383.643 | 3.808456
| 3502.647 | 68.05769 |  | 3504.637 | 3.126059 |  |  |  |  | 3504.637 | 3.392193 |  | 3384.669 | 4.309651 |  | 3384.669 | 3.808521
| 3503.708 | 68.05752 |  | 3505.69884 | 3.125997 |  |  |  |  | 3505.69884 | 3.39222 |  | 3385.695 | 4.3096855 |  | 3385.695 | 3.808492
| 3504.769 | 68.05762 |  | 3506.76 | 3.126034 |  |  |  |  | 3506.76 | 3.392192 |  | 3386.721 | 4.3096565 |  | 3386.721 | 3.808504
| 3505.829 | 68.05754 |  | 3507.821 | 3.126022 |  |  |  |  | 3507.821 | 3.392161 |  | 3387.747 | 4.3096445 |  | 3387.747 | 3.808442
| 3506.89 | 68.0575 |  | 3508.882264 | 3.125997 |  |  |  |  | 3508.882264 | 3.392073 |  | 3388.773 | 4.3096255 |  | 3388.773 | 3.80845
| 3507.95 | 68.05748 |  | 3509.944 | 3.125947 |  |  |  |  | 3509.944 | 3.392102 |  | 3389.799 | 4.309656 |  | 3389.799 | 3.808406
| 3509.01 | 68.05747 |  | 3511.006 | 3.125984 |  |  |  |  | 3511.006 | 3.392015 |  | 3390.825 | 4.3096275 |  | 3390.825 | 3.808457
| 3510.07 | 68.05744 |  | 3512.071 | 3.125997 |  |  |  |  | 3512.071 | 3.391929 |  | 3391.851 | 4.309658 |  | 3391.851 | 3.808386
| 3511.131 | 68.05738 |  | 3513.132 | 3.125985 |  |  |  |  | 3513.132 | 3.392045 |  | 3392.877 | 4.3097215 |  | 3392.877 | 3.808326
| 3512.192 | 68.05727 |  | 3514.193 | 3.12601 |  |  |  |  | 3514.193 | 3.392045 |  | 3393.903 | 4.309664 |  | 3393.903 | 3.808315
| 3513.254 | 68.05734 |  | 3515.254 | 3.125972 |  |  |  |  | 3515.254 | 3.391928 |  | 3394.929 | 4.309628 |  | 3394.929 | 3.808368
| 3514.314 | 68.05718 |  | 3516.315 | 3.126021 |  |  |  |  | 3516.315 | 3.391987 |  | 3395.955 | 4.3096655 |  | 3395.955 | 3.808228
| 3515.37462 | 68.05714 |  | 3517.376 | 3.125997 |  |  |  |  | 3517.376 | 3.391926 |  | 3396.981 | 4.3095965 |  | 3396.981 | 3.808336
| 3516.435 | 68.05704 |  | 3518.438 | 3.125948 |  |  |  |  | 3518.438 | 3.391927 |  | 3398.007 | 4.3097 |  | 3398.007 | 3.80836
| 3517.496 | 68.05698 |  | 3519.499 | 3.125948 |  |  |  |  | 3519.499 | 3.391989 |  | 3399.033 | 4.3096995 |  | 3399.033 | 3.808337
| 3518.557 | 68.05714 |  | 3520.56 | 3.12596 |  |  |  |  | 3520.56 | 3.391898 |  | 3400.059 | 4.309741 |  | 3400.059 | 3.808296
| 3519.621 | 68.05702 |  | 3521.62 | 3.12596 |  |  |  |  | 3521.62 | 3.39184 |  | 3401.085 | 4.309653 |  | 3401.085 | 3.808338
| 3520.683 | 68.05689 |  | 3522.681 | 3.125985 |  |  |  |  | 3522.681 | 3.39184 |  | 3402.111 | 4.3096595 |  | 3402.111 | 3.808224
| 3521.743 | 68.0568 |  | 3523.742 | 3.125898 |  |  |  |  | 3523.742 | 3.39181 |  | 3403.137 | 4.3096735 |  | 3403.137 | 3.808293
| 3522.804 | 68.05685 |  | 3524.803 | 3.125947 |  |  |  |  | 3524.803 | 3.391783 |  | 3404.163 | 4.3097345 |  | 3404.163 | 3.808362
| 3523.864 | 68.05681 |  | 3525.864 | 3.125948 |  |  |  |  | 3525.864 | 3.39184 |  | 3405.189 | 4.3096325 |  | 3405.189 | 3.808234
| 3524.92533 | 68.05688 |  | 3526.924494 | 3.125973 |  |  |  |  | 3526.924494 | 3.391723 |  | 3406.215 | 4.309645 |  | 3406.215 | 3.808244
| 3525.986 | 68.05662 |  | 3527.986 | 3.125911 |  |  |  |  | 3527.986 | 3.391751 |  | 3407.241 | 4.3096225 |  | 3407.241 | 3.808258
| 3527.046 | 68.05656 |  | 3529.047 | 3.125973 |  |  |  |  | 3529.047 | 3.391665 |  | 3408.267 | 4.30969 |  | 3408.267 | 3.808248
| 3528.106 | 68.05678 |  | 3530.108 | 3.125972 |  |  |  |  | 3530.108 | 3.391694 |  | 3409.293 | 4.309683 |  | 3409.293 | 3.808213
| 3529.167 | 68.05653 |  | 3531.169 | 3.125948 |  |  |  |  | 3531.169 | 3.391695 |  | 3410.319 | 4.3096605 |  | 3410.319 | 3.808202
| 3530.227 | 68.05642 |  | 3532.23 | 3.125972 |  |  |  |  | 3532.23 | 3.391695 |  | 3411.345 | 4.3096565 |  | 3411.345 | 3.808165
| 3531.287 | 68.05638 |  | 3533.292 | 3.125947 |  |  |  |  | 3533.292 | 3.391635 |  | 3412.371 | 4.309657 |  | 3412.371 | 3.808169
| 3532.347 | 68.0564 |  | 3534.353 | 3.125947 |  |  |  |  | 3534.353 | 3.391636 |  | 3413.397 | 4.3096295 |  | 3413.397 | 3.8082
| 3533.408 | 68.05635 |  | 3535.415279 | 3.125972 |  |  |  |  | 3535.415279 | 3.391578 |  | 3414.422 | 4.3095955 |  | 3414.422 | 3.808279
| 3534.469 | 68.05622 |  | 3536.559 | 3.125935 |  |  |  |  | 3536.559 | 3.391576 |  | 3415.449 | 4.3096165 |  | 3415.449 | 3.808219
| 3535.529 | 68.05621 |  | 3537.619 | 3.125898 |  |  |  |  | 3537.619 | 3.391606 |  | 3416.474 | 4.3095945 |  | 3416.474 | 3.808209
| 3536.59 | 68.05628 |  | 3538.681 | 3.125936 |  |  |  |  | 3538.681 | 3.391431 |  | 3417.5 | 4.3096465 |  | 3417.5 | 3.808223
| 3537.651 | 68.05625 |  | 3539.742 | 3.125935 |  |  |  |  | 3539.742 | 3.391427 |  | 3418.526 | 4.3095825 |  | 3418.526 | 3.808189
| 3538.711 | 68.05611 |  | 3540.804 | 3.125972 |  |  |  |  | 3540.804 | 3.39149 |  | 3419.552 | 4.3096115 |  | 3419.552 | 3.808256
| 3539.771 | 68.05616 |  | 3541.865 | 3.125886 |  |  |  |  | 3541.865 | 3.391518 |  | 3420.578 | 4.30961 |  | 3420.578 | 3.808168
| 3540.832 | 68.05599 |  | 3542.926 | 3.125923 |  |  |  |  | 3542.926 | 3.391491 |  | 3421.604 | 4.309619 |  | 3421.604 | 3.808226
| 3541.892 | 68.05585 |  | 3543.987 | 3.125873 |  |  |  |  | 3543.987 | 3.391491 |  | 3422.63 | 4.30968 |  | 3422.63 | 3.808201
| 3542.953 | 68.05589 |  | 3545.048 | 3.125947 |  |  |  |  | 3545.048 | 3.391519 |  | 3423.656 | 4.309572 |  | 3423.656 | 3.808161
| 3544.076 | 68.05586 |  | 3546.108 | 3.125911 |  |  |  |  | 3546.108 | 3.391491 |  | 3424.683 | 4.309545 |  | 3424.683 | 3.808162
| 3545.137 | 68.05598 |  | 3547.1689 | 3.125849 |  |  |  |  | 3547.1689 | 3.391286 |  | 3425.708 | 4.309563 |  | 3425.708 | 3.808208
| 3546.198 | 68.05586 |  | 3548.23 | 3.125886 |  |  |  |  | 3548.23 | 3.391227 |  | 3426.735 | 4.3095915 |  | 3426.735 | 3.808224
| 3547.259 | 68.05576 |  | 3549.291 | 3.125874 |  |  |  |  | 3549.291 | 3.39114 |  | 3427.76 | 4.309597 |  | 3427.76 | 3.808138
| 3548.319 | 68.05574 |  | 3550.352 | 3.125899 |  |  |  |  | 3550.352 | 3.391285 |  | 3428.786 | 4.309552 |  | 3428.786 | 3.80814
| 3549.38 | 68.05565 |  | 3551.413 | 3.125825 |  |  |  |  | 3551.413 | 3.391283 |  | 3429.812 | 4.3095375 |  | 3429.812 | 3.808181
| 3550.44091 | 68.05574 |  | 3552.47425 | 3.125862 |  |  |  |  | 3552.47425 | 3.391225 |  | 3430.838 | 4.309544 |  | 3430.838 | 3.808127
| 3551.501 | 68.05545 |  | 3553.536 | 3.125825 |  |  |  |  | 3553.536 | 3.391257 |  | 3431.864264 | 4.309528 |  | 3431.864264 | 3.808064
| 3552.561 | 68.05542 |  | 3554.597 | 3.125825 |  |  |  |  | 3554.597 | 3.391198 |  | 3432.89 | 4.3094985 |  | 3432.89 | 3.808102
| 3553.621 | 68.05551 |  | 3555.658 | 3.125825 |  |  |  |  | 3555.658 | 3.391197 |  | 3433.916 | 4.3095145 |  | 3433.916 | 3.808051
| 3554.682 | 68.05532 |  | 3556.719 | 3.125836 |  |  |  |  | 3556.719 | 3.391198 |  | 3434.942 | 4.3095265 |  | 3434.942 | 3.808155
| 3555.744 | 68.05529 |  | 3557.781 | 3.125825 |  |  |  |  | 3557.781 | 3.391137 |  | 3435.968 | 4.3095515 |  | 3435.968 | 3.808112
| 3556.803 | 68.0552 |  | 3558.842 | 3.125824 |  |  |  |  | 3558.842 | 3.39108 |  | 3436.994 | 4.3095245 |  | 3436.994 | 3.808108
| 3557.864 | 68.05512 |  | 3559.903 | 3.12585 |  |  |  |  | 3559.903 | 3.391137 |  | 3438.02 | 4.309482 |  | 3438.02 | 3.808117
| 3558.925 | 68.05499 |  | 3560.989 | 3.125775 |  |  |  |  | 3560.989 | 3.391195 |  | 3439.046 | 4.3096105 |  | 3439.046 | 3.808042
| 3559.985 | 68.05505 |  | 3562.051 | 3.125849 |  |  |  |  | 3562.051 | 3.39108 |  | 3440.072 | 4.3095115 |  | 3440.072 | 3.808041
| 3561.046 | 68.05504 |  | 3563.112 | 3.1258 |  |  |  |  | 3563.112 | 3.391019 |  | 3441.098 | 4.3095035 |  | 3441.098 | 3.808031
| 3562.106 | 68.05499 |  | 3564.173567 | 3.125812 |  |  |  |  | 3564.173567 | 3.391138 |  | 3442.124 | 4.309573 |  | 3442.124 | 3.808057
| 3563.167386 | 68.05494 |  | 3565.235 | 3.12575 |  |  |  |  | 3565.235 | 3.390989 |  | 3443.15 | 4.309574 |  | 3443.15 | 3.808036
| 3564.311 | 68.05499 |  | 3566.295 | 3.125738 |  |  |  |  | 3566.295 | 3.391022 |  | 3444.176 | 4.3095255 |  | 3444.176 | 3.808104
| 3565.372 | 68.05485 |  | 3567.356 | 3.12585 |  |  |  |  | 3567.356 | 3.391022 |  | 3445.202 | 4.3095795 |  | 3445.202 | 3.808056
| 3566.433 | 68.0547 |  | 3568.417 | 3.125738 |  |  |  |  | 3568.417 | 3.391022 |  | 3446.228 | 4.3095945 |  | 3446.228 | 3.808005
| 3567.494 | 68.0547 |  | 3569.478 | 3.125799 |  |  |  |  | 3569.478 | 3.39102 |  | 3447.254 | 4.3096005 |  | 3447.254 | 3.807936
| 3568.554 | 68.05492 |  | 3570.538 | 3.125763 |  |  |  |  | 3570.538 | 3.390874 |  | 3448.28 | 4.3095755 |  | 3448.28 | 3.80794
| 3569.614 | 68.05474 |  | 3571.599 | 3.125788 |  |  |  |  | 3571.599 | 3.391019 |  | 3449.306 | 4.309536 |  | 3449.306 | 3.80795
| 3570.674269 | 68.05467 |  | 3572.66 | 3.125812 |  |  |  |  | 3572.66 | 3.390903 |  | 3450.332 | 4.3095225 |  | 3450.332 | 3.807902
| 3571.734 | 68.0546875 |  | 3573.721 | 3.125776 |  |  |  |  | 3573.721 | 3.390872 |  | 3451.358 | 4.309551 |  | 3451.358 | 3.80797
| 3572.795 | 68.05461 |  | 3574.782 | 3.125701 |  |  |  |  | 3574.782 | 3.390783 |  | 3452.384 | 4.309541 |  | 3452.384 | 3.80802
| 3573.856 | 68.05446 |  | 3575.844 | 3.125763 |  |  |  |  | 3575.844 | 3.390812 |  | 3453.41 | 4.3094895 |  | 3453.41 | 3.807936
| 3574.917 | 68.0543 |  | 3576.904 | 3.125701 |  |  |  |  | 3576.904 | 3.3909 |  | 3454.436 | 4.309508 |  | 3454.436 | 3.807843
| 3575.978 | 68.05441 |  | 3577.965 | 3.125702 |  |  |  |  | 3577.965 | 3.390787 |  | 3455.462 | 4.3094495 |  | 3455.462 | 3.807922
| 3577.039 | 68.05435 |  | 3579.026 | 3.125703 |  |  |  |  | 3579.026 | 3.39096 |  | 3456.488 | 4.3094315 |  | 3456.488 | 3.807891
| 3578.099 | 68.05431 |  | 3580.088 | 3.125739 |  |  |  |  | 3580.088 | 3.390727 |  | 3457.514 | 4.3093975 |  | 3457.514 | 3.807862
| 3579.16 | 68.05418 |  | 3581.225 | 3.125763 |  |  |  |  | 3581.225 | 3.390608 |  | 3458.54 | 4.309457 |  | 3458.54 | 3.807903
| 3580.219 | 68.05411 |  | 3582.286 | 3.12575 |  |  |  |  | 3582.286 | 3.390607 |  | 3459.566 | 4.309399 |  | 3459.566 | 3.807803
| 3581.281 | 68.05407 |  | 3583.347 | 3.125738 |  |  |  |  | 3583.347 | 3.390727 |  | 3460.592 | 4.3095 |  | 3460.592 | 3.807791
| 3582.377 | 68.05395 |  | 3584.409 | 3.125726 |  |  |  |  | 3584.409 | 3.390612 |  | 3461.618 | 4.309426 |  | 3461.618 | 3.807856
| 3583.436 | 68.05385 |  | 3585.471 | 3.125763 |  |  |  |  | 3585.471 | 3.390611 |  | 3462.644 | 4.309466 |  | 3462.644 | 3.807857
| 3584.496 | 68.05405 |  | 3586.533 | 3.125738 |  |  |  |  | 3586.533 | 3.3907 |  | 3463.67 | 4.3094915 |  | 3463.67 | 3.807769
| 3585.557 | 68.05389 |  | 3587.595 | 3.125676 |  |  |  |  | 3587.595 | 3.390787 |  | 3464.696 | 4.309479 |  | 3464.696 | 3.807749
| 3586.617 | 68.05389 |  | 3588.655 | 3.125701 |  |  |  |  | 3588.655 | 3.390639 |  | 3465.722 | 4.309448 |  | 3465.722 | 3.807737
| 3587.678265 | 68.05378 |  | 3589.716 | 3.125714 |  |  |  |  | 3589.716 | 3.390611 |  | 3466.748 | 4.3094355 |  | 3466.748 | 3.807694
| 3588.74 | 68.05369 |  | 3590.777 | 3.125701 |  |  |  |  | 3590.777 | 3.390758 |  | 3467.774 | 4.3094015 |  | 3467.774 | 3.80775
| 3589.799516 | 68.05366 |  | 3591.838 | 3.125651 |  |  |  |  | 3591.838 | 3.390581 |  | 3468.8 | 4.309401 |  | 3468.8 | 3.807706
| 3590.86 | 68.05347 |  | 3592.899 | 3.125763 |  |  |  |  | 3592.899 | 3.390611 |  | 3469.825 | 4.309378 |  | 3469.825 | 3.807674
| 3591.92 | 68.05358 |  | 3593.96 | 3.125701 |  |  |  |  | 3593.96 | 3.390579 |  | 3470.851 | 4.3093965 |  | 3470.851 | 3.807621
| 3592.982 | 68.0535 |  | 3595.021 | 3.125762 |  |  |  |  | 3595.021 | 3.390521 |  | 3471.877 | 4.309377 |  | 3471.877 | 3.807654
| 3594.042 | 68.05343 |  | 3596.082 | 3.1257 |  |  |  |  | 3596.082 | 3.39061 |  | 3472.903 | 4.3093765 |  | 3472.903 | 3.807654
| 3595.104 | 68.05349 |  | 3597.142 | 3.1257 |  |  |  |  | 3597.142 | 3.390609 |  | 3473.929 | 4.309384 |  | 3473.929 | 3.807608
| 3596.164 | 68.05333 |  | 3598.203 | 3.125762 |  |  |  |  | 3598.203 | 3.390578 |  | 3474.955 | 4.3093995 |  | 3474.955 | 3.807708
| 3597.225 | 68.05347 |  | 3599.265 | 3.125688 |  |  |  |  | 3599.265 | 3.390519 |  | 3475.981 | 4.3093745 |  | 3475.981 | 3.807649
| 3598.286 | 68.05338 |  | 3600.326 | 3.125737 |  |  |  |  | 3600.326 | 3.390578 |  | 3477.007 | 4.309413 |  | 3477.007 | 3.807596
| 3599.35 | 68.05334 |  | 3601.387 | 3.125713 |  |  |  |  | 3601.387 | 3.390577 |  | 3478.033 | 4.3093875 |  | 3478.033 | 3.807535
| 3600.41 | 68.05318 |  | 3602.448 | 3.125676 |  |  |  |  | 3602.448 | 3.390463 |  | 3479.059 | 4.3093845 |  | 3479.059 | 3.807592
| 3601.471 | 68.05314 |  | 3603.508 | 3.125701 |  |  |  |  | 3603.508 | 3.390462 |  | 3480.085 | 4.3093365 |  | 3480.085 | 3.807549
| 3602.531 | 68.0532 |  | 3604.57 | 3.125713 |  |  |  |  | 3604.57 | 3.39052 |  | 3481.111 | 4.309365 |  | 3481.111 | 3.807552
| 3603.59 | 68.05296 |  | 3605.631 | 3.12565 |  |  |  |  | 3605.631 | 3.390433 |  | 3482.137 | 4.3093775 |  | 3482.137 | 3.807552
| 3604.7 | 68.05319 |  | 3606.693 | 3.125675 |  |  |  |  | 3606.693 | 3.390493 |  | 3483.163 | 4.3093435 |  | 3483.163 | 3.807492
| 3605.761 | 68.0531 |  | 3607.796 | 3.125675 |  |  |  |  | 3607.796 | 3.390403 |  | 3484.189 | 4.3093585 |  | 3484.189 | 3.80744
| 3606.82 | 68.05287 |  | 3608.857 | 3.125676 |  |  |  |  | 3608.857 | 3.390403 |  | 3485.215 | 4.3093885 |  | 3485.215 | 3.807461
| 3607.879 | 68.05299 |  | 3609.919 | 3.125614 |  |  |  |  | 3609.919 | 3.39052 |  | 3486.241 | 4.309361 |  | 3486.241 | 3.807464
| 3608.940152 | 68.05283 |  | 3610.98 | 3.125639 |  |  |  |  | 3610.98 | 3.390402 |  | 3487.267 | 4.309358 |  | 3487.267 | 3.807395
| 3610 | 68.05266 |  | 3612.041 | 3.125602 |  |  |  |  | 3612.041 | 3.390377 |  | 3488.293 | 4.309381 |  | 3488.293 | 3.80742
| 3611.059 | 68.05271 |  | 3613.102 | 3.125639 |  |  |  |  | 3613.102 | 3.390463 |  | 3489.319 | 4.309398 |  | 3489.319 | 3.807417
| 3612.119 | 68.05257 |  | 3614.164 | 3.125588 |  |  |  |  | 3614.164 | 3.390378 |  | 3490.345 | 4.3093775 |  | 3490.345 | 3.807478
| 3613.179 | 68.05259 |  | 3615.225 | 3.125563 |  |  |  |  | 3615.225 | 3.39029 |  | 3491.371 | 4.3093265 |  | 3491.371 | 3.807375
| 3614.24 | 68.05262 |  | 3616.285 | 3.125613 |  |  |  |  | 3616.285 | 3.390289 |  | 3492.397 | 4.3093605 |  | 3492.397 | 3.807414
| 3615.3 | 68.05246 |  | 3617.348 | 3.125614 |  |  |  |  | 3617.348 | 3.390378 |  | 3493.423 | 4.309387 |  | 3493.423 | 3.807404
| 3616.36 | 68.05258 |  | 3618.409 | 3.125589 |  |  |  |  | 3618.409 | 3.390349 |  | 3494.449 | 4.3093525 |  | 3494.449 | 3.807386
| 3617.422 | 68.05243 |  | 3619.469 | 3.125601 |  |  |  |  | 3619.469 | 3.390289 |  | 3495.475 | 4.3093245 |  | 3495.475 | 3.807372
| 3618.483 | 68.0526 |  | 3620.53 | 3.125589 |  |  |  |  | 3620.53 | 3.39023 |  | 3496.501 | 4.309314 |  | 3496.501 | 3.807386
| 3619.543 | 68.05222 |  | 3621.591 | 3.125626 |  |  |  |  | 3621.591 | 3.390288 |  | 3497.527 | 4.3093255 |  | 3497.527 | 3.807358
| 3620.603009 | 68.05226 |  | 3622.652 | 3.125613 |  |  |  |  | 3622.652 | 3.390318 |  | 3498.553 | 4.3093405 |  | 3498.553 | 3.807322
| 3621.665 | 68.05219 |  | 3623.713 | 3.125638 |  |  |  |  | 3623.713 | 3.390317 |  | 3499.579 | 4.309326 |  | 3499.579 | 3.807387
| 3622.726 | 68.05209 |  | 3624.774 | 3.125613 |  |  |  |  | 3624.774 | 3.390171 |  | 3500.605 | 4.309293 |  | 3500.605 | 3.807341
| 3623.786144 | 68.05214 |  | 3625.836 | 3.125588 |  |  |  |  | 3625.836 | 3.390199 |  | 3501.631 | 4.3093735 |  | 3501.631 | 3.807338
| 3624.848 | 68.05199 |  | 3626.896 | 3.125588 |  |  |  |  | 3626.896 | 3.390229 |  | 3502.657 | 4.30921 |  | 3502.657 | 3.807347
| 3625.908 | 68.05182 |  | 3627.958 | 3.125637 |  |  |  |  | 3627.958 | 3.390169 |  | 3503.683 | 4.309133 |  | 3503.683 | 3.807427
| 3626.969 | 68.05213 |  | 3629.018 | 3.125564 |  |  |  |  | 3629.018 | 3.390227 |  | 3504.709 | 4.3091315 |  | 3504.709 | 3.807327
| 3628.03 | 68.05198 |  | 3630.081 | 3.12565 |  |  |  |  | 3630.081 | 3.390226 |  | 3505.735 | 4.309104 |  | 3505.735 | 3.807289
| 3629.09 | 68.05177 |  | 3631.143 | 3.125614 |  |  |  |  | 3631.143 | 3.390226 |  | 3506.761 | 4.3090365 |  | 3506.761 | 3.807258
| 3630.151 | 68.05186 |  | 3632.204 | 3.125675 |  |  |  |  | 3632.204 | 3.38999 |  | 3507.787 | 4.3090195 |  | 3507.787 | 3.807265
| 3631.211 | 68.05176 |  | 3633.264 | 3.125565 |  |  |  |  | 3633.264 | 3.38999 |  | 3508.813 | 4.308989 |  | 3508.813 | 3.807272
| 3632.271 | 68.05168 |  | 3634.325 | 3.125514 |  |  |  |  | 3634.325 | 3.389961 |  | 3509.839 | 4.309007 |  | 3509.839 | 3.807213
| 3633.332 | 68.05167 |  | 3635.387 | 3.125538 |  |  |  |  | 3635.387 | 3.389933 |  | 3510.865 | 4.309043 |  | 3510.865 | 3.807234
| 3634.392 | 68.05167 |  | 3636.448 | 3.125527 |  |  |  |  | 3636.448 | 3.39002 |  | 3511.891 | 4.3089065 |  | 3511.891 | 3.807173
| 3635.452 | 68.05149 |  | 3637.51 | 3.1256 |  |  |  |  | 3637.51 | 3.389962 |  | 3512.917 | 4.3089335 |  | 3512.917 | 3.807185
| 3636.512 | 68.05116 |  | 3638.571 | 3.125613 |  |  |  |  | 3638.571 | 3.390022 |  | 3513.942389 | 4.308919 |  | 3513.942389 | 3.80719
| 3637.572 | 68.05128 |  | 3639.631 | 3.125588 |  |  |  |  | 3639.631 | 3.39008 |  | 3514.969 | 4.3089725 |  | 3514.969 | 3.807201
| 3638.632 | 68.05141 |  | 3640.692 | 3.125563 |  |  |  |  | 3640.692 | 3.389992 |  | 3515.994 | 4.308884 |  | 3515.994 | 3.807071
| 3639.692 | 68.05125 |  | 3641.753 | 3.125588 |  |  |  |  | 3641.753 | 3.39002 |  | 3517.02 | 4.308932 |  | 3517.02 | 3.807054
| 3640.753 | 68.05134 |  | 3642.815 | 3.125551 |  |  |  |  | 3642.815 | 3.389903 |  | 3518.046 | 4.308965 |  | 3518.046 | 3.807167
| 3641.813598 | 68.05128 |  | 3643.876 | 3.125551 |  |  |  |  | 3643.876 | 3.389874 |  | 3519.072 | 4.3089165 |  | 3519.072 | 3.807133
| 3642.874 | 68.05107 |  | 3644.938 | 3.125564 |  |  |  |  | 3644.938 | 3.389729 |  | 3520.098 | 4.30892 |  | 3520.098 | 3.807098
| 3643.934 | 68.05124 |  | 3645.999 | 3.125515 |  |  |  |  | 3645.999 | 3.389819 |  | 3521.124 | 4.308948 |  | 3521.124 | 3.807058
| 3644.994958 | 68.05106 |  | 3647.06 | 3.125564 |  |  |  |  | 3647.06 | 3.389877 |  | 3522.15 | 4.3088925 |  | 3522.15 | 3.80706
| 3646.056 | 68.05099 |  | 3648.121 | 3.125601 |  |  |  |  | 3648.121 | 3.389728 |  | 3523.176 | 4.308877 |  | 3523.176 | 3.807035
| 3647.117 | 68.05105 |  | 3649.182 | 3.125564 |  |  |  |  | 3649.182 | 3.389877 |  | 3524.202 | 4.308859 |  | 3524.202 | 3.807055
| 3648.178 | 68.05079 |  | 3650.242504 | 3.125564 |  |  |  |  | 3650.242504 | 3.389703 |  | 3525.228 | 4.308944 |  | 3525.228 | 3.807063
| 3649.238 | 68.05077 |  | 3651.303 | 3.125552 |  |  |  |  | 3651.303 | 3.389878 |  | 3526.254 | 4.3088925 |  | 3526.254 | 3.807057
| 3650.299 | 68.05056 |  | 3652.365 | 3.125564 |  |  |  |  | 3652.365 | 3.389672 |  | 3527.28 | 4.30892 |  | 3527.28 | 3.80701
| 3651.359 | 68.05057 |  | 3653.427 | 3.125564 |  |  |  |  | 3653.427 | 3.389642 |  | 3528.306 | 4.3088585 |  | 3528.306 | 3.806988
| 3652.41985 | 68.05061 |  | 3654.488 | 3.125614 |  |  |  |  | 3654.488 | 3.389491 |  | 3529.332 | 4.3088315 |  | 3529.332 | 3.80696
| 3653.48 | 68.05052 |  | 3655.549 | 3.125589 |  |  |  |  | 3655.549 | 3.389553 |  | 3530.358 | 4.308844 |  | 3530.358 | 3.806967
| 3654.542 | 68.05065 |  | 3656.611 | 3.125577 |  |  |  |  | 3656.611 | 3.389523 |  | 3531.384 | 4.308838 |  | 3531.384 | 3.806967
| 3655.668 | 68.05045 |  | 3657.673 | 3.125528 |  |  |  |  | 3657.673 | 3.389552 |  | 3532.41 | 4.3088225 |  | 3532.41 | 3.806992
| 3656.73 | 68.05053 |  | 3658.733 | 3.125577 |  |  |  |  | 3658.733 | 3.389611 |  | 3533.436 | 4.3088115 |  | 3533.436 | 3.806895
| 3657.791 | 68.05027 |  | 3659.794453 | 3.125552 |  |  |  |  | 3659.794453 | 3.389611 |  | 3534.462 | 4.308818 |  | 3534.462 | 3.806972
| 3658.851435 | 68.05029 |  | 3660.856409 | 3.125565 |  |  |  |  | 3660.856409 | 3.389524 |  | 3535.488 | 4.308756 |  | 3535.488 | 3.806893
| 3659.912 | 68.05016 |  | 3661.919 | 3.125565 |  |  |  |  | 3661.919 | 3.38932 |  | 3536.514 | 4.308774 |  | 3536.514 | 3.806888
| 3660.972 | 68.05013 |  | 3662.981 | 3.125528 |  |  |  |  | 3662.981 | 3.389494 |  | 3537.54 | 4.3087645 |  | 3537.54 | 3.806982
| 3662.033 | 68.04998 |  | 3664.042 | 3.125528 |  |  |  |  | 3664.042 | 3.389376 |  | 3538.566 | 4.3087825 |  | 3538.566 | 3.806918
| 3663.094 | 68.04996 |  | 3665.104 | 3.125527 |  |  |  |  | 3665.104 | 3.389524 |  | 3539.592 | 4.30871 |  | 3539.592 | 3.806887
| 3664.154 | 68.04997 |  | 3666.165 | 3.125515 |  |  |  |  | 3666.165 | 3.389496 |  | 3540.618 | 4.3087555 |  | 3540.618 | 3.806873
| 3665.215 | 68.04984 |  | 3667.22645 | 3.125528 |  |  |  |  | 3667.22645 | 3.389465 |  | 3541.644 | 4.3087205 |  | 3541.644 | 3.806884
| 3666.275 | 68.04986 |  | 3668.288 | 3.125528 |  |  |  |  | 3668.288 | 3.389496 |  | 3542.67 | 4.308679 |  | 3542.67 | 3.806905
| 3667.337 | 68.04955 |  | 3669.349 | 3.125515 |  |  |  |  | 3669.349 | 3.389406 |  | 3543.696 | 4.3087275 |  | 3543.696 | 3.806902
| 3668.396455 | 68.04968 |  | 3670.411 | 3.125502 |  |  |  |  | 3670.411 | 3.389523 |  | 3544.722 | 4.3086685 |  | 3544.722 | 3.806835
| 3669.457 | 68.04962 |  | 3671.472583 | 3.125515 |  |  |  |  | 3671.472583 | 3.389463 |  | 3545.748 | 4.308682 |  | 3545.748 | 3.806899
| 3670.518 | 68.04962 |  | 3672.534377 | 3.125516 |  |  |  |  | 3672.534377 | 3.389435 |  | 3546.774 | 4.3086065 |  | 3546.774 | 3.806921
| 3671.579 | 68.04945 |  | 3673.596 | 3.125466 |  |  |  |  | 3673.596 | 3.389403 |  | 3547.8 | 4.308634 |  | 3547.8 | 3.806883
| 3672.64 | 68.04945 |  | 3674.657 | 3.125478 |  |  |  |  | 3674.657 | 3.389405 |  | 3548.826 | 4.308651 |  | 3548.826 | 3.806886
| 3673.701 | 68.04945 |  | 3675.718 | 3.125465 |  |  |  |  | 3675.718 | 3.389405 |  | 3549.852 | 4.3086565 |  | 3549.852 | 3.806886
| 3674.762 | 68.04916 |  | 3676.779 | 3.125527 |  |  |  |  | 3676.779 | 3.389316 |  | 3550.878 | 4.308596 |  | 3550.878 | 3.8069
| 3675.822 | 68.0493 |  | 3677.841 | 3.125429 |  |  |  |  | 3677.841 | 3.389316 |  | 3551.904 | 4.308651 |  | 3551.904 | 3.806872
| 3676.883 | 68.04917 |  | 3678.903 | 3.125503 |  |  |  |  | 3678.903 | 3.389317 |  | 3552.93 | 4.3085855 |  | 3552.93 | 3.80685
| 3677.97 | 68.04897 |  | 3679.964 | 3.125527 |  |  |  |  | 3679.964 | 3.389376 |  | 3553.956 | 4.308588 |  | 3553.956 | 3.806872
| 3679.031 | 68.04904 |  | 3681.025 | 3.12549 |  |  |  |  | 3681.025 | 3.389344 |  | 3554.982 | 4.308579 |  | 3554.982 | 3.806899
| 3680.092 | 68.04881 |  | 3682.087 | 3.125564 |  |  |  |  | 3682.087 | 3.389286 |  | 3556.007 | 4.308577 |  | 3556.007 | 3.806897
| 3681.152 | 68.04888 |  | 3683.148951 | 3.125527 |  |  |  |  | 3683.148951 | 3.389287 |  | 3557.034 | 4.308591 |  | 3557.034 | 3.806926
| 3682.213 | 68.0488 |  | 3684.21 | 3.125514 |  |  |  |  | 3684.21 | 3.389286 |  | 3558.059 | 4.308563 |  | 3558.059 | 3.806919
| 3683.274 | 68.04878 |  | 3685.27 | 3.125464 |  |  |  |  | 3685.27 | 3.389373 |  | 3559.085 | 4.3085385 |  | 3559.085 | 3.806893
| 3684.335 | 68.04847 |  | 3686.331 | 3.125477 |  |  |  |  | 3686.331 | 3.389317 |  | 3560.111 | 4.308533 |  | 3560.111 | 3.806899
| 3685.395 | 68.04851 |  | 3687.393 | 3.125477 |  |  |  |  | 3687.393 | 3.389261 |  | 3561.137 | 4.3085335 |  | 3561.137 | 3.806895
| 3686.455031 | 68.04855 |  | 3688.454 | 3.12549 |  |  |  |  | 3688.454 | 3.389316 |  | 3562.163 | 4.3085635 |  | 3562.163 | 3.806926
| 3687.516086 | 68.04836 |  | 3689.516 | 3.125428 |  |  |  |  | 3689.516 | 3.38932 |  | 3563.189 | 4.3085055 |  | 3563.189 | 3.806938
| 3688.577 | 68.04828 |  | 3690.577 | 3.125464 |  |  |  |  | 3690.577 | 3.389315 |  | 3564.215 | 4.3085105 |  | 3564.215 | 3.80691
| 3689.637 | 68.0484 |  | 3691.638 | 3.12549 |  |  |  |  | 3691.638 | 3.389287 |  | 3565.241 | 4.308515 |  | 3565.241 | 3.806891
| 3690.699 | 68.04836 |  | 3692.7 | 3.125466 |  |  |  |  | 3692.7 | 3.389289 |  | 3566.267 | 4.308555 |  | 3566.267 | 3.806915
| 3691.758 | 68.0481 |  | 3693.761 | 3.12549 |  |  |  |  | 3693.761 | 3.389199 |  | 3567.293 | 4.308523 |  | 3567.293 | 3.80692
| 3692.819 | 68.04823 |  | 3694.861 | 3.125515 |  |  |  |  | 3694.861 | 3.389171 |  | 3568.319 | 4.308488 |  | 3568.319 | 3.806971
| 3693.878737 | 68.04798 |  | 3695.922 | 3.125478 |  |  |  |  | 3695.922 | 3.389201 |  | 3569.345 | 4.3085025 |  | 3569.345 | 3.806929
| 3694.94 | 68.04789 |  | 3696.984 | 3.125528 |  |  |  |  | 3696.984 | 3.389258 |  | 3570.371 | 4.3084405 |  | 3570.371 | 3.806844
| 3696.001 | 68.04792 |  | 3698.046 | 3.125516 |  |  |  |  | 3698.046 | 3.389114 |  | 3571.397 | 4.3085695 |  | 3571.397 | 3.806928
| 3697.061 | 68.0478 |  | 3699.107 | 3.125515 |  |  |  |  | 3699.107 | 3.389173 |  | 3572.423 | 4.3084965 |  | 3572.423 | 3.806882
| 3698.122 | 68.04755 |  | 3700.168 | 3.125564 |  |  |  |  | 3700.168 | 3.38917 |  | 3573.449 | 4.3084685 |  | 3573.449 | 3.806853
| 3699.182 | 68.04755 |  | 3701.229 | 3.125466 |  |  |  |  | 3701.229 | 3.389084 |  | 3574.475 | 4.308428 |  | 3574.475 | 3.806837
| 3700.299 | 68.04737 |  | 3702.29 | 3.125478 |  |  |  |  | 3702.29 | 3.389113 |  | 3575.501 | 4.3084705 |  | 3575.501 | 3.806868
| 3701.360311 | 68.04736 |  | 3703.351444 | 3.125465 |  |  |  |  | 3703.351444 | 3.389113 |  | 3576.527 | 4.30847 |  | 3576.527 | 3.806847
| 3702.422 | 68.04753 |  | 3704.413 | 3.125466 |  |  |  |  | 3704.413 | 3.389084 |  | 3577.553 | 4.3084975 |  | 3577.553 | 3.806866
| 3703.481 | 68.04723 |  | 3705.474 | 3.125441 |  |  |  |  | 3705.474 | 3.389083 |  | 3578.579 | 4.3084545 |  | 3578.579 | 3.80682
| 3704.542 | 68.04716 |  | 3706.535 | 3.125527 |  |  |  |  | 3706.535 | 3.388907 |  | 3579.605 | 4.308462 |  | 3579.605 | 3.806799
| 3705.603 | 68.04714 |  | 3707.595 | 3.125478 |  |  |  |  | 3707.595 | 3.389289 |  | 3580.631 | 4.308441 |  | 3580.631 | 3.806871
| 3706.663 | 68.04711 |  | 3708.657 | 3.125466 |  |  |  |  | 3708.657 | 3.389083 |  | 3581.657 | 4.3084385 |  | 3581.657 | 3.80684
| 3707.724 | 68.046875 |  | 3709.719 | 3.12544 |  |  |  |  | 3709.719 | 3.389054 |  | 3582.683 | 4.3083935 |  | 3582.683 | 3.806852
| 3708.785 | 68.04698 |  | 3710.78 | 3.125465 |  |  |  |  | 3710.78 | 3.389112 |  | 3583.709 | 4.3084095 |  | 3583.709 | 3.806805
| 3709.846 | 68.04681 |  | 3711.842 | 3.12544 |  |  |  |  | 3711.842 | 3.388908 |  | 3584.735 | 4.3083595 |  | 3584.735 | 3.806815
| 3710.906 | 68.0469 |  | 3712.904 | 3.12544 |  |  |  |  | 3712.904 | 3.389023 |  | 3585.761 | 4.3083635 |  | 3585.761 | 3.806886
| 3711.967173 | 68.04672 |  | 3713.966 | 3.125452 |  |  |  |  | 3713.966 | 3.388966 |  | 3586.787 | 4.308378 |  | 3586.787 | 3.806784
| 3713.028 | 68.04669 |  | 3715.027 | 3.125465 |  |  |  |  | 3715.027 | 3.388908 |  | 3587.813 | 4.3083405 |  | 3587.813 | 3.806757
| 3714.088792 | 68.04644 |  | 3716.088 | 3.125453 |  |  |  |  | 3716.088 | 3.389027 |  | 3588.839 | 4.3082835 |  | 3588.839 | 3.806729
| 3715.15 | 68.04656 |  | 3717.181 | 3.125429 |  |  |  |  | 3717.181 | 3.388967 |  | 3589.865 | 4.308343 |  | 3589.865 | 3.806747
| 3716.292 | 68.0465 |  | 3718.243 | 3.12544 |  |  |  |  | 3718.243 | 3.388911 |  | 3590.891 | 4.308337 |  | 3590.891 | 3.806791
| 3717.353 | 68.04638 |  | 3719.304 | 3.125417 |  |  |  |  | 3719.304 | 3.388968 |  | 3591.917 | 4.3082915 |  | 3591.917 | 3.80677
| 3718.415 | 68.04647 |  | 3720.365 | 3.125416 |  |  |  |  | 3720.365 | 3.388968 |  | 3592.943 | 4.308278 |  | 3592.943 | 3.806727
| 3719.475 | 68.04652 |  | 3721.428 | 3.125354 |  |  |  |  | 3721.428 | 3.388878 |  | 3593.969 | 4.308305 |  | 3593.969 | 3.806733
| 3720.535 | 68.04631 |  | 3722.489 | 3.125392 |  |  |  |  | 3722.489 | 3.388907 |  | 3594.995 | 4.308282 |  | 3594.995 | 3.806615
| 3721.595 | 68.04629 |  | 3723.55 | 3.125428 |  |  |  |  | 3723.55 | 3.38879 |  | 3596.021 | 4.308271 |  | 3596.021 | 3.8067
| 3722.656 | 68.04622 |  | 3724.61 | 3.125379 |  |  |  |  | 3724.61 | 3.388934 |  | 3597.047 | 4.3082515 |  | 3597.047 | 3.806728
| 3723.716 | 68.04611 |  | 3725.672 | 3.125392 |  |  |  |  | 3725.672 | 3.388964 |  | 3598.073 | 4.308247 |  | 3598.073 | 3.806647
| 3724.777 | 68.04606 |  | 3726.732 | 3.125367 |  |  |  |  | 3726.732 | 3.388908 |  | 3599.099 | 4.308226 |  | 3599.099 | 3.806643
| 3725.837 | 68.04617 |  | 3727.794 | 3.125379 |  |  |  |  | 3727.794 | 3.388644 |  | 3600.125 | 4.308166 |  | 3600.125 | 3.806656
| 3726.897 | 68.04579 |  | 3728.855 | 3.125403 |  |  |  |  | 3728.855 | 3.388817 |  | 3601.151 | 4.308149 |  | 3601.151 | 3.80672
| 3727.957 | 68.04569 |  | 3729.917 | 3.125441 |  |  |  |  | 3729.917 | 3.388761 |  | 3602.177 | 4.308226 |  | 3602.177 | 3.806692
| 3729.018 | 68.04564 |  | 3730.978 | 3.125416 |  |  |  |  | 3730.978 | 3.388703 |  | 3603.203 | 4.308168 |  | 3603.203 | 3.806663
| 3730.078 | 68.04584 |  | 3732.039 | 3.125378 |  |  |  |  | 3732.039 | 3.388759 |  | 3604.229 | 4.3082315 |  | 3604.229 | 3.806689
| 3731.139 | 68.04568 |  | 3733.099 | 3.125354 |  |  |  |  | 3733.099 | 3.388761 |  | 3605.254889 | 4.3082055 |  | 3605.254889 | 3.806633
| 3732.2 | 68.04572 |  | 3734.161 | 3.12538 |  |  |  |  | 3734.161 | 3.388644 |  | 3606.281 | 4.308251 |  | 3606.281 | 3.806677
| 3733.26112 | 68.04537 |  | 3735.223 | 3.125366 |  |  |  |  | 3735.223 | 3.388643 |  | 3607.307 | 4.308224 |  | 3607.307 | 3.806594
| 3734.322 | 68.04556 |  | 3736.285 | 3.125378 |  |  |  |  | 3736.285 | 3.388788 |  | 3608.333 | 4.308209 |  | 3608.333 | 3.806563
| 3735.382 | 68.0454 |  | 3737.347 | 3.125391 |  |  |  |  | 3737.347 | 3.388701 |  | 3609.359 | 4.3082335 |  | 3609.359 | 3.806578
| 3736.442 | 68.04536 |  | 3738.408 | 3.125342 |  |  |  |  | 3738.408 | 3.3887 |  | 3610.385 | 4.308168 |  | 3610.385 | 3.806609
| 3737.503 | 68.04528 |  | 3739.469581 | 3.125379 |  |  |  |  | 3739.469581 | 3.388641 |  | 3611.411 | 4.3081665 |  | 3611.411 | 3.806592
| 3738.564 | 68.04529 |  | 3740.53 | 3.125392 |  |  |  |  | 3740.53 | 3.388759 |  | 3612.437 | 4.308147 |  | 3612.437 | 3.806467
| 3739.624 | 68.04524 |  | 3741.664 | 3.125354 |  |  |  |  | 3741.664 | 3.388642 |  | 3613.463 | 4.3081485 |  | 3613.463 | 3.806498
| 3740.685 | 68.04526 |  | 3742.725 | 3.125428 |  |  |  |  | 3742.725 | 3.388673 |  | 3614.489 | 4.3081295 |  | 3614.489 | 3.806505
| 3741.74582 | 68.04533 |  | 3743.787 | 3.125391 |  |  |  |  | 3743.787 | 3.388674 |  | 3615.515 | 4.3080855 |  | 3615.515 | 3.80648
| 3742.806 | 68.04523 |  | 3744.847 | 3.125379 |  |  |  |  | 3744.847 | 3.388645 |  | 3616.541 | 4.3081115 |  | 3616.541 | 3.806483
| 3743.865 | 68.04511 |  | 3745.909 | 3.125416 |  |  |  |  | 3745.909 | 3.388703 |  | 3617.567 | 4.308073 |  | 3617.567 | 3.806504
| 3744.926112 | 68.04511 |  | 3746.97 | 3.125391 |  |  |  |  | 3746.97 | 3.388644 |  | 3618.593 | 4.308113 |  | 3618.593 | 3.806514
| 3745.987 | 68.04508 |  | 3748.031 | 3.125366 |  |  |  |  | 3748.031 | 3.388614 |  | 3619.619 | 4.308053 |  | 3619.619 | 3.806383
| 3747.047 | 68.04498 |  | 3749.092 | 3.125341 |  |  |  |  | 3749.092 | 3.388701 |  | 3620.645 | 4.308014 |  | 3620.645 | 3.806418
| 3748.108 | 68.04494 |  | 3750.154 | 3.125353 |  |  |  |  | 3750.154 | 3.38879 |  | 3621.671 | 4.308033 |  | 3621.671 | 3.806431
| 3749.168 | 68.04489 |  | 3751.215 | 3.125379 |  |  |  |  | 3751.215 | 3.388552 |  | 3622.697 | 4.308001 |  | 3622.697 | 3.806417
| 3750.23 | 68.04472 |  | 3752.275985 | 3.125353 |  |  |  |  | 3752.275985 | 3.388669 |  | 3623.723 | 4.3080525 |  | 3623.723 | 3.80645
| 3751.291 | 68.04462 |  | 3753.337 | 3.125317 |  |  |  |  | 3753.337 | 3.388581 |  | 3624.749 | 4.308002 |  | 3624.749 | 3.806412
| 3752.351 | 68.04475 |  | 3754.398 | 3.125317 |  |  |  |  | 3754.398 | 3.388583 |  | 3625.775 | 4.3080135 |  | 3625.775 | 3.806371
| 3753.413 | 68.04488 |  | 3755.458 | 3.125292 |  |  |  |  | 3755.458 | 3.388495 |  | 3626.801 | 4.308008 |  | 3626.801 | 3.80638
| 3754.473 | 68.04456 |  | 3756.52 | 3.125354 |  |  |  |  | 3756.52 | 3.388494 |  | 3627.827 | 4.30799 |  | 3627.827 | 3.806416
| 3755.534 | 68.04459 |  | 3757.582 | 3.125304 |  |  |  |  | 3757.582 | 3.388466 |  | 3628.853 | 4.3079445 |  | 3628.853 | 3.806399
| 3756.594 | 68.04436 |  | 3758.642 | 3.125304 |  |  |  |  | 3758.642 | 3.388406 |  | 3629.879 | 4.3079735 |  | 3629.879 | 3.806308
| 3757.655 | 68.04447 |  | 3759.703 | 3.125341 |  |  |  |  | 3759.703 | 3.38841 |  | 3630.905 | 4.308005 |  | 3630.905 | 3.806246
| 3758.717 | 68.04452 |  | 3760.765 | 3.125329 |  |  |  |  | 3760.765 | 3.388469 |  | 3631.931 | 4.307983 |  | 3631.931 | 3.80633
| 3759.777 | 68.0443 |  | 3761.827 | 3.125317 |  |  |  |  | 3761.827 | 3.3885 |  | 3632.957 | 4.3079665 |  | 3632.957 | 3.806328
| 3760.92 | 68.04469 |  | 3762.888 | 3.125354 |  |  |  |  | 3762.888 | 3.388467 |  | 3633.983 | 4.307909 |  | 3633.983 | 3.806353
| 3761.98 | 68.04432 |  | 3763.949 | 3.125392 |  |  |  |  | 3763.949 | 3.388495 |  | 3635.009 | 4.3079785 |  | 3635.009 | 3.806333
| 3763.040589 | 68.04433 |  | 3765.01 | 3.125354 |  |  |  |  | 3765.01 | 3.388379 |  | 3636.034 | 4.307903 |  | 3636.034 | 3.806347
| 3764.101 | 68.04436 |  | 3766.071 | 3.125353 |  |  |  |  | 3766.071 | 3.388468 |  | 3637.061 | 4.3079175 |  | 3637.061 | 3.806295
| 3765.162 | 68.0443 |  | 3767.132 | 3.125267 |  |  |  |  | 3767.132 | 3.388293 |  | 3638.086 | 4.307881 |  | 3638.086 | 3.806286
| 3766.223 | 68.04424 |  | 3768.194 | 3.125304 |  |  |  |  | 3768.194 | 3.388263 |  | 3639.113 | 4.307889 |  | 3639.113 | 3.806317
| 3767.284 | 68.04406 |  | 3769.255 | 3.125279 |  |  |  |  | 3769.255 | 3.388205 |  | 3640.138 | 4.30791 |  | 3640.138 | 3.806288
| 3768.345 | 68.04404 |  | 3770.316203 | 3.125353 |  |  |  |  | 3770.316203 | 3.388263 |  | 3641.164 | 4.307884 |  | 3641.164 | 3.806268
| 3769.40516 | 68.0439 |  | 3771.377 | 3.125341 |  |  |  |  | 3771.377 | 3.38838 |  | 3642.19 | 4.307846 |  | 3642.19 | 3.806234
| 3770.465 | 68.04396 |  | 3772.438 | 3.125267 |  |  |  |  | 3772.438 | 3.388352 |  | 3643.216 | 4.307869 |  | 3643.216 | 3.806238
| 3771.526 | 68.0439 |  | 3773.499 | 3.125292 |  |  |  |  | 3773.499 | 3.388351 |  | 3644.242 | 4.3078425 |  | 3644.242 | 3.806228
| 3772.587 | 68.04395 |  | 3774.55908 | 3.125291 |  |  |  |  | 3774.55908 | 3.388381 |  | 3645.268 | 4.307814 |  | 3645.268 | 3.806228
| 3773.648 | 68.04388 |  | 3775.620547 | 3.125242 |  |  |  |  | 3775.620547 | 3.388203 |  | 3646.294 | 4.3078255 |  | 3646.294 | 3.80617
| 3774.707665 | 68.04382 |  | 3776.682 | 3.125268 |  |  |  |  | 3776.682 | 3.388293 |  | 3647.32 | 4.3078495 |  | 3647.32 | 3.806171
| 3775.768 | 68.0439 |  | 3777.743 | 3.125255 |  |  |  |  | 3777.743 | 3.388261 |  | 3648.346 | 4.307871 |  | 3648.346 | 3.806278
| 3776.828 | 68.04372 |  | 3778.805 | 3.12528 |  |  |  |  | 3778.805 | 3.388177 |  | 3649.372 | 4.307871 |  | 3649.372 | 3.806223
| 3777.889 | 68.04369 |  | 3779.866 | 3.125231 |  |  |  |  | 3779.866 | 3.388207 |  | 3650.398 | 4.3078755 |  | 3650.398 | 3.806249
| 3778.95 | 68.04362 |  | 3780.927 | 3.125268 |  |  |  |  | 3780.927 | 3.388204 |  | 3651.424 | 4.307858 |  | 3651.424 | 3.806232
| 3780.011338 | 68.04369 |  | 3781.988 | 3.12528 |  |  |  |  | 3781.988 | 3.388175 |  | 3652.45 | 4.307833 |  | 3652.45 | 3.806205
| 3781.072 | 68.04353 |  | 3783.049 | 3.125231 |  |  |  |  | 3783.049 | 3.388174 |  | 3653.476 | 4.307793 |  | 3653.476 | 3.806238
| 3782.134 | 68.04362 |  | 3784.111 | 3.12523 |  |  |  |  | 3784.111 | 3.388263 |  | 3654.502 | 4.3078115 |  | 3654.502 | 3.80626
| 3783.201 | 68.04354 |  | 3785.171 | 3.125256 |  |  |  |  | 3785.171 | 3.388263 |  | 3655.528 | 4.3078145 |  | 3655.528 | 3.806233
| 3784.26 | 68.04338 |  | 3786.233 | 3.125268 |  |  |  |  | 3786.233 | 3.388235 |  | 3656.554 | 4.3078855 |  | 3656.554 | 3.806282
| 3785.321 | 68.04346 |  | 3787.295 | 3.125293 |  |  |  |  | 3787.295 | 3.388202 |  | 3657.58 | 4.307881 |  | 3657.58 | 3.806206
| 3786.382 | 68.04334 |  | 3788.356 | 3.125268 |  |  |  |  | 3788.356 | 3.387999 |  | 3658.606 | 4.307814 |  | 3658.606 | 3.806264
| 3787.443 | 68.04341 |  | 3789.417 | 3.125218 |  |  |  |  | 3789.417 | 3.388083 |  | 3659.632 | 4.3078145 |  | 3659.632 | 3.806227
| 3788.504 | 68.0434 |  | 3790.478 | 3.12523 |  |  |  |  | 3790.478 | 3.388143 |  | 3660.658 | 4.307803 |  | 3660.658 | 3.806133
| 3789.564 | 68.04324 |  | 3791.539 | 3.125231 |  |  |  |  | 3791.539 | 3.388056 |  | 3661.684 | 4.3077885 |  | 3661.684 | 3.806057
| 3790.625 | 68.04314 |  | 3792.6 | 3.125256 |  |  |  |  | 3792.6 | 3.388204 |  | 3662.71 | 4.307791 |  | 3662.71 | 3.806089
| 3791.686 | 68.04317 |  | 3793.661 | 3.125206 |  |  |  |  | 3793.661 | 3.388143 |  | 3663.736 | 4.307771 |  | 3663.736 | 3.806051
| 3792.747313 | 68.04324 |  | 3794.722 | 3.125218 |  |  |  |  | 3794.722 | 3.388145 |  | 3664.762 | 4.3077725 |  | 3664.762 | 3.806067
| 3793.808 | 68.04302 |  | 3795.783 | 3.125317 |  |  |  |  | 3795.783 | 3.388057 |  | 3665.788 | 4.3077495 |  | 3665.788 | 3.806093
| 3794.868 | 68.04324 |  | 3796.845 | 3.125255 |  |  |  |  | 3796.845 | 3.388176 |  | 3666.814 | 4.307713 |  | 3666.814 | 3.806037
| 3795.928 | 68.04309 |  | 3797.907 | 3.125205 |  |  |  |  | 3797.907 | 3.388057 |  | 3667.84 | 4.307719 |  | 3667.84 | 3.806095
| 3796.988 | 68.04313 |  | 3798.968 | 3.125219 |  |  |  |  | 3798.968 | 3.388056 |  | 3668.866 | 4.3076845 |  | 3668.866 | 3.80603
| 3798.048 | 68.04303 |  | 3800.028 | 3.12528 |  |  |  |  | 3800.028 | 3.388144 |  | 3669.892 | 4.3077485 |  | 3669.892 | 3.806099
| 3799.108 | 68.04307 |  | 3801.09 | 3.125255 |  |  |  |  | 3801.09 | 3.388086 |  | 3670.918 | 4.30774 |  | 3670.918 | 3.806018
| 3800.169 | 68.04288 |  | 3802.152147 | 3.12518 |  |  |  |  | 3802.152147 | 3.387999 |  | 3671.944 | 4.307781 |  | 3671.944 | 3.805987
| 3801.229 | 68.04296 |  | 3803.214 | 3.12518 |  |  |  |  | 3803.214 | 3.388088 |  | 3672.97 | 4.307756 |  | 3672.97 | 3.806095
| 3802.29 | 68.04299 |  | 3804.276 | 3.125205 |  |  |  |  | 3804.276 | 3.387941 |  | 3673.996 | 4.3077595 |  | 3673.996 | 3.806121
| 3803.35 | 68.04295 |  | 3805.337014 | 3.125204 |  |  |  |  | 3805.337014 | 3.387967 |  | 3675.022 | 4.307753 |  | 3675.022 | 3.806086
| 3804.411 | 68.04276 |  | 3806.398 | 3.12523 |  |  |  |  | 3806.398 | 3.387967 |  | 3676.048 | 4.307699 |  | 3676.048 | 3.806071
| 3805.472 | 68.04272 |  | 3807.459 | 3.12523 |  |  |  |  | 3807.459 | 3.387968 |  | 3677.074 | 4.3076535 |  | 3677.074 | 3.806053
| 3806.532 | 68.04265 |  | 3808.565595 | 3.12523 |  |  |  |  | 3808.565595 | 3.387938 |  | 3678.1 | 4.3077065 |  | 3678.1 | 3.806075
| 3807.593 | 68.04266 |  | 3809.627 | 3.125168 |  |  |  |  | 3809.627 | 3.387939 |  | 3679.126 | 4.3076715 |  | 3679.126 | 3.806022
| 3808.654 | 68.04255 |  | 3810.688 | 3.125205 |  |  |  |  | 3810.688 | 3.38788 |  | 3680.152 | 4.30767 |  | 3680.152 | 3.806028
| 3809.714 | 68.04253 |  | 3811.752 | 3.12518 |  |  |  |  | 3811.752 | 3.387941 |  | 3681.178 | 4.3076495 |  | 3681.178 | 3.806069
| 3810.774 | 68.04263 |  | 3812.813 | 3.12523 |  |  |  |  | 3812.813 | 3.387941 |  | 3682.204 | 4.307661 |  | 3682.204 | 3.806059
| 3811.834352 | 68.04243 |  | 3813.874272 | 3.125317 |  |  |  |  | 3813.874272 | 3.387879 |  | 3683.23 | 4.307661 |  | 3683.23 | 3.806006
| 3812.896 | 68.04245 |  | 3814.936 | 3.125292 |  |  |  |  | 3814.936 | 3.387879 |  | 3684.256 | 4.307687 |  | 3684.256 | 3.806054
| 3813.956 | 68.04234 |  | 3815.996 | 3.125205 |  |  |  |  | 3815.996 | 3.387939 |  | 3685.282 | 4.30764 |  | 3685.282 | 3.806004
| 3815.016 | 68.04247 |  | 3817.057 | 3.125205 |  |  |  |  | 3817.057 | 3.387938 |  | 3686.308 | 4.3076475 |  | 3686.308 | 3.806047
| 3816.077 | 68.04243 |  | 3818.118 | 3.125205 |  |  |  |  | 3818.118 | 3.38797 |  | 3687.334 | 4.307648 |  | 3687.334 | 3.806055
| 3817.137 | 68.04254 |  | 3819.179 | 3.125167 |  |  |  |  | 3819.179 | 3.387852 |  | 3688.36 | 4.307672 |  | 3688.36 | 3.806001
| 3818.197 | 68.04213 |  | 3820.24 | 3.125168 |  |  |  |  | 3820.24 | 3.387882 |  | 3689.386 | 4.307673 |  | 3689.386 | 3.805991
| 3819.257 | 68.04223 |  | 3821.302 | 3.125204 |  |  |  |  | 3821.302 | 3.387854 |  | 3690.412 | 4.3076665 |  | 3690.412 | 3.805968
| 3820.317 | 68.04228 |  | 3822.363 | 3.125204 |  |  |  |  | 3822.363 | 3.387999 |  | 3691.438 | 4.3076685 |  | 3691.438 | 3.805963
| 3821.378 | 68.04226 |  | 3823.424 | 3.125216 |  |  |  |  | 3823.424 | 3.38794 |  | 3692.464 | 4.3076145 |  | 3692.464 | 3.805976
| 3822.438 | 68.04221 |  | 3824.485 | 3.125168 |  |  |  |  | 3824.485 | 3.387792 |  | 3693.49 | 4.307644 |  | 3693.49 | 3.805955
| 3823.499 | 68.04219 |  | 3825.547 | 3.12518 |  |  |  |  | 3825.547 | 3.387531 |  | 3694.516 | 4.3076195 |  | 3694.516 | 3.806018
| 3824.559 | 68.04232 |  | 3826.608 | 3.125205 |  |  |  |  | 3826.608 | 3.387707 |  | 3695.542 | 4.3075415 |  | 3695.542 | 3.80599
| 3825.619061 | 68.04207 |  | 3827.668 | 3.125179 |  |  |  |  | 3827.668 | 3.387677 |  | 3696.568 | 4.3075515 |  | 3696.568 | 3.806008
| 3826.68 | 68.04202 |  | 3828.729 | 3.12518 |  |  |  |  | 3828.729 | 3.387706 |  | 3697.593 | 4.307591 |  | 3697.593 | 3.805984
| 3827.766 | 68.04194 |  | 3829.79 | 3.125119 |  |  |  |  | 3829.79 | 3.387733 |  | 3698.62 | 4.3075565 |  | 3698.62 | 3.805964
| 3828.827 | 68.04181 |  | 3830.852 | 3.125168 |  |  |  |  | 3830.852 | 3.387764 |  | 3699.645 | 4.30756 |  | 3699.645 | 3.805963
| 3829.887 | 68.04184 |  | 3831.913 | 3.125143 |  |  |  |  | 3831.913 | 3.387735 |  | 3700.671 | 4.307514 |  | 3700.671 | 3.806012
| 3830.948 | 68.04173 |  | 3832.974 | 3.12518 |  |  |  |  | 3832.974 | 3.387647 |  | 3701.697 | 4.307563 |  | 3701.697 | 3.805872
| 3832.008 | 68.04195 |  | 3834.036 | 3.125131 |  |  |  |  | 3834.036 | 3.387763 |  | 3702.723 | 4.307465 |  | 3702.723 | 3.805914
| 3833.07 | 68.04191 |  | 3835.097 | 3.125131 |  |  |  |  | 3835.097 | 3.387586 |  | 3703.749 | 4.3074725 |  | 3703.749 | 3.805852
| 3834.131 | 68.04176 |  | 3836.159 | 3.125155 |  |  |  |  | 3836.159 | 3.387734 |  | 3704.775 | 4.307447 |  | 3704.775 | 3.805864
| 3835.193 | 68.04186 |  | 3837.221 | 3.125143 |  |  |  |  | 3837.221 | 3.387674 |  | 3705.801 | 4.3074625 |  | 3705.801 | 3.805866
| 3836.255 | 68.04165 |  | 3838.282 | 3.125143 |  |  |  |  | 3838.282 | 3.387706 |  | 3706.827 | 4.3074595 |  | 3706.827 | 3.805924
| 3837.315 | 68.0417 |  | 3839.343 | 3.125144 |  |  |  |  | 3839.343 | 3.387675 |  | 3707.853 | 4.3074705 |  | 3707.853 | 3.805842
| 3838.377 | 68.04159 |  | 3840.405 | 3.125131 |  |  |  |  | 3840.405 | 3.387733 |  | 3708.879 | 4.307465 |  | 3708.879 | 3.805914
| 3839.438 | 68.04197 |  | 3841.467312 | 3.125144 |  |  |  |  | 3841.467312 | 3.387647 |  | 3709.905 | 4.3074495 |  | 3709.905 | 3.805846
| 3840.498 | 68.04189 |  | 3842.528 | 3.125082 |  |  |  |  | 3842.528 | 3.387734 |  | 3710.931 | 4.307479 |  | 3710.931 | 3.805957
| 3841.559 | 68.04148 |  | 3843.59 | 3.125095 |  |  |  |  | 3843.59 | 3.387647 |  | 3711.957 | 4.30744 |  | 3711.957 | 3.805915
| 3842.621 | 68.04151 |  | 3844.652564 | 3.125083 |  |  |  |  | 3844.652564 | 3.387735 |  | 3712.983 | 4.3074335 |  | 3712.983 | 3.805846
| 3843.682 | 68.04152 |  | 3845.714 | 3.125108 |  |  |  |  | 3845.714 | 3.387646 |  | 3714.009 | 4.307422 |  | 3714.009 | 3.805896
| 3844.742 | 68.04166 |  | 3846.775029 | 3.125169 |  |  |  |  | 3846.775029 | 3.387586 |  | 3715.035 | 4.307475 |  | 3715.035 | 3.805882
| 3845.802 | 68.04156 |  | 3847.836 | 3.125131 |  |  |  |  | 3847.836 | 3.387587 |  | 3716.061 | 4.307411 |  | 3716.061 | 3.805788
| 3846.863 | 68.04165 |  | 3848.898 | 3.125132 |  |  |  |  | 3848.898 | 3.387559 |  | 3717.087 | 4.3073865 |  | 3717.087 | 3.805836
| 3847.924 | 68.04139 |  | 3849.959 | 3.125095 |  |  |  |  | 3849.959 | 3.38759 |  | 3718.113 | 4.307379 |  | 3718.113 | 3.805882
| 3848.984 | 68.04135 |  | 3851.021 | 3.125082 |  |  |  |  | 3851.021 | 3.387618 |  | 3719.139 | 4.307383 |  | 3719.139 | 3.805824
| 3850.045067 | 68.04113 |  | 3852.083 | 3.125057 |  |  |  |  | 3852.083 | 3.387677 |  | 3720.165 | 4.3073175 |  | 3720.165 | 3.80586
| 3851.104858 | 68.04128 |  | 3853.144 | 3.125057 |  |  |  |  | 3853.144 | 3.387589 |  | 3721.191 | 4.307364 |  | 3721.191 | 3.80575
| 3852.202 | 68.04122 |  | 3854.206 | 3.12507 |  |  |  |  | 3854.206 | 3.38759 |  | 3722.217 | 4.3073905 |  | 3722.217 | 3.805736
| 3853.262 | 68.04115 |  | 3855.267 | 3.125094 |  |  |  |  | 3855.267 | 3.38756 |  | 3723.243 | 4.3073455 |  | 3723.243 | 3.805712
| 3854.322 | 68.04111 |  | 3856.328 | 3.125045 |  |  |  |  | 3856.328 | 3.387589 |  | 3724.269 | 4.3073575 |  | 3724.269 | 3.805747
| 3855.383 | 68.04125 |  | 3857.39 | 3.125058 |  |  |  |  | 3857.39 | 3.387441 |  | 3725.295 | 4.307366 |  | 3725.295 | 3.805724
| 3856.444 | 68.04108 |  | 3858.453 | 3.125082 |  |  |  |  | 3858.453 | 3.387471 |  | 3726.321 | 4.3073295 |  | 3726.321 | 3.805707
| 3857.504 | 68.04128 |  | 3859.52 | 3.125032 |  |  |  |  | 3859.52 | 3.3875 |  | 3727.347 | 4.3073075 |  | 3727.347 | 3.80573
| 3858.564 | 68.04111 |  | 3860.581 | 3.125119 |  |  |  |  | 3860.581 | 3.387469 |  | 3728.373 | 4.3073615 |  | 3728.373 | 3.805756
| 3859.624123 | 68.0412 |  | 3861.645 | 3.125094 |  |  |  |  | 3861.645 | 3.387441 |  | 3729.399 | 4.307354 |  | 3729.399 | 3.805776
| 3860.685 | 68.04111 |  | 3862.706 | 3.125069 |  |  |  |  | 3862.706 | 3.387411 |  | 3730.425 | 4.3073585 |  | 3730.425 | 3.805681
| 3861.745 | 68.04102 |  | 3863.768 | 3.125082 |  |  |  |  | 3863.768 | 3.38744 |  | 3731.451 | 4.3073415 |  | 3731.451 | 3.805655
| 3862.806 | 68.04108 |  | 3864.83 | 3.125044 |  |  |  |  | 3864.83 | 3.387293 |  | 3732.477 | 4.3072595 |  | 3732.477 | 3.805771
| 3863.868 | 68.04098 |  | 3865.892 | 3.125083 |  |  |  |  | 3865.892 | 3.387383 |  | 3733.503 | 4.307334 |  | 3733.503 | 3.805705
| 3864.929 | 68.04092 |  | 3866.953 | 3.125058 |  |  |  |  | 3866.953 | 3.387384 |  | 3734.529 | 4.3073495 |  | 3734.529 | 3.805659
| 3865.992 | 68.04083 |  | 3868.014 | 3.125058 |  |  |  |  | 3868.014 | 3.387354 |  | 3735.555 | 4.30733 |  | 3735.555 | 3.805686
| 3867.052 | 68.04079 |  | 3869.076 | 3.125057 |  |  |  |  | 3869.076 | 3.387384 |  | 3736.581 | 4.307279 |  | 3736.581 | 3.805692
| 3868.113 | 68.04095 |  | 3870.137 | 3.125082 |  |  |  |  | 3870.137 | 3.387443 |  | 3737.607 | 4.307239 |  | 3737.607 | 3.805678
| 3869.173 | 68.0407 |  | 3871.198 | 3.125106 |  |  |  |  | 3871.198 | 3.387382 |  | 3738.633 | 4.3072305 |  | 3738.633 | 3.805678
| 3870.233 | 68.0408 |  | 3872.259 | 3.125082 |  |  |  |  | 3872.259 | 3.387176 |  | 3739.659 | 4.3072815 |  | 3739.659 | 3.805659
| 3871.294 | 68.04082 |  | 3873.32 | 3.125033 |  |  |  |  | 3873.32 | 3.387178 |  | 3740.685 | 4.307308 |  | 3740.685 | 3.805622
| 3872.354 | 68.0407 |  | 3874.381 | 3.125057 |  |  |  |  | 3874.381 | 3.38712 |  | 3741.711 | 4.3073355 |  | 3741.711 | 3.805651
| 3873.414 | 68.0407 |  | 3875.442457 | 3.125058 |  |  |  |  | 3875.442457 | 3.387354 |  | 3742.737 | 4.307341 |  | 3742.737 | 3.805635
| 3874.475221 | 68.04083 |  | 3876.504 | 3.125059 |  |  |  |  | 3876.504 | 3.387297 |  | 3743.763 | 4.3073015 |  | 3743.763 | 3.805631
| 3875.536 | 68.04072 |  | 3877.565 | 3.12507 |  |  |  |  | 3877.565 | 3.387238 |  | 3744.789 | 4.307259 |  | 3744.789 | 3.805664
| 3876.682 | 68.04079 |  | 3878.627 | 3.125045 |  |  |  |  | 3878.627 | 3.387268 |  | 3745.815 | 4.3073235 |  | 3745.815 | 3.80558
| 3877.742 | 68.04055 |  | 3879.689 | 3.125057 |  |  |  |  | 3879.689 | 3.387324 |  | 3746.841 | 4.3072495 |  | 3746.841 | 3.805664
| 3878.802 | 68.04055 |  | 3880.751 | 3.125045 |  |  |  |  | 3880.751 | 3.387148 |  | 3747.866 | 4.307272 |  | 3747.866 | 3.805585
| 3879.863 | 68.04057 |  | 3881.813 | 3.125033 |  |  |  |  | 3881.813 | 3.387147 |  | 3748.893 | 4.3072605 |  | 3748.893 | 3.805555
| 3880.923 | 68.04049 |  | 3882.874 | 3.125082 |  |  |  |  | 3882.874 | 3.387147 |  | 3749.918 | 4.30722 |  | 3749.918 | 3.805553
| 3881.983 | 68.04036 |  | 3883.935463 | 3.125044 |  |  |  |  | 3883.935463 | 3.387208 |  | 3750.944 | 4.30725 |  | 3750.944 | 3.805585
| 3883.044 | 68.04053 |  | 3884.997 | 3.125044 |  |  |  |  | 3884.997 | 3.387234 |  | 3751.97 | 4.307226 |  | 3751.97 | 3.80559
| 3884.105 | 68.04053 |  | 3886.058 | 3.125057 |  |  |  |  | 3886.058 | 3.387266 |  | 3752.996 | 4.307231 |  | 3752.996 | 3.805601
| 3885.166 | 68.04045 |  | 3887.118 | 3.125044 |  |  |  |  | 3887.118 | 3.38709 |  | 3754.022 | 4.307294 |  | 3754.022 | 3.805533
| 3886.227 | 68.04044 |  | 3888.179 | 3.125094 |  |  |  |  | 3888.179 | 3.387149 |  | 3755.048 | 4.307215 |  | 3755.048 | 3.805509
| 3887.287461 | 68.04029 |  | 3889.24 | 3.125056 |  |  |  |  | 3889.24 | 3.387148 |  | 3756.074 | 4.30722 |  | 3756.074 | 3.805572
| 3888.348 | 68.04027 |  | 3890.302 | 3.12502 |  |  |  |  | 3890.302 | 3.387236 |  | 3757.1 | 4.307197 |  | 3757.1 | 3.805475
| 3889.41 | 68.04046 |  | 3891.362 | 3.125069 |  |  |  |  | 3891.362 | 3.387235 |  | 3758.126 | 4.3072155 |  | 3758.126 | 3.805447
| 3890.47 | 68.04017 |  | 3892.424 | 3.125032 |  |  |  |  | 3892.424 | 3.387147 |  | 3759.152 | 4.3071935 |  | 3759.152 | 3.805523
| 3891.530222 | 68.04021 |  | 3893.486 | 3.12502 |  |  |  |  | 3893.486 | 3.387235 |  | 3760.178 | 4.307132 |  | 3760.178 | 3.80549
| 3892.591 | 68.04008 |  | 3894.547 | 3.125045 |  |  |  |  | 3894.547 | 3.387265 |  | 3761.204 | 4.3071765 |  | 3761.204 | 3.805453
| 3893.653 | 68.04008 |  | 3895.609 | 3.125008 |  |  |  |  | 3895.609 | 3.387032 |  | 3762.23 | 4.307154 |  | 3762.23 | 3.805466
| 3894.714 | 68.04005 |  | 3896.67 | 3.125032 |  |  |  |  | 3896.67 | 3.387032 |  | 3763.256 | 4.307182 |  | 3763.256 | 3.80545
| 3895.775 | 68.04002 |  | 3897.731 | 3.125033 |  |  |  |  | 3897.731 | 3.386943 |  | 3764.282 | 4.307187 |  | 3764.282 | 3.805422
| 3896.836 | 68.03991 |  | 3898.792 | 3.125008 |  |  |  |  | 3898.792 | 3.387234 |  | 3765.308 | 4.307179 |  | 3765.308 | 3.805411
| 3897.896 | 68.03999 |  | 3899.853 | 3.125008 |  |  |  |  | 3899.853 | 3.387235 |  | 3766.334 | 4.307134 |  | 3766.334 | 3.805396
| 3899.032 | 68.04001 |  | 3900.915 | 3.125045 |  |  |  |  | 3900.915 | 3.387088 |  | 3767.36 | 4.307159 |  | 3767.36 | 3.80539
| 3900.092 | 68.03993 |  | 3901.976 | 3.125044 |  |  |  |  | 3901.976 | 3.387205 |  | 3768.386 | 4.3071665 |  | 3768.386 | 3.805308
| 3901.152 | 68.03999 |  | 3903.037 | 3.124995 |  |  |  |  | 3903.037 | 3.386914 |  | 3769.412 | 4.307146 |  | 3769.412 | 3.80534
| 3902.211803 | 68.03982 |  | 3904.098574 | 3.125045 |  |  |  |  | 3904.098574 | 3.387177 |  | 3770.438 | 4.3071525 |  | 3770.438 | 3.805292
| 3903.272 | 68.03986 |  | 3905.16 | 3.125032 |  |  |  |  | 3905.16 | 3.38706 |  | 3771.464 | 4.307105 |  | 3771.464 | 3.805343
| 3904.332 | 68.03992 |  | 3906.221 | 3.125069 |  |  |  |  | 3906.221 | 3.387148 |  | 3772.49 | 4.3070665 |  | 3772.49 | 3.80524
| 3905.393 | 68.03992 |  | 3907.284 | 3.124995 |  |  |  |  | 3907.284 | 3.387031 |  | 3773.516 | 4.307049 |  | 3773.516 | 3.80533
| 3906.453 | 68.04002 |  | 3908.345 | 3.125008 |  |  |  |  | 3908.345 | 3.386824 |  | 3774.542 | 4.307092 |  | 3774.542 | 3.80537
| 3907.513 | 68.03985 |  | 3909.407 | 3.125094 |  |  |  |  | 3909.407 | 3.386941 |  | 3775.568 | 4.3070605 |  | 3775.568 | 3.805307
| 3908.574 | 68.03973 |  | 3910.468572 | 3.125032 |  |  |  |  | 3910.468572 | 3.386885 |  | 3776.594 | 4.3070785 |  | 3776.594 | 3.805241
| 3909.636 | 68.03984 |  | 3911.531 | 3.125045 |  |  |  |  | 3911.531 | 3.386885 |  | 3777.62 | 4.3070955 |  | 3777.62 | 3.805296
| 3910.697 | 68.0396 |  | 3912.592 | 3.124995 |  |  |  |  | 3912.592 | 3.386884 |  | 3778.646 | 4.3070855 |  | 3778.646 | 3.805293
| 3911.757 | 68.03956 |  | 3913.653 | 3.125032 |  |  |  |  | 3913.653 | 3.386999 |  | 3779.672 | 4.307048 |  | 3779.672 | 3.805307
| 3912.819 | 68.03961 |  | 3914.766 | 3.12502 |  |  |  |  | 3914.766 | 3.386969 |  | 3780.698 | 4.307106 |  | 3780.698 | 3.805228
| 3913.88 | 68.03963 |  | 3915.828 | 3.125057 |  |  |  |  | 3915.828 | 3.386969 |  | 3781.723639 | 4.307091 |  | 3781.723639 | 3.805246
| 3914.940485 | 68.03983 |  | 3916.889 | 3.124995 |  |  |  |  | 3916.889 | 3.386822 |  | 3782.75 | 4.3071015 |  | 3782.75 | 3.805206
| 3916 | 68.03965 |  | 3917.95 | 3.124994 |  |  |  |  | 3917.95 | 3.387086 |  | 3783.776 | 4.3071135 |  | 3783.776 | 3.805215
| 3917.062 | 68.03967 |  | 3919.011 | 3.125081 |  |  |  |  | 3919.011 | 3.386968 |  | 3784.802 | 4.307068 |  | 3784.802 | 3.805248
| 3918.123 | 68.03957 |  | 3920.073211 | 3.124983 |  |  |  |  | 3920.073211 | 3.38697 |  | 3785.828 | 4.3070895 |  | 3785.828 | 3.805246
| 3919.184 | 68.03941 |  | 3921.135 | 3.125032 |  |  |  |  | 3921.135 | 3.386879 |  | 3786.854 | 4.307061 |  | 3786.854 | 3.80527
| 3920.245 | 68.03958 |  | 3922.196 | 3.125057 |  |  |  |  | 3922.196 | 3.386969 |  | 3787.88 | 4.3070615 |  | 3787.88 | 3.805208
| 3921.306 | 68.0395 |  | 3923.258 | 3.125008 |  |  |  |  | 3923.258 | 3.38688 |  | 3788.906 | 4.3070795 |  | 3788.906 | 3.80518
| 3922.367 | 68.03937 |  | 3924.319 | 3.124996 |  |  |  |  | 3924.319 | 3.386967 |  | 3789.932 | 4.3069795 |  | 3789.932 | 3.805145
| 3923.427 | 68.03936 |  | 3925.38 | 3.125033 |  |  |  |  | 3925.38 | 3.386882 |  | 3790.958 | 4.3070285 |  | 3790.958 | 3.805144
| 3924.487 | 68.03936 |  | 3926.441 | 3.125008 |  |  |  |  | 3926.441 | 3.38694 |  | 3791.983 | 4.307024 |  | 3791.983 | 3.805138
| 3925.547 | 68.03922 |  | 3927.503 | 3.125008 |  |  |  |  | 3927.503 | 3.386791 |  | 3793.01 | 4.3069295 |  | 3793.01 | 3.805096
| 3926.607814 | 68.03922 |  | 3928.565 | 3.125009 |  |  |  |  | 3928.565 | 3.386879 |  | 3794.035 | 4.306987 |  | 3794.035 | 3.805007
| 3927.668 | 68.0393 |  | 3929.627 | 3.125045 |  |  |  |  | 3929.627 | 3.386852 |  | 3795.061 | 4.306979 |  | 3795.061 | 3.805069
| 3928.728 | 68.03925 |  | 3930.688452 | 3.125009 |  |  |  |  | 3930.688452 | 3.386852 |  | 3796.087 | 4.306977 |  | 3796.087 | 3.804962
| 3929.789 | 68.03925 |  | 3931.750398 | 3.125008 |  |  |  |  | 3931.750398 | 3.386765 |  | 3797.113 | 4.3070375 |  | 3797.113 | 3.805018
| 3930.85 | 68.03907 |  | 3932.894 | 3.124933 |  |  |  |  | 3932.894 | 3.386825 |  | 3798.139 | 4.307003 |  | 3798.139 | 3.805033
| 3931.909 | 68.03893 |  | 3933.956 | 3.125008 |  |  |  |  | 3933.956 | 3.386824 |  | 3799.165 | 4.306945 |  | 3799.165 | 3.805005
| 3932.97 | 68.03904 |  | 3935.017 | 3.12502 |  |  |  |  | 3935.017 | 3.386679 |  | 3800.191 | 4.306872 |  | 3800.191 | 3.804949
| 3934.032 | 68.03912 |  | 3936.078 | 3.12497 |  |  |  |  | 3936.078 | 3.386649 |  | 3801.217 | 4.306917 |  | 3801.217 | 3.804989
| 3935.092972 | 68.03909 |  | 3937.141 | 3.12497 |  |  |  |  | 3937.141 | 3.386592 |  | 3802.243 | 4.306925 |  | 3802.243 | 3.804893
| 3936.153 | 68.03912 |  | 3938.202 | 3.124934 |  |  |  |  | 3938.202 | 3.386706 |  | 3803.269 | 4.3069675 |  | 3803.269 | 3.804923
| 3937.215 | 68.0391 |  | 3939.263 | 3.125033 |  |  |  |  | 3939.263 | 3.386763 |  | 3804.295 | 4.306871 |  | 3804.295 | 3.805007
| 3938.276 | 68.03893 |  | 3940.326 | 3.124946 |  |  |  |  | 3940.326 | 3.386502 |  | 3805.321 | 4.306857 |  | 3805.321 | 3.804843
| 3939.335 | 68.03902 |  | 3941.388 | 3.124983 |  |  |  |  | 3941.388 | 3.386735 |  | 3806.347 | 4.3068845 |  | 3806.347 | 3.804945
| 3940.395 | 68.03881 |  | 3942.449782 | 3.124933 |  |  |  |  | 3942.449782 | 3.386676 |  | 3807.373 | 4.306892 |  | 3807.373 | 3.80497
| 3941.456 | 68.03886 |  | 3943.51 | 3.12497 |  |  |  |  | 3943.51 | 3.386679 |  | 3808.399 | 4.306883 |  | 3808.399 | 3.804979
| 3942.517 | 68.03896 |  | 3944.572 | 3.124971 |  |  |  |  | 3944.572 | 3.386736 |  | 3809.425 | 4.3068845 |  | 3809.425 | 3.804877
| 3943.577 | 68.03884 |  | 3945.633 | 3.124884 |  |  |  |  | 3945.633 | 3.386793 |  | 3810.451 | 4.3069235 |  | 3810.451 | 3.804857
| 3944.638 | 68.03883 |  | 3946.69437 | 3.124959 |  |  |  |  | 3946.69437 | 3.386735 |  | 3811.477 | 4.3069005 |  | 3811.477 | 3.80486
| 3945.699 | 68.03881 |  | 3947.756 | 3.124934 |  |  |  |  | 3947.756 | 3.386648 |  | 3812.503 | 4.3068645 |  | 3812.503 | 3.804859
| 3946.76 | 68.03872 |  | 3948.817 | 3.124921 |  |  |  |  | 3948.817 | 3.386587 |  | 3813.529 | 4.3068835 |  | 3813.529 | 3.804828
| 3947.843 | 68.0388 |  | 3949.879 | 3.124934 |  |  |  |  | 3949.879 | 3.386591 |  | 3814.555 | 4.3068805 |  | 3814.555 | 3.80489
| 3948.904 | 68.03881 |  | 3950.94 | 3.124971 |  |  |  |  | 3950.94 | 3.386706 |  | 3815.581 | 4.3068835 |  | 3815.581 | 3.80483
| 3949.964 | 68.03869 |  | 3952.001 | 3.124934 |  |  |  |  | 3952.001 | 3.386646 |  | 3816.607 | 4.3068705 |  | 3816.607 | 3.804759
| 3951.024 | 68.03876 |  | 3953.141 | 3.124934 |  |  |  |  | 3953.141 | 3.38656 |  | 3817.633 | 4.3068865 |  | 3817.633 | 3.804817
| 3952.085 | 68.03852 |  | 3954.201266 | 3.12497 |  |  |  |  | 3954.201266 | 3.386646 |  | 3818.659 | 4.3068505 |  | 3818.659 | 3.804802
| 3953.145 | 68.03866 |  | 3955.263 | 3.124958 |  |  |  |  | 3955.263 | 3.386589 |  | 3819.685 | 4.3068625 |  | 3819.685 | 3.804825
| 3954.206 | 68.03864 |  | 3956.324 | 3.124958 |  |  |  |  | 3956.324 | 3.386591 |  | 3820.711 | 4.3068625 |  | 3820.711 | 3.804841
| 3955.267 | 68.03857 |  | 3957.385281 | 3.124971 |  |  |  |  | 3957.385281 | 3.386737 |  | 3821.737 | 4.306839 |  | 3821.737 | 3.804779
| 3956.326 | 68.03856 |  | 3958.447 | 3.124922 |  |  |  |  | 3958.447 | 3.386708 |  | 3822.763 | 4.3068455 |  | 3822.763 | 3.804764
| 3957.387 | 68.03857 |  | 3959.507978 | 3.124909 |  |  |  |  | 3959.507978 | 3.386678 |  | 3823.789 | 4.3069025 |  | 3823.789 | 3.804806
| 3958.448 | 68.03848 |  | 3960.57 | 3.124922 |  |  |  |  | 3960.57 | 3.386589 |  | 3824.815 | 4.3068845 |  | 3824.815 | 3.804764
| 3959.509 | 68.0385 |  | 3961.631 | 3.124945 |  |  |  |  | 3961.631 | 3.386646 |  | 3825.841 | 4.3068485 |  | 3825.841 | 3.804796
| 3960.569 | 68.03857 |  | 3962.693 | 3.125007 |  |  |  |  | 3962.693 | 3.386558 |  | 3826.867 | 4.306842 |  | 3826.867 | 3.804818
| 3961.630394 | 68.03853 |  | 3963.753 | 3.124959 |  |  |  |  | 3963.753 | 3.386559 |  | 3827.893 | 4.3068275 |  | 3827.893 | 3.804793
| 3962.691 | 68.03851 |  | 3964.814288 | 3.124921 |  |  |  |  | 3964.814288 | 3.386558 |  | 3828.919 | 4.30678 |  | 3828.919 | 3.804721
| 3963.751577 | 68.03844 |  | 3965.875 | 3.124934 |  |  |  |  | 3965.875 | 3.386736 |  | 3829.945 | 4.3068325 |  | 3829.945 | 3.804712
| 3964.811 | 68.03832 |  | 3966.936 | 3.124922 |  |  |  |  | 3966.936 | 3.38656 |  | 3830.971 | 4.3067905 |  | 3830.971 | 3.804724
| 3965.872 | 68.0384 |  | 3967.996 | 3.124958 |  |  |  |  | 3967.996 | 3.38659 |  | 3831.996 | 4.3067745 |  | 3831.996 | 3.804758
| 3966.932682 | 68.03837 |  | 3969.058 | 3.124872 |  |  |  |  | 3969.058 | 3.386533 |  | 3833.023 | 4.3067345 |  | 3833.023 | 3.804799
| 3967.994 | 68.03818 |  | 3970.119 | 3.12492 |  |  |  |  | 3970.119 | 3.386647 |  | 3834.048 | 4.306733 |  | 3834.048 | 3.804721
| 3969.055 | 68.03819 |  | 3971.18 | 3.124884 |  |  |  |  | 3971.18 | 3.386559 |  | 3835.075 | 4.306747 |  | 3835.075 | 3.804749
| 3970.115 | 68.03831 |  | 3972.241 | 3.124933 |  |  |  |  | 3972.241 | 3.386591 |  | 3836.1 | 4.306739 |  | 3836.1 | 3.804669
| 3971.177 | 68.03795 |  | 3973.301 | 3.124884 |  |  |  |  | 3973.301 | 3.386503 |  | 3837.126 | 4.3067615 |  | 3837.126 | 3.80473
| 3972.249 | 68.03822 |  | 3974.362 | 3.124883 |  |  |  |  | 3974.362 | 3.386474 |  | 3838.152 | 4.3067645 |  | 3838.152 | 3.804624
| 3973.309 | 68.03804 |  | 3975.488 | 3.124822 |  |  |  |  | 3975.488 | 3.386532 |  | 3839.178 | 4.306767 |  | 3839.178 | 3.804682
| 3974.370759 | 68.03806 |  | 3976.549 | 3.124884 |  |  |  |  | 3976.549 | 3.386504 |  | 3840.204 | 4.3067475 |  | 3840.204 | 3.804625
| 3975.431582 | 68.0379 |  | 3977.61 | 3.124921 |  |  |  |  | 3977.61 | 3.386564 |  | 3841.23 | 4.306734 |  | 3841.23 | 3.804672
| 3976.492 | 68.03808 |  | 3978.67146 | 3.124921 |  |  |  |  | 3978.67146 | 3.386536 |  | 3842.256 | 4.3066935 |  | 3842.256 | 3.80463
| 3977.554 | 68.03809 |  | 3979.733555 | 3.124945 |  |  |  |  | 3979.733555 | 3.386474 |  | 3843.282 | 4.3066785 |  | 3843.282 | 3.804629
| 3978.614 | 68.03798 |  | 3980.794161 | 3.124884 |  |  |  |  | 3980.794161 | 3.386472 |  | 3844.308 | 4.3066785 |  | 3844.308 | 3.804637
| 3979.675 | 68.03799 |  | 3981.855 | 3.124872 |  |  |  |  | 3981.855 | 3.386385 |  | 3845.334 | 4.306687 |  | 3845.334 | 3.804615
| 3980.735687 | 68.03782 |  | 3982.917 | 3.124834 |  |  |  |  | 3982.917 | 3.386562 |  | 3846.36 | 4.30668 |  | 3846.36 | 3.804639
| 3981.79666 | 68.03788 |  | 3983.978 | 3.124835 |  |  |  |  | 3983.978 | 3.386592 |  | 3847.386 | 4.30661 |  | 3847.386 | 3.804562
| 3982.858 | 68.03795 |  | 3985.04 | 3.124847 |  |  |  |  | 3985.04 | 3.386593 |  | 3848.412 | 4.3065995 |  | 3848.412 | 3.804587
| 3983.919 | 68.03786 |  | 3986.101 | 3.124872 |  |  |  |  | 3986.101 | 3.386357 |  | 3849.438 | 4.3065995 |  | 3849.438 | 3.804638
| 3984.98 | 68.0379 |  | 3987.162 | 3.124823 |  |  |  |  | 3987.162 | 3.386359 |  | 3850.464 | 4.306661 |  | 3850.464 | 3.8046
| 3986.04 | 68.0377 |  | 3988.224 | 3.124884 |  |  |  |  | 3988.224 | 3.386416 |  | 3851.49 | 4.3065775 |  | 3851.49 | 3.80456
| 3987.101231 | 68.0377 |  | 3989.286 | 3.124897 |  |  |  |  | 3989.286 | 3.386446 |  | 3852.516 | 4.306632 |  | 3852.516 | 3.804531
| 3988.162 | 68.0376 |  | 3990.348 | 3.124884 |  |  |  |  | 3990.348 | 3.386532 |  | 3853.542 | 4.3066035 |  | 3853.542 | 3.804563
| 3989.222 | 68.03761 |  | 3991.409 | 3.124846 |  |  |  |  | 3991.409 | 3.386528 |  | 3854.568 | 4.306583 |  | 3854.568 | 3.804586
| 3990.283 | 68.03758 |  | 3992.47 | 3.124908 |  |  |  |  | 3992.47 | 3.386354 |  | 3855.594 | 4.306646 |  | 3855.594 | 3.804578
| 3991.344 | 68.03747 |  | 3993.532 | 3.124834 |  |  |  |  | 3993.532 | 3.386381 |  | 3856.62 | 4.3065935 |  | 3856.62 | 3.804571
| 3992.409 | 68.03757 |  | 3994.594 | 3.124834 |  |  |  |  | 3994.594 | 3.386388 |  | 3857.646 | 4.30664 |  | 3857.646 | 3.804569
| 3993.47 | 68.03753 |  | 3995.655 | 3.124834 |  |  |  |  | 3995.655 | 3.386416 |  | 3858.672 | 4.3066075 |  | 3858.672 | 3.804528
| 3994.531 | 68.03738 |  | 3996.717 | 3.12492 |  |  |  |  | 3996.717 | 3.386357 |  | 3859.698 | 4.3066015 |  | 3859.698 | 3.804543
| 3995.591 | 68.03777 |  | 3997.827725 | 3.124846 |  |  |  |  | 3997.827725 | 3.38639 |  | 3860.724 | 4.306588 |  | 3860.724 | 3.804511
| 3996.652 | 68.03745 |  | 3998.889 | 3.124872 |  |  |  |  | 3998.889 | 3.38633 |  | 3861.75 | 4.306552 |  | 3861.75 | 3.804563
| 3997.712 | 68.03748 |  | 3999.95 | 3.124847 |  |  |  |  | 3999.95 | 3.386385 |  | 3862.776 | 4.306619 |  | 3862.776 | 3.804605
| 3998.773 | 68.03741 |  | 4001.011 | 3.124834 |  |  |  |  | 4001.011 | 3.386327 |  | 3863.802 | 4.3065285 |  | 3863.802 | 3.804563
| 3999.833 | 68.03756 |  | 4002.073 | 3.124822 |  |  |  |  | 4002.073 | 3.386384 |  | 3864.828 | 4.306577 |  | 3864.828 | 3.804625
| 4000.894 | 68.03746 |  | 4003.134 | 3.124834 |  |  |  |  | 4003.134 | 3.386354 |  | 3865.854 | 4.306566 |  | 3865.854 | 3.804547
| 4001.955 | 68.03739 |  | 4004.196 | 3.12476 |  |  |  |  | 4004.196 | 3.386383 |  | 3866.88 | 4.30656 |  | 3866.88 | 3.804499
| 4003.016355 | 68.03732 |  | 4005.256 | 3.124785 |  |  |  |  | 4005.256 | 3.38647 |  | 3867.906 | 4.306568 |  | 3867.906 | 3.804491
| 4004.076 | 68.03733 |  | 4006.319 | 3.124822 |  |  |  |  | 4006.319 | 3.386498 |  | 3868.932 | 4.3065485 |  | 3868.932 | 3.804408
| 4005.136533 | 68.03723 |  | 4007.38 | 3.12476 |  |  |  |  | 4007.38 | 3.386556 |  | 3869.958 | 4.306533 |  | 3869.958 | 3.804433
| 4006.197376 | 68.03725 |  | 4008.441 | 3.124786 |  |  |  |  | 4008.441 | 3.386529 |  | 3870.984 | 4.3064925 |  | 3870.984 | 3.804343
| 4007.257 | 68.03722 |  | 4009.502 | 3.124835 |  |  |  |  | 4009.502 | 3.386646 |  | 3872.01 | 4.3065035 |  | 3872.01 | 3.804455
| 4008.318 | 68.03712 |  | 4010.564 | 3.124798 |  |  |  |  | 4010.564 | 3.386707 |  | 3873.036 | 4.306486 |  | 3873.036 | 3.804436
| 4009.378 | 68.03711 |  | 4011.626045 | 3.124798 |  |  |  |  | 4011.626045 | 3.386881 |  | 3874.062 | 4.306543 |  | 3874.062 | 3.804512
| 4010.439 | 68.03697 |  | 4012.688 | 3.124772 |  |  |  |  | 4012.688 | 3.386794 |  | 3875.088 | 4.306461 |  | 3875.088 | 3.804473
| 4011.499 | 68.03709 |  | 4013.75 | 3.124847 |  |  |  |  | 4013.75 | 3.386882 |  | 3876.113 | 4.30648 |  | 3876.113 | 3.804404
| 4012.56 | 68.03694 |  | 4014.811 | 3.124798 |  |  |  |  | 4014.811 | 3.386941 |  | 3877.14 | 4.306553 |  | 3877.14 | 3.80443
| 4013.621 | 68.03708 |  | 4015.872 | 3.12481 |  |  |  |  | 4015.872 | 3.386942 |  | 3878.165 | 4.3066055 |  | 3878.165 | 3.804384
| 4014.682 | 68.03696 |  | 4016.933 | 3.124786 |  |  |  |  | 4016.933 | 3.38703 |  | 3879.191 | 4.3065205 |  | 3879.191 | 3.804441
| 4015.743 | 68.03688 |  | 4017.994 | 3.124823 |  |  |  |  | 4017.994 | 3.387088 |  | 3880.217 | 4.3065215 |  | 3880.217 | 3.804369
| 4016.801857 | 68.03688 |  | 4019.055 | 3.124835 |  |  |  |  | 4019.055 | 3.387146 |  | 3881.243 | 4.306526 |  | 3881.243 | 3.804317
| 4017.863 | 68.03674 |  | 4020.115 | 3.124822 |  |  |  |  | 4020.115 | 3.387294 |  | 3882.269 | 4.306574 |  | 3882.269 | 3.804328
| 4018.923589 | 68.0368 |  | 4021.177 | 3.124822 |  |  |  |  | 4021.177 | 3.387351 |  | 3883.295 | 4.3065585 |  | 3883.295 | 3.804327
| 4019.985 | 68.03676 |  | 4022.239 | 3.124785 |  |  |  |  | 4022.239 | 3.387498 |  | 3884.321 | 4.3064815 |  | 3884.321 | 3.80426
| 4021.046 | 68.03698 |  | 4023.3 | 3.124885 |  |  |  |  | 4023.3 | 3.387587 |  | 3885.347 | 4.306495 |  | 3885.347 | 3.804382
| 4022.107 | 68.03696 |  | 4024.362 | 3.124847 |  |  |  |  | 4024.362 | 3.387558 |  | 3886.373 | 4.306482 |  | 3886.373 | 3.804315
| 4023.167 | 68.03715 |  | 4025.423 | 3.124847 |  |  |  |  | 4025.423 | 3.387765 |  | 3887.399 | 4.306517 |  | 3887.399 | 3.804331
| 4024.228 | 68.03687 |  | 4026.538 | 3.124884 |  |  |  |  | 4026.538 | 3.387794 |  | 3888.425 | 4.306473 |  | 3888.425 | 3.804295
| 4025.289 | 68.03675 |  | 4027.598 | 3.124859 |  |  |  |  | 4027.598 | 3.38794 |  | 3889.451 | 4.306496 |  | 3889.451 | 3.80429
| 4026.349 | 68.03674 |  | 4028.66 | 3.124858 |  |  |  |  | 4028.66 | 3.388147 |  | 3890.477 | 4.3064475 |  | 3890.477 | 3.804251
| 4027.409 | 68.03658 |  | 4029.722 | 3.124846 |  |  |  |  | 4029.722 | 3.388205 |  | 3891.503 | 4.3064285 |  | 3891.503 | 3.804231
| 4028.47 | 68.03632 |  | 4030.783051 | 3.124933 |  |  |  |  | 4030.783051 | 3.388293 |  | 3892.529 | 4.3064815 |  | 3892.529 | 3.804297
| 4029.53 | 68.03616 |  | 4031.844 | 3.124871 |  |  |  |  | 4031.844 | 3.38835 |  | 3893.555 | 4.3064475 |  | 3893.555 | 3.804269
| 4030.59 | 68.03587 |  | 4032.904 | 3.124896 |  |  |  |  | 4032.904 | 3.388641 |  | 3894.581 | 4.3064275 |  | 3894.581 | 3.804231
| 4031.65 | 68.03548 |  | 4033.965 | 3.124933 |  |  |  |  | 4033.965 | 3.388876 |  | 3895.607 | 4.306365 |  | 3895.607 | 3.804164
| 4032.711 | 68.03506 |  | 4035.026 | 3.124909 |  |  |  |  | 4035.026 | 3.388874 |  | 3896.633 | 4.306343 |  | 3896.633 | 3.804194
| 4033.771 | 68.03484 |  | 4036.087 | 3.124909 |  |  |  |  | 4036.087 | 3.388993 |  | 3897.659 | 4.306321 |  | 3897.659 | 3.804204
| 4034.832 | 68.03475 |  | 4037.148 | 3.124971 |  |  |  |  | 4037.148 | 3.388962 |  | 3898.685 | 4.3063395 |  | 3898.685 | 3.804228
| 4035.892 | 68.03432 |  | 4038.21 | 3.124946 |  |  |  |  | 4038.21 | 3.389197 |  | 3899.711 | 4.306334 |  | 3899.711 | 3.804215
| 4036.952 | 68.03417 |  | 4039.27011 | 3.12497 |  |  |  |  | 4039.27011 | 3.389197 |  | 3900.737 | 4.3063435 |  | 3900.737 | 3.804177
| 4038.013 | 68.03419 |  | 4040.331 | 3.124946 |  |  |  |  | 4040.331 | 3.389375 |  | 3901.763 | 4.306306 |  | 3901.763 | 3.804173
| 4039.129 | 68.03336 |  | 4041.392 | 3.125007 |  |  |  |  | 4041.392 | 3.389404 |  | 3902.789 | 4.3063235 |  | 3902.789 | 3.804172
| 4040.19 | 68.03316 |  | 4042.454 | 3.124995 |  |  |  |  | 4042.454 | 3.389666 |  | 3903.815 | 4.306364 |  | 3903.815 | 3.804227
| 4041.25 | 68.03291 |  | 4043.515 | 3.125006 |  |  |  |  | 4043.515 | 3.389872 |  | 3904.841 | 4.30634 |  | 3904.841 | 3.804179
| 4042.311 | 68.03297 |  | 4044.577 | 3.124957 |  |  |  |  | 4044.577 | 3.389956 |  | 3905.867 | 4.3063295 |  | 3905.867 | 3.804173
| 4043.373 | 68.03252 |  | 4045.638 | 3.125033 |  |  |  |  | 4045.638 | 3.389959 |  | 3906.893 | 4.3063135 |  | 3906.893 | 3.804113
| 4044.433 | 68.03249 |  | 4046.7 | 3.125045 |  |  |  |  | 4046.7 | 3.390134 |  | 3907.919 | 4.3063175 |  | 3907.919 | 3.8041
| 4045.493 | 68.03242 |  | 4047.762 | 3.125069 |  |  |  |  | 4047.762 | 3.390311 |  | 3908.945 | 4.306372 |  | 3908.945 | 3.804083
| 4046.553965 | 68.03245 |  | 4048.907 | 3.125069 |  |  |  |  | 4048.907 | 3.390427 |  | 3909.971 | 4.306323 |  | 3909.971 | 3.804131
| 4047.615 | 68.03234 |  | 4049.968 | 3.125094 |  |  |  |  | 4049.968 | 3.390401 |  | 3910.997 | 4.306402 |  | 3910.997 | 3.804065
| 4048.676 | 68.03226 |  | 4051.03 | 3.125033 |  |  |  |  | 4051.03 | 3.390458 |  | 3912.023 | 4.306352 |  | 3912.023 | 3.804059
| 4049.738 | 68.03211 |  | 4052.091 | 3.125057 |  |  |  |  | 4052.091 | 3.390516 |  | 3913.049 | 4.3063775 |  | 3913.049 | 3.804057
| 4050.798811 | 68.03217 |  | 4053.153 | 3.125119 |  |  |  |  | 4053.153 | 3.390574 |  | 3914.074 | 4.3063775 |  | 3914.074 | 3.803989
| 4051.859 | 68.03204 |  | 4054.215 | 3.124958 |  |  |  |  | 4054.215 | 3.390868 |  | 3915.101 | 4.3063975 |  | 3915.101 | 3.804114
| 4052.92 | 68.0321 |  | 4055.277 | 3.125057 |  |  |  |  | 4055.277 | 3.390986 |  | 3916.126 | 4.306331 |  | 3916.126 | 3.804095
| 4053.98 | 68.03199 |  | 4056.34 | 3.125057 |  |  |  |  | 4056.34 | 3.391193 |  | 3917.153 | 4.3063485 |  | 3917.153 | 3.804047
| 4055.042 | 68.03185 |  | 4057.402 | 3.125044 |  |  |  |  | 4057.402 | 3.391252 |  | 3918.178 | 4.306351 |  | 3918.178 | 3.804021
| 4056.103 | 68.03199 |  | 4058.463 | 3.125081 |  |  |  |  | 4058.463 | 3.391371 |  | 3919.204 | 4.306389 |  | 3919.204 | 3.803973
| 4057.164 | 68.03176 |  | 4059.525 | 3.125082 |  |  |  |  | 4059.525 | 3.391398 |  | 3920.23 | 4.3063885 |  | 3920.23 | 3.804034
| 4058.225 | 68.03172 |  | 4060.587 | 3.125082 |  |  |  |  | 4060.587 | 3.391634 |  | 3921.256 | 4.3063795 |  | 3921.256 | 3.804027
| 4059.286 | 68.03185 |  | 4061.649 | 3.125118 |  |  |  |  | 4061.649 | 3.391692 |  | 3922.282 | 4.3063185 |  | 3922.282 | 3.80398
| 4060.346524 | 68.03193 |  | 4062.709983 | 3.125069 |  |  |  |  | 4062.709983 | 3.391898 |  | 3923.308 | 4.3063425 |  | 3923.308 | 3.803993
| 4061.408 | 68.03172 |  | 4063.771 | 3.125131 |  |  |  |  | 4063.771 | 3.391898 |  | 3924.334 | 4.306345 |  | 3924.334 | 3.803985
| 4062.469 | 68.03164 |  | 4064.832 | 3.125168 |  |  |  |  | 4064.832 | 3.391987 |  | 3925.36 | 4.306334 |  | 3925.36 | 3.803964
| 4063.53 | 68.03168 |  | 4065.892076 | 3.125118 |  |  |  |  | 4065.892076 | 3.392221 |  | 3926.386 | 4.306367 |  | 3926.386 | 3.803956
| 4064.591 | 68.03178 |  | 4066.953 | 3.125143 |  |  |  |  | 4066.953 | 3.392279 |  | 3927.412 | 4.3063855 |  | 3927.412 | 3.803983
| 4065.662 | 68.03162 |  | 4068.015 | 3.125179 |  |  |  |  | 4068.015 | 3.392514 |  | 3928.438 | 4.306354 |  | 3928.438 | 3.803904
| 4066.722 | 68.03167 |  | 4069.138 | 3.125155 |  |  |  |  | 4069.138 | 3.392426 |  | 3929.464 | 4.3063415 |  | 3929.464 | 3.803953
| 4067.782346 | 68.03155 |  | 4070.199 | 3.125168 |  |  |  |  | 4070.199 | 3.392691 |  | 3930.49 | 4.306398 |  | 3930.49 | 3.803884
| 4068.842 | 68.03152 |  | 4071.259 | 3.125168 |  |  |  |  | 4071.259 | 3.392805 |  | 3931.516 | 4.306325 |  | 3931.516 | 3.803913
| 4069.903 | 68.03167 |  | 4072.32 | 3.125144 |  |  |  |  | 4072.32 | 3.392834 |  | 3932.542 | 4.306292 |  | 3932.542 | 3.803875
| 4070.963 | 68.03168 |  | 4073.382 | 3.125167 |  |  |  |  | 4073.382 | 3.392952 |  | 3933.568 | 4.3063365 |  | 3933.568 | 3.803867
| 4072.022 | 68.03152 |  | 4074.442 | 3.125094 |  |  |  |  | 4074.442 | 3.393098 |  | 3934.594 | 4.306361 |  | 3934.594 | 3.803848
| 4073.083 | 68.03162 |  | 4075.504 | 3.125167 |  |  |  |  | 4075.504 | 3.393187 |  | 3935.62 | 4.306298 |  | 3935.62 | 3.803804
| 4074.144 | 68.03162 |  | 4076.565 | 3.125143 |  |  |  |  | 4076.565 | 3.393392 |  | 3936.646 | 4.3062735 |  | 3936.646 | 3.803809
| 4075.205 | 68.03152 |  | 4077.625908 | 3.125168 |  |  |  |  | 4077.625908 | 3.393306 |  | 3937.672 | 4.306274 |  | 3937.672 | 3.803888
| 4076.266 | 68.0314 |  | 4078.687 | 3.125118 |  |  |  |  | 4078.687 | 3.393454 |  | 3938.698 | 4.30622 |  | 3938.698 | 3.803886
| 4077.326 | 68.03143 |  | 4079.749 | 3.125131 |  |  |  |  | 4079.749 | 3.39363 |  | 3939.724 | 4.306215 |  | 3939.724 | 3.803832
| 4078.387 | 68.03132 |  | 4080.811 | 3.12518 |  |  |  |  | 4080.811 | 3.393745 |  | 3940.75 | 4.306208 |  | 3940.75 | 3.80381
| 4079.448 | 68.03134 |  | 4081.873 | 3.125193 |  |  |  |  | 4081.873 | 3.393804 |  | 3941.776 | 4.3061185 |  | 3941.776 | 3.803795
| 4080.509 | 68.03147 |  | 4082.934 | 3.125205 |  |  |  |  | 4082.934 | 3.393952 |  | 3942.802 | 4.3061475 |  | 3942.802 | 3.803846
| 4081.569 | 68.0313 |  | 4083.996 | 3.125255 |  |  |  |  | 4083.996 | 3.394038 |  | 3943.828 | 4.3061425 |  | 3943.828 | 3.80376
| 4082.63 | 68.03121 |  | 4085.058 | 3.125229 |  |  |  |  | 4085.058 | 3.39413 |  | 3944.854 | 4.3061355 |  | 3944.854 | 3.803776
| 4083.69 | 68.03139 |  | 4086.121 | 3.125229 |  |  |  |  | 4086.121 | 3.394246 |  | 3945.88 | 4.3061065 |  | 3945.88 | 3.803792
| 4084.751 | 68.03127 |  | 4087.18084 | 3.125266 |  |  |  |  | 4087.18084 | 3.394304 |  | 3946.906 | 4.306219 |  | 3946.906 | 3.803736
| 4085.812 | 68.03134 |  | 4088.242 | 3.125266 |  |  |  |  | 4088.242 | 3.394537 |  | 3947.932 | 4.30619 |  | 3947.932 | 3.803725
| 4086.873 | 68.03149 |  | 4089.303 | 3.125266 |  |  |  |  | 4089.303 | 3.394508 |  | 3948.958 | 4.3061525 |  | 3948.958 | 3.803738
| 4087.934 | 68.03127 |  | 4090.364 | 3.125267 |  |  |  |  | 4090.364 | 3.394565 |  | 3949.984 | 4.3061845 |  | 3949.984 | 3.803717
| 4088.995 | 68.0312 |  | 4091.451 | 3.125267 |  |  |  |  | 4091.451 | 3.394801 |  | 3951.01 | 4.3061145 |  | 3951.01 | 3.803669
| 4090.057 | 68.03136 |  | 4092.513 | 3.125316 |  |  |  |  | 4092.513 | 3.39483 |  | 3952.036 | 4.306058 |  | 3952.036 | 3.803664
| 4091.118 | 68.03135 |  | 4093.574 | 3.125267 |  |  |  |  | 4093.574 | 3.395035 |  | 3953.062 | 4.306051 |  | 3953.062 | 3.803682
| 4092.19 | 68.0313 |  | 4094.636 | 3.125303 |  |  |  |  | 4094.636 | 3.39512 |  | 3954.088 | 4.3060805 |  | 3954.088 | 3.803667
| 4093.25 | 68.03129 |  | 4095.697003 | 3.125353 |  |  |  |  | 4095.697003 | 3.395268 |  | 3955.114 | 4.3060935 |  | 3955.114 | 3.803682
| 4094.311162 | 68.0313 |  | 4096.758 | 3.125316 |  |  |  |  | 4096.758 | 3.395327 |  | 3956.14 | 4.306077 |  | 3956.14 | 3.803657
| 4095.371 | 68.03125 |  | 4097.819 | 3.125291 |  |  |  |  | 4097.819 | 3.395446 |  | 3957.165 | 4.306087 |  | 3957.165 | 3.80364
| 4096.432 | 68.03117 |  | 4098.88 | 3.125316 |  |  |  |  | 4098.88 | 3.395534 |  | 3958.191 | 4.3061335 |  | 3958.191 | 3.803674
| 4097.492 | 68.0311 |  | 4099.942 | 3.125365 |  |  |  |  | 4099.942 | 3.395651 |  | 3959.217 | 4.306085 |  | 3959.217 | 3.803689
| 4098.551844 | 68.03133 |  | 4101.003 | 3.12534 |  |  |  |  | 4101.003 | 3.39577 |  | 3960.243 | 4.306094 |  | 3960.243 | 3.803604
| 4099.612 | 68.03123 |  | 4102.063 | 3.12533 |  |  |  |  | 4102.063 | 3.395915 |  | 3961.269 | 4.3061225 |  | 3961.269 | 3.803594
| 4100.673 | 68.03111 |  | 4103.125 | 3.125392 |  |  |  |  | 4103.125 | 3.396063 |  | 3962.295 | 4.306081 |  | 3962.295 | 3.803566
| 4101.733 | 68.03098 |  | 4104.185 | 3.12539 |  |  |  |  | 4104.185 | 3.396035 |  | 3963.321 | 4.3061405 |  | 3963.321 | 3.80356
| 4102.793 | 68.03108 |  | 4105.247 | 3.12539 |  |  |  |  | 4105.247 | 3.395831 |  | 3964.347 | 4.306112 |  | 3964.347 | 3.803533
| 4103.853 | 68.03123 |  | 4106.308 | 3.125354 |  |  |  |  | 4106.308 | 3.39615 |  | 3965.373 | 4.306101 |  | 3965.373 | 3.80353
| 4104.914 | 68.0312 |  | 4107.369 | 3.12544 |  |  |  |  | 4107.369 | 3.396357 |  | 3966.399 | 4.306067 |  | 3966.399 | 3.80357
| 4105.974557 | 68.03122 |  | 4108.429 | 3.125416 |  |  |  |  | 4108.429 | 3.396386 |  | 3967.425 | 4.306068 |  | 3967.425 | 3.803453
| 4107.034 | 68.03121 |  | 4109.49 | 3.125428 |  |  |  |  | 4109.49 | 3.396327 |  | 3968.451 | 4.306064 |  | 3968.451 | 3.803464
| 4108.095 | 68.03128 |  | 4110.551 | 3.125354 |  |  |  |  | 4110.551 | 3.396591 |  | 3969.477 | 4.3060655 |  | 3969.477 | 3.80352
| 4109.155 | 68.03114 |  | 4111.612 | 3.125416 |  |  |  |  | 4111.612 | 3.396416 |  | 3970.503 | 4.306062 |  | 3970.503 | 3.803439
| 4110.216 | 68.03124 |  | 4112.673451 | 3.125416 |  |  |  |  | 4112.673451 | 3.396855 |  | 3971.529 | 4.3060495 |  | 3971.529 | 3.803467
| 4111.277 | 68.03117 |  | 4113.735 | 3.125441 |  |  |  |  | 4113.735 | 3.396826 |  | 3972.555 | 4.306 |  | 3972.555 | 3.803522
| 4112.338 | 68.03124 |  | 4114.796215 | 3.125441 |  |  |  |  | 4114.796215 | 3.396827 |  | 3973.581 | 4.3059615 |  | 3973.581 | 3.803462
| 4113.399 | 68.03137 |  | 4115.857 | 3.125453 |  |  |  |  | 4115.857 | 3.397092 |  | 3974.607 | 4.306017 |  | 3974.607 | 3.803479
| 4114.459 | 68.03115 |  | 4116.919 | 3.125491 |  |  |  |  | 4116.919 | 3.397063 |  | 3975.633 | 4.3060165 |  | 3975.633 | 3.803426
| 4115.519 | 68.03133 |  | 4117.981 | 3.125441 |  |  |  |  | 4117.981 | 3.397387 |  | 3976.659 | 4.3059515 |  | 3976.659 | 3.803357
| 4116.641 | 68.03125 |  | 4119.042 | 3.125465 |  |  |  |  | 4119.042 | 3.397503 |  | 3977.685 | 4.3060185 |  | 3977.685 | 3.803421
| 4117.701 | 68.03136 |  | 4120.177 | 3.125465 |  |  |  |  | 4120.177 | 3.397472 |  | 3978.711 | 4.3059835 |  | 3978.711 | 3.803394
| 4118.762 | 68.03114 |  | 4121.24 | 3.125527 |  |  |  |  | 4121.24 | 3.397559 |  | 3979.737 | 4.30597 |  | 3979.737 | 3.803417
| 4119.822 | 68.0312 |  | 4122.301 | 3.125514 |  |  |  |  | 4122.301 | 3.397499 |  | 3980.763 | 4.305955 |  | 3980.763 | 3.803433
| 4120.883 | 68.03105 |  | 4123.363 | 3.125502 |  |  |  |  | 4123.363 | 3.397647 |  | 3981.789 | 4.305997 |  | 3981.789 | 3.803431
| 4121.943 | 68.03119 |  | 4124.425 | 3.125552 |  |  |  |  | 4124.425 | 3.397852 |  | 3982.815 | 4.3059485 |  | 3982.815 | 3.803374
| 4123.003 | 68.03114 |  | 4125.486 | 3.125527 |  |  |  |  | 4125.486 | 3.397999 |  | 3983.841 | 4.306001 |  | 3983.841 | 3.803401
| 4124.064371 | 68.03123 |  | 4126.547 | 3.12554 |  |  |  |  | 4126.547 | 3.398147 |  | 3984.867 | 4.3059515 |  | 3984.867 | 3.803462
| 4125.124 | 68.03126 |  | 4127.61 | 3.1256 |  |  |  |  | 4127.61 | 3.39809 |  | 3985.893 | 4.306034 |  | 3985.893 | 3.803296
| 4126.185 | 68.03127 |  | 4128.671 | 3.125526 |  |  |  |  | 4128.671 | 3.398296 |  | 3986.919 | 4.3059885 |  | 3986.919 | 3.803267
| 4127.245 | 68.03135 |  | 4129.732 | 3.125552 |  |  |  |  | 4129.732 | 3.398322 |  | 3987.945 | 4.3059655 |  | 3987.945 | 3.803237
| 4128.307 | 68.03132 |  | 4130.793 | 3.125551 |  |  |  |  | 4130.793 | 3.398471 |  | 3988.971 | 4.3059925 |  | 3988.971 | 3.803226
| 4129.367748 | 68.03138 |  | 4131.853304 | 3.125613 |  |  |  |  | 4131.853304 | 3.398411 |  | 3989.997 | 4.3059815 |  | 3989.997 | 3.803147
| 4130.429 | 68.03132 |  | 4132.915 | 3.125601 |  |  |  |  | 4132.915 | 3.398646 |  | 3991.023 | 4.3060015 |  | 3991.023 | 3.803227
| 4131.489 | 68.03143 |  | 4133.976 | 3.125625 |  |  |  |  | 4133.976 | 3.398847 |  | 3992.049 | 4.305922 |  | 3992.049 | 3.803187
| 4132.55 | 68.03138 |  | 4135.037 | 3.125637 |  |  |  |  | 4135.037 | 3.398701 |  | 3993.075 | 4.3059535 |  | 3993.075 | 3.803176
| 4133.611 | 68.03133 |  | 4136.099 | 3.125612 |  |  |  |  | 4136.099 | 3.398908 |  | 3994.101 | 4.305906 |  | 3994.101 | 3.803136
| 4134.672 | 68.03149 |  | 4137.16 | 3.125601 |  |  |  |  | 4137.16 | 3.399055 |  | 3995.127 | 4.305944 |  | 3995.127 | 3.80314
| 4135.732 | 68.03155 |  | 4138.254 | 3.125636 |  |  |  |  | 4138.254 | 3.399114 |  | 3996.152 | 4.3059635 |  | 3996.152 | 3.803101
| 4136.846 | 68.03163 |  | 4139.317 | 3.125613 |  |  |  |  | 4139.317 | 3.399202 |  | 3997.178 | 4.305978 |  | 3997.178 | 3.803103
| 4137.908 | 68.03133 |  | 4140.378103 | 3.1256 |  |  |  |  | 4140.378103 | 3.399203 |  | 3998.204 | 4.305938 |  | 3998.204 | 3.803052
| 4138.969 | 68.03138 |  | 4141.440102 | 3.125649 |  |  |  |  | 4141.440102 | 3.399261 |  | 3999.23 | 4.3058305 |  | 3999.23 | 3.802988
| 4140.029 | 68.03162 |  | 4142.501 | 3.125674 |  |  |  |  | 4142.501 | 3.399497 |  | 4000.256 | 4.3059205 |  | 4000.256 | 3.803028
| 4141.09 | 68.0315 |  | 4143.563 | 3.125649 |  |  |  |  | 4143.563 | 3.399496 |  | 4001.282 | 4.3058825 |  | 4001.282 | 3.803024
| 4142.151 | 68.03141 |  | 4144.625 | 3.125637 |  |  |  |  | 4144.625 | 3.399466 |  | 4002.308 | 4.305945 |  | 4002.308 | 3.802966
| 4143.211 | 68.03152 |  | 4145.686 | 3.125674 |  |  |  |  | 4145.686 | 3.399613 |  | 4003.334 | 4.3058765 |  | 4003.334 | 3.802924
| 4144.271 | 68.03138 |  | 4146.747 | 3.125687 |  |  |  |  | 4146.747 | 3.399672 |  | 4004.36 | 4.3059445 |  | 4004.36 | 3.802896
| 4145.331 | 68.03143 |  | 4147.809 | 3.125675 |  |  |  |  | 4147.809 | 3.399758 |  | 4005.386 | 4.30591 |  | 4005.386 | 3.802943
| 4146.391 | 68.03145 |  | 4148.871 | 3.125637 |  |  |  |  | 4148.871 | 3.399905 |  | 4006.412 | 4.3058785 |  | 4006.412 | 3.802934
| 4147.452006 | 68.03162 |  | 4149.932 | 3.125674 |  |  |  |  | 4149.932 | 3.399963 |  | 4007.438 | 4.305868 |  | 4007.438 | 3.802835
| 4148.513 | 68.03141 |  | 4150.994 | 3.125724 |  |  |  |  | 4150.994 | 3.399819 |  | 4008.464 | 4.305879 |  | 4008.464 | 3.802811
| 4149.574 | 68.03142 |  | 4152.054552 | 3.125687 |  |  |  |  | 4152.054552 | 3.400083 |  | 4009.49 | 4.3059535 |  | 4009.49 | 3.802869
| 4150.634 | 68.03172 |  | 4153.116 | 3.125723 |  |  |  |  | 4153.116 | 3.400082 |  | 4010.516 | 4.305868 |  | 4010.516 | 3.802864
| 4151.695 | 68.03141 |  | 4154.177 | 3.125761 |  |  |  |  | 4154.177 | 3.400108 |  | 4011.542 | 4.305811 |  | 4011.542 | 3.802801
| 4152.756 | 68.03165 |  | 4155.237861 | 3.125736 |  |  |  |  | 4155.237861 | 3.400315 |  | 4012.568 | 4.3057925 |  | 4012.568 | 3.802702
| 4153.816 | 68.03151 |  | 4156.344 | 3.125748 |  |  |  |  | 4156.344 | 3.400286 |  | 4013.594 | 4.305859 |  | 4013.594 | 3.802737
| 4154.878 | 68.03156 |  | 4157.403712 | 3.125724 |  |  |  |  | 4157.403712 | 3.400462 |  | 4014.62 | 4.3058245 |  | 4014.62 | 3.80273
| 4155.938 | 68.03157 |  | 4158.465 | 3.125772 |  |  |  |  | 4158.465 | 3.400668 |  | 4015.646 | 4.3058415 |  | 4015.646 | 3.802677
| 4156.999167 | 68.0315 |  | 4159.527 | 3.12576 |  |  |  |  | 4159.527 | 3.40058 |  | 4016.672 | 4.3058345 |  | 4016.672 | 3.802696
| 4158.059 | 68.03155 |  | 4160.589 | 3.125797 |  |  |  |  | 4160.589 | 3.400669 |  | 4017.698 | 4.3057865 |  | 4017.698 | 3.802683
| 4159.12 | 68.03162 |  | 4161.65 | 3.125847 |  |  |  |  | 4161.65 | 3.400785 |  | 4018.724 | 4.3057905 |  | 4018.724 | 3.802733
| 4160.18 | 68.03161 |  | 4162.71 | 3.125772 |  |  |  |  | 4162.71 | 3.400845 |  | 4019.75 | 4.305838 |  | 4019.75 | 3.802662
| 4161.241 | 68.03152 |  | 4163.77 | 3.125809 |  |  |  |  | 4163.77 | 3.400931 |  | 4020.776 | 4.305839 |  | 4020.776 | 3.802682
| 4162.301 | 68.03151 |  | 4164.83 | 3.12576 |  |  |  |  | 4164.83 | 3.401018 |  | 4021.802 | 4.3058335 |  | 4021.802 | 3.802725
| 4163.362 | 68.03168 |  | 4165.892 | 3.125884 |  |  |  |  | 4165.892 | 3.401135 |  | 4022.828 | 4.305775 |  | 4022.828 | 3.802686
| 4164.422 | 68.03172 |  | 4166.953 | 3.125846 |  |  |  |  | 4166.953 | 3.401194 |  | 4023.854 | 4.305854 |  | 4023.854 | 3.802675
| 4165.483 | 68.03162 |  | 4168.015 | 3.125822 |  |  |  |  | 4168.015 | 3.401371 |  | 4024.88 | 4.3057935 |  | 4024.88 | 3.802572
| 4166.544 | 68.03164 |  | 4169.076 | 3.125884 |  |  |  |  | 4169.076 | 3.401371 |  | 4025.906 | 4.3057595 |  | 4025.906 | 3.80265
| 4167.605 | 68.03169 |  | 4170.137 | 3.125847 |  |  |  |  | 4170.137 | 3.401547 |  | 4026.932 | 4.3057375 |  | 4026.932 | 3.802573
| 4168.665 | 68.03179 |  | 4171.198 | 3.125885 |  |  |  |  | 4171.198 | 3.401519 |  | 4027.958 | 4.305789 |  | 4027.958 | 3.802573
| 4169.726 | 68.03163 |  | 4172.258 | 3.125859 |  |  |  |  | 4172.258 | 3.401488 |  | 4028.984 | 4.305779 |  | 4028.984 | 3.802576
| 4170.787 | 68.03181 |  | 4173.32 | 3.125884 |  |  |  |  | 4173.32 | 3.401634 |  | 4030.01 | 4.305766 |  | 4030.01 | 3.802603
| 4171.848 | 68.03184 |  | 4174.38246 | 3.125884 |  |  |  |  | 4174.38246 | 3.401544 |  | 4031.036 | 4.3057685 |  | 4031.036 | 3.802637
| 4172.909 | 68.03177 |  | 4175.443723 | 3.125935 |  |  |  |  | 4175.443723 | 3.401691 |  | 4032.062 | 4.3057205 |  | 4032.062 | 3.802586
| 4173.97 | 68.03171 |  | 4176.505 | 3.125984 |  |  |  |  | 4176.505 | 3.401722 |  | 4033.088 | 4.3056625 |  | 4033.088 | 3.80258
| 4175.03 | 68.03171 |  | 4177.566 | 3.125934 |  |  |  |  | 4177.566 | 3.40181 |  | 4034.114 | 4.305789 |  | 4034.114 | 3.802562
| 4176.091 | 68.03191 |  | 4178.627 | 3.125959 |  |  |  |  | 4178.627 | 3.401926 |  | 4035.139 | 4.3057755 |  | 4035.139 | 3.802551
| 4177.151 | 68.03192 |  | 4179.687 | 3.125934 |  |  |  |  | 4179.687 | 3.401957 |  | 4036.165 | 4.3057835 |  | 4036.165 | 3.802508
| 4178.211 | 68.03165 |  | 4180.768 | 3.125946 |  |  |  |  | 4180.768 | 3.402074 |  | 4037.191 | 4.3057115 |  | 4037.191 | 3.802502
| 4179.271 | 68.03179 |  | 4181.83 | 3.125971 |  |  |  |  | 4181.83 | 3.402163 |  | 4038.217 | 4.305707 |  | 4038.217 | 3.802476
| 4180.331 | 68.03172 |  | 4182.892 | 3.125983 |  |  |  |  | 4182.892 | 3.402074 |  | 4039.243 | 4.3057935 |  | 4039.243 | 3.802559
| 4181.47 | 68.03172 |  | 4183.954 | 3.125922 |  |  |  |  | 4183.954 | 3.402191 |  | 4040.269 | 4.3057675 |  | 4040.269 | 3.802567
| 4182.531 | 68.03171 |  | 4185.015 | 3.125946 |  |  |  |  | 4185.015 | 3.402309 |  | 4041.295 | 4.305759 |  | 4041.295 | 3.802582
| 4183.592 | 68.03168 |  | 4186.076 | 3.125946 |  |  |  |  | 4186.076 | 3.402337 |  | 4042.321 | 4.3057635 |  | 4042.321 | 3.802535
| 4184.652 | 68.0316 |  | 4187.138 | 3.125946 |  |  |  |  | 4187.138 | 3.402483 |  | 4043.347 | 4.305765 |  | 4043.347 | 3.802585
| 4185.713 | 68.03158 |  | 4188.198 | 3.125971 |  |  |  |  | 4188.198 | 3.402456 |  | 4044.373 | 4.3057155 |  | 4044.373 | 3.802492
| 4186.773 | 68.03181 |  | 4189.261 | 3.125971 |  |  |  |  | 4189.261 | 3.402515 |  | 4045.399 | 4.3057765 |  | 4045.399 | 3.802442
| 4187.834 | 68.03178 |  | 4190.322333 | 3.126007 |  |  |  |  | 4190.322333 | 3.402661 |  | 4046.425 | 4.305738 |  | 4046.425 | 3.802392
| 4188.894 | 68.03169 |  | 4191.383 | 3.125996 |  |  |  |  | 4191.383 | 3.402808 |  | 4047.451 | 4.3057435 |  | 4047.451 | 3.802501
| 4189.954 | 68.03177 |  | 4192.444 | 3.126033 |  |  |  |  | 4192.444 | 3.402717 |  | 4048.477 | 4.30577 |  | 4048.477 | 3.80248
| 4191.014 | 68.03178 |  | 4193.506 | 3.126033 |  |  |  |  | 4193.506 | 3.402688 |  | 4049.503 | 4.3057295 |  | 4049.503 | 3.802507
| 4192.074 | 68.03185 |  | 4194.567 | 3.125996 |  |  |  |  | 4194.567 | 3.402807 |  | 4050.529 | 4.30572 |  | 4050.529 | 3.802528
| 4193.135 | 68.03207 |  | 4195.629 | 3.125996 |  |  |  |  | 4195.629 | 3.402834 |  | 4051.555 | 4.3057645 |  | 4051.555 | 3.802498
| 4194.195 | 68.03198 |  | 4196.690373 | 3.125996 |  |  |  |  | 4196.690373 | 3.402894 |  | 4052.581 | 4.3057525 |  | 4052.581 | 3.802475
| 4195.257 | 68.0323 |  | 4197.752 | 3.126021 |  |  |  |  | 4197.752 | 3.402953 |  | 4053.607 | 4.305749 |  | 4053.607 | 3.802488
| 4196.317 | 68.03193 |  | 4198.813 | 3.126045 |  |  |  |  | 4198.813 | 3.40307 |  | 4054.633 | 4.3057455 |  | 4054.633 | 3.802565
| 4197.378491 | 68.03207 |  | 4199.874 | 3.125996 |  |  |  |  | 4199.874 | 3.402923 |  | 4055.659 | 4.3056815 |  | 4055.659 | 3.802493
| 4198.439 | 68.03201 |  | 4200.936 | 3.126057 |  |  |  |  | 4200.936 | 3.403041 |  | 4056.685 | 4.305703 |  | 4056.685 | 3.80253
| 4199.5 | 68.03201 |  | 4201.997 | 3.126082 |  |  |  |  | 4201.997 | 3.4031 |  | 4057.711 | 4.3056865 |  | 4057.711 | 3.802527
| 4200.56 | 68.03218 |  | 4203.058559 | 3.126032 |  |  |  |  | 4203.058559 | 3.403245 |  | 4058.737 | 4.305636 |  | 4058.737 | 3.802472
| 4201.706797 | 68.03223 |  | 4204.12 | 3.126057 |  |  |  |  | 4204.12 | 3.403304 |  | 4059.763 | 4.305609 |  | 4059.763 | 3.802428
| 4202.767334 | 68.03202 |  | 4205.18 | 3.126057 |  |  |  |  | 4205.18 | 3.403335 |  | 4060.789 | 4.3056255 |  | 4060.789 | 3.802513
| 4203.828 | 68.03199 |  | 4206.242 | 3.126095 |  |  |  |  | 4206.242 | 3.403422 |  | 4061.815 | 4.3056505 |  | 4061.815 | 3.802422
| 4204.8891 | 68.03209 |  | 4207.304 | 3.126106 |  |  |  |  | 4207.304 | 3.403422 |  | 4062.841 | 4.3056445 |  | 4062.841 | 3.802396
| 4205.949324 | 68.03217 |  | 4208.366 | 3.126144 |  |  |  |  | 4208.366 | 3.403568 |  | 4063.867 | 4.305674 |  | 4063.867 | 3.802477
| 4207.009 | 68.03226 |  | 4209.458 | 3.126132 |  |  |  |  | 4209.458 | 3.403597 |  | 4064.893 | 4.3057365 |  | 4064.893 | 3.802475
| 4208.070017 | 68.03226 |  | 4210.518 | 3.126058 |  |  |  |  | 4210.518 | 3.4036 |  | 4065.919 | 4.305718 |  | 4065.919 | 3.802396
| 4209.131 | 68.03226 |  | 4211.595 | 3.126132 |  |  |  |  | 4211.595 | 3.403686 |  | 4066.945 | 4.3056865 |  | 4066.945 | 3.802485
| 4210.191776 | 68.03222 |  | 4212.656034 | 3.126119 |  |  |  |  | 4212.656034 | 3.403803 |  | 4067.971 | 4.305677 |  | 4067.971 | 3.802423
| 4211.252812 | 68.03226 |  | 4213.716 | 3.126057 |  |  |  |  | 4213.716 | 3.403745 |  | 4068.997 | 4.305671 |  | 4068.997 | 3.802436
| 4212.313 | 68.03231 |  | 4214.777 | 3.126058 |  |  |  |  | 4214.777 | 3.403861 |  | 4070.023 | 4.305742 |  | 4070.023 | 3.802414
| 4213.373 | 68.03216 |  | 4215.838 | 3.126181 |  |  |  |  | 4215.838 | 3.40395 |  | 4071.049 | 4.3056595 |  | 4071.049 | 3.802414
| 4214.434 | 68.03233 |  | 4216.899369 | 3.126169 |  |  |  |  | 4216.899369 | 3.403979 |  | 4072.075 | 4.3056525 |  | 4072.075 | 3.802459
| 4215.494 | 68.03228 |  | 4217.961 | 3.126182 |  |  |  |  | 4217.961 | 3.403862 |  | 4073.1 | 4.3056725 |  | 4073.1 | 3.80248
| 4216.554992 | 68.03231 |  | 4219.022992 | 3.126169 |  |  |  |  | 4219.022992 | 3.404211 |  | 4074.126 | 4.3056395 |  | 4074.126 | 3.802402
| 4217.614841 | 68.03233 |  | 4220.084522 | 3.126206 |  |  |  |  | 4220.084522 | 3.404096 |  | 4075.152 | 4.3055905 |  | 4075.152 | 3.802415
| 4218.674 | 68.03227 |  | 4221.145 | 3.126206 |  |  |  |  | 4221.145 | 3.404214 |  | 4076.178 | 4.305648 |  | 4076.178 | 3.802434
| 4219.735 | 68.03239 |  | 4222.206 | 3.126243 |  |  |  |  | 4222.206 | 3.404273 |  | 4077.204 | 4.3056555 |  | 4077.204 | 3.802383
| 4220.79524 | 68.03237 |  | 4223.268 | 3.12623 |  |  |  |  | 4223.268 | 3.404216 |  | 4078.23 | 4.305621 |  | 4078.23 | 3.802394
| 4221.855 | 68.03239 |  | 4224.329032 | 3.126292 |  |  |  |  | 4224.329032 | 3.404217 |  | 4079.256 | 4.3055905 |  | 4079.256 | 3.802483
| 4222.916 | 68.03218 |  | 4225.39 | 3.126205 |  |  |  |  | 4225.39 | 3.404011 |  | 4080.282 | 4.3055985 |  | 4080.282 | 3.802431
| 4223.978 | 68.0324 |  | 4226.451 | 3.126267 |  |  |  |  | 4226.451 | 3.404333 |  | 4081.308 | 4.305507 |  | 4081.308 | 3.802463
| 4225.039 | 68.0324 |  | 4227.513 | 3.126206 |  |  |  |  | 4227.513 | 3.404421 |  | 4082.334 | 4.305574 |  | 4082.334 | 3.802412
| 4226.137 | 68.03221 |  | 4228.575 | 3.126242 |  |  |  |  | 4228.575 | 3.404362 |  | 4083.36 | 4.305565 |  | 4083.36 | 3.802488
| 4227.198 | 68.03229 |  | 4229.636 | 3.12623 |  |  |  |  | 4229.636 | 3.40451 |  | 4084.386 | 4.3055975 |  | 4084.386 | 3.802501
| 4228.26 | 68.03214 |  | 4230.696 | 3.126206 |  |  |  |  | 4230.696 | 3.404627 |  | 4085.412 | 4.305545 |  | 4085.412 | 3.802431
| 4229.321 | 68.03226 |  | 4231.757 | 3.126206 |  |  |  |  | 4231.757 | 3.404658 |  | 4086.438 | 4.30555 |  | 4086.438 | 3.802349
| 4230.381 | 68.03235 |  | 4232.819 | 3.126205 |  |  |  |  | 4232.819 | 3.404742 |  | 4087.464 | 4.305553 |  | 4087.464 | 3.802437
| 4231.443 | 68.03249 |  | 4233.88 | 3.126231 |  |  |  |  | 4233.88 | 3.404773 |  | 4088.49 | 4.3055745 |  | 4088.49 | 3.802383
| 4232.504 | 68.03263 |  | 4234.939 | 3.126267 |  |  |  |  | 4234.939 | 3.404831 |  | 4089.516 | 4.305484 |  | 4089.516 | 3.802405
| 4233.564 | 68.03263 |  | 4236.002 | 3.126243 |  |  |  |  | 4236.002 | 3.404948 |  | 4090.542 | 4.305552 |  | 4090.542 | 3.802383
| 4234.624252 | 68.0325 |  | 4237.063768 | 3.126269 |  |  |  |  | 4237.063768 | 3.404861 |  | 4091.568 | 4.305558 |  | 4091.568 | 3.802322
| 4235.685 | 68.03248 |  | 4238.125 | 3.126268 |  |  |  |  | 4238.125 | 3.404978 |  | 4092.594 | 4.3055185 |  | 4092.594 | 3.802415
| 4236.746 | 68.0327 |  | 4239.185504 | 3.126292 |  |  |  |  | 4239.185504 | 3.404947 |  | 4093.62 | 4.30549 |  | 4093.62 | 3.802388
| 4237.806 | 68.0329 |  | 4240.246 | 3.12633 |  |  |  |  | 4240.246 | 3.404949 |  | 4094.646 | 4.3054905 |  | 4094.646 | 3.802349
| 4238.866382 | 68.03271 |  | 4241.307 | 3.12628 |  |  |  |  | 4241.307 | 3.40501 |  | 4095.672 | 4.305418 |  | 4095.672 | 3.802409
| 4239.927 | 68.0327 |  | 4242.368847 | 3.12628 |  |  |  |  | 4242.368847 | 3.405096 |  | 4096.698 | 4.305535 |  | 4096.698 | 3.802392
| 4240.987 | 68.03275 |  | 4243.43 | 3.126293 |  |  |  |  | 4243.43 | 3.405239 |  | 4097.724 | 4.3055225 |  | 4097.724 | 3.802385
| 4242.047105 | 68.03281 |  | 4244.491226 | 3.126317 |  |  |  |  | 4244.491226 | 3.40527 |  | 4098.75 | 4.3054555 |  | 4098.75 | 3.802508
| 4243.107 | 68.03262 |  | 4245.552 | 3.126305 |  |  |  |  | 4245.552 | 3.40521 |  | 4099.776 | 4.3054525 |  | 4099.776 | 3.802473
| 4244.168 | 68.03278 |  | 4246.614733 | 3.126355 |  |  |  |  | 4246.614733 | 3.405358 |  | 4100.802 | 4.3054555 |  | 4100.802 | 3.802414
| 4245.229 | 68.03296 |  | 4247.676 | 3.126354 |  |  |  |  | 4247.676 | 3.40533 |  | 4101.828 | 4.3054425 |  | 4101.828 | 3.802368
| 4246.28948 | 68.03298 |  | 4248.737 | 3.126354 |  |  |  |  | 4248.737 | 3.405387 |  | 4102.854 | 4.305381 |  | 4102.854 | 3.802357
| 4247.351 | 68.03297 |  | 4249.799 | 3.12638 |  |  |  |  | 4249.799 | 3.405476 |  | 4103.88 | 4.3054575 |  | 4103.88 | 3.802337
| 4248.423 | 68.033 |  | 4250.86 | 3.12633 |  |  |  |  | 4250.86 | 3.40562 |  | 4104.906 | 4.305448 |  | 4104.906 | 3.802345
| 4249.482812 | 68.0328 |  | 4251.921 | 3.126354 |  |  |  |  | 4251.921 | 3.405534 |  | 4105.932 | 4.305461 |  | 4105.932 | 3.802349
| 4250.543 | 68.03297 |  | 4252.982047 | 3.126415 |  |  |  |  | 4252.982047 | 3.405474 |  | 4106.958 | 4.3054325 |  | 4106.958 | 3.802427
| 4251.602 | 68.03294 |  | 4254.044 | 3.126417 |  |  |  |  | 4254.044 | 3.405475 |  | 4107.984 | 4.3053925 |  | 4107.984 | 3.802254
| 4252.663 | 68.03284 |  | 4255.106 | 3.126454 |  |  |  |  | 4255.106 | 3.405564 |  | 4109.01 | 4.3053985 |  | 4109.01 | 3.80225
| 4253.723 | 68.03323 |  | 4256.168 | 3.12633 |  |  |  |  | 4256.168 | 3.405827 |  | 4110.036 | 4.3053325 |  | 4110.036 | 3.802375
| 4254.783 | 68.03304 |  | 4257.229 | 3.126355 |  |  |  |  | 4257.229 | 3.405741 |  | 4111.062 | 4.305331 |  | 4111.062 | 3.802349
| 4255.842943 | 68.033 |  | 4258.29 | 3.126404 |  |  |  |  | 4258.29 | 3.405741 |  | 4112.087 | 4.305335 |  | 4112.087 | 3.802256
| 4256.903 | 68.03299 |  | 4259.351 | 3.126404 |  |  |  |  | 4259.351 | 3.405827 |  | 4113.113 | 4.3053105 |  | 4113.113 | 3.80223
| 4257.963 | 68.03299 |  | 4260.412 | 3.126354 |  |  |  |  | 4260.412 | 3.405973 |  | 4114.139 | 4.3053065 |  | 4114.139 | 3.802196
| 4259.023 | 68.03294 |  | 4261.473481 | 3.12633 |  |  |  |  | 4261.473481 | 3.405886 |  | 4115.165 | 4.3052755 |  | 4115.165 | 3.802173
| 4260.084 | 68.033 |  | 4262.535 | 3.126404 |  |  |  |  | 4262.535 | 3.405974 |  | 4116.191 | 4.30526 |  | 4116.191 | 3.802156
| 4261.145 | 68.03286 |  | 4263.59613 | 3.126453 |  |  |  |  | 4263.59613 | 3.405945 |  | 4117.217 | 4.3053065 |  | 4117.217 | 3.802215
| 4262.206 | 68.03286 |  | 4264.658 | 3.126404 |  |  |  |  | 4264.658 | 3.406121 |  | 4118.243 | 4.305271 |  | 4118.243 | 3.802219
| 4263.267 | 68.03266 |  | 4265.719 | 3.126379 |  |  |  |  | 4265.719 | 3.406001 |  | 4119.269 | 4.3052625 |  | 4119.269 | 3.802214
| 4264.328 | 68.03285 |  | 4266.78 | 3.126441 |  |  |  |  | 4266.78 | 3.40612 |  | 4120.295 | 4.305218 |  | 4120.295 | 3.802217
| 4265.389 | 68.03278 |  | 4267.842 | 3.126466 |  |  |  |  | 4267.842 | 3.406209 |  | 4121.321 | 4.305226 |  | 4121.321 | 3.802226
| 4266.45 | 68.03273 |  | 4268.903 | 3.126417 |  |  |  |  | 4268.903 | 3.406062 |  | 4122.347 | 4.3052425 |  | 4122.347 | 3.802176
| 4267.511 | 68.03251 |  | 4269.964 | 3.126416 |  |  |  |  | 4269.964 | 3.406151 |  | 4123.373 | 4.30523 |  | 4123.373 | 3.802142
| 4268.571 | 68.03247 |  | 4271.026 | 3.12649 |  |  |  |  | 4271.026 | 3.406063 |  | 4124.399 | 4.305264 |  | 4124.399 | 3.802142
| 4269.631813 | 68.03251 |  | 4272.086 | 3.126565 |  |  |  |  | 4272.086 | 3.406151 |  | 4125.425 | 4.3052395 |  | 4125.425 | 3.802183
| 4270.763 | 68.03241 |  | 4273.148 | 3.126527 |  |  |  |  | 4273.148 | 3.40621 |  | 4126.451 | 4.3052445 |  | 4126.451 | 3.802163
| 4271.824 | 68.03242 |  | 4274.209 | 3.126403 |  |  |  |  | 4274.209 | 3.406267 |  | 4127.477 | 4.3052355 |  | 4127.477 | 3.802222
| 4272.884 | 68.03221 |  | 4275.271 | 3.126564 |  |  |  |  | 4275.271 | 3.406242 |  | 4128.503 | 4.3053125 |  | 4128.503 | 3.802199
| 4273.945 | 68.03223 |  | 4276.332746 | 3.126539 |  |  |  |  | 4276.332746 | 3.406357 |  | 4129.529 | 4.305298 |  | 4129.529 | 3.802233
| 4275.005 | 68.03212 |  | 4277.394 | 3.126576 |  |  |  |  | 4277.394 | 3.406386 |  | 4130.555 | 4.3053145 |  | 4130.555 | 3.802164
| 4276.066022 | 68.0322 |  | 4278.4555 | 3.126564 |  |  |  |  | 4278.4555 | 3.406441 |  | 4131.581 | 4.3052755 |  | 4131.581 | 3.802195
| 4277.127 | 68.03201 |  | 4279.516 | 3.126564 |  |  |  |  | 4279.516 | 3.406382 |  | 4132.607 | 4.3052175 |  | 4132.607 | 3.802227
| 4278.188 | 68.03214 |  | 4280.576 | 3.126576 |  |  |  |  | 4280.576 | 3.406473 |  | 4133.633 | 4.3052125 |  | 4133.633 | 3.802204
| 4279.249 | 68.03191 |  | 4281.638 | 3.126576 |  |  |  |  | 4281.638 | 3.406531 |  | 4134.659 | 4.3052065 |  | 4134.659 | 3.802234
| 4280.309 | 68.03169 |  | 4282.699 | 3.126662 |  |  |  |  | 4282.699 | 3.406386 |  | 4135.685 | 4.30524 |  | 4135.685 | 3.802216
| 4281.37 | 68.03131 |  | 4283.761 | 3.126613 |  |  |  |  | 4283.761 | 3.406473 |  | 4136.711 | 4.3052095 |  | 4136.711 | 3.802253
| 4282.430643 | 68.03127 |  | 4284.823 | 3.126612 |  |  |  |  | 4284.823 | 3.406676 |  | 4137.737 | 4.3051635 |  | 4137.737 | 3.80222
| 4283.492 | 68.03117 |  | 4285.883 | 3.126588 |  |  |  |  | 4285.883 | 3.406618 |  | 4138.763 | 4.305157 |  | 4138.763 | 3.802178
| 4284.553 | 68.03075 |  | 4286.945 | 3.126625 |  |  |  |  | 4286.945 | 3.406529 |  | 4139.789 | 4.305162 |  | 4139.789 | 3.802182
| 4285.613 | 68.03052 |  | 4288.007 | 3.126527 |  |  |  |  | 4288.007 | 3.406647 |  | 4140.815 | 4.3051775 |  | 4140.815 | 3.802177
| 4286.674 | 68.03059 |  | 4289.067 | 3.126588 |  |  |  |  | 4289.067 | 3.406795 |  | 4141.841 | 4.3051525 |  | 4141.841 | 3.802185
| 4287.734 | 68.03048 |  | 4290.129 | 3.126699 |  |  |  |  | 4290.129 | 3.406794 |  | 4142.867 | 4.30511 |  | 4142.867 | 3.802188
| 4288.839 | 68.03055 |  | 4291.191 | 3.126588 |  |  |  |  | 4291.191 | 3.406765 |  | 4143.893 | 4.3051275 |  | 4143.893 | 3.802196
| 4289.899 | 68.0308 |  | 4292.252 | 3.126661 |  |  |  |  | 4292.252 | 3.406823 |  | 4144.919 | 4.305097 |  | 4144.919 | 3.802193
| 4290.959 | 68.03096 |  | 4293.35 | 3.126637 |  |  |  |  | 4293.35 | 3.406822 |  | 4145.945 | 4.305058 |  | 4145.945 | 3.802239
| 4292.019 | 68.03092 |  | 4294.411 | 3.126662 |  |  |  |  | 4294.411 | 3.406913 |  | 4146.971 | 4.305087 |  | 4146.971 | 3.802146
| 4293.08 | 68.03088 |  | 4295.471623 | 3.126662 |  |  |  |  | 4295.471623 | 3.40694 |  | 4147.997 | 4.305081 |  | 4147.997 | 3.802217
| 4294.14 | 68.0308 |  | 4296.533 | 3.126674 |  |  |  |  | 4296.533 | 3.406942 |  | 4149.023 | 4.3050465 |  | 4149.023 | 3.802101
| 4295.201 | 68.0307 |  | 4297.594 | 3.126688 |  |  |  |  | 4297.594 | 3.406971 |  | 4150.049 | 4.30505 |  | 4150.049 | 3.802148
| 4296.262 | 68.03055 |  | 4298.655 | 3.126651 |  |  |  |  | 4298.655 | 3.406942 |  | 4151.074 | 4.305063 |  | 4151.074 | 3.802154
| 4297.322 | 68.03035 |  | 4299.717 | 3.126613 |  |  |  |  | 4299.717 | 3.40694 |  | 4152.1 | 4.305076 |  | 4152.1 | 3.802099
| 4298.381 | 68.03004 |  | 4300.778 | 3.126713 |  |  |  |  | 4300.778 | 3.406855 |  | 4153.126 | 4.3050855 |  | 4153.126 | 3.802141
| 4299.443 | 68.02997 |  | 4301.839 | 3.126688 |  |  |  |  | 4301.839 | 3.406883 |  | 4154.152 | 4.305067 |  | 4154.152 | 3.802051
| 4300.503 | 68.02959 |  | 4302.901 | 3.126713 |  |  |  |  | 4302.901 | 3.406942 |  | 4155.178 | 4.305124 |  | 4155.178 | 3.802105
| 4301.564 | 68.02963 |  | 4303.962 | 3.1267 |  |  |  |  | 4303.962 | 3.407086 |  | 4156.204 | 4.305082 |  | 4156.204 | 3.802075
| 4302.625 | 68.02958 |  | 4305.024 | 3.126687 |  |  |  |  | 4305.024 | 3.407059 |  | 4157.23 | 4.305111 |  | 4157.23 | 3.802051
| 4303.685 | 68.02922 |  | 4306.085 | 3.126737 |  |  |  |  | 4306.085 | 3.407205 |  | 4158.256 | 4.305109 |  | 4158.256 | 3.802071
| 4304.746 | 68.02934 |  | 4307.147 | 3.126712 |  |  |  |  | 4307.147 | 3.407149 |  | 4159.282 | 4.305073 |  | 4159.282 | 3.802094
| 4305.807 | 68.02946 |  | 4308.208 | 3.126724 |  |  |  |  | 4308.208 | 3.407353 |  | 4160.308 | 4.305091 |  | 4160.308 | 3.802062
| 4306.868 | 68.02946 |  | 4309.269 | 3.126725 |  |  |  |  | 4309.269 | 3.40706 |  | 4161.334 | 4.305075 |  | 4161.334 | 3.802108
| 4307.929 | 68.02945 |  | 4310.329578 | 3.126712 |  |  |  |  | 4310.329578 | 3.407175 |  | 4162.36 | 4.305101 |  | 4162.36 | 3.802102
| 4308.99 | 68.02937 |  | 4311.391 | 3.126737 |  |  |  |  | 4311.391 | 3.407149 |  | 4163.386 | 4.3050785 |  | 4163.386 | 3.802102
| 4310.051 | 68.02951 |  | 4312.453 | 3.126737 |  |  |  |  | 4312.453 | 3.407439 |  | 4164.412 | 4.3051515 |  | 4164.412 | 3.802086
| 4311.112 | 68.02983 |  | 4313.514 | 3.126762 |  |  |  |  | 4313.514 | 3.407264 |  | 4165.438 | 4.3050615 |  | 4165.438 | 3.802085
| 4312.174 | 68.02994 |  | 4314.576 | 3.126786 |  |  |  |  | 4314.576 | 3.407321 |  | 4166.464 | 4.305059 |  | 4166.464 | 3.802079
| 4313.305437 | 68.03008 |  | 4315.638 | 3.126724 |  |  |  |  | 4315.638 | 3.407587 |  | 4167.49 | 4.304988 |  | 4167.49 | 3.802121
| 4314.367 | 68.03005 |  | 4316.7 | 3.126749 |  |  |  |  | 4316.7 | 3.407291 |  | 4168.516 | 4.3050275 |  | 4168.516 | 3.80206
| 4315.427 | 68.03046 |  | 4317.761 | 3.126872 |  |  |  |  | 4317.761 | 3.407382 |  | 4169.542 | 4.304993 |  | 4169.542 | 3.802004
| 4316.488 | 68.03071 |  | 4318.821 | 3.126835 |  |  |  |  | 4318.821 | 3.407586 |  | 4170.568 | 4.3049935 |  | 4170.568 | 3.802096
| 4317.548 | 68.03053 |  | 4319.883 | 3.126737 |  |  |  |  | 4319.883 | 3.407499 |  | 4171.594 | 4.3050035 |  | 4171.594 | 3.80214
| 4318.608371 | 68.03024 |  | 4320.942531 | 3.126798 |  |  |  |  | 4320.942531 | 3.407469 |  | 4172.62 | 4.30502 |  | 4172.62 | 3.802169
| 4319.669 | 68.02993 |  | 4322.003303 | 3.126823 |  |  |  |  | 4322.003303 | 3.407527 |  | 4173.646 | 4.3049775 |  | 4173.646 | 3.802101
| 4320.729 | 68.02945 |  | 4323.064478 | 3.126762 |  |  |  |  | 4323.064478 | 3.407587 |  | 4174.672 | 4.305043 |  | 4174.672 | 3.802138
| 4321.79 | 68.02959 |  | 4324.125 | 3.126799 |  |  |  |  | 4324.125 | 3.407587 |  | 4175.698 | 4.3050475 |  | 4175.698 | 3.802051
| 4322.851 | 68.02966 |  | 4325.18741 | 3.126799 |  |  |  |  | 4325.18741 | 3.407646 |  | 4176.724 | 4.305058 |  | 4176.724 | 3.8021
| 4323.912 | 68.02976 |  | 4326.249 | 3.126836 |  |  |  |  | 4326.249 | 3.407558 |  | 4177.75 | 4.3050465 |  | 4177.75 | 3.802092
| 4324.973 | 68.02975 |  | 4327.31 | 3.126861 |  |  |  |  | 4327.31 | 3.407559 |  | 4178.776 | 4.305041 |  | 4178.776 | 3.802094
| 4326.032924 | 68.02974 |  | 4328.372 | 3.126763 |  |  |  |  | 4328.372 | 3.407732 |  | 4179.802 | 4.304982 |  | 4179.802 | 3.802114
| 4327.094 | 68.0295 |  | 4329.433 | 3.126799 |  |  |  |  | 4329.433 | 3.407584 |  | 4180.828 | 4.304959 |  | 4180.828 | 3.802072
| 4328.154891 | 68.02931 |  | 4330.494 | 3.126799 |  |  |  |  | 4330.494 | 3.407673 |  | 4181.854 | 4.305009 |  | 4181.854 | 3.80212
| 4329.217 | 68.02906 |  | 4331.555 | 3.126799 |  |  |  |  | 4331.555 | 3.407673 |  | 4182.88 | 4.305011 |  | 4182.88 | 3.802095
| 4330.277 | 68.02887 |  | 4332.616 | 3.126837 |  |  |  |  | 4332.616 | 3.407645 |  | 4183.906 | 4.304925 |  | 4183.906 | 3.802047
| 4331.338 | 68.02866 |  | 4333.677 | 3.126848 |  |  |  |  | 4333.677 | 3.40779 |  | 4184.932 | 4.3049535 |  | 4184.932 | 3.802042
| 4332.399 | 68.02853 |  | 4334.738 | 3.12691 |  |  |  |  | 4334.738 | 3.407791 |  | 4185.958 | 4.3049185 |  | 4185.958 | 3.802059
| 4333.46 | 68.02842 |  | 4335.799 | 3.126836 |  |  |  |  | 4335.799 | 3.407732 |  | 4186.984 | 4.3050055 |  | 4186.984 | 3.802025
| 4334.52 | 68.02831 |  | 4336.86 | 3.12686 |  |  |  |  | 4336.86 | 3.407822 |  | 4188.01 | 4.304875 |  | 4188.01 | 3.802064
| 4335.581343 | 68.02823 |  | 4337.991 | 3.126836 |  |  |  |  | 4337.991 | 3.407998 |  | 4189.035 | 4.3049085 |  | 4189.035 | 3.802038
| 4336.642 | 68.02827 |  | 4339.052 | 3.126911 |  |  |  |  | 4339.052 | 3.407937 |  | 4190.061 | 4.304917 |  | 4190.061 | 3.80193
| 4337.702 | 68.02814 |  | 4340.112 | 3.126985 |  |  |  |  | 4340.112 | 3.407966 |  | 4191.087 | 4.3049145 |  | 4191.087 | 3.802081
| 4338.763 | 68.02838 |  | 4341.173 | 3.126972 |  |  |  |  | 4341.173 | 3.407937 |  | 4192.113 | 4.304961 |  | 4192.113 | 3.802066
| 4339.903 | 68.02851 |  | 4342.233 | 3.12691 |  |  |  |  | 4342.233 | 3.407937 |  | 4193.139 | 4.304933 |  | 4193.139 | 3.80202
| 4340.963 | 68.02832 |  | 4343.295 | 3.126971 |  |  |  |  | 4343.295 | 3.407965 |  | 4194.165 | 4.304958 |  | 4194.165 | 3.802026
| 4342.024 | 68.02815 |  | 4344.355 | 3.126971 |  |  |  |  | 4344.355 | 3.407996 |  | 4195.191 | 4.3049705 |  | 4195.191 | 3.802008
| 4343.085 | 68.02818 |  | 4345.417 | 3.126947 |  |  |  |  | 4345.417 | 3.408025 |  | 4196.217 | 4.3049405 |  | 4196.217 | 3.802076
| 4344.145794 | 68.02797 |  | 4346.478186 | 3.12691 |  |  |  |  | 4346.478186 | 3.408053 |  | 4197.243 | 4.30494 |  | 4197.243 | 3.802056
| 4345.206 | 68.02798 |  | 4347.54 | 3.126996 |  |  |  |  | 4347.54 | 3.407998 |  | 4198.269 | 4.3049395 |  | 4198.269 | 3.802044
| 4346.267 | 68.02775 |  | 4348.60188 | 3.126947 |  |  |  |  | 4348.60188 | 3.408114 |  | 4199.295 | 4.305002 |  | 4199.295 | 3.802109
| 4347.328 | 68.02775 |  | 4349.663 | 3.126996 |  |  |  |  | 4349.663 | 3.408144 |  | 4200.321 | 4.3048715 |  | 4200.321 | 3.802082
| 4348.388 | 68.02766 |  | 4350.725 | 3.126959 |  |  |  |  | 4350.725 | 3.408144 |  | 4201.347 | 4.3048275 |  | 4201.347 | 3.802072
| 4349.449 | 68.02757 |  | 4351.785 | 3.126947 |  |  |  |  | 4351.785 | 3.408057 |  | 4202.373 | 4.304875 |  | 4202.373 | 3.802098
| 4350.508718 | 68.02773 |  | 4352.846 | 3.126996 |  |  |  |  | 4352.846 | 3.408174 |  | 4203.399 | 4.3049045 |  | 4203.399 | 3.802106
| 4351.569 | 68.02769 |  | 4353.908 | 3.126996 |  |  |  |  | 4353.908 | 3.408086 |  | 4204.425 | 4.304886 |  | 4204.425 | 3.802146
| 4352.63 | 68.02763 |  | 4354.969073 | 3.126996 |  |  |  |  | 4354.969073 | 3.408174 |  | 4205.451 | 4.304853 |  | 4205.451 | 3.802094
| 4353.69 | 68.02758 |  | 4356.031 | 3.127009 |  |  |  |  | 4356.031 | 3.408261 |  | 4206.477 | 4.3048795 |  | 4206.477 | 3.802094
| 4354.751 | 68.02741 |  | 4357.092 | 3.126996 |  |  |  |  | 4357.092 | 3.408292 |  | 4207.503 | 4.3048445 |  | 4207.503 | 3.802051
| 4355.811 | 68.0274 |  | 4358.153 | 3.126972 |  |  |  |  | 4358.153 | 3.408469 |  | 4208.529 | 4.3048405 |  | 4208.529 | 3.80202
| 4356.872 | 68.02718 |  | 4359.214 | 3.127083 |  |  |  |  | 4359.214 | 3.40829 |  | 4209.555 | 4.304833 |  | 4209.555 | 3.802039
| 4357.933 | 68.02721 |  | 4360.347 | 3.127046 |  |  |  |  | 4360.347 | 3.408408 |  | 4210.581 | 4.3048505 |  | 4210.581 | 3.802027
| 4358.994 | 68.02706 |  | 4361.408 | 3.127047 |  |  |  |  | 4361.408 | 3.40826 |  | 4211.607 | 4.304826 |  | 4211.607 | 3.802017
| 4360.094 | 68.02695 |  | 4362.469 | 3.127009 |  |  |  |  | 4362.469 | 3.408407 |  | 4212.633 | 4.3048105 |  | 4212.633 | 3.801979
| 4361.154 | 68.02702 |  | 4363.53 | 3.126996 |  |  |  |  | 4363.53 | 3.408407 |  | 4213.659 | 4.3048565 |  | 4213.659 | 3.801969
| 4362.215 | 68.02694 |  | 4364.592 | 3.127058 |  |  |  |  | 4364.592 | 3.408408 |  | 4214.685 | 4.3048 |  | 4214.685 | 3.80201
| 4363.275 | 68.02679 |  | 4365.653 | 3.127083 |  |  |  |  | 4365.653 | 3.408466 |  | 4215.711 | 4.3048615 |  | 4215.711 | 3.801959
| 4364.336 | 68.0266 |  | 4366.715 | 3.127058 |  |  |  |  | 4366.715 | 3.408493 |  | 4216.737 | 4.304826 |  | 4216.737 | 3.802011
| 4365.396 | 68.02676 |  | 4367.776 | 3.127033 |  |  |  |  | 4367.776 | 3.408494 |  | 4217.763 | 4.3047845 |  | 4217.763 | 3.802083
| 4366.456 | 68.02663 |  | 4368.837 | 3.127047 |  |  |  |  | 4368.837 | 3.40858 |  | 4218.789 | 4.304791 |  | 4218.789 | 3.802041
| 4367.517 | 68.02651 |  | 4369.898 | 3.127096 |  |  |  |  | 4369.898 | 3.408583 |  | 4219.815 | 4.3047415 |  | 4219.815 | 3.802038
| 4368.578 | 68.02673 |  | 4370.96 | 3.127084 |  |  |  |  | 4370.96 | 3.40864 |  | 4220.841 | 4.3047505 |  | 4220.841 | 3.802087
| 4369.638 | 68.02637 |  | 4372.02 | 3.127046 |  |  |  |  | 4372.02 | 3.408554 |  | 4221.867 | 4.3047455 |  | 4221.867 | 3.802025
| 4370.698 | 68.02651 |  | 4373.081904 | 3.127134 |  |  |  |  | 4373.081904 | 3.408552 |  | 4222.893 | 4.3046935 |  | 4222.893 | 3.80197
| 4371.758 | 68.02615 |  | 4374.143 | 3.127158 |  |  |  |  | 4374.143 | 3.40855 |  | 4223.919 | 4.3047015 |  | 4223.919 | 3.801975
| 4372.819 | 68.02635 |  | 4375.205 | 3.127133 |  |  |  |  | 4375.205 | 3.408582 |  | 4224.945 | 4.3047355 |  | 4224.945 | 3.801975
| 4373.879 | 68.0261 |  | 4376.265 | 3.12712 |  |  |  |  | 4376.265 | 3.408583 |  | 4225.971 | 4.304696 |  | 4225.971 | 3.801989
| 4374.939 | 68.02601 |  | 4377.326 | 3.127133 |  |  |  |  | 4377.326 | 3.408612 |  | 4226.997 | 4.304726 |  | 4226.997 | 3.801957
| 4375.999178 | 68.02611 |  | 4378.388 | 3.127121 |  |  |  |  | 4378.388 | 3.408759 |  | 4228.022 | 4.304729 |  | 4228.022 | 3.801962
| 4377.06 | 68.02608 |  | 4379.45 | 3.127084 |  |  |  |  | 4379.45 | 3.408762 |  | 4229.048 | 4.3046955 |  | 4229.048 | 3.801934
| 4378.119436 | 68.02589 |  | 4380.511 | 3.127121 |  |  |  |  | 4380.511 | 3.40876 |  | 4230.074 | 4.304707 |  | 4230.074 | 3.80191
| 4379.18 | 68.0258 |  | 4381.574 | 3.127121 |  |  |  |  | 4381.574 | 3.408759 |  | 4231.1 | 4.3046905 |  | 4231.1 | 3.801901
| 4380.241 | 68.02587 |  | 4382.635 | 3.127108 |  |  |  |  | 4382.635 | 3.40873 |  | 4232.126 | 4.3047535 |  | 4232.126 | 3.801919
| 4381.302 | 68.02589 |  | 4383.695 | 3.127145 |  |  |  |  | 4383.695 | 3.40876 |  | 4233.152 | 4.304726 |  | 4233.152 | 3.801946
| 4382.364 | 68.02576 |  | 4384.756 | 3.12717 |  |  |  |  | 4384.756 | 3.408759 |  | 4234.178 | 4.30468 |  | 4234.178 | 3.801928
| 4383.425 | 68.02569 |  | 4385.817 | 3.127134 |  |  |  |  | 4385.817 | 3.408786 |  | 4235.204 | 4.3046945 |  | 4235.204 | 3.801926
| 4384.486 | 68.02561 |  | 4386.879 | 3.12717 |  |  |  |  | 4386.879 | 3.408847 |  | 4236.23 | 4.304757 |  | 4236.23 | 3.801919
| 4385.547 | 68.02559 |  | 4387.94 | 3.127207 |  |  |  |  | 4387.94 | 3.408845 |  | 4237.256 | 4.304735 |  | 4237.256 | 3.801979
| 4386.608 | 68.0256 |  | 4389.05 | 3.127219 |  |  |  |  | 4389.05 | 3.408848 |  | 4238.282 | 4.304712 |  | 4238.282 | 3.801961
| 4387.668 | 68.02538 |  | 4390.112 | 3.127206 |  |  |  |  | 4390.112 | 3.408757 |  | 4239.308 | 4.304766 |  | 4239.308 | 3.801919
| 4388.765 | 68.02547 |  | 4391.174 | 3.127257 |  |  |  |  | 4391.174 | 3.408758 |  | 4240.334 | 4.3047445 |  | 4240.334 | 3.801926
| 4389.826 | 68.02539 |  | 4392.236 | 3.127245 |  |  |  |  | 4392.236 | 3.408847 |  | 4241.36 | 4.3046585 |  | 4241.36 | 3.801904
| 4390.887 | 68.02542 |  | 4393.298 | 3.127245 |  |  |  |  | 4393.298 | 3.408848 |  | 4242.386 | 4.3046925 |  | 4242.386 | 3.801895
| 4391.947 | 68.02544 |  | 4394.359 | 3.127232 |  |  |  |  | 4394.359 | 3.408904 |  | 4243.412 | 4.3046115 |  | 4243.412 | 3.801878
| 4393.008 | 68.02531 |  | 4395.421 | 3.127256 |  |  |  |  | 4395.421 | 3.408904 |  | 4244.438 | 4.3046725 |  | 4244.438 | 3.801813
| 4394.068 | 68.02534 |  | 4396.482 | 3.127181 |  |  |  |  | 4396.482 | 3.408901 |  | 4245.464 | 4.304667 |  | 4245.464 | 3.801861
| 4395.128936 | 68.02524 |  | 4397.542 | 3.127144 |  |  |  |  | 4397.542 | 3.408961 |  | 4246.49 | 4.3046315 |  | 4246.49 | 3.801862
| 4396.189 | 68.02539 |  | 4398.603707 | 3.127144 |  |  |  |  | 4398.603707 | 3.408846 |  | 4247.516 | 4.3046135 |  | 4247.516 | 3.801815
| 4397.249 | 68.02535 |  | 4399.665 | 3.127169 |  |  |  |  | 4399.665 | 3.408903 |  | 4248.542 | 4.3046715 |  | 4248.542 | 3.801867
| 4398.31 | 68.02531 |  | 4400.727 | 3.127169 |  |  |  |  | 4400.727 | 3.408785 |  | 4249.568 | 4.3046205 |  | 4249.568 | 3.801846
| 4399.37 | 68.02541 |  | 4401.788955 | 3.127181 |  |  |  |  | 4401.788955 | 3.408961 |  | 4250.594 | 4.304591 |  | 4250.594 | 3.801882
| 4400.43 | 68.02527 |  | 4402.851 | 3.127132 |  |  |  |  | 4402.851 | 3.408931 |  | 4251.62 | 4.304538 |  | 4251.62 | 3.80194
| 4401.49 | 68.02528 |  | 4403.912 | 3.12723 |  |  |  |  | 4403.912 | 3.40905 |  | 4252.646 | 4.3045645 |  | 4252.646 | 3.801899
| 4402.5507 | 68.02528 |  | 4404.973 | 3.127207 |  |  |  |  | 4404.973 | 3.408935 |  | 4253.672 | 4.304612 |  | 4253.672 | 3.801871
| 4403.611 | 68.02522 |  | 4406.035 | 3.127206 |  |  |  |  | 4406.035 | 3.408935 |  | 4254.698 | 4.3045925 |  | 4254.698 | 3.801857
| 4404.671 | 68.02505 |  | 4407.096 | 3.127243 |  |  |  |  | 4407.096 | 3.408905 |  | 4255.724 | 4.3045935 |  | 4255.724 | 3.801846
| 4405.731 | 68.02521 |  | 4408.158 | 3.127205 |  |  |  |  | 4408.158 | 3.409109 |  | 4256.75 | 4.304554 |  | 4256.75 | 3.801866
| 4406.792 | 68.0253 |  | 4409.219 | 3.12723 |  |  |  |  | 4409.219 | 3.409052 |  | 4257.776 | 4.304559 |  | 4257.776 | 3.801882
| 4407.853 | 68.02518 |  | 4410.280283 | 3.127218 |  |  |  |  | 4410.280283 | 3.409021 |  | 4258.802 | 4.304575 |  | 4258.802 | 3.801857
| 4408.949 | 68.02519 |  | 4411.341 | 3.127181 |  |  |  |  | 4411.341 | 3.40905 |  | 4259.828 | 4.3045475 |  | 4259.828 | 3.801882
| 4410.01 | 68.0252 |  | 4412.402 | 3.12723 |  |  |  |  | 4412.402 | 3.409081 |  | 4260.854 | 4.304558 |  | 4260.854 | 3.80183
| 4411.070798 | 68.02493 |  | 4413.464 | 3.127206 |  |  |  |  | 4413.464 | 3.409083 |  | 4261.88 | 4.3045845 |  | 4261.88 | 3.801792
| 4412.132 | 68.02514 |  | 4414.525 | 3.127181 |  |  |  |  | 4414.525 | 3.409112 |  | 4262.906 | 4.3045885 |  | 4262.906 | 3.80178
| 4413.192 | 68.02517 |  | 4415.657 | 3.127231 |  |  |  |  | 4415.657 | 3.40911 |  | 4263.932 | 4.3046325 |  | 4263.932 | 3.801762
| 4414.253 | 68.02509 |  | 4416.718 | 3.127206 |  |  |  |  | 4416.718 | 3.409169 |  | 4264.958 | 4.3045905 |  | 4264.958 | 3.801756
| 4415.313 | 68.02522 |  | 4417.78 | 3.127243 |  |  |  |  | 4417.78 | 3.409078 |  | 4265.984 | 4.30457 |  | 4265.984 | 3.801803
| 4416.374 | 68.02523 |  | 4418.841 | 3.127304 |  |  |  |  | 4418.841 | 3.40911 |  | 4267.009 | 4.3045295 |  | 4267.009 | 3.801824
| 4417.435 | 68.02507 |  | 4419.902 | 3.127244 |  |  |  |  | 4419.902 | 3.409081 |  | 4268.035 | 4.304548 |  | 4268.035 | 3.801821
| 4418.496 | 68.02512 |  | 4420.964 | 3.127268 |  |  |  |  | 4420.964 | 3.409078 |  | 4269.061 | 4.3045075 |  | 4269.061 | 3.801811
| 4419.557 | 68.02506 |  | 4422.025 | 3.127182 |  |  |  |  | 4422.025 | 3.409111 |  | 4270.087 | 4.3044815 |  | 4270.087 | 3.80182
| 4420.617 | 68.02518 |  | 4423.086 | 3.127207 |  |  |  |  | 4423.086 | 3.409169 |  | 4271.113 | 4.304489 |  | 4271.113 | 3.801864
| 4421.679 | 68.02509 |  | 4424.147 | 3.127268 |  |  |  |  | 4424.147 | 3.409313 |  | 4272.139 | 4.3045775 |  | 4272.139 | 3.801885
| 4422.739 | 68.02489 |  | 4425.208 | 3.127281 |  |  |  |  | 4425.208 | 3.409285 |  | 4273.165 | 4.304507 |  | 4273.165 | 3.801848
| 4423.799 | 68.02487 |  | 4426.27 | 3.127267 |  |  |  |  | 4426.27 | 3.409255 |  | 4274.191 | 4.304546 |  | 4274.191 | 3.801833
| 4424.859 | 68.02495 |  | 4427.330862 | 3.127256 |  |  |  |  | 4427.330862 | 3.409344 |  | 4275.217 | 4.304568 |  | 4275.217 | 3.801867
| 4425.919 | 68.02507 |  | 4428.393 | 3.127293 |  |  |  |  | 4428.393 | 3.409286 |  | 4276.243 | 4.304527 |  | 4276.243 | 3.801884
| 4426.98 | 68.02485 |  | 4429.454 | 3.127293 |  |  |  |  | 4429.454 | 3.409521 |  | 4277.269 | 4.30453 |  | 4277.269 | 3.801837
| 4428.041 | 68.02496 |  | 4430.516 | 3.127281 |  |  |  |  | 4430.516 | 3.409462 |  | 4278.295 | 4.3044755 |  | 4278.295 | 3.801777
| 4429.101 | 68.02496 |  | 4431.576 | 3.127268 |  |  |  |  | 4431.576 | 3.409374 |  | 4279.321 | 4.304472 |  | 4279.321 | 3.801806
| 4430.161 | 68.02497 |  | 4432.63653 | 3.127232 |  |  |  |  | 4432.63653 | 3.409256 |  | 4280.347 | 4.3044395 |  | 4280.347 | 3.801822
| 4431.221 | 68.02499 |  | 4433.698 | 3.127292 |  |  |  |  | 4433.698 | 3.409551 |  | 4281.373 | 4.304441 |  | 4281.373 | 3.801837
| 4432.282 | 68.02497 |  | 4434.759 | 3.127343 |  |  |  |  | 4434.759 | 3.409609 |  | 4282.399 | 4.3043705 |  | 4282.399 | 3.801773
| 4433.342 | 68.02476 |  | 4435.821 | 3.127282 |  |  |  |  | 4435.821 | 3.409373 |  | 4283.425 | 4.3044 |  | 4283.425 | 3.801834
| 4434.403 | 68.02498 |  | 4436.883 | 3.127268 |  |  |  |  | 4436.883 | 3.409315 |  | 4284.451 | 4.3044455 |  | 4284.451 | 3.801773
| 4435.467 | 68.02488 |  | 4437.945 | 3.127219 |  |  |  |  | 4437.945 | 3.409257 |  | 4285.477 | 4.304439 |  | 4285.477 | 3.801875
| 4436.527893 | 68.0249 |  | 4439.006 | 3.127269 |  |  |  |  | 4439.006 | 3.40917 |  | 4286.503 | 4.304427 |  | 4286.503 | 3.801762
| 4437.588 | 68.02496 |  | 4440.067 | 3.127268 |  |  |  |  | 4440.067 | 3.409112 |  | 4287.529 | 4.3043795 |  | 4287.529 | 3.80177
| 4438.649 | 68.0247 |  | 4441.128 | 3.127231 |  |  |  |  | 4441.128 | 3.40911 |  | 4288.555 | 4.304365 |  | 4288.555 | 3.801758
| 4439.71 | 68.02496 |  | 4442.189 | 3.127244 |  |  |  |  | 4442.189 | 3.409172 |  | 4289.581 | 4.304342 |  | 4289.581 | 3.801727
| 4440.77 | 68.02515 |  | 4443.25 | 3.127181 |  |  |  |  | 4443.25 | 3.409115 |  | 4290.607 | 4.3043385 |  | 4290.607 | 3.801809
| 4441.83 | 68.02477 |  | 4444.311 | 3.127231 |  |  |  |  | 4444.311 | 3.408966 |  | 4291.633 | 4.304311 |  | 4291.633 | 3.801788
| 4442.891 | 68.02421 |  | 4445.373 | 3.127231 |  |  |  |  | 4445.373 | 3.408846 |  | 4292.659 | 4.304358 |  | 4292.659 | 3.801799
| 4443.952 | 68.02416 |  | 4446.434564 | 3.127206 |  |  |  |  | 4446.434564 | 3.408759 |  | 4293.685 | 4.3042915 |  | 4293.685 | 3.801807
| 4445.013 | 68.02428 |  | 4447.496 | 3.127181 |  |  |  |  | 4447.496 | 3.408788 |  | 4294.711 | 4.304251 |  | 4294.711 | 3.801845
| 4446.074 | 68.02455 |  | 4448.557 | 3.127256 |  |  |  |  | 4448.557 | 3.408642 |  | 4295.737 | 4.304286 |  | 4295.737 | 3.801718
| 4447.134 | 68.02463 |  | 4449.619 | 3.127255 |  |  |  |  | 4449.619 | 3.408553 |  | 4296.763 | 4.304293 |  | 4296.763 | 3.801721
| 4448.195 | 68.02452 |  | 4450.739 | 3.127268 |  |  |  |  | 4450.739 | 3.408496 |  | 4297.789 | 4.304316 |  | 4297.789 | 3.801741
| 4449.256 | 68.02471 |  | 4451.8 | 3.127207 |  |  |  |  | 4451.8 | 3.408494 |  | 4298.815 | 4.3043145 |  | 4298.815 | 3.801751
| 4450.317 | 68.02465 |  | 4452.86 | 3.127231 |  |  |  |  | 4452.86 | 3.408465 |  | 4299.841 | 4.30436 |  | 4299.841 | 3.801792
| 4451.377 | 68.0248 |  | 4453.921 | 3.127231 |  |  |  |  | 4453.921 | 3.408347 |  | 4300.867 | 4.30429 |  | 4300.867 | 3.801828
| 4452.438 | 68.02489 |  | 4454.982591 | 3.127232 |  |  |  |  | 4454.982591 | 3.408376 |  | 4301.893 | 4.3043105 |  | 4301.893 | 3.801797
| 4453.58 | 68.02483 |  | 4456.045 | 3.127219 |  |  |  |  | 4456.045 | 3.408259 |  | 4302.919 | 4.3043605 |  | 4302.919 | 3.801741
| 4454.642 | 68.02493 |  | 4457.105 | 3.127244 |  |  |  |  | 4457.105 | 3.408083 |  | 4303.945 | 4.3043205 |  | 4303.945 | 3.801673
| 4455.703 | 68.02471 |  | 4458.166 | 3.127207 |  |  |  |  | 4458.166 | 3.407994 |  | 4304.971 | 4.304333 |  | 4304.971 | 3.80172
| 4456.763 | 68.02493 |  | 4459.227 | 3.127206 |  |  |  |  | 4459.227 | 3.407936 |  | 4305.996 | 4.304248 |  | 4305.996 | 3.801691
| 4457.823 | 68.02493 |  | 4460.288 | 3.127181 |  |  |  |  | 4460.288 | 3.407935 |  | 4307.022 | 4.3042785 |  | 4307.022 | 3.801721
| 4458.884 | 68.02483 |  | 4461.35 | 3.127218 |  |  |  |  | 4461.35 | 3.407787 |  | 4308.048 | 4.304285 |  | 4308.048 | 3.801732
| 4459.945 | 68.02487 |  | 4462.410927 | 3.127157 |  |  |  |  | 4462.410927 | 3.407789 |  | 4309.074 | 4.3042685 |  | 4309.074 | 3.801725
| 4461.005 | 68.02503 |  | 4463.472 | 3.127218 |  |  |  |  | 4463.472 | 3.407673 |  | 4310.1 | 4.3042635 |  | 4310.1 | 3.801673
| 4462.066 | 68.02487 |  | 4464.534 | 3.127181 |  |  |  |  | 4464.534 | 3.407672 |  | 4311.126 | 4.3042295 |  | 4311.126 | 3.801754
| 4463.128 | 68.02486 |  | 4465.595 | 3.127157 |  |  |  |  | 4465.595 | 3.407643 |  | 4312.152 | 4.3041925 |  | 4312.152 | 3.801781
| 4464.188 | 68.02487 |  | 4466.656 | 3.127206 |  |  |  |  | 4466.656 | 3.407379 |  | 4313.178 | 4.3042525 |  | 4313.178 | 3.801741
| 4465.249 | 68.02486 |  | 4467.717 | 3.127145 |  |  |  |  | 4467.717 | 3.407233 |  | 4314.204 | 4.304219 |  | 4314.204 | 3.801699
| 4466.309 | 68.02481 |  | 4468.778 | 3.127157 |  |  |  |  | 4468.778 | 3.407378 |  | 4315.23 | 4.3041915 |  | 4315.23 | 3.801633
| 4467.37 | 68.02479 |  | 4469.84 | 3.127194 |  |  |  |  | 4469.84 | 3.407086 |  | 4316.256 | 4.304166 |  | 4316.256 | 3.801695
| 4468.432 | 68.0248 |  | 4470.901 | 3.127194 |  |  |  |  | 4470.901 | 3.407085 |  | 4317.282 | 4.304185 |  | 4317.282 | 3.801674
| 4469.493 | 68.02487 |  | 4471.963 | 3.127169 |  |  |  |  | 4471.963 | 3.406998 |  | 4318.308 | 4.304156 |  | 4318.308 | 3.801646
| 4470.554 | 68.02487 |  | 4473.023698 | 3.127144 |  |  |  |  | 4473.023698 | 3.407026 |  | 4319.334 | 4.3041465 |  | 4319.334 | 3.801679
| 4471.616 | 68.02487 |  | 4474.086 | 3.127144 |  |  |  |  | 4474.086 | 3.406878 |  | 4320.36 | 4.3041295 |  | 4320.36 | 3.801663
| 4472.677 | 68.02515 |  | 4475.147 | 3.127168 |  |  |  |  | 4475.147 | 3.406762 |  | 4321.386 | 4.3041025 |  | 4321.386 | 3.801625
| 4473.812463 | 68.02485 |  | 4476.209 | 3.127119 |  |  |  |  | 4476.209 | 3.406762 |  | 4322.412 | 4.3041815 |  | 4322.412 | 3.801654
| 4474.872 | 68.02493 |  | 4477.27 | 3.127083 |  |  |  |  | 4477.27 | 3.406647 |  | 4323.438 | 4.3041205 |  | 4323.438 | 3.801662
| 4475.932 | 68.02501 |  | 4478.333 | 3.12712 |  |  |  |  | 4478.333 | 3.406586 |  | 4324.464 | 4.3041305 |  | 4324.464 | 3.80168
| 4476.991852 | 68.02486 |  | 4479.394 | 3.127083 |  |  |  |  | 4479.394 | 3.406383 |  | 4325.49 | 4.3041085 |  | 4325.49 | 3.801629
| 4478.052 | 68.02489 |  | 4480.456 | 3.127133 |  |  |  |  | 4480.456 | 3.406559 |  | 4326.516 | 4.304162 |  | 4326.516 | 3.801693
| 4479.112717 | 68.02507 |  | 4481.517 | 3.12712 |  |  |  |  | 4481.517 | 3.406382 |  | 4327.542 | 4.304158 |  | 4327.542 | 3.801603
| 4480.173 | 68.0251 |  | 4482.578 | 3.127083 |  |  |  |  | 4482.578 | 3.406323 |  | 4328.568 | 4.3041235 |  | 4328.568 | 3.801639
| 4481.233 | 68.02498 |  | 4483.64 | 3.127083 |  |  |  |  | 4483.64 | 3.406324 |  | 4329.594 | 4.3041375 |  | 4329.594 | 3.801593
| 4482.293 | 68.02489 |  | 4484.7 | 3.127095 |  |  |  |  | 4484.7 | 3.406233 |  | 4330.62 | 4.304126 |  | 4330.62 | 3.801616
| 4483.354 | 68.02497 |  | 4485.763 | 3.127047 |  |  |  |  | 4485.763 | 3.406147 |  | 4331.646 | 4.3041605 |  | 4331.646 | 3.80158
| 4484.415 | 68.02499 |  | 4486.824 | 3.127096 |  |  |  |  | 4486.824 | 3.40609 |  | 4332.672 | 4.304146 |  | 4332.672 | 3.80163
| 4485.476 | 68.02487 |  | 4487.886602 | 3.127058 |  |  |  |  | 4487.886602 | 3.405825 |  | 4333.698 | 4.3041305 |  | 4333.698 | 3.801617
| 4486.537 | 68.0249 |  | 4488.949 | 3.127082 |  |  |  |  | 4488.949 | 3.405738 |  | 4334.724 | 4.3041235 |  | 4334.724 | 3.801577
| 4487.598 | 68.02496 |  | 4490.01 | 3.127045 |  |  |  |  | 4490.01 | 3.405533 |  | 4335.75 | 4.3041165 |  | 4335.75 | 3.801659
| 4488.658 | 68.02495 |  | 4491.071 | 3.127058 |  |  |  |  | 4491.071 | 3.40559 |  | 4336.776 | 4.304058 |  | 4336.776 | 3.801671
| 4489.718 | 68.02478 |  | 4492.132 | 3.127045 |  |  |  |  | 4492.132 | 3.405444 |  | 4337.802 | 4.3040855 |  | 4337.802 | 3.80163
| 4490.779094 | 68.02515 |  | 4493.192 | 3.126996 |  |  |  |  | 4493.192 | 3.405561 |  | 4338.828 | 4.304075 |  | 4338.828 | 3.801595
| 4491.84 | 68.02499 |  | 4494.253 | 3.127058 |  |  |  |  | 4494.253 | 3.405416 |  | 4339.854 | 4.3040895 |  | 4339.854 | 3.801625
| 4492.901 | 68.02467 |  | 4495.314 | 3.127045 |  |  |  |  | 4495.314 | 3.405271 |  | 4340.88 | 4.304075 |  | 4340.88 | 3.801602
| 4493.961 | 68.02459 |  | 4496.374 | 3.127033 |  |  |  |  | 4496.374 | 3.405211 |  | 4341.906 | 4.3040835 |  | 4341.906 | 3.801599
| 4495.022 | 68.02489 |  | 4497.436 | 3.127058 |  |  |  |  | 4497.436 | 3.405093 |  | 4342.932 | 4.3041015 |  | 4342.932 | 3.801637
| 4496.083 | 68.02483 |  | 4498.496 | 3.126997 |  |  |  |  | 4498.496 | 3.404946 |  | 4343.957 | 4.304107 |  | 4343.957 | 3.801541
| 4497.144 | 68.02486 |  | 4499.558 | 3.127033 |  |  |  |  | 4499.558 | 3.404944 |  | 4344.983 | 4.3040995 |  | 4344.983 | 3.801563
| 4498.233 | 68.02478 |  | 4500.619 | 3.127033 |  |  |  |  | 4500.619 | 3.404975 |  | 4346.009 | 4.3041255 |  | 4346.009 | 3.80153
| 4499.294 | 68.02468 |  | 4501.689 | 3.127008 |  |  |  |  | 4501.689 | 3.404858 |  | 4347.035 | 4.304115 |  | 4347.035 | 3.801541
| 4500.355 | 68.02479 |  | 4502.75 | 3.126971 |  |  |  |  | 4502.75 | 3.4048 |  | 4348.061 | 4.304134 |  | 4348.061 | 3.801472
| 4501.416 | 68.02479 |  | 4503.812 | 3.127032 |  |  |  |  | 4503.812 | 3.404771 |  | 4349.087 | 4.3041045 |  | 4349.087 | 3.801472
| 4502.476 | 68.02471 |  | 4504.873 | 3.126995 |  |  |  |  | 4504.873 | 3.404535 |  | 4350.113 | 4.304076 |  | 4350.113 | 3.80144
| 4503.537 | 68.02492 |  | 4505.934 | 3.126947 |  |  |  |  | 4505.934 | 3.404417 |  | 4351.139 | 4.304094 |  | 4351.139 | 3.801505
| 4504.597 | 68.02469 |  | 4506.995 | 3.126995 |  |  |  |  | 4506.995 | 3.404478 |  | 4352.165 | 4.30405 |  | 4352.165 | 3.801451
| 4505.658 | 68.02491 |  | 4508.057 | 3.126983 |  |  |  |  | 4508.057 | 3.404388 |  | 4353.191 | 4.30401 |  | 4353.191 | 3.801413
| 4506.718 | 68.02464 |  | 4509.118 | 3.126959 |  |  |  |  | 4509.118 | 3.404358 |  | 4354.217 | 4.304037 |  | 4354.217 | 3.801424
| 4507.778 | 68.02467 |  | 4510.178362 | 3.126972 |  |  |  |  | 4510.178362 | 3.404301 |  | 4355.243 | 4.304028 |  | 4355.243 | 3.801493
| 4508.839 | 68.02476 |  | 4511.239 | 3.126959 |  |  |  |  | 4511.239 | 3.404214 |  | 4356.269 | 4.304063 |  | 4356.269 | 3.801486
| 4509.9 | 68.02467 |  | 4512.3 | 3.126984 |  |  |  |  | 4512.3 | 3.404154 |  | 4357.295 | 4.304009 |  | 4357.295 | 3.801489
| 4510.962 | 68.02451 |  | 4513.362 | 3.126972 |  |  |  |  | 4513.362 | 3.404006 |  | 4358.321 | 4.303984 |  | 4358.321 | 3.801462
| 4512.021 | 68.0248 |  | 4514.424 | 3.126947 |  |  |  |  | 4514.424 | 3.4038 |  | 4359.347 | 4.3040085 |  | 4359.347 | 3.801533
| 4513.082 | 68.02487 |  | 4515.484 | 3.126971 |  |  |  |  | 4515.484 | 3.403859 |  | 4360.373 | 4.303949 |  | 4360.373 | 3.801466
| 4514.143 | 68.02473 |  | 4516.546 | 3.126971 |  |  |  |  | 4516.546 | 3.403771 |  | 4361.399 | 4.303968 |  | 4361.399 | 3.801451
| 4515.204 | 68.0246 |  | 4517.608 | 3.126971 |  |  |  |  | 4517.608 | 3.403626 |  | 4362.425 | 4.3040135 |  | 4362.425 | 3.801481
| 4516.265 | 68.02468 |  | 4518.669 | 3.127045 |  |  |  |  | 4518.669 | 3.403505 |  | 4363.451 | 4.303983 |  | 4363.451 | 3.801496
| 4517.325 | 68.02482 |  | 4519.731 | 3.126959 |  |  |  |  | 4519.731 | 3.40339 |  | 4364.477 | 4.303975 |  | 4364.477 | 3.801446
| 4518.385432 | 68.02451 |  | 4520.792 | 3.126921 |  |  |  |  | 4520.792 | 3.403361 |  | 4365.503 | 4.3039475 |  | 4365.503 | 3.801413
| 4519.446 | 68.02444 |  | 4521.853 | 3.126946 |  |  |  |  | 4521.853 | 3.403332 |  | 4366.529 | 4.3039455 |  | 4366.529 | 3.80145
| 4520.566 | 68.0246 |  | 4522.914 | 3.126934 |  |  |  |  | 4522.914 | 3.403244 |  | 4367.555 | 4.303965 |  | 4367.555 | 3.801483
| 4521.626 | 68.0246 |  | 4523.988 | 3.126922 |  |  |  |  | 4523.988 | 3.403183 |  | 4368.581 | 4.303926 |  | 4368.581 | 3.801517
| 4522.686 | 68.02455 |  | 4525.049 | 3.126971 |  |  |  |  | 4525.049 | 3.403005 |  | 4369.607 | 4.3039015 |  | 4369.607 | 3.801508
| 4523.746 | 68.02439 |  | 4526.11 | 3.126947 |  |  |  |  | 4526.11 | 3.40301 |  | 4370.633 | 4.3038805 |  | 4370.633 | 3.801502
| 4524.807 | 68.02445 |  | 4527.172168 | 3.126922 |  |  |  |  | 4527.172168 | 3.402921 |  | 4371.659 | 4.3039195 |  | 4371.659 | 3.801463
| 4525.868 | 68.02438 |  | 4528.234 | 3.126885 |  |  |  |  | 4528.234 | 3.402892 |  | 4372.685 | 4.303932 |  | 4372.685 | 3.801576
| 4526.928 | 68.02447 |  | 4529.295 | 3.126972 |  |  |  |  | 4529.295 | 3.402805 |  | 4373.711 | 4.3039165 |  | 4373.711 | 3.801485
| 4527.988 | 68.0244 |  | 4530.356 | 3.126922 |  |  |  |  | 4530.356 | 3.402833 |  | 4374.737 | 4.303885 |  | 4374.737 | 3.801473
| 4529.049 | 68.02441 |  | 4531.419 | 3.12686 |  |  |  |  | 4531.419 | 3.402657 |  | 4375.763 | 4.3038855 |  | 4375.763 | 3.801442
| 4530.11 | 68.02446 |  | 4532.481 | 3.126885 |  |  |  |  | 4532.481 | 3.402629 |  | 4376.789 | 4.303905 |  | 4376.789 | 3.801471
| 4531.171 | 68.02437 |  | 4533.541 | 3.126885 |  |  |  |  | 4533.541 | 3.402422 |  | 4377.815 | 4.3039265 |  | 4377.815 | 3.801519
| 4532.231 | 68.02448 |  | 4534.602 | 3.126848 |  |  |  |  | 4534.602 | 3.402423 |  | 4378.841 | 4.303854 |  | 4378.841 | 3.801446
| 4533.291 | 68.02434 |  | 4535.66287 | 3.126873 |  |  |  |  | 4535.66287 | 3.402335 |  | 4379.867 | 4.303885 |  | 4379.867 | 3.801438
| 4534.352 | 68.02433 |  | 4536.724034 | 3.126824 |  |  |  |  | 4536.724034 | 3.402306 |  | 4380.893 | 4.303938 |  | 4380.893 | 3.801433
| 4535.412 | 68.02426 |  | 4537.785 | 3.126848 |  |  |  |  | 4537.785 | 3.402189 |  | 4381.919 | 4.303915 |  | 4381.919 | 3.801433
| 4536.472 | 68.02448 |  | 4538.846 | 3.126836 |  |  |  |  | 4538.846 | 3.4021 |  | 4382.944 | 4.3039375 |  | 4382.944 | 3.801365
| 4537.532 | 68.02442 |  | 4539.907 | 3.126872 |  |  |  |  | 4539.907 | 3.402102 |  | 4383.97 | 4.303877 |  | 4383.97 | 3.801386
| 4538.593 | 68.02432 |  | 4540.968 | 3.126823 |  |  |  |  | 4540.968 | 3.401924 |  | 4384.996 | 4.303881 |  | 4384.996 | 3.801385
| 4539.654 | 68.02436 |  | 4542.03 | 3.126848 |  |  |  |  | 4542.03 | 3.401985 |  | 4386.022 | 4.303909 |  | 4386.022 | 3.801328
| 4540.715 | 68.02421 |  | 4543.09 | 3.126873 |  |  |  |  | 4543.09 | 3.401925 |  | 4387.048 | 4.303846 |  | 4387.048 | 3.801409
| 4541.776 | 68.02441 |  | 4544.151 | 3.126824 |  |  |  |  | 4544.151 | 3.401924 |  | 4388.074 | 4.303895 |  | 4388.074 | 3.801408
| 4542.837 | 68.02425 |  | 4545.212 | 3.126886 |  |  |  |  | 4545.212 | 3.401896 |  | 4389.1 | 4.303885 |  | 4389.1 | 3.80135
| 4543.897876 | 68.02416 |  | 4546.274 | 3.126836 |  |  |  |  | 4546.274 | 3.401836 |  | 4390.126 | 4.3038945 |  | 4390.126 | 3.801382
| 4544.958 | 68.02422 |  | 4547.334 | 3.126799 |  |  |  |  | 4547.334 | 3.40172 |  | 4391.152 | 4.303846 |  | 4391.152 | 3.801391
| 4546.018 | 68.02405 |  | 4548.395 | 3.126824 |  |  |  |  | 4548.395 | 3.401603 |  | 4392.178 | 4.3039065 |  | 4392.178 | 3.801322
| 4547.079 | 68.02422 |  | 4549.457 | 3.126848 |  |  |  |  | 4549.457 | 3.401513 |  | 4393.204 | 4.30382 |  | 4393.204 | 3.801372
| 4548.139 | 68.02399 |  | 4550.579 | 3.126762 |  |  |  |  | 4550.579 | 3.401368 |  | 4394.23 | 4.3038215 |  | 4394.23 | 3.801341
| 4549.199756 | 68.02406 |  | 4551.641 | 3.126798 |  |  |  |  | 4551.641 | 3.401428 |  | 4395.256 | 4.303877 |  | 4395.256 | 3.801352
| 4550.259 | 68.02422 |  | 4552.703 | 3.126799 |  |  |  |  | 4552.703 | 3.401483 |  | 4396.282 | 4.303837 |  | 4396.282 | 3.801344
| 4551.382 | 68.02411 |  | 4553.76311 | 3.126761 |  |  |  |  | 4553.76311 | 3.401486 |  | 4397.308 | 4.3037825 |  | 4397.308 | 3.801315
| 4552.443 | 68.02409 |  | 4554.824 | 3.126786 |  |  |  |  | 4554.824 | 3.401219 |  | 4398.334 | 4.3038025 |  | 4398.334 | 3.801314
| 4553.504 | 68.02434 |  | 4555.885 | 3.126823 |  |  |  |  | 4555.885 | 3.401221 |  | 4399.36 | 4.3038 |  | 4399.36 | 3.801278
| 4554.564 | 68.02417 |  | 4556.946 | 3.126798 |  |  |  |  | 4556.946 | 3.40119 |  | 4400.386 | 4.3037545 |  | 4400.386 | 3.801336
| 4555.624 | 68.02418 |  | 4558.007 | 3.126736 |  |  |  |  | 4558.007 | 3.401071 |  | 4401.412 | 4.3037705 |  | 4401.412 | 3.801364
| 4556.683 | 68.02398 |  | 4559.068 | 3.126736 |  |  |  |  | 4559.068 | 3.400984 |  | 4402.438 | 4.3037705 |  | 4402.438 | 3.801319
| 4557.742 | 68.02392 |  | 4560.129 | 3.126761 |  |  |  |  | 4560.129 | 3.400894 |  | 4403.464 | 4.3036725 |  | 4403.464 | 3.801311
| 4558.802 | 68.02398 |  | 4561.19 | 3.126737 |  |  |  |  | 4561.19 | 3.400809 |  | 4404.49 | 4.3036965 |  | 4404.49 | 3.801359
| 4559.862 | 68.02397 |  | 4562.252 | 3.126711 |  |  |  |  | 4562.252 | 3.400924 |  | 4405.516 | 4.303644 |  | 4405.516 | 3.80137
| 4560.922 | 68.02374 |  | 4563.313 | 3.126748 |  |  |  |  | 4563.313 | 3.400926 |  | 4406.542 | 4.3036325 |  | 4406.542 | 3.801411
| 4561.982 | 68.02403 |  | 4564.375 | 3.126748 |  |  |  |  | 4564.375 | 3.400776 |  | 4407.568 | 4.303593 |  | 4407.568 | 3.80135
| 4563.043 | 68.02385 |  | 4565.435 | 3.126711 |  |  |  |  | 4565.435 | 3.400603 |  | 4408.594 | 4.3036025 |  | 4408.594 | 3.80135
| 4564.104 | 68.02372 |  | 4566.497 | 3.126725 |  |  |  |  | 4566.497 | 3.400662 |  | 4409.62 | 4.303589 |  | 4409.62 | 3.801279
| 4565.165 | 68.02383 |  | 4567.559 | 3.126712 |  |  |  |  | 4567.559 | 3.400572 |  | 4410.646 | 4.303596 |  | 4410.646 | 3.801382
| 4566.226 | 68.02396 |  | 4568.619 | 3.126774 |  |  |  |  | 4568.619 | 3.400456 |  | 4411.672 | 4.3035805 |  | 4411.672 | 3.801382
| 4567.287 | 68.02383 |  | 4569.68 | 3.126749 |  |  |  |  | 4569.68 | 3.400164 |  | 4412.698 | 4.3035285 |  | 4412.698 | 3.801396
| 4568.348 | 68.02378 |  | 4570.743 | 3.126712 |  |  |  |  | 4570.743 | 3.400369 |  | 4413.724 | 4.3035455 |  | 4413.724 | 3.801335
| 4569.408 | 68.02377 |  | 4571.805 | 3.126736 |  |  |  |  | 4571.805 | 3.40037 |  | 4414.75 | 4.3034645 |  | 4414.75 | 3.801255
| 4570.469 | 68.02386 |  | 4572.865 | 3.126737 |  |  |  |  | 4572.865 | 3.400281 |  | 4415.776 | 4.303495 |  | 4415.776 | 3.801312
| 4571.530369 | 68.0239 |  | 4573.927 | 3.126712 |  |  |  |  | 4573.927 | 3.40016 |  | 4416.802 | 4.3035005 |  | 4416.802 | 3.801308
| 4572.592 | 68.02369 |  | 4574.987 | 3.126675 |  |  |  |  | 4574.987 | 3.400163 |  | 4417.828 | 4.3034915 |  | 4417.828 | 3.801286
| 4573.652 | 68.02377 |  | 4576.049 | 3.126674 |  |  |  |  | 4576.049 | 3.399957 |  | 4418.854 | 4.3034765 |  | 4418.854 | 3.801356
| 4574.713085 | 68.02398 |  | 4577.114 | 3.12665 |  |  |  |  | 4577.114 | 3.399988 |  | 4419.88 | 4.303502 |  | 4419.88 | 3.801331
| 4575.774 | 68.02384 |  | 4578.176 | 3.126625 |  |  |  |  | 4578.176 | 3.399811 |  | 4420.906 | 4.3034515 |  | 4420.906 | 3.801344
| 4576.835 | 68.02348 |  | 4579.237 | 3.12665 |  |  |  |  | 4579.237 | 3.399754 |  | 4421.931 | 4.3033955 |  | 4421.931 | 3.801337
| 4577.896 | 68.02366 |  | 4580.298 | 3.126661 |  |  |  |  | 4580.298 | 3.399872 |  | 4422.957 | 4.3033765 |  | 4422.957 | 3.801325
| 4578.956 | 68.02354 |  | 4581.358 | 3.126662 |  |  |  |  | 4581.358 | 3.399754 |  | 4423.983 | 4.3033625 |  | 4423.983 | 3.801321
| 4580.018 | 68.0236 |  | 4582.419 | 3.126612 |  |  |  |  | 4582.419 | 3.399666 |  | 4425.009 | 4.3034385 |  | 4425.009 | 3.801263
| 4581.078 | 68.02351 |  | 4583.481 | 3.126637 |  |  |  |  | 4583.481 | 3.399667 |  | 4426.035 | 4.303381 |  | 4426.035 | 3.801329
| 4582.171848 | 68.02354 |  | 4584.543 | 3.12665 |  |  |  |  | 4584.543 | 3.399607 |  | 4427.061 | 4.3033795 |  | 4427.061 | 3.801302
| 4583.232 | 68.02355 |  | 4585.604 | 3.12665 |  |  |  |  | 4585.604 | 3.399603 |  | 4428.087 | 4.3033645 |  | 4428.087 | 3.801208
| 4584.292 | 68.02351 |  | 4586.666 | 3.126662 |  |  |  |  | 4586.666 | 3.399605 |  | 4429.113 | 4.3033625 |  | 4429.113 | 3.801284
| 4585.351 | 68.0234375 |  | 4587.726 | 3.12665 |  |  |  |  | 4587.726 | 3.399489 |  | 4430.139 | 4.3033705 |  | 4430.139 | 3.801194
| 4586.411 | 68.02343 |  | 4588.788 | 3.126625 |  |  |  |  | 4588.788 | 3.399343 |  | 4431.165 | 4.3034 |  | 4431.165 | 3.801195
| 4587.472 | 68.02332 |  | 4589.85 | 3.126601 |  |  |  |  | 4589.85 | 3.39949 |  | 4432.191 | 4.3033145 |  | 4432.191 | 3.80128
| 4588.533 | 68.02346 |  | 4590.911 | 3.126625 |  |  |  |  | 4590.911 | 3.39949 |  | 4433.217 | 4.303376 |  | 4433.217 | 3.801276
| 4589.593 | 68.02382 |  | 4591.972 | 3.126564 |  |  |  |  | 4591.972 | 3.399195 |  | 4434.243 | 4.3033525 |  | 4434.243 | 3.801182
| 4590.653 | 68.02349 |  | 4593.034 | 3.126624 |  |  |  |  | 4593.034 | 3.399195 |  | 4435.269 | 4.30329 |  | 4435.269 | 3.801143
| 4591.715 | 68.02343 |  | 4594.095 | 3.126662 |  |  |  |  | 4594.095 | 3.399195 |  | 4436.295 | 4.3033055 |  | 4436.295 | 3.801263
| 4592.775 | 68.02352 |  | 4595.155 | 3.126625 |  |  |  |  | 4595.155 | 3.399165 |  | 4437.321 | 4.303327 |  | 4437.321 | 3.801225
| 4593.835 | 68.02354 |  | 4596.216 | 3.126588 |  |  |  |  | 4596.216 | 3.399194 |  | 4438.347 | 4.303334 |  | 4438.347 | 3.801215
| 4594.896 | 68.02343 |  | 4597.277 | 3.126588 |  |  |  |  | 4597.277 | 3.399164 |  | 4439.373 | 4.303329 |  | 4439.373 | 3.801262
| 4595.957 | 68.02332 |  | 4598.338 | 3.1267 |  |  |  |  | 4598.338 | 3.398959 |  | 4440.399 | 4.303254 |  | 4440.399 | 3.801249
| 4597.018 | 68.02328 |  | 4599.4 | 3.126589 |  |  |  |  | 4599.4 | 3.398988 |  | 4441.425 | 4.303284 |  | 4441.425 | 3.801215
| 4598.079 | 68.02331 |  | 4600.46 | 3.126563 |  |  |  |  | 4600.46 | 3.39899 |  | 4442.451 | 4.3032425 |  | 4442.451 | 3.801279
| 4599.14 | 68.02332 |  | 4601.554571 | 3.126564 |  |  |  |  | 4601.554571 | 3.39884 |  | 4443.477 | 4.303195 |  | 4443.477 | 3.801292
| 4600.201 | 68.02325 |  | 4602.616 | 3.126537 |  |  |  |  | 4602.616 | 3.39887 |  | 4444.503 | 4.3031775 |  | 4444.503 | 3.801199
| 4601.262 | 68.02301 |  | 4603.678 | 3.126526 |  |  |  |  | 4603.678 | 3.398932 |  | 4445.529 | 4.3031635 |  | 4445.529 | 3.801236
| 4602.385 | 68.02303 |  | 4604.739 | 3.126538 |  |  |  |  | 4604.739 | 3.398698 |  | 4446.555 | 4.3032245 |  | 4446.555 | 3.801251
| 4603.446 | 68.02329 |  | 4605.8 | 3.126563 |  |  |  |  | 4605.8 | 3.398638 |  | 4447.581 | 4.3031605 |  | 4447.581 | 3.801267
| 4604.506 | 68.02316 |  | 4606.861 | 3.126502 |  |  |  |  | 4606.861 | 3.398785 |  | 4448.607 | 4.303197 |  | 4448.607 | 3.801278
| 4605.566 | 68.02309 |  | 4607.922269 | 3.126551 |  |  |  |  | 4607.922269 | 3.39858 |  | 4449.633 | 4.3031725 |  | 4449.633 | 3.801234
| 4606.627 | 68.02289 |  | 4608.983 | 3.126538 |  |  |  |  | 4608.983 | 3.398491 |  | 4450.659 | 4.3030535 |  | 4450.659 | 3.801122
| 4607.687 | 68.02309 |  | 4610.044 | 3.126539 |  |  |  |  | 4610.044 | 3.398373 |  | 4451.685 | 4.3031185 |  | 4451.685 | 3.80117
| 4608.748 | 68.02301 |  | 4611.105 | 3.126576 |  |  |  |  | 4611.105 | 3.398463 |  | 4452.711 | 4.3031485 |  | 4452.711 | 3.8011
| 4609.809 | 68.0229 |  | 4612.165 | 3.126514 |  |  |  |  | 4612.165 | 3.398376 |  | 4453.737 | 4.303139 |  | 4453.737 | 3.801121
| 4610.871 | 68.02297 |  | 4613.225656 | 3.126527 |  |  |  |  | 4613.225656 | 3.398347 |  | 4454.763 | 4.3030345 |  | 4454.763 | 3.801134
| 4611.932 | 68.02293 |  | 4614.286 | 3.126526 |  |  |  |  | 4614.286 | 3.398345 |  | 4455.789 | 4.303055 |  | 4455.789 | 3.801146
| 4612.990818 | 68.02296 |  | 4615.347 | 3.126427 |  |  |  |  | 4615.347 | 3.398259 |  | 4456.815 | 4.3030195 |  | 4456.815 | 3.801131
| 4614.051261 | 68.02276 |  | 4616.408 | 3.126502 |  |  |  |  | 4616.408 | 3.398169 |  | 4457.841 | 4.3030525 |  | 4457.841 | 3.801105
| 4615.111 | 68.02281 |  | 4617.47 | 3.126502 |  |  |  |  | 4617.47 | 3.398139 |  | 4458.867 | 4.303036 |  | 4458.867 | 3.801095
| 4616.172 | 68.02282 |  | 4618.53 | 3.126502 |  |  |  |  | 4618.53 | 3.39808 |  | 4459.892 | 4.303022 |  | 4459.892 | 3.801159
| 4617.234 | 68.02275 |  | 4619.591 | 3.126465 |  |  |  |  | 4619.591 | 3.398284 |  | 4460.918 | 4.303045 |  | 4460.918 | 3.801095
| 4618.295 | 68.02274 |  | 4620.653 | 3.126464 |  |  |  |  | 4620.653 | 3.398049 |  | 4461.944 | 4.3030005 |  | 4461.944 | 3.801159
| 4619.356 | 68.02284 |  | 4621.714 | 3.126465 |  |  |  |  | 4621.714 | 3.398049 |  | 4462.97 | 4.3029705 |  | 4462.97 | 3.801205
| 4620.416 | 68.02276 |  | 4622.775 | 3.126514 |  |  |  |  | 4622.775 | 3.397961 |  | 4463.996 | 4.3029865 |  | 4463.996 | 3.801215
| 4621.476 | 68.02283 |  | 4623.836 | 3.126464 |  |  |  |  | 4623.836 | 3.39799 |  | 4465.022 | 4.3029335 |  | 4465.022 | 3.8012
| 4622.537 | 68.02279 |  | 4624.897546 | 3.126488 |  |  |  |  | 4624.897546 | 3.397932 |  | 4466.048 | 4.3029745 |  | 4466.048 | 3.801267
| 4623.597 | 68.02267 |  | 4625.959 | 3.126501 |  |  |  |  | 4625.959 | 3.397935 |  | 4467.074 | 4.3029735 |  | 4467.074 | 3.801215
| 4624.658 | 68.02252 |  | 4627.02 | 3.126438 |  |  |  |  | 4627.02 | 3.397701 |  | 4468.1 | 4.302924 |  | 4468.1 | 3.801234
| 4625.719 | 68.02254 |  | 4628.083 | 3.126488 |  |  |  |  | 4628.083 | 3.397641 |  | 4469.126 | 4.3029385 |  | 4469.126 | 3.801234
| 4626.847 | 68.02264 |  | 4629.144237 | 3.126501 |  |  |  |  | 4629.144237 | 3.397581 |  | 4470.152 | 4.302944 |  | 4470.152 | 3.801209
| 4627.908 | 68.02251 |  | 4630.272 | 3.126452 |  |  |  |  | 4630.272 | 3.39761 |  | 4471.178 | 4.3029735 |  | 4471.178 | 3.801205
| 4628.968 | 68.02268 |  | 4631.334 | 3.126464 |  |  |  |  | 4631.334 | 3.397582 |  | 4472.204 | 4.3029685 |  | 4472.204 | 3.801117
| 4630.029 | 68.02246 |  | 4632.396 | 3.126466 |  |  |  |  | 4632.396 | 3.397435 |  | 4473.23 | 4.3029615 |  | 4473.23 | 3.801179
| 4631.089 | 68.02239 |  | 4633.458 | 3.126502 |  |  |  |  | 4633.458 | 3.397491 |  | 4474.256 | 4.30298 |  | 4474.256 | 3.801117
| 4632.15 | 68.02255 |  | 4634.518 | 3.126402 |  |  |  |  | 4634.518 | 3.397496 |  | 4475.282 | 4.302989 |  | 4475.282 | 3.801076
| 4633.211 | 68.02261 |  | 4635.578 | 3.126415 |  |  |  |  | 4635.578 | 3.397466 |  | 4476.308 | 4.3029855 |  | 4476.308 | 3.801119
| 4634.272 | 68.02258 |  | 4636.64 | 3.126427 |  |  |  |  | 4636.64 | 3.397435 |  | 4477.334 | 4.30293 |  | 4477.334 | 3.801104
| 4635.332546 | 68.02233 |  | 4637.701035 | 3.126415 |  |  |  |  | 4637.701035 | 3.397378 |  | 4478.36 | 4.3029495 |  | 4478.36 | 3.801136
| 4636.393 | 68.02251 |  | 4638.762 | 3.126415 |  |  |  |  | 4638.762 | 3.397289 |  | 4479.386 | 4.3029205 |  | 4479.386 | 3.801092
| 4637.455 | 68.02232 |  | 4639.823 | 3.126377 |  |  |  |  | 4639.823 | 3.397175 |  | 4480.412 | 4.3029635 |  | 4480.412 | 3.801093
| 4638.515 | 68.02251 |  | 4640.883 | 3.126378 |  |  |  |  | 4640.883 | 3.397202 |  | 4481.438 | 4.3029585 |  | 4481.438 | 3.801079
| 4639.576 | 68.02229 |  | 4641.946 | 3.126415 |  |  |  |  | 4641.946 | 3.397056 |  | 4482.464 | 4.302979 |  | 4482.464 | 3.801114
| 4640.637 | 68.02251 |  | 4643.007 | 3.126415 |  |  |  |  | 4643.007 | 3.397057 |  | 4483.49 | 4.302987 |  | 4483.49 | 3.801094
| 4641.696 | 68.02227 |  | 4644.069 | 3.126401 |  |  |  |  | 4644.069 | 3.397055 |  | 4484.516 | 4.3029845 |  | 4484.516 | 3.801035
| 4642.757 | 68.02231 |  | 4645.131 | 3.126365 |  |  |  |  | 4645.131 | 3.396939 |  | 4485.542 | 4.302949 |  | 4485.542 | 3.801115
| 4643.818 | 68.02225 |  | 4646.191852 | 3.126378 |  |  |  |  | 4646.191852 | 3.39691 |  | 4486.568 | 4.302942 |  | 4486.568 | 3.801083
| 4644.879 | 68.02233 |  | 4647.253 | 3.126353 |  |  |  |  | 4647.253 | 3.396732 |  | 4487.594 | 4.302947 |  | 4487.594 | 3.801078
| 4645.94 | 68.0221 |  | 4648.314 | 3.126354 |  |  |  |  | 4648.314 | 3.396822 |  | 4488.62 | 4.302994 |  | 4488.62 | 3.801113
| 4647.000604 | 68.02205 |  | 4649.375 | 3.126415 |  |  |  |  | 4649.375 | 3.396761 |  | 4489.646 | 4.3029475 |  | 4489.646 | 3.801093
| 4648.061 | 68.0222 |  | 4650.437 | 3.126328 |  |  |  |  | 4650.437 | 3.396644 |  | 4490.672 | 4.3029625 |  | 4490.672 | 3.801089
| 4649.121 | 68.02201 |  | 4651.498 | 3.126377 |  |  |  |  | 4651.498 | 3.396675 |  | 4491.698 | 4.3029515 |  | 4491.698 | 3.801104
| 4650.182 | 68.02233 |  | 4652.559 | 3.126415 |  |  |  |  | 4652.559 | 3.396674 |  | 4492.724 | 4.302943 |  | 4492.724 | 3.801019
| 4651.242 | 68.02216 |  | 4653.62 | 3.126377 |  |  |  |  | 4653.62 | 3.396497 |  | 4493.75 | 4.3029495 |  | 4493.75 | 3.801109
| 4652.303 | 68.02215 |  | 4654.764 | 3.126353 |  |  |  |  | 4654.764 | 3.396556 |  | 4494.776 | 4.302904 |  | 4494.776 | 3.801025
| 4653.363 | 68.022 |  | 4655.824 | 3.126341 |  |  |  |  | 4655.824 | 3.396466 |  | 4495.802 | 4.302912 |  | 4495.802 | 3.80103
| 4654.424 | 68.02219 |  | 4656.886 | 3.126291 |  |  |  |  | 4656.886 | 3.396527 |  | 4496.828 | 4.3029575 |  | 4496.828 | 3.801037
| 4655.485 | 68.02179 |  | 4657.947 | 3.126278 |  |  |  |  | 4657.947 | 3.396526 |  | 4497.854 | 4.302905 |  | 4497.854 | 3.801096
| 4656.546 | 68.02193 |  | 4659.009 | 3.126414 |  |  |  |  | 4659.009 | 3.396466 |  | 4498.879 | 4.3029545 |  | 4498.879 | 3.801075
| 4657.624 | 68.02187 |  | 4660.071 | 3.126303 |  |  |  |  | 4660.071 | 3.396524 |  | 4499.905 | 4.302878 |  | 4499.905 | 3.801024
| 4658.686 | 68.02184 |  | 4661.131 | 3.126315 |  |  |  |  | 4661.131 | 3.396348 |  | 4500.931 | 4.302857 |  | 4500.931 | 3.801013
| 4659.746 | 68.0219 |  | 4662.194 | 3.126303 |  |  |  |  | 4662.194 | 3.396349 |  | 4501.957 | 4.302891 |  | 4501.957 | 3.801004
| 4660.807 | 68.02181 |  | 4663.255 | 3.126327 |  |  |  |  | 4663.255 | 3.396438 |  | 4502.983 | 4.302832 |  | 4502.983 | 3.800996
| 4661.868 | 68.02182 |  | 4664.316 | 3.126302 |  |  |  |  | 4664.316 | 3.396347 |  | 4504.009 | 4.302836 |  | 4504.009 | 3.801002
| 4662.928 | 68.02164 |  | 4665.376601 | 3.126315 |  |  |  |  | 4665.376601 | 3.396319 |  | 4505.035 | 4.30291 |  | 4505.035 | 3.801078
| 4663.988 | 68.02168 |  | 4666.439315 | 3.126265 |  |  |  |  | 4666.439315 | 3.396143 |  | 4506.061 | 4.3028405 |  | 4506.061 | 3.801029
| 4665.048 | 68.02172 |  | 4667.5 | 3.12629 |  |  |  |  | 4667.5 | 3.396261 |  | 4507.087 | 4.302846 |  | 4507.087 | 3.801024
| 4666.109 | 68.02168 |  | 4668.561527 | 3.126278 |  |  |  |  | 4668.561527 | 3.396232 |  | 4508.113 | 4.3027795 |  | 4508.113 | 3.800972
| 4667.169 | 68.02171 |  | 4669.622 | 3.126241 |  |  |  |  | 4669.622 | 3.396351 |  | 4509.139 | 4.302775 |  | 4509.139 | 3.800989
| 4668.23 | 68.0217 |  | 4670.683 | 3.126291 |  |  |  |  | 4670.683 | 3.396143 |  | 4510.165 | 4.3028035 |  | 4510.165 | 3.801005
| 4669.29 | 68.02168 |  | 4671.744 | 3.126278 |  |  |  |  | 4671.744 | 3.396086 |  | 4511.191 | 4.3028075 |  | 4511.191 | 3.801033
| 4670.35 | 68.02153 |  | 4672.805 | 3.126327 |  |  |  |  | 4672.805 | 3.395999 |  | 4512.217 | 4.3028615 |  | 4512.217 | 3.801057
| 4671.41 | 68.02155 |  | 4673.866 | 3.126278 |  |  |  |  | 4673.866 | 3.39597 |  | 4513.243 | 4.302814 |  | 4513.243 | 3.800973
| 4672.471 | 68.02142 |  | 4674.926999 | 3.12624 |  |  |  |  | 4674.926999 | 3.395824 |  | 4514.269 | 4.3027365 |  | 4514.269 | 3.800971
| 4673.532 | 68.02151 |  | 4675.989 | 3.126266 |  |  |  |  | 4675.989 | 3.395967 |  | 4515.295 | 4.3027745 |  | 4515.295 | 3.801041
| 4674.593 | 68.0217 |  | 4677.05004 | 3.126266 |  |  |  |  | 4677.05004 | 3.395906 |  | 4516.321 | 4.302756 |  | 4516.321 | 3.800976
| 4675.654 | 68.02148 |  | 4678.11 | 3.126228 |  |  |  |  | 4678.11 | 3.395849 |  | 4517.347 | 4.3027415 |  | 4517.347 | 3.801027
| 4676.716 | 68.02146 |  | 4679.172 | 3.126265 |  |  |  |  | 4679.172 | 3.395762 |  | 4518.373 | 4.3027435 |  | 4518.373 | 3.801064
| 4677.776 | 68.02149 |  | 4680.233 | 3.12629 |  |  |  |  | 4680.233 | 3.395763 |  | 4519.399 | 4.302711 |  | 4519.399 | 3.801038
| 4678.836 | 68.02133 |  | 4681.296 | 3.126278 |  |  |  |  | 4681.296 | 3.395704 |  | 4520.425 | 4.3027505 |  | 4520.425 | 3.801037
| 4679.897 | 68.02121 |  | 4682.358 | 3.126278 |  |  |  |  | 4682.358 | 3.395615 |  | 4521.451 | 4.3027625 |  | 4521.451 | 3.801168
| 4680.958 | 68.02153 |  | 4683.42 | 3.126241 |  |  |  |  | 4683.42 | 3.395615 |  | 4522.477 | 4.302759 |  | 4522.477 | 3.801026
| 4682.076 | 68.02126 |  | 4684.48 | 3.126241 |  |  |  |  | 4684.48 | 3.395615 |  | 4523.503 | 4.302743 |  | 4523.503 | 3.800947
| 4683.137 | 68.02128 |  | 4685.6 | 3.126215 |  |  |  |  | 4685.6 | 3.395613 |  | 4524.529 | 4.3027445 |  | 4524.529 | 3.800921
| 4684.197 | 68.02111 |  | 4686.662 | 3.126203 |  |  |  |  | 4686.662 | 3.395469 |  | 4525.555 | 4.302755 |  | 4525.555 | 3.800962
| 4685.257 | 68.02124 |  | 4687.723 | 3.126191 |  |  |  |  | 4687.723 | 3.395444 |  | 4526.581 | 4.302763 |  | 4526.581 | 3.800962
| 4686.317 | 68.02123 |  | 4688.785 | 3.126204 |  |  |  |  | 4688.785 | 3.395412 |  | 4527.607 | 4.302801 |  | 4527.607 | 3.800962
| 4687.378 | 68.02098 |  | 4689.846 | 3.126179 |  |  |  |  | 4689.846 | 3.395354 |  | 4528.633 | 4.3027635 |  | 4528.633 | 3.800843
| 4688.437 | 68.02108 |  | 4690.906 | 3.126241 |  |  |  |  | 4690.906 | 3.395471 |  | 4529.659 | 4.302825 |  | 4529.659 | 3.800843
| 4689.498 | 68.02099 |  | 4691.968 | 3.126191 |  |  |  |  | 4691.968 | 3.395324 |  | 4530.685 | 4.3027995 |  | 4530.685 | 3.800902
| 4690.558 | 68.0211 |  | 4693.029 | 3.126216 |  |  |  |  | 4693.029 | 3.395264 |  | 4531.711 | 4.302776 |  | 4531.711 | 3.800784
| 4691.619 | 68.02082 |  | 4694.092 | 3.126178 |  |  |  |  | 4694.092 | 3.395237 |  | 4532.737 | 4.3027495 |  | 4532.737 | 3.800784
| 4692.68 | 68.02077 |  | 4695.153 | 3.126154 |  |  |  |  | 4695.153 | 3.395267 |  | 4533.763 | 4.3028125 |  | 4533.763 | 3.800725
| 4693.74 | 68.02068 |  | 4696.214 | 3.126142 |  |  |  |  | 4696.214 | 3.395209 |  | 4534.789 | 4.302823 |  | 4534.789 | 3.800784
| 4694.8 | 68.02087 |  | 4697.275 | 3.126142 |  |  |  |  | 4697.275 | 3.395149 |  | 4535.815 | 4.3027505 |  | 4535.815 | 3.800725
| 4695.862 | 68.02088 |  | 4698.336 | 3.126118 |  |  |  |  | 4698.336 | 3.395002 |  | 4536.841 | 4.302659 |  | 4536.841 | 3.800843
| 4696.922 | 68.02081 |  | 4699.397 | 3.126143 |  |  |  |  | 4699.397 | 3.395149 |  | 4537.866 | 4.3026945 |  | 4537.866 | 3.800784
| 4697.982 | 68.02096 |  | 4700.459 | 3.126154 |  |  |  |  | 4700.459 | 3.395002 |  | 4538.892 | 4.3027 |  | 4538.892 | 3.800784
| 4699.042 | 68.02075 |  | 4701.52 | 3.126179 |  |  |  |  | 4701.52 | 3.394971 |  | 4539.918 | 4.302702 |  | 4539.918 | 3.800784
| 4700.103 | 68.02074 |  | 4702.580705 | 3.126155 |  |  |  |  | 4702.580705 | 3.394913 |  | 4540.944 | 4.302742 |  | 4540.944 | 3.800784
| 4701.164 | 68.02059 |  | 4703.641408 | 3.126217 |  |  |  |  | 4703.641408 | 3.394823 |  | 4541.97 | 4.3026695 |  | 4541.97 | 3.800784
| 4702.225 | 68.02056 |  | 4704.703 | 3.126178 |  |  |  |  | 4704.703 | 3.394884 |  | 4542.996 | 4.3027185 |  | 4542.996 | 3.800784
| 4703.285 | 68.02054 |  | 4705.764 | 3.126204 |  |  |  |  | 4705.764 | 3.39471 |  | 4544.022 | 4.302735 |  | 4544.022 | 3.800784
| 4704.346 | 68.02058 |  | 4706.826 | 3.126179 |  |  |  |  | 4706.826 | 3.394886 |  | 4545.048 | 4.302729 |  | 4545.048 | 3.800784
| 4705.407 | 68.02048 |  | 4707.94 | 3.126131 |  |  |  |  | 4707.94 | 3.394827 |  | 4546.074 | 4.3026665 |  | 4546.074 | 3.800725
| 4706.468 | 68.02054 |  | 4709.002 | 3.126155 |  |  |  |  | 4709.002 | 3.394766 |  | 4547.1 | 4.3027035 |  | 4547.1 | 3.800784
| 4707.529 | 68.02059 |  | 4710.063 | 3.126155 |  |  |  |  | 4710.063 | 3.394765 |  | 4548.126 | 4.3026935 |  | 4548.126 | 3.800725
| 4708.591 | 68.02035 |  | 4711.124 | 3.126081 |  |  |  |  | 4711.124 | 3.394852 |  | 4549.152 | 4.3027 |  | 4549.152 | 3.800725
| 4709.652 | 68.02049 |  | 4712.186 | 3.126142 |  |  |  |  | 4712.186 | 3.394912 |  | 4550.178 | 4.302764 |  | 4550.178 | 3.800784
| 4710.712 | 68.02042 |  | 4713.247 | 3.126104 |  |  |  |  | 4713.247 | 3.394736 |  | 4551.204 | 4.302736 |  | 4551.204 | 3.800843
| 4711.772 | 68.02039 |  | 4714.309 | 3.126179 |  |  |  |  | 4714.309 | 3.39459 |  | 4552.23 | 4.302716 |  | 4552.23 | 3.800784
| 4712.833 | 68.0202 |  | 4715.369 | 3.126154 |  |  |  |  | 4715.369 | 3.394709 |  | 4553.256 | 4.302684 |  | 4553.256 | 3.800725
| 4713.894 | 68.02024 |  | 4716.431 | 3.126128 |  |  |  |  | 4716.431 | 3.394649 |  | 4554.282 | 4.3026615 |  | 4554.282 | 3.800725
| 4714.955 | 68.02019 |  | 4717.493 | 3.126105 |  |  |  |  | 4717.493 | 3.394562 |  | 4555.308 | 4.3027015 |  | 4555.308 | 3.800725
| 4716.016 | 68.02024 |  | 4718.553 | 3.126116 |  |  |  |  | 4718.553 | 3.394474 |  | 4556.334 | 4.3027365 |  | 4556.334 | 3.800666
| 4717.076728 | 68.02008 |  | 4719.614301 | 3.126142 |  |  |  |  | 4719.614301 | 3.394504 |  | 4557.36 | 4.302686 |  | 4557.36 | 3.800725
| 4718.138 | 68.01997 |  | 4720.674 | 3.126117 |  |  |  |  | 4720.674 | 3.394416 |  | 4558.386 | 4.3026965 |  | 4558.386 | 3.800725
| 4719.198 | 68.01991 |  | 4721.736 | 3.126032 |  |  |  |  | 4721.736 | 3.394415 |  | 4559.412 | 4.302659 |  | 4559.412 | 3.800666
| 4720.259 | 68.02 |  | 4722.797 | 3.126068 |  |  |  |  | 4722.797 | 3.394327 |  | 4560.438 | 4.3026455 |  | 4560.438 | 3.800666
| 4721.32 | 68.01993 |  | 4723.857869 | 3.126068 |  |  |  |  | 4723.857869 | 3.394387 |  | 4561.464 | 4.30271 |  | 4561.464 | 3.800784
| 4722.38 | 68.01987 |  | 4724.919 | 3.12608 |  |  |  |  | 4724.919 | 3.394504 |  | 4562.49 | 4.3026525 |  | 4562.49 | 3.800725
| 4723.441 | 68.01984 |  | 4725.981 | 3.126031 |  |  |  |  | 4725.981 | 3.394298 |  | 4563.516 | 4.3026045 |  | 4563.516 | 3.800725
| 4724.502 | 68.01971 |  | 4727.04219 | 3.126142 |  |  |  |  | 4727.04219 | 3.394386 |  | 4564.542 | 4.302658 |  | 4564.542 | 3.800725
| 4725.562 | 68.01984 |  | 4728.103411 | 3.12603 |  |  |  |  | 4728.103411 | 3.394328 |  | 4565.568 | 4.3026685 |  | 4565.568 | 3.800607
| 4726.622 | 68.01964 |  | 4729.166 | 3.126055 |  |  |  |  | 4729.166 | 3.394298 |  | 4566.594 | 4.302579 |  | 4566.594 | 3.800666
| 4727.683363 | 68.01978 |  | 4730.228 | 3.126055 |  |  |  |  | 4730.228 | 3.394296 |  | 4567.62 | 4.302664 |  | 4567.62 | 3.800666
| 4728.74433 | 68.0196 |  | 4731.288 | 3.126043 |  |  |  |  | 4731.288 | 3.394091 |  | 4568.646 | 4.3026335 |  | 4568.646 | 3.800725
| 4729.805 | 68.01968 |  | 4732.425 | 3.126105 |  |  |  |  | 4732.425 | 3.394386 |  | 4569.672 | 4.302582 |  | 4569.672 | 3.800607
| 4730.866 | 68.0197 |  | 4733.487 | 3.126142 |  |  |  |  | 4733.487 | 3.39421 |  | 4570.698 | 4.302567 |  | 4570.698 | 3.800666
| 4731.927 | 68.01955 |  | 4734.549 | 3.126106 |  |  |  |  | 4734.549 | 3.39412 |  | 4571.724 | 4.302614 |  | 4571.724 | 3.800607
| 4732.988 | 68.01957 |  | 4735.61 | 3.126105 |  |  |  |  | 4735.61 | 3.394004 |  | 4572.75 | 4.302579 |  | 4572.75 | 3.800607
| 4734.048 | 68.01969 |  | 4736.672 | 3.126106 |  |  |  |  | 4736.672 | 3.394119 |  | 4573.776 | 4.302563 |  | 4573.776 | 3.800547
| 4735.109 | 68.01959 |  | 4737.733 | 3.126044 |  |  |  |  | 4737.733 | 3.394035 |  | 4574.802 | 4.302584 |  | 4574.802 | 3.800607
| 4736.17 | 68.01952 |  | 4738.795 | 3.126081 |  |  |  |  | 4738.795 | 3.394093 |  | 4575.827 | 4.3025055 |  | 4575.827 | 3.800607
| 4737.295 | 68.01971 |  | 4739.855 | 3.125994 |  |  |  |  | 4739.855 | 3.393859 |  | 4576.853 | 4.3025575 |  | 4576.853 | 3.800547
| 4738.355626 | 68.01942 |  | 4740.916 | 3.125994 |  |  |  |  | 4740.916 | 3.393947 |  | 4577.879 | 4.302594 |  | 4577.879 | 3.800547
| 4739.417 | 68.01953125 |  | 4741.978 | 3.126055 |  |  |  |  | 4741.978 | 3.393889 |  | 4578.905 | 4.3026435 |  | 4578.905 | 3.800547
| 4740.478 | 68.01941 |  | 4743.04 | 3.126069 |  |  |  |  | 4743.04 | 3.39386 |  | 4579.931 | 4.3026285 |  | 4579.931 | 3.800547
| 4741.538 | 68.0194 |  | 4744.100426 | 3.12602 |  |  |  |  | 4744.100426 | 3.393888 |  | 4580.957 | 4.3025685 |  | 4580.957 | 3.800547
| 4742.598 | 68.01942 |  | 4745.161 | 3.126008 |  |  |  |  | 4745.161 | 3.3938 |  | 4581.983 | 4.302601 |  | 4581.983 | 3.800488
| 4743.659 | 68.01939 |  | 4746.222 | 3.12597 |  |  |  |  | 4746.222 | 3.393829 |  | 4583.009 | 4.302594 |  | 4583.009 | 3.800429
| 4744.721 | 68.01942 |  | 4747.284 | 3.12602 |  |  |  |  | 4747.284 | 3.393742 |  | 4584.035 | 4.302554 |  | 4584.035 | 3.800488
| 4745.781 | 68.01917 |  | 4748.345 | 3.125994 |  |  |  |  | 4748.345 | 3.393652 |  | 4585.061 | 4.302539 |  | 4585.061 | 3.800547
| 4746.840955 | 68.01906 |  | 4749.405515 | 3.125969 |  |  |  |  | 4749.405515 | 3.393625 |  | 4586.087 | 4.3025265 |  | 4586.087 | 3.800429
| 4747.901528 | 68.01911 |  | 4750.467 | 3.125933 |  |  |  |  | 4750.467 | 3.393652 |  | 4587.113 | 4.3025765 |  | 4587.113 | 3.800488
| 4748.962187 | 68.01907 |  | 4751.528 | 3.12597 |  |  |  |  | 4751.528 | 3.393624 |  | 4588.139 | 4.3026085 |  | 4588.139 | 3.800488
| 4750.023223 | 68.019 |  | 4752.59 | 3.125945 |  |  |  |  | 4752.59 | 3.393654 |  | 4589.165 | 4.302557 |  | 4589.165 | 3.800488
| 4751.083 | 68.01899 |  | 4753.651 | 3.12597 |  |  |  |  | 4753.651 | 3.393537 |  | 4590.191 | 4.3025745 |  | 4590.191 | 3.800488
| 4752.144 | 68.01888 |  | 4754.713 | 3.125945 |  |  |  |  | 4754.713 | 3.393595 |  | 4591.217 | 4.302518 |  | 4591.217 | 3.800488
| 4753.205 | 68.01894 |  | 4755.775 | 3.125969 |  |  |  |  | 4755.775 | 3.393566 |  | 4592.243 | 4.3024525 |  | 4592.243 | 3.800547
| 4754.264 | 68.01859 |  | 4756.83698 | 3.125944 |  |  |  |  | 4756.83698 | 3.393421 |  | 4593.269 | 4.3024635 |  | 4593.269 | 3.800547
| 4755.324655 | 68.01871 |  | 4757.897 | 3.126007 |  |  |  |  | 4757.897 | 3.393507 |  | 4594.295 | 4.3025145 |  | 4594.295 | 3.800607
| 4756.385 | 68.01865 |  | 4758.958 | 3.125921 |  |  |  |  | 4758.958 | 3.393331 |  | 4595.321 | 4.302519 |  | 4595.321 | 3.800547
| 4757.446 | 68.01868 |  | 4760.019 | 3.125946 |  |  |  |  | 4760.019 | 3.393391 |  | 4596.347 | 4.302513 |  | 4596.347 | 3.800547
| 4758.506 | 68.01858 |  | 4761.08 | 3.125909 |  |  |  |  | 4761.08 | 3.393303 |  | 4597.373 | 4.3024655 |  | 4597.373 | 3.800429
| 4759.651 | 68.01867 |  | 4762.141 | 3.125945 |  |  |  |  | 4762.141 | 3.393245 |  | 4598.399 | 4.3025055 |  | 4598.399 | 3.800547
| 4760.711 | 68.0186 |  | 4763.252 | 3.125933 |  |  |  |  | 4763.252 | 3.393215 |  | 4599.425 | 4.3025165 |  | 4599.425 | 3.800607
| 4761.772 | 68.01859 |  | 4764.313408 | 3.125908 |  |  |  |  | 4764.313408 | 3.393246 |  | 4600.451 | 4.3024745 |  | 4600.451 | 3.800547
| 4762.833252 | 68.01855 |  | 4765.376 | 3.125981 |  |  |  |  | 4765.376 | 3.393304 |  | 4601.477 | 4.302479 |  | 4601.477 | 3.800607
| 4763.893 | 68.01832 |  | 4766.436 | 3.125969 |  |  |  |  | 4766.436 | 3.393098 |  | 4602.503 | 4.302507 |  | 4602.503 | 3.800547
| 4764.954 | 68.01834 |  | 4767.498 | 3.125945 |  |  |  |  | 4767.498 | 3.393069 |  | 4603.529 | 4.3024965 |  | 4603.529 | 3.800607
| 4766.015 | 68.01823 |  | 4768.56 | 3.125982 |  |  |  |  | 4768.56 | 3.392922 |  | 4604.555 | 4.3025085 |  | 4604.555 | 3.800607
| 4767.076091 | 68.01849 |  | 4769.622 | 3.125945 |  |  |  |  | 4769.622 | 3.393039 |  | 4605.581 | 4.30247 |  | 4605.581 | 3.800547
| 4768.138158 | 68.01819 |  | 4770.684 | 3.125933 |  |  |  |  | 4770.684 | 3.39301 |  | 4606.607 | 4.3024995 |  | 4606.607 | 3.800547
| 4769.199 | 68.01804 |  | 4771.744 | 3.125944 |  |  |  |  | 4771.744 | 3.393038 |  | 4607.633 | 4.302471 |  | 4607.633 | 3.800547
| 4770.259 | 68.0183 |  | 4772.806 | 3.125944 |  |  |  |  | 4772.806 | 3.392891 |  | 4608.659 | 4.302439 |  | 4608.659 | 3.800547
| 4771.32 | 68.0182 |  | 4773.867 | 3.125994 |  |  |  |  | 4773.867 | 3.392834 |  | 4609.685 | 4.3024395 |  | 4609.685 | 3.800666
| 4772.381 | 68.01797 |  | 4774.927479 | 3.12592 |  |  |  |  | 4774.927479 | 3.39301 |  | 4610.711 | 4.3024515 |  | 4610.711 | 3.800547
| 4773.441 | 68.01808 |  | 4775.989 | 3.125908 |  |  |  |  | 4775.989 | 3.392952 |  | 4611.737 | 4.3023885 |  | 4611.737 | 3.800607
| 4774.502 | 68.01814 |  | 4777.05 | 3.125945 |  |  |  |  | 4777.05 | 3.392923 |  | 4612.763 | 4.3024355 |  | 4612.763 | 3.800607
| 4775.56343 | 68.0179 |  | 4778.111 | 3.125895 |  |  |  |  | 4778.111 | 3.392893 |  | 4613.789 | 4.3024305 |  | 4613.789 | 3.800607
| 4776.623 | 68.01803 |  | 4779.172 | 3.125883 |  |  |  |  | 4779.172 | 3.392861 |  | 4614.814 | 4.302377 |  | 4614.814 | 3.800607
| 4777.685 | 68.01804 |  | 4780.233 | 3.125933 |  |  |  |  | 4780.233 | 3.392834 |  | 4615.84 | 4.302335 |  | 4615.84 | 3.800666
| 4778.746 | 68.01784 |  | 4781.294 | 3.125895 |  |  |  |  | 4781.294 | 3.392743 |  | 4616.866 | 4.302342 |  | 4616.866 | 3.800607
| 4779.806 | 68.01791 |  | 4782.355 | 3.125858 |  |  |  |  | 4782.355 | 3.392685 |  | 4617.892 | 4.302344 |  | 4617.892 | 3.800607
| 4780.866 | 68.01774 |  | 4783.416 | 3.12592 |  |  |  |  | 4783.416 | 3.392893 |  | 4618.918 | 4.30236 |  | 4618.918 | 3.800607
| 4781.926 | 68.01773 |  | 4784.47668 | 3.125858 |  |  |  |  | 4784.47668 | 3.392803 |  | 4619.944 | 4.3023265 |  | 4619.944 | 3.800547
| 4782.985987 | 68.01764 |  | 4785.538 | 3.125908 |  |  |  |  | 4785.538 | 3.392746 |  | 4620.97 | 4.302364 |  | 4620.97 | 3.800607
| 4784.047 | 68.01767 |  | 4786.6 | 3.125822 |  |  |  |  | 4786.6 | 3.392686 |  | 4621.996 | 4.302331 |  | 4621.996 | 3.800547
| 4785.107 | 68.01767 |  | 4787.661 | 3.125883 |  |  |  |  | 4787.661 | 3.392744 |  | 4623.022 | 4.302357 |  | 4623.022 | 3.800547
| 4786.168 | 68.01759 |  | 4788.723 | 3.125908 |  |  |  |  | 4788.723 | 3.392567 |  | 4624.048 | 4.30237 |  | 4624.048 | 3.800488
| 4787.229 | 68.01735 |  | 4789.783631 | 3.125907 |  |  |  |  | 4789.783631 | 3.392626 |  | 4625.074 | 4.3024345 |  | 4625.074 | 3.800547
| 4788.289 | 68.01736 |  | 4790.844 | 3.125809 |  |  |  |  | 4790.844 | 3.392539 |  | 4626.1 | 4.302414 |  | 4626.1 | 3.800607
| 4789.349319 | 68.01739 |  | 4791.907 | 3.125883 |  |  |  |  | 4791.907 | 3.392479 |  | 4627.126 | 4.3023735 |  | 4627.126 | 3.800547
| 4790.409 | 68.01724 |  | 4792.968 | 3.125883 |  |  |  |  | 4792.968 | 3.392596 |  | 4628.152 | 4.3024125 |  | 4628.152 | 3.800607
| 4791.47 | 68.01736 |  | 4794.029 | 3.125883 |  |  |  |  | 4794.029 | 3.39248 |  | 4629.178 | 4.3023895 |  | 4629.178 | 3.800547
| 4792.53 | 68.01723 |  | 4795.091 | 3.125858 |  |  |  |  | 4795.091 | 3.39251 |  | 4630.204 | 4.302388 |  | 4630.204 | 3.800547
| 4793.591 | 68.01722 |  | 4796.169596 | 3.125845 |  |  |  |  | 4796.169596 | 3.39251 |  | 4631.23 | 4.302393 |  | 4631.23 | 3.800607
| 4794.653 | 68.01711 |  | 4797.23 | 3.125895 |  |  |  |  | 4797.23 | 3.392483 |  | 4632.256 | 4.302324 |  | 4632.256 | 3.800547
| 4795.713 | 68.01707 |  | 4798.291 | 3.125846 |  |  |  |  | 4798.291 | 3.392541 |  | 4633.282 | 4.3023475 |  | 4633.282 | 3.800547
| 4796.773 | 68.017 |  | 4799.352 | 3.125797 |  |  |  |  | 4799.352 | 3.392394 |  | 4634.308 | 4.302355 |  | 4634.308 | 3.800547
| 4797.905 | 68.01676 |  | 4800.413 | 3.125821 |  |  |  |  | 4800.413 | 3.392539 |  | 4635.334 | 4.302308 |  | 4635.334 | 3.800547
| 4798.966 | 68.01685 |  | 4801.474 | 3.125845 |  |  |  |  | 4801.474 | 3.392334 |  | 4636.36 | 4.302343 |  | 4636.36 | 3.800547
| 4800.027 | 68.01699 |  | 4802.534 | 3.125846 |  |  |  |  | 4802.534 | 3.392336 |  | 4637.386 | 4.30231 |  | 4637.386 | 3.800547
| 4801.088 | 68.01707 |  | 4803.595683 | 3.125906 |  |  |  |  | 4803.595683 | 3.392275 |  | 4638.412 | 4.3023495 |  | 4638.412 | 3.800607
| 4802.148 | 68.0169 |  | 4804.657 | 3.125883 |  |  |  |  | 4804.657 | 3.392304 |  | 4639.438 | 4.302295 |  | 4639.438 | 3.800607
| 4803.208 | 68.01667 |  | 4805.718543 | 3.125846 |  |  |  |  | 4805.718543 | 3.392273 |  | 4640.464 | 4.3023275 |  | 4640.464 | 3.800547
| 4804.269 | 68.01662 |  | 4806.779 | 3.125846 |  |  |  |  | 4806.779 | 3.392216 |  | 4641.49 | 4.3023265 |  | 4641.49 | 3.800547
| 4805.33 | 68.01672 |  | 4807.841 | 3.125821 |  |  |  |  | 4807.841 | 3.392304 |  | 4642.516 | 4.3022555 |  | 4642.516 | 3.800547
| 4806.39 | 68.01663 |  | 4808.903386 | 3.125882 |  |  |  |  | 4808.903386 | 3.392156 |  | 4643.542 | 4.3022905 |  | 4643.542 | 3.800488
| 4807.451 | 68.01666 |  | 4809.965 | 3.12587 |  |  |  |  | 4809.965 | 3.392217 |  | 4644.568 | 4.302221 |  | 4644.568 | 3.800429
| 4808.512 | 68.01662 |  | 4811.026027 | 3.125834 |  |  |  |  | 4811.026027 | 3.39204 |  | 4645.594 | 4.302266 |  | 4645.594 | 3.800547
| 4809.573 | 68.01662 |  | 4812.087 | 3.125833 |  |  |  |  | 4812.087 | 3.392101 |  | 4646.62 | 4.3022465 |  | 4646.62 | 3.800488
| 4810.633 | 68.01637 |  | 4813.147 | 3.125821 |  |  |  |  | 4813.147 | 3.392099 |  | 4647.646 | 4.302265 |  | 4647.646 | 3.800547
| 4811.694759 | 68.01651 |  | 4814.208 | 3.125809 |  |  |  |  | 4814.208 | 3.392158 |  | 4648.672 | 4.3022515 |  | 4648.672 | 3.800488
| 4812.756 | 68.0163 |  | 4815.27 | 3.125809 |  |  |  |  | 4815.27 | 3.392042 |  | 4649.698 | 4.3022345 |  | 4649.698 | 3.800607
| 4813.816 | 68.01628 |  | 4816.33 | 3.12576 |  |  |  |  | 4816.33 | 3.392213 |  | 4650.724 | 4.3022465 |  | 4650.724 | 3.800607
| 4814.877 | 68.01613 |  | 4817.391 | 3.125821 |  |  |  |  | 4817.391 | 3.391924 |  | 4651.75 | 4.302211 |  | 4651.75 | 3.800547
| 4815.938 | 68.01612 |  | 4818.452 | 3.125821 |  |  |  |  | 4818.452 | 3.39204 |  | 4652.776 | 4.302217 |  | 4652.776 | 3.800547
| 4816.998 | 68.0162 |  | 4819.513 | 3.125796 |  |  |  |  | 4819.513 | 3.391926 |  | 4653.801 | 4.302217 |  | 4653.801 | 3.800547
| 4818.059 | 68.01605 |  | 4820.574 | 3.125797 |  |  |  |  | 4820.574 | 3.391984 |  | 4654.827 | 4.302186 |  | 4654.827 | 3.800488
| 4819.12 | 68.01591 |  | 4821.636 | 3.125833 |  |  |  |  | 4821.636 | 3.391924 |  | 4655.853 | 4.302165 |  | 4655.853 | 3.800547
| 4820.179879 | 68.01596 |  | 4822.724 | 3.125796 |  |  |  |  | 4822.724 | 3.391982 |  | 4656.879 | 4.302192 |  | 4656.879 | 3.800547
| 4821.242 | 68.01591 |  | 4823.786 | 3.125784 |  |  |  |  | 4823.786 | 3.391893 |  | 4657.905 | 4.3021115 |  | 4657.905 | 3.800547
| 4822.303 | 68.01591 |  | 4824.847 | 3.125796 |  |  |  |  | 4824.847 | 3.391833 |  | 4658.931 | 4.3021235 |  | 4658.931 | 3.800429
| 4823.364 | 68.01581 |  | 4825.908555 | 3.125784 |  |  |  |  | 4825.908555 | 3.391834 |  | 4659.957 | 4.30213 |  | 4659.957 | 3.800429
| 4824.457 | 68.01582 |  | 4826.97 | 3.125735 |  |  |  |  | 4826.97 | 3.391924 |  | 4660.983 | 4.302121 |  | 4660.983 | 3.800429
| 4825.518 | 68.0157 |  | 4828.03 | 3.125734 |  |  |  |  | 4828.03 | 3.391893 |  | 4662.009 | 4.3021055 |  | 4662.009 | 3.800429
| 4826.5798 | 68.01556 |  | 4829.091 | 3.125722 |  |  |  |  | 4829.091 | 3.391808 |  | 4663.035 | 4.3021445 |  | 4663.035 | 3.800488
| 4827.640916 | 68.01569 |  | 4830.152 | 3.125808 |  |  |  |  | 4830.152 | 3.391809 |  | 4664.061 | 4.302085 |  | 4664.061 | 3.800429
| 4828.701 | 68.01577 |  | 4831.213 | 3.125734 |  |  |  |  | 4831.213 | 3.391836 |  | 4665.087 | 4.30212 |  | 4665.087 | 3.800429
| 4829.762 | 68.01558 |  | 4832.274 | 3.125795 |  |  |  |  | 4832.274 | 3.391718 |  | 4666.113 | 4.3021015 |  | 4666.113 | 3.80037
| 4830.823 | 68.01555 |  | 4833.336 | 3.125759 |  |  |  |  | 4833.336 | 3.391689 |  | 4667.139 | 4.3020675 |  | 4667.139 | 3.800488
| 4831.884 | 68.01534 |  | 4834.397 | 3.12577 |  |  |  |  | 4834.397 | 3.391689 |  | 4668.165 | 4.302045 |  | 4668.165 | 3.800429
| 4832.945311 | 68.01528 |  | 4835.459 | 3.125734 |  |  |  |  | 4835.459 | 3.391719 |  | 4669.191 | 4.3020915 |  | 4669.191 | 3.800488
| 4834.006 | 68.01514 |  | 4836.52 | 3.125795 |  |  |  |  | 4836.52 | 3.391572 |  | 4670.217 | 4.302051 |  | 4670.217 | 3.800488
| 4835.067 | 68.01529 |  | 4837.58 | 3.125746 |  |  |  |  | 4837.58 | 3.391512 |  | 4671.243 | 4.302038 |  | 4671.243 | 3.800429
| 4836.128 | 68.01517 |  | 4838.642 | 3.125696 |  |  |  |  | 4838.642 | 3.391424 |  | 4672.269 | 4.302063 |  | 4672.269 | 3.800429
| 4837.187827 | 68.01521 |  | 4839.703 | 3.125758 |  |  |  |  | 4839.703 | 3.391483 |  | 4673.295 | 4.3021005 |  | 4673.295 | 3.800488
| 4838.249 | 68.01505 |  | 4840.764 | 3.125733 |  |  |  |  | 4840.764 | 3.391569 |  | 4674.321 | 4.3020975 |  | 4674.321 | 3.800488
| 4839.31 | 68.01516 |  | 4841.826 | 3.125721 |  |  |  |  | 4841.826 | 3.39151 |  | 4675.347 | 4.302101 |  | 4675.347 | 3.800429
| 4840.371 | 68.0149 |  | 4842.887 | 3.12577 |  |  |  |  | 4842.887 | 3.39142 |  | 4676.373 | 4.3020585 |  | 4676.373 | 3.800429
| 4841.432 | 68.01505 |  | 4843.949 | 3.125758 |  |  |  |  | 4843.949 | 3.391423 |  | 4677.399 | 4.302075 |  | 4677.399 | 3.800488
| 4842.492 | 68.01517 |  | 4845.011 | 3.125771 |  |  |  |  | 4845.011 | 3.391362 |  | 4678.425 | 4.302027 |  | 4678.425 | 3.800488
| 4843.553 | 68.01509 |  | 4846.073 | 3.125771 |  |  |  |  | 4846.073 | 3.391568 |  | 4679.451 | 4.3020515 |  | 4679.451 | 3.800488
| 4844.617 | 68.01484 |  | 4847.163 | 3.125722 |  |  |  |  | 4847.163 | 3.39154 |  | 4680.477 | 4.30202 |  | 4680.477 | 3.800488
| 4845.678 | 68.01492 |  | 4848.224 | 3.125697 |  |  |  |  | 4848.224 | 3.391394 |  | 4681.503 | 4.301954 |  | 4681.503 | 3.800429
| 4846.738 | 68.01485 |  | 4849.285 | 3.125722 |  |  |  |  | 4849.285 | 3.391423 |  | 4682.529 | 4.3019895 |  | 4682.529 | 3.800429
| 4847.799 | 68.01493 |  | 4850.347 | 3.125722 |  |  |  |  | 4850.347 | 3.391362 |  | 4683.555 | 4.302033 |  | 4683.555 | 3.800547
| 4848.859 | 68.01474 |  | 4851.409648 | 3.125734 |  |  |  |  | 4851.409648 | 3.391218 |  | 4684.581 | 4.3020585 |  | 4684.581 | 3.800488
| 4849.921 | 68.01472 |  | 4852.471 | 3.125722 |  |  |  |  | 4852.471 | 3.391335 |  | 4685.607 | 4.3019655 |  | 4685.607 | 3.800547
| 4850.981 | 68.01471 |  | 4853.532 | 3.125709 |  |  |  |  | 4853.532 | 3.391277 |  | 4686.633 | 4.3020095 |  | 4686.633 | 3.800547
| 4852.041839 | 68.0147 |  | 4854.594 | 3.125722 |  |  |  |  | 4854.594 | 3.391277 |  | 4687.659 | 4.3020075 |  | 4687.659 | 3.800488
| 4853.103 | 68.01449 |  | 4855.656 | 3.125734 |  |  |  |  | 4855.656 | 3.39113 |  | 4688.685 | 4.3020495 |  | 4688.685 | 3.800429
| 4854.163 | 68.01456 |  | 4856.717 | 3.125747 |  |  |  |  | 4856.717 | 3.391276 |  | 4689.711 | 4.3019935 |  | 4689.711 | 3.800488
| 4855.224 | 68.01465 |  | 4857.778 | 3.125722 |  |  |  |  | 4857.778 | 3.391218 |  | 4690.737 | 4.3019975 |  | 4690.737 | 3.800488
| 4856.285 | 68.01443 |  | 4858.839 | 3.125697 |  |  |  |  | 4858.839 | 3.390982 |  | 4691.763 | 4.3020015 |  | 4691.763 | 3.800547
| 4857.345214 | 68.01433 |  | 4859.9 | 3.125685 |  |  |  |  | 4859.9 | 3.391013 |  | 4692.788 | 4.3019655 |  | 4692.788 | 3.800488
| 4858.407 | 68.01438 |  | 4860.962 | 3.125649 |  |  |  |  | 4860.962 | 3.391188 |  | 4693.814 | 4.3020025 |  | 4693.814 | 3.800488
| 4859.467 | 68.01439 |  | 4862.023073 | 3.12566 |  |  |  |  | 4862.023073 | 3.39113 |  | 4694.84 | 4.3019625 |  | 4694.84 | 3.800547
| 4860.527 | 68.01437 |  | 4863.084 | 3.12576 |  |  |  |  | 4863.084 | 3.39116 |  | 4695.866 | 4.301991 |  | 4695.866 | 3.800488
| 4861.588 | 68.01451 |  | 4864.146 | 3.125685 |  |  |  |  | 4864.146 | 3.391162 |  | 4696.892 | 4.3019355 |  | 4696.892 | 3.800547
| 4862.688 | 68.01447 |  | 4865.207 | 3.125673 |  |  |  |  | 4865.207 | 3.39113 |  | 4697.918 | 4.301918 |  | 4697.918 | 3.800488
| 4863.747935 | 68.01486 |  | 4866.267592 | 3.125698 |  |  |  |  | 4866.267592 | 3.391133 |  | 4698.944 | 4.3019275 |  | 4698.944 | 3.800488
| 4864.809 | 68.01505 |  | 4867.407 | 3.125685 |  |  |  |  | 4867.407 | 3.391131 |  | 4699.97 | 4.3019225 |  | 4699.97 | 3.800547
| 4865.87 | 68.01549 |  | 4868.468 | 3.125735 |  |  |  |  | 4868.468 | 3.39107 |  | 4700.996 | 4.3019305 |  | 4700.996 | 3.800488
| 4866.931 | 68.01589 |  | 4869.529657 | 3.125735 |  |  |  |  | 4869.529657 | 3.391071 |  | 4702.022 | 4.30191 |  | 4702.022 | 3.800488
| 4867.992 | 68.01613 |  | 4870.591261 | 3.125648 |  |  |  |  | 4870.591261 | 3.391068 |  | 4703.048 | 4.3018915 |  | 4703.048 | 3.800488
| 4869.053 | 68.01644 |  | 4871.651167 | 3.125648 |  |  |  |  | 4871.651167 | 3.391071 |  | 4704.074 | 4.30189 |  | 4704.074 | 3.800488
| 4870.113 | 68.01674 |  | 4872.712 | 3.125672 |  |  |  |  | 4872.712 | 3.391098 |  | 4705.1 | 4.3019025 |  | 4705.1 | 3.800547
| 4871.172867 | 68.01701 |  | 4873.77317 | 3.125672 |  |  |  |  | 4873.77317 | 3.390867 |  | 4706.126 | 4.3018565 |  | 4706.126 | 3.800547
| 4872.234 | 68.0173 |  | 4874.836 | 3.125636 |  |  |  |  | 4874.836 | 3.390983 |  | 4707.152 | 4.301885 |  | 4707.152 | 3.800547
| 4873.29367 | 68.01727 |  | 4875.897 | 3.125623 |  |  |  |  | 4875.897 | 3.390809 |  | 4708.178 | 4.301926 |  | 4708.178 | 3.800607
| 4874.355 | 68.01768 |  | 4876.957 | 3.125672 |  |  |  |  | 4876.957 | 3.390926 |  | 4709.204 | 4.301914 |  | 4709.204 | 3.800547
| 4875.415558 | 68.01834 |  | 4878.019 | 3.125636 |  |  |  |  | 4878.019 | 3.390926 |  | 4710.23 | 4.301842 |  | 4710.23 | 3.800547
| 4876.476 | 68.01904 |  | 4879.079 | 3.125672 |  |  |  |  | 4879.079 | 3.390986 |  | 4711.256 | 4.3018765 |  | 4711.256 | 3.800547
| 4877.537 | 68.01986 |  | 4880.141298 | 3.125635 |  |  |  |  | 4880.141298 | 3.390868 |  | 4712.282 | 4.3017975 |  | 4712.282 | 3.800607
| 4878.596 | 68.01974 |  | 4881.203 | 3.125648 |  |  |  |  | 4881.203 | 3.390809 |  | 4713.308 | 4.3017755 |  | 4713.308 | 3.800488
| 4879.657 | 68.01967 |  | 4882.264 | 3.125599 |  |  |  |  | 4882.264 | 3.390987 |  | 4714.334 | 4.3018205 |  | 4714.334 | 3.800607
| 4880.718 | 68.02001 |  | 4883.325 | 3.125611 |  |  |  |  | 4883.325 | 3.390928 |  | 4715.36 | 4.301789 |  | 4715.36 | 3.800547
| 4881.779 | 68.02061 |  | 4884.386 | 3.125672 |  |  |  |  | 4884.386 | 3.390837 |  | 4716.386 | 4.301782 |  | 4716.386 | 3.800607
| 4882.840013 | 68.02092 |  | 4885.447 | 3.125635 |  |  |  |  | 4885.447 | 3.390779 |  | 4717.412 | 4.301828 |  | 4717.412 | 3.800607
| 4883.901 | 68.02088 |  | 4886.508 | 3.125561 |  |  |  |  | 4886.508 | 3.390781 |  | 4718.438 | 4.301811 |  | 4718.438 | 3.800607
| 4884.995 | 68.02075 |  | 4887.57 | 3.125586 |  |  |  |  | 4887.57 | 3.39078 |  | 4719.464 | 4.301793 |  | 4719.464 | 3.800607
| 4886.056 | 68.02042 |  | 4888.631 | 3.125598 |  |  |  |  | 4888.631 | 3.390838 |  | 4720.49 | 4.301781 |  | 4720.49 | 3.800547
| 4887.116 | 68.02037 |  | 4889.693 | 3.125648 |  |  |  |  | 4889.693 | 3.390663 |  | 4721.516 | 4.301739 |  | 4721.516 | 3.800607
| 4888.176 | 68.02022 |  | 4890.755 | 3.125636 |  |  |  |  | 4890.755 | 3.390723 |  | 4722.542 | 4.301729 |  | 4722.542 | 3.800725
| 4889.236 | 68.02024 |  | 4891.817 | 3.125623 |  |  |  |  | 4891.817 | 3.390811 |  | 4723.568 | 4.301763 |  | 4723.568 | 3.800607
| 4890.298 | 68.01995 |  | 4892.878 | 3.125611 |  |  |  |  | 4892.878 | 3.390606 |  | 4724.594 | 4.301714 |  | 4724.594 | 3.800666
| 4891.359 | 68.01967 |  | 4893.939 | 3.125635 |  |  |  |  | 4893.939 | 3.390578 |  | 4725.62 | 4.3017435 |  | 4725.62 | 3.800607
| 4892.419 | 68.01955 |  | 4895.000561 | 3.12561 |  |  |  |  | 4895.000561 | 3.390607 |  | 4726.646 | 4.301731 |  | 4726.646 | 3.800607
| 4893.479 | 68.01952 |  | 4896.061737 | 3.125648 |  |  |  |  | 4896.061737 | 3.390666 |  | 4727.672 | 4.3016765 |  | 4727.672 | 3.800607
| 4894.539 | 68.01958 |  | 4897.122 | 3.125623 |  |  |  |  | 4897.122 | 3.390459 |  | 4728.698 | 4.3017035 |  | 4728.698 | 3.800666
| 4895.6 | 68.01959 |  | 4898.184 | 3.125623 |  |  |  |  | 4898.184 | 3.39049 |  | 4729.724 | 4.3017115 |  | 4729.724 | 3.800607
| 4896.661 | 68.0195 |  | 4899.245 | 3.125636 |  |  |  |  | 4899.245 | 3.390459 |  | 4730.749 | 4.301713 |  | 4730.749 | 3.800607
| 4897.721 | 68.01953125 |  | 4900.307 | 3.125598 |  |  |  |  | 4900.307 | 3.390461 |  | 4731.775 | 4.301722 |  | 4731.775 | 3.800666
| 4898.782 | 68.01916 |  | 4901.367 | 3.125599 |  |  |  |  | 4901.367 | 3.39046 |  | 4732.801 | 4.301713 |  | 4732.801 | 3.800666
| 4899.842052 | 68.01916 |  | 4902.44 | 3.125611 |  |  |  |  | 4902.44 | 3.390459 |  | 4733.827 | 4.301708 |  | 4733.827 | 3.800666
| 4900.902 | 68.01945 |  | 4903.501 | 3.125599 |  |  |  |  | 4903.501 | 3.390402 |  | 4734.853 | 4.3017055 |  | 4734.853 | 3.800666
| 4901.963 | 68.01951 |  | 4904.563 | 3.125549 |  |  |  |  | 4904.563 | 3.390372 |  | 4735.879 | 4.3017025 |  | 4735.879 | 3.800666
| 4903.024 | 68.01937 |  | 4905.624 | 3.125586 |  |  |  |  | 4905.624 | 3.390429 |  | 4736.905 | 4.3016325 |  | 4736.905 | 3.800725
| 4904.084 | 68.01952 |  | 4906.685 | 3.125561 |  |  |  |  | 4906.685 | 3.390402 |  | 4737.931 | 4.3016585 |  | 4737.931 | 3.800784
| 4905.145 | 68.01943 |  | 4907.746425 | 3.125561 |  |  |  |  | 4907.746425 | 3.390402 |  | 4738.957 | 4.3015925 |  | 4738.957 | 3.800725
| 4906.206 | 68.01926 |  | 4908.807 | 3.125586 |  |  |  |  | 4908.807 | 3.390285 |  | 4739.983 | 4.301666 |  | 4739.983 | 3.800784
| 4907.267 | 68.01933 |  | 4909.869 | 3.125599 |  |  |  |  | 4909.869 | 3.390373 |  | 4741.009 | 4.3016225 |  | 4741.009 | 3.800784
| 4908.328 | 68.01936 |  | 4910.931 | 3.125586 |  |  |  |  | 4910.931 | 3.390282 |  | 4742.035 | 4.301638 |  | 4742.035 | 3.800725
| 4909.398816 | 68.01915 |  | 4911.991 | 3.125524 |  |  |  |  | 4911.991 | 3.390226 |  | 4743.061 | 4.3015525 |  | 4743.061 | 3.800725
| 4910.459 | 68.0189 |  | 4913.053 | 3.125586 |  |  |  |  | 4913.053 | 3.390373 |  | 4744.087 | 4.3015695 |  | 4744.087 | 3.800725
| 4911.52 | 68.01904 |  | 4914.115 | 3.125561 |  |  |  |  | 4914.115 | 3.390226 |  | 4745.113 | 4.3015475 |  | 4745.113 | 3.800725
| 4912.58 | 68.01888 |  | 4915.177 | 3.125574 |  |  |  |  | 4915.177 | 3.390314 |  | 4746.139 | 4.3015225 |  | 4746.139 | 3.800666
| 4913.641 | 68.01894 |  | 4916.239 | 3.125561 |  |  |  |  | 4916.239 | 3.390461 |  | 4747.165 | 4.3015345 |  | 4747.165 | 3.800607
| 4914.702 | 68.01898 |  | 4917.299 | 3.125622 |  |  |  |  | 4917.299 | 3.390315 |  | 4748.191 | 4.301556 |  | 4748.191 | 3.800666
| 4915.763 | 68.0192 |  | 4918.36 | 3.125562 |  |  |  |  | 4918.36 | 3.390229 |  | 4749.217 | 4.3015245 |  | 4749.217 | 3.800666
| 4916.823 | 68.01926 |  | 4919.421 | 3.125562 |  |  |  |  | 4919.421 | 3.39017 |  | 4750.243 | 4.301509 |  | 4750.243 | 3.800607
| 4917.884 | 68.01936 |  | 4920.481 | 3.125562 |  |  |  |  | 4920.481 | 3.390201 |  | 4751.269 | 4.3015115 |  | 4751.269 | 3.800666
| 4918.944 | 68.01945 |  | 4921.542629 | 3.125561 |  |  |  |  | 4921.542629 | 3.390199 |  | 4752.295 | 4.3014775 |  | 4752.295 | 3.800607
| 4920.005 | 68.0195 |  | 4922.605 | 3.125549 |  |  |  |  | 4922.605 | 3.390082 |  | 4753.321 | 4.301532 |  | 4753.321 | 3.800607
| 4921.065 | 68.01957 |  | 4923.668 | 3.125598 |  |  |  |  | 4923.668 | 3.39011 |  | 4754.347 | 4.3015075 |  | 4754.347 | 3.800725
| 4922.126755 | 68.01977 |  | 4924.73 | 3.125536 |  |  |  |  | 4924.73 | 3.390169 |  | 4755.373 | 4.3015175 |  | 4755.373 | 3.800666
| 4923.187 | 68.01985 |  | 4925.79 | 3.125586 |  |  |  |  | 4925.79 | 3.390018 |  | 4756.399 | 4.3014655 |  | 4756.399 | 3.800666
| 4924.247 | 68.01994 |  | 4926.851181 | 3.12556 |  |  |  |  | 4926.851181 | 3.390077 |  | 4757.425 | 4.301472 |  | 4757.425 | 3.800666
| 4925.308042 | 68.02002 |  | 4927.913 | 3.12556 |  |  |  |  | 4927.913 | 3.390021 |  | 4758.451 | 4.301435 |  | 4758.451 | 3.800725
| 4926.368 | 68.01981 |  | 4928.974906 | 3.125512 |  |  |  |  | 4928.974906 | 3.389961 |  | 4759.477 | 4.3014785 |  | 4759.477 | 3.800725
| 4927.429 | 68.01983 |  | 4930.037 | 3.125548 |  |  |  |  | 4930.037 | 3.389932 |  | 4760.503 | 4.301418 |  | 4760.503 | 3.800725
| 4928.491167 | 68.01986 |  | 4931.098557 | 3.125524 |  |  |  |  | 4931.098557 | 3.389813 |  | 4761.529 | 4.3013675 |  | 4761.529 | 3.800784
| 4929.552 | 68.01984 |  | 4932.16 | 3.125586 |  |  |  |  | 4932.16 | 3.389991 |  | 4762.555 | 4.301358 |  | 4762.555 | 3.800784
| 4930.613 | 68.01982 |  | 4933.221 | 3.125561 |  |  |  |  | 4933.221 | 3.389959 |  | 4763.581 | 4.301403 |  | 4763.581 | 3.800725
| 4931.724 | 68.01992 |  | 4934.283 | 3.125585 |  |  |  |  | 4934.283 | 3.38999 |  | 4764.607 | 4.301285 |  | 4764.607 | 3.800725
| 4932.785 | 68.01956 |  | 4935.388 | 3.125524 |  |  |  |  | 4935.388 | 3.389815 |  | 4765.633 | 4.3013755 |  | 4765.633 | 3.800666
| 4933.846 | 68.01952 |  | 4936.449 | 3.125513 |  |  |  |  | 4936.449 | 3.389815 |  | 4766.659 | 4.3013965 |  | 4766.659 | 3.800666
| 4934.907 | 68.01936 |  | 4937.51 | 3.125524 |  |  |  |  | 4937.51 | 3.389813 |  | 4767.685 | 4.301377 |  | 4767.685 | 3.800725
| 4935.968 | 68.01936 |  | 4938.572 | 3.125524 |  |  |  |  | 4938.572 | 3.389871 |  | 4768.711 | 4.3013425 |  | 4768.711 | 3.800725
| 4937.029 | 68.01898 |  | 4939.633 | 3.125512 |  |  |  |  | 4939.633 | 3.389783 |  | 4769.736 | 4.3013775 |  | 4769.736 | 3.800725
| 4938.09 | 68.01891 |  | 4940.695 | 3.1255 |  |  |  |  | 4940.695 | 3.389814 |  | 4770.762 | 4.3012815 |  | 4770.762 | 3.800725
| 4939.15 | 68.01876 |  | 4941.756 | 3.125513 |  |  |  |  | 4941.756 | 3.389783 |  | 4771.788 | 4.3013395 |  | 4771.788 | 3.800666
| 4940.21 | 68.01868 |  | 4942.817 | 3.125462 |  |  |  |  | 4942.817 | 3.389694 |  | 4772.814 | 4.301398 |  | 4772.814 | 3.800666
| 4941.269 | 68.0183 |  | 4943.879 | 3.125462 |  |  |  |  | 4943.879 | 3.38946 |  | 4773.84 | 4.30129 |  | 4773.84 | 3.800725
| 4942.329 | 68.01826 |  | 4944.942 | 3.125536 |  |  |  |  | 4944.942 | 3.389723 |  | 4774.866 | 4.301298 |  | 4774.866 | 3.800666
| 4943.39 | 68.01776 |  | 4946.003 | 3.125499 |  |  |  |  | 4946.003 | 3.389696 |  | 4775.892 | 4.30131 |  | 4775.892 | 3.800666
| 4944.450383 | 68.01769 |  | 4947.065 | 3.125437 |  |  |  |  | 4947.065 | 3.389666 |  | 4776.918 | 4.3013015 |  | 4776.918 | 3.800607
| 4945.51 | 68.01739 |  | 4948.125 | 3.125474 |  |  |  |  | 4948.125 | 3.389754 |  | 4777.944 | 4.301272 |  | 4777.944 | 3.800666
| 4946.571 | 68.01695 |  | 4949.187 | 3.125499 |  |  |  |  | 4949.187 | 3.389698 |  | 4778.97 | 4.3012625 |  | 4778.97 | 3.800666
| 4947.631 | 68.01688 |  | 4950.247916 | 3.125474 |  |  |  |  | 4950.247916 | 3.389667 |  | 4779.996 | 4.3012315 |  | 4779.996 | 3.800725
| 4948.692 | 68.01688 |  | 4951.308 | 3.125474 |  |  |  |  | 4951.308 | 3.389492 |  | 4781.022 | 4.3012345 |  | 4781.022 | 3.800666
| 4949.752 | 68.01665 |  | 4952.37 | 3.125511 |  |  |  |  | 4952.37 | 3.389671 |  | 4782.048 | 4.301261 |  | 4782.048 | 3.800607
| 4950.812 | 68.01649 |  | 4953.431 | 3.125436 |  |  |  |  | 4953.431 | 3.389609 |  | 4783.074 | 4.301328 |  | 4783.074 | 3.800607
| 4951.873 | 68.01648 |  | 4954.493 | 3.125499 |  |  |  |  | 4954.493 | 3.389667 |  | 4784.1 | 4.301277 |  | 4784.1 | 3.800666
| 4952.934 | 68.01633 |  | 4955.554 | 3.125473 |  |  |  |  | 4955.554 | 3.389522 |  | 4785.126 | 4.301269 |  | 4785.126 | 3.800666
| 4954.042 | 68.01603 |  | 4956.615 | 3.125462 |  |  |  |  | 4956.615 | 3.38958 |  | 4786.152 | 4.3012805 |  | 4786.152 | 3.800666
| 4955.102678 | 68.01595 |  | 4957.678 | 3.125474 |  |  |  |  | 4957.678 | 3.389609 |  | 4787.178 | 4.3012515 |  | 4787.178 | 3.800666
| 4956.163 | 68.01572 |  | 4958.738 | 3.125462 |  |  |  |  | 4958.738 | 3.389548 |  | 4788.204 | 4.301308 |  | 4788.204 | 3.800666
| 4957.225 | 68.01564 |  | 4959.821 | 3.125462 |  |  |  |  | 4959.821 | 3.389609 |  | 4789.23 | 4.301234 |  | 4789.23 | 3.800547
| 4958.286 | 68.01565 |  | 4960.882 | 3.125474 |  |  |  |  | 4960.882 | 3.389461 |  | 4790.256 | 4.301283 |  | 4790.256 | 3.800607
| 4959.347 | 68.01552 |  | 4961.943 | 3.125511 |  |  |  |  | 4961.943 | 3.389402 |  | 4791.282 | 4.3012615 |  | 4791.282 | 3.800666
| 4960.407398 | 68.01562 |  | 4963.005 | 3.125462 |  |  |  |  | 4963.005 | 3.389198 |  | 4792.308 | 4.301228 |  | 4792.308 | 3.800666
| 4961.468 | 68.01534 |  | 4964.066 | 3.125437 |  |  |  |  | 4964.066 | 3.389316 |  | 4793.334 | 4.301229 |  | 4793.334 | 3.800607
| 4962.529 | 68.01559 |  | 4965.127 | 3.125462 |  |  |  |  | 4965.127 | 3.389402 |  | 4794.36 | 4.301268 |  | 4794.36 | 3.800666
| 4963.589 | 68.01545 |  | 4966.188 | 3.125437 |  |  |  |  | 4966.188 | 3.389316 |  | 4795.386 | 4.3012815 |  | 4795.386 | 3.800666
| 4964.65 | 68.01559 |  | 4967.249761 | 3.125437 |  |  |  |  | 4967.249761 | 3.389318 |  | 4796.412 | 4.301209 |  | 4796.412 | 3.800666
| 4965.711 | 68.01553 |  | 4968.311272 | 3.125437 |  |  |  |  | 4968.311272 | 3.389257 |  | 4797.438 | 4.3012105 |  | 4797.438 | 3.800666
| 4966.772 | 68.01559 |  | 4969.372 | 3.125412 |  |  |  |  | 4969.372 | 3.389377 |  | 4798.464 | 4.301245 |  | 4798.464 | 3.800666
| 4967.833 | 68.01565 |  | 4970.434 | 3.125437 |  |  |  |  | 4970.434 | 3.389317 |  | 4799.49 | 4.301199 |  | 4799.49 | 3.800666
| 4968.893 | 68.01557 |  | 4971.496 | 3.125388 |  |  |  |  | 4971.496 | 3.389317 |  | 4800.516 | 4.301146 |  | 4800.516 | 3.800666
| 4969.953 | 68.01534 |  | 4972.556979 | 3.125413 |  |  |  |  | 4972.556979 | 3.389315 |  | 4801.542 | 4.3011785 |  | 4801.542 | 3.800725
| 4971.014 | 68.01541 |  | 4973.618 | 3.125462 |  |  |  |  | 4973.618 | 3.389288 |  | 4802.568 | 4.3011355 |  | 4802.568 | 3.800607
| 4972.075 | 68.01525 |  | 4974.679 | 3.125401 |  |  |  |  | 4974.679 | 3.389316 |  | 4803.594 | 4.301223 |  | 4803.594 | 3.800666
| 4973.135 | 68.01503 |  | 4975.741152 | 3.125414 |  |  |  |  | 4975.741152 | 3.389229 |  | 4804.62 | 4.3011865 |  | 4804.62 | 3.800725
| 4974.196 | 68.01498 |  | 4976.801 | 3.125426 |  |  |  |  | 4976.801 | 3.389315 |  | 4805.646 | 4.3011835 |  | 4805.646 | 3.800607
| 4975.257 | 68.01485 |  | 4977.862 | 3.125352 |  |  |  |  | 4977.862 | 3.389315 |  | 4806.672 | 4.301191 |  | 4806.672 | 3.800666
| 4976.319 | 68.01496 |  | 4978.924 | 3.125375 |  |  |  |  | 4978.924 | 3.389171 |  | 4807.698 | 4.3011275 |  | 4807.698 | 3.800666
| 4977.379106 | 68.01476 |  | 4979.985 | 3.125339 |  |  |  |  | 4979.985 | 3.3892 |  | 4808.723 | 4.301127 |  | 4808.723 | 3.800666
| 4978.48 | 68.01473 |  | 4981.046 | 3.125388 |  |  |  |  | 4981.046 | 3.389201 |  | 4809.749 | 4.3011185 |  | 4809.749 | 3.800666
| 4979.54 | 68.01473 |  | 4982.107475 | 3.125413 |  |  |  |  | 4982.107475 | 3.3892 |  | 4810.775 | 4.30114 |  | 4810.775 | 3.800547
| 4980.602 | 68.01453 |  | 4983.169 | 3.125376 |  |  |  |  | 4983.169 | 3.389203 |  | 4811.801 | 4.301122 |  | 4811.801 | 3.800725
| 4981.662 | 68.01461 |  | 4984.23 | 3.125375 |  |  |  |  | 4984.23 | 3.389056 |  | 4812.827 | 4.3011795 |  | 4812.827 | 3.800666
| 4982.723 | 68.0145 |  | 4985.29 | 3.125326 |  |  |  |  | 4985.29 | 3.389173 |  | 4813.853 | 4.301139 |  | 4813.853 | 3.800607
| 4983.784 | 68.01452 |  | 4986.434417 | 3.125413 |  |  |  |  | 4986.434417 | 3.389114 |  | 4814.879 | 4.301096 |  | 4814.879 | 3.800725
| 4984.845 | 68.0145 |  | 4987.495437 | 3.125376 |  |  |  |  | 4987.495437 | 3.389113 |  | 4815.905 | 4.3010375 |  | 4815.905 | 3.800725
| 4985.906 | 68.01447 |  | 4988.556 | 3.125351 |  |  |  |  | 4988.556 | 3.38926 |  | 4816.931 | 4.301041 |  | 4816.931 | 3.800725
| 4986.966 | 68.01436 |  | 4989.617 | 3.125413 |  |  |  |  | 4989.617 | 3.389114 |  | 4817.957 | 4.3010495 |  | 4817.957 | 3.800666
| 4988.027 | 68.0145 |  | 4990.679 | 3.125413 |  |  |  |  | 4990.679 | 3.389057 |  | 4818.983 | 4.301009 |  | 4818.983 | 3.800725
| 4989.087 | 68.01411 |  | 4991.74 | 3.125314 |  |  |  |  | 4991.74 | 3.389056 |  | 4820.009 | 4.301067 |  | 4820.009 | 3.800725
| 4990.148713 | 68.01417 |  | 4992.801 | 3.125265 |  |  |  |  | 4992.801 | 3.389054 |  | 4821.035 | 4.301109 |  | 4821.035 | 3.800725
| 4991.208 | 68.01418 |  | 4993.862 | 3.1254 |  |  |  |  | 4993.862 | 3.389083 |  | 4822.061 | 4.301038 |  | 4822.061 | 3.800666
| 4992.269 | 68.01381 |  | 4994.923488 | 3.125314 |  |  |  |  | 4994.923488 | 3.389113 |  | 4823.087 | 4.3009595 |  | 4823.087 | 3.800725
| 4993.329 | 68.01386 |  | 4995.984 | 3.125327 |  |  |  |  | 4995.984 | 3.389051 |  | 4824.113 | 4.3010265 |  | 4824.113 | 3.800725
| 4994.389 | 68.01388 |  | 4997.046 | 3.125426 |  |  |  |  | 4997.046 | 3.389111 |  | 4825.139 | 4.301 |  | 4825.139 | 3.800784
| 4995.449298 | 68.01382 |  | 4998.107 | 3.125351 |  |  |  |  | 4998.107 | 3.389022 |  | 4826.165 | 4.3009755 |  | 4826.165 | 3.800725
| 4996.52 | 68.01371 |  | 4999.167 | 3.125326 |  |  |  |  | 4999.167 | 3.388965 |  | 4827.191 | 4.30101 |  | 4827.191 | 3.800725
| 4997.581 | 68.01369 |  | 5000.228653 | 3.125314 |  |  |  |  | 5000.228653 | 3.389054 |  | 4828.217 | 4.3009255 |  | 4828.217 | 3.800666
| 4998.641 | 68.01353 |  | 5001.29 | 3.125289 |  |  |  |  | 5001.29 | 3.388993 |  | 4829.243 | 4.300915 |  | 4829.243 | 3.800725
| 4999.701 | 68.01351 |  | 5002.352 | 3.125339 |  |  |  |  | 5002.352 | 3.388965 |  | 4830.269 | 4.30097 |  | 4830.269 | 3.800725
| 5000.762 | 68.01357 |  | 5003.412 | 3.125314 |  |  |  |  | 5003.412 | 3.388876 |  | 4831.295 | 4.300971 |  | 4831.295 | 3.800725
| 5001.822 | 68.01349 |  | 5004.473 | 3.125326 |  |  |  |  | 5004.473 | 3.388964 |  | 4832.321 | 4.300897 |  | 4832.321 | 3.800666
| 5002.883 | 68.01341 |  | 5005.535 | 3.125388 |  |  |  |  | 5005.535 | 3.388877 |  | 4833.347 | 4.30088 |  | 4833.347 | 3.800725
| 5003.943736 | 68.01319 |  | 5006.595 | 3.12529 |  |  |  |  | 5006.595 | 3.388845 |  | 4834.373 | 4.3008695 |  | 4834.373 | 3.800666
| 5005.005 | 68.01321 |  | 5007.656 | 3.125352 |  |  |  |  | 5007.656 | 3.388704 |  | 4835.399 | 4.3008335 |  | 4835.399 | 3.800725
| 5006.064759 | 68.01309 |  | 5008.718 | 3.125303 |  |  |  |  | 5008.718 | 3.388644 |  | 4836.425 | 4.300881 |  | 4836.425 | 3.800725
| 5007.126 | 68.01306 |  | 5009.779 | 3.125289 |  |  |  |  | 5009.779 | 3.38876 |  | 4837.451 | 4.3008435 |  | 4837.451 | 3.800666
| 5008.187 | 68.01293 |  | 5010.84 | 3.125289 |  |  |  |  | 5010.84 | 3.388673 |  | 4838.477 | 4.3008165 |  | 4838.477 | 3.800666
| 5009.247 | 68.0128 |  | 5011.901748 | 3.125314 |  |  |  |  | 5011.901748 | 3.388789 |  | 4839.503 | 4.3007715 |  | 4839.503 | 3.800666
| 5010.308 | 68.01289 |  | 5012.962 | 3.125364 |  |  |  |  | 5012.962 | 3.388787 |  | 4840.529 | 4.3008 |  | 4840.529 | 3.800666
| 5011.369 | 68.01293 |  | 5014.023 | 3.125278 |  |  |  |  | 5014.023 | 3.388759 |  | 4841.555 | 4.3008 |  | 4841.555 | 3.800784
| 5012.43 | 68.01289 |  | 5015.083772 | 3.125253 |  |  |  |  | 5015.083772 | 3.388848 |  | 4842.581 | 4.3007605 |  | 4842.581 | 3.800725
| 5013.49 | 68.01295 |  | 5016.145 | 3.125302 |  |  |  |  | 5016.145 | 3.388697 |  | 4843.607 | 4.3008455 |  | 4843.607 | 3.800666
| 5014.551 | 68.01268 |  | 5017.206 | 3.12529 |  |  |  |  | 5017.206 | 3.388728 |  | 4844.633 | 4.3007955 |  | 4844.633 | 3.800784
| 5015.611 | 68.01246 |  | 5018.266 | 3.125265 |  |  |  |  | 5018.266 | 3.388701 |  | 4845.659 | 4.3007505 |  | 4845.659 | 3.800666
| 5016.671 | 68.01256 |  | 5019.327 | 3.125315 |  |  |  |  | 5019.327 | 3.388586 |  | 4846.684 | 4.300699 |  | 4846.684 | 3.800725
| 5017.732 | 68.01237 |  | 5020.387 | 3.125316 |  |  |  |  | 5020.387 | 3.388586 |  | 4847.71 | 4.300747 |  | 4847.71 | 3.800725
| 5018.855 | 68.01261 |  | 5021.448 | 3.125303 |  |  |  |  | 5021.448 | 3.388554 |  | 4848.736 | 4.3007105 |  | 4848.736 | 3.800725
| 5019.916 | 68.01235 |  | 5022.509 | 3.125266 |  |  |  |  | 5022.509 | 3.388408 |  | 4849.762 | 4.3007135 |  | 4849.762 | 3.800725
| 5020.975326 | 68.0123 |  | 5023.570901 | 3.125289 |  |  |  |  | 5023.570901 | 3.388557 |  | 4850.788 | 4.3007135 |  | 4850.788 | 3.800725
| 5022.037 | 68.01221 |  | 5024.632 | 3.125266 |  |  |  |  | 5024.632 | 3.388557 |  | 4851.814 | 4.300663 |  | 4851.814 | 3.800666
| 5023.098 | 68.01228 |  | 5025.694 | 3.125228 |  |  |  |  | 5025.694 | 3.388408 |  | 4852.84 | 4.300619 |  | 4852.84 | 3.800666
| 5024.158 | 68.01211 |  | 5026.754026 | 3.125314 |  |  |  |  | 5026.754026 | 3.388498 |  | 4853.866 | 4.3006365 |  | 4853.866 | 3.800666
| 5025.218 | 68.01222 |  | 5027.816 | 3.125289 |  |  |  |  | 5027.816 | 3.388556 |  | 4854.892 | 4.300639 |  | 4854.892 | 3.800666
| 5026.28 | 68.01208 |  | 5028.878 | 3.125339 |  |  |  |  | 5028.878 | 3.388467 |  | 4855.918 | 4.300581 |  | 4855.918 | 3.800666
| 5027.34 | 68.01217 |  | 5029.937 | 3.125264 |  |  |  |  | 5029.937 | 3.388642 |  | 4856.944 | 4.300602 |  | 4856.944 | 3.800666
| 5028.402 | 68.01201 |  | 5030.998 | 3.125227 |  |  |  |  | 5030.998 | 3.388552 |  | 4857.97 | 4.300599 |  | 4857.97 | 3.800666
| 5029.462 | 68.01186 |  | 5032.06 | 3.125252 |  |  |  |  | 5032.06 | 3.388465 |  | 4858.996 | 4.3006505 |  | 4858.996 | 3.800666
| 5030.524 | 68.01182 |  | 5033.122 | 3.125253 |  |  |  |  | 5033.122 | 3.388524 |  | 4860.022 | 4.300564 |  | 4860.022 | 3.800725
| 5031.585 | 68.01171 |  | 5034.184 | 3.125178 |  |  |  |  | 5034.184 | 3.388494 |  | 4861.048 | 4.300597 |  | 4861.048 | 3.800666
| 5032.646 | 68.01176 |  | 5035.246 | 3.125228 |  |  |  |  | 5035.246 | 3.388549 |  | 4862.074 | 4.3005885 |  | 4862.074 | 3.800725
| 5033.706 | 68.01154 |  | 5036.307 | 3.125228 |  |  |  |  | 5036.307 | 3.38849 |  | 4863.1 | 4.300573 |  | 4863.1 | 3.800666
| 5034.767662 | 68.01164 |  | 5037.369 | 3.125229 |  |  |  |  | 5037.369 | 3.38855 |  | 4864.126 | 4.3005615 |  | 4864.126 | 3.800607
| 5035.829 | 68.01134 |  | 5038.43 | 3.125216 |  |  |  |  | 5038.43 | 3.388463 |  | 4865.152 | 4.300573 |  | 4865.152 | 3.800666
| 5036.889 | 68.01128 |  | 5039.490763 | 3.125215 |  |  |  |  | 5039.490763 | 3.388553 |  | 4866.178 | 4.3005495 |  | 4866.178 | 3.800666
| 5037.94916 | 68.01131 |  | 5040.552 | 3.125215 |  |  |  |  | 5040.552 | 3.388493 |  | 4867.204 | 4.3005195 |  | 4867.204 | 3.800607
| 5039.075 | 68.01131 |  | 5041.613 | 3.125252 |  |  |  |  | 5041.613 | 3.388522 |  | 4868.23 | 4.300574 |  | 4868.23 | 3.800666
| 5040.136 | 68.01126 |  | 5042.673666 | 3.125202 |  |  |  |  | 5042.673666 | 3.388288 |  | 4869.256 | 4.300535 |  | 4869.256 | 3.800725
| 5041.197 | 68.01126 |  | 5043.801 | 3.125178 |  |  |  |  | 5043.801 | 3.388406 |  | 4870.282 | 4.3005325 |  | 4870.282 | 3.800666
| 5042.257 | 68.01109 |  | 5044.863 | 3.125078 |  |  |  |  | 5044.863 | 3.388405 |  | 4871.308 | 4.3005405 |  | 4871.308 | 3.800725
| 5043.317 | 68.01118 |  | 5045.941 | 3.125165 |  |  |  |  | 5045.941 | 3.388287 |  | 4872.334 | 4.300608 |  | 4872.334 | 3.800666
| 5044.378 | 68.01105 |  | 5047.001 | 3.125214 |  |  |  |  | 5047.001 | 3.388407 |  | 4873.36 | 4.300523 |  | 4873.36 | 3.800607
| 5045.438 | 68.01093 |  | 5048.062039 | 3.125227 |  |  |  |  | 5048.062039 | 3.388407 |  | 4874.386 | 4.300491 |  | 4874.386 | 3.800666
| 5046.498 | 68.01077 |  | 5049.122611 | 3.125202 |  |  |  |  | 5049.122611 | 3.388378 |  | 4875.412 | 4.300465 |  | 4875.412 | 3.800666
| 5047.557 | 68.01064 |  | 5050.184 | 3.125252 |  |  |  |  | 5050.184 | 3.388348 |  | 4876.438 | 4.300471 |  | 4876.438 | 3.800666
| 5048.618176 | 68.01064 |  | 5051.244 | 3.125252 |  |  |  |  | 5051.244 | 3.388199 |  | 4877.464 | 4.3004765 |  | 4877.464 | 3.800607
| 5049.679 | 68.01051 |  | 5052.30604 | 3.125177 |  |  |  |  | 5052.30604 | 3.388347 |  | 4878.49 | 4.300427 |  | 4878.49 | 3.800666
| 5050.739 | 68.01071 |  | 5053.367 | 3.125129 |  |  |  |  | 5053.367 | 3.388319 |  | 4879.516 | 4.300445 |  | 4879.516 | 3.800666
| 5051.8 | 68.01053 |  | 5054.429 | 3.125141 |  |  |  |  | 5054.429 | 3.388203 |  | 4880.542 | 4.300393 |  | 4880.542 | 3.800666
| 5052.861 | 68.01033 |  | 5055.49 | 3.125166 |  |  |  |  | 5055.49 | 3.388289 |  | 4881.568 | 4.300403 |  | 4881.568 | 3.800666
| 5053.921 | 68.01051 |  | 5056.550691 | 3.125203 |  |  |  |  | 5056.550691 | 3.388317 |  | 4882.594 | 4.3004075 |  | 4882.594 | 3.800607
| 5054.982 | 68.01025 |  | 5057.612 | 3.125142 |  |  |  |  | 5057.612 | 3.388288 |  | 4883.62 | 4.300417 |  | 4883.62 | 3.800666
| 5056.042 | 68.01032 |  | 5058.674 | 3.125167 |  |  |  |  | 5058.674 | 3.3882 |  | 4884.646 | 4.300307 |  | 4884.646 | 3.800725
| 5057.102921 | 68.01019 |  | 5059.736 | 3.12513 |  |  |  |  | 5059.736 | 3.388199 |  | 4885.671 | 4.300293 |  | 4885.671 | 3.800607
| 5058.163 | 68.01032 |  | 5060.797603 | 3.12518 |  |  |  |  | 5060.797603 | 3.388169 |  | 4886.697 | 4.3003885 |  | 4886.697 | 3.800607
| 5059.307 | 68.01011 |  | 5061.859 | 3.125179 |  |  |  |  | 5061.859 | 3.388171 |  | 4887.723 | 4.3003595 |  | 4887.723 | 3.800547
| 5060.368 | 68.01006 |  | 5062.919949 | 3.125177 |  |  |  |  | 5062.919949 | 3.388288 |  | 4888.749 | 4.30033 |  | 4888.749 | 3.800547
| 5061.428 | 68.00993 |  | 5063.98 | 3.125154 |  |  |  |  | 5063.98 | 3.388138 |  | 4889.775 | 4.300296 |  | 4889.775 | 3.800547
| 5062.489 | 68.00996 |  | 5065.042 | 3.125129 |  |  |  |  | 5065.042 | 3.38811 |  | 4890.801 | 4.3002975 |  | 4890.801 | 3.800607
| 5063.550589 | 68.0099 |  | 5066.104 | 3.125166 |  |  |  |  | 5066.104 | 3.387995 |  | 4891.827 | 4.3002765 |  | 4891.827 | 3.800607
| 5064.611 | 68.00979 |  | 5067.165581 | 3.125179 |  |  |  |  | 5067.165581 | 3.387964 |  | 4892.853 | 4.3002935 |  | 4892.853 | 3.800607
| 5065.670893 | 68.00985 |  | 5068.227 | 3.125155 |  |  |  |  | 5068.227 | 3.387965 |  | 4893.879 | 4.3003005 |  | 4893.879 | 3.800666
| 5066.731 | 68.00977 |  | 5069.288 | 3.125117 |  |  |  |  | 5069.288 | 3.388053 |  | 4894.905 | 4.300295 |  | 4894.905 | 3.800607
| 5067.792 | 68.00964 |  | 5070.432 | 3.125117 |  |  |  |  | 5070.432 | 3.387966 |  | 4895.931 | 4.3002555 |  | 4895.931 | 3.800607
| 5068.853 | 68.00956 |  | 5071.493 | 3.125165 |  |  |  |  | 5071.493 | 3.387937 |  | 4896.957 | 4.300237 |  | 4896.957 | 3.800547
| 5069.914 | 68.00966 |  | 5072.554 | 3.125203 |  |  |  |  | 5072.554 | 3.388052 |  | 4897.983 | 4.3002135 |  | 4897.983 | 3.800547
| 5070.975 | 68.00938 |  | 5073.614 | 3.125128 |  |  |  |  | 5073.614 | 3.387904 |  | 4899.009 | 4.300219 |  | 4899.009 | 3.800607
| 5072.035 | 68.00942 |  | 5074.676 | 3.125128 |  |  |  |  | 5074.676 | 3.387936 |  | 4900.035 | 4.300219 |  | 4900.035 | 3.800607
| 5073.095 | 68.00919 |  | 5075.738 | 3.125116 |  |  |  |  | 5075.738 | 3.387964 |  | 4901.061 | 4.30024 |  | 4901.061 | 3.800607
| 5074.155 | 68.00926 |  | 5076.799 | 3.125117 |  |  |  |  | 5076.799 | 3.387906 |  | 4902.087 | 4.3001585 |  | 4902.087 | 3.800666
| 5075.215 | 68.00928 |  | 5077.861 | 3.125141 |  |  |  |  | 5077.861 | 3.387935 |  | 4903.113 | 4.300223 |  | 4903.113 | 3.800666
| 5076.276 | 68.00933 |  | 5078.922 | 3.125129 |  |  |  |  | 5078.922 | 3.387849 |  | 4904.139 | 4.300157 |  | 4904.139 | 3.800607
| 5077.387 | 68.00918 |  | 5079.982 | 3.125143 |  |  |  |  | 5079.982 | 3.387964 |  | 4905.165 | 4.300152 |  | 4905.165 | 3.800666
| 5078.446 | 68.00898 |  | 5081.045 | 3.125142 |  |  |  |  | 5081.045 | 3.387846 |  | 4906.191 | 4.3002315 |  | 4906.191 | 3.800666
| 5079.506 | 68.00904 |  | 5082.106 | 3.12513 |  |  |  |  | 5082.106 | 3.387847 |  | 4907.217 | 4.3001775 |  | 4907.217 | 3.800666
| 5080.566 | 68.00887 |  | 5083.167 | 3.125179 |  |  |  |  | 5083.167 | 3.387847 |  | 4908.243 | 4.3001515 |  | 4908.243 | 3.800666
| 5081.627 | 68.00902 |  | 5084.227674 | 3.125141 |  |  |  |  | 5084.227674 | 3.387788 |  | 4909.269 | 4.30014 |  | 4909.269 | 3.800666
| 5082.688 | 68.0088 |  | 5085.288837 | 3.125093 |  |  |  |  | 5085.288837 | 3.387848 |  | 4910.295 | 4.300149 |  | 4910.295 | 3.800725
| 5083.75 | 68.00889 |  | 5086.350325 | 3.125117 |  |  |  |  | 5086.350325 | 3.387788 |  | 4911.321 | 4.300167 |  | 4911.321 | 3.800666
| 5084.81 | 68.00887 |  | 5087.411 | 3.125129 |  |  |  |  | 5087.411 | 3.387937 |  | 4912.347 | 4.300164 |  | 4912.347 | 3.800784
| 5085.87 | 68.00883 |  | 5088.471 | 3.125116 |  |  |  |  | 5088.471 | 3.387845 |  | 4913.373 | 4.3001075 |  | 4913.373 | 3.800666
| 5086.93 | 68.00887 |  | 5089.532 | 3.125116 |  |  |  |  | 5089.532 | 3.387844 |  | 4914.399 | 4.3001615 |  | 4914.399 | 3.800666
| 5087.991 | 68.00867 |  | 5090.593 | 3.125129 |  |  |  |  | 5090.593 | 3.387755 |  | 4915.425 | 4.30018 |  | 4915.425 | 3.800666
| 5089.052 | 68.00855 |  | 5091.654 | 3.125142 |  |  |  |  | 5091.654 | 3.387815 |  | 4916.451 | 4.300148 |  | 4916.451 | 3.800666
| 5090.113 | 68.00853 |  | 5092.715897 | 3.12508 |  |  |  |  | 5092.715897 | 3.387756 |  | 4917.477 | 4.3001505 |  | 4917.477 | 3.800607
| 5091.173 | 68.00852 |  | 5093.77674 | 3.125117 |  |  |  |  | 5093.77674 | 3.387642 |  | 4918.503 | 4.300151 |  | 4918.503 | 3.800666
| 5092.234 | 68.00856 |  | 5094.838 | 3.125105 |  |  |  |  | 5094.838 | 3.387671 |  | 4919.529 | 4.3001625 |  | 4919.529 | 3.800607
| 5093.295 | 68.00856 |  | 5095.898 | 3.125081 |  |  |  |  | 5095.898 | 3.387583 |  | 4920.555 | 4.3001385 |  | 4920.555 | 3.800666
| 5094.356 | 68.0084 |  | 5096.998 | 3.12508 |  |  |  |  | 5096.998 | 3.387552 |  | 4921.581 | 4.30012 |  | 4921.581 | 3.800607
| 5095.417 | 68.00841 |  | 5098.06 | 3.125092 |  |  |  |  | 5098.06 | 3.38773 |  | 4922.607 | 4.3001385 |  | 4922.607 | 3.800725
| 5096.477 | 68.0082 |  | 5099.121 | 3.125105 |  |  |  |  | 5099.121 | 3.387643 |  | 4923.633 | 4.3001615 |  | 4923.633 | 3.800666
| 5097.538 | 68.00841 |  | 5100.183 | 3.125081 |  |  |  |  | 5100.183 | 3.387671 |  | 4924.658 | 4.30016 |  | 4924.658 | 3.800666
| 5098.599 | 68.00822 |  | 5101.244 | 3.125056 |  |  |  |  | 5101.244 | 3.387554 |  | 4925.684 | 4.3001845 |  | 4925.684 | 3.800666
| 5099.659 | 68.00832 |  | 5102.305 | 3.125068 |  |  |  |  | 5102.305 | 3.387493 |  | 4926.71 | 4.3001785 |  | 4926.71 | 3.800666
| 5100.719 | 68.00821 |  | 5103.365 | 3.12508 |  |  |  |  | 5103.365 | 3.387643 |  | 4927.736 | 4.300157 |  | 4927.736 | 3.800607
| 5101.78 | 68.00838 |  | 5104.428 | 3.12508 |  |  |  |  | 5104.428 | 3.387642 |  | 4928.762 | 4.3001615 |  | 4928.762 | 3.800547
| 5102.841 | 68.00814 |  | 5105.489 | 3.125129 |  |  |  |  | 5105.489 | 3.387587 |  | 4929.788 | 4.300158 |  | 4929.788 | 3.800607
| 5103.902 | 68.00823 |  | 5106.55 | 3.125141 |  |  |  |  | 5106.55 | 3.387586 |  | 4930.814 | 4.3001845 |  | 4930.814 | 3.800607
| 5104.963 | 68.00805 |  | 5107.613 | 3.125093 |  |  |  |  | 5107.613 | 3.387586 |  | 4931.84 | 4.3001945 |  | 4931.84 | 3.800607
| 5106.024 | 68.00816 |  | 5108.675 | 3.12513 |  |  |  |  | 5108.675 | 3.387558 |  | 4932.866 | 4.300171 |  | 4932.866 | 3.800666
| 5107.084 | 68.00794 |  | 5109.735 | 3.125056 |  |  |  |  | 5109.735 | 3.387585 |  | 4933.892 | 4.300155 |  | 4933.892 | 3.800666
| 5108.145 | 68.00791 |  | 5110.796 | 3.125081 |  |  |  |  | 5110.796 | 3.387584 |  | 4934.918 | 4.300175 |  | 4934.918 | 3.800666
| 5109.206 | 68.0078125 |  | 5111.858 | 3.125093 |  |  |  |  | 5111.858 | 3.387583 |  | 4935.944 | 4.3001795 |  | 4935.944 | 3.800666
| 5110.266 | 68.00783 |  | 5112.918 | 3.125055 |  |  |  |  | 5112.918 | 3.387436 |  | 4936.97 | 4.3002225 |  | 4936.97 | 3.800547
| 5111.327 | 68.00775 |  | 5113.98 | 3.125067 |  |  |  |  | 5113.98 | 3.38764 |  | 4937.996 | 4.300187 |  | 4937.996 | 3.800547
| 5112.387 | 68.00764 |  | 5115.041 | 3.12508 |  |  |  |  | 5115.041 | 3.387526 |  | 4939.022 | 4.3001155 |  | 4939.022 | 3.800607
| 5113.448 | 68.00785 |  | 5116.102 | 3.125081 |  |  |  |  | 5116.102 | 3.387497 |  | 4940.048 | 4.300186 |  | 4940.048 | 3.800607
| 5114.509 | 68.00764 |  | 5117.164951 | 3.12508 |  |  |  |  | 5117.164951 | 3.387496 |  | 4941.074 | 4.3001475 |  | 4941.074 | 3.800607
| 5115.569 | 68.0078 |  | 5118.227 | 3.125055 |  |  |  |  | 5118.227 | 3.387552 |  | 4942.1 | 4.3001225 |  | 4942.1 | 3.800607
| 5116.629 | 68.00767 |  | 5119.288 | 3.125043 |  |  |  |  | 5119.288 | 3.387554 |  | 4943.126 | 4.300109 |  | 4943.126 | 3.800547
| 5117.689 | 68.00753 |  | 5120.35 | 3.125105 |  |  |  |  | 5120.35 | 3.387582 |  | 4944.152 | 4.3001355 |  | 4944.152 | 3.800547
| 5118.75 | 68.00758 |  | 5121.412 | 3.125079 |  |  |  |  | 5121.412 | 3.387671 |  | 4945.178 | 4.3001175 |  | 4945.178 | 3.800547
| 5119.812 | 68.00753 |  | 5122.473 | 3.125129 |  |  |  |  | 5122.473 | 3.387435 |  | 4946.204 | 4.3001335 |  | 4946.204 | 3.800607
| 5120.872 | 68.00774 |  | 5123.534718 | 3.125056 |  |  |  |  | 5123.534718 | 3.387494 |  | 4947.23 | 4.300095 |  | 4947.23 | 3.800547
| 5121.95 | 68.00747 |  | 5124.596 | 3.12508 |  |  |  |  | 5124.596 | 3.387464 |  | 4948.256 | 4.3000775 |  | 4948.256 | 3.800488
| 5123.011 | 68.00749 |  | 5125.676 | 3.125056 |  |  |  |  | 5125.676 | 3.387522 |  | 4949.282 | 4.300138 |  | 4949.282 | 3.800547
| 5124.072 | 68.00752 |  | 5126.738 | 3.125129 |  |  |  |  | 5126.738 | 3.387467 |  | 4950.308 | 4.300112 |  | 4950.308 | 3.800488
| 5125.132 | 68.00772 |  | 5127.800024 | 3.125081 |  |  |  |  | 5127.800024 | 3.387379 |  | 4951.334 | 4.300122 |  | 4951.334 | 3.800488
| 5126.193 | 68.0075 |  | 5128.861 | 3.125019 |  |  |  |  | 5128.861 | 3.38738 |  | 4952.36 | 4.3000825 |  | 4952.36 | 3.800547
| 5127.254 | 68.00742 |  | 5129.922 | 3.125006 |  |  |  |  | 5129.922 | 3.387381 |  | 4953.386 | 4.3000905 |  | 4953.386 | 3.800488
| 5128.314 | 68.00748 |  | 5130.983 | 3.125043 |  |  |  |  | 5130.983 | 3.387263 |  | 4954.412 | 4.3001505 |  | 4954.412 | 3.800547
| 5129.373 | 68.00743 |  | 5132.044 | 3.125055 |  |  |  |  | 5132.044 | 3.387437 |  | 4955.438 | 4.3000645 |  | 4955.438 | 3.800429
| 5130.434 | 68.00729 |  | 5133.106 | 3.125055 |  |  |  |  | 5133.106 | 3.387291 |  | 4956.464 | 4.3000415 |  | 4956.464 | 3.800488
| 5131.495 | 68.00735 |  | 5134.167 | 3.125105 |  |  |  |  | 5134.167 | 3.387291 |  | 4957.49 | 4.300018 |  | 4957.49 | 3.800488
| 5132.555 | 68.00721 |  | 5135.228 | 3.125091 |  |  |  |  | 5135.228 | 3.387294 |  | 4958.516 | 4.3000335 |  | 4958.516 | 3.800547
| 5133.617 | 68.00718 |  | 5136.289 | 3.125079 |  |  |  |  | 5136.289 | 3.387263 |  | 4959.542 | 4.30007 |  | 4959.542 | 3.800488
| 5134.677 | 68.00705 |  | 5137.351 | 3.125079 |  |  |  |  | 5137.351 | 3.387262 |  | 4960.568 | 4.3000525 |  | 4960.568 | 3.800488
| 5135.738 | 68.00718 |  | 5138.413 | 3.12503 |  |  |  |  | 5138.413 | 3.387174 |  | 4961.594 | 4.3000165 |  | 4961.594 | 3.800488
| 5136.798 | 68.00716 |  | 5139.474125 | 3.125079 |  |  |  |  | 5139.474125 | 3.387293 |  | 4962.62 | 4.300021 |  | 4962.62 | 3.800488
| 5137.859 | 68.00724 |  | 5140.535 | 3.125067 |  |  |  |  | 5140.535 | 3.387231 |  | 4963.645 | 4.2999215 |  | 4963.645 | 3.800547
| 5138.92 | 68.00728 |  | 5141.596 | 3.125042 |  |  |  |  | 5141.596 | 3.38723 |  | 4964.671 | 4.2999935 |  | 4964.671 | 3.800547
| 5139.982 | 68.00726 |  | 5142.658 | 3.12503 |  |  |  |  | 5142.658 | 3.387262 |  | 4965.697 | 4.300017 |  | 4965.697 | 3.800547
| 5141.043 | 68.00704 |  | 5143.72 | 3.125005 |  |  |  |  | 5143.72 | 3.38726 |  | 4966.723 | 4.2999485 |  | 4966.723 | 3.800607
| 5142.103 | 68.00698 |  | 5144.780685 | 3.125067 |  |  |  |  | 5144.780685 | 3.387084 |  | 4967.749 | 4.2999455 |  | 4967.749 | 3.800547
| 5143.164 | 68.00715 |  | 5145.842 | 3.125042 |  |  |  |  | 5145.842 | 3.387057 |  | 4968.775 | 4.2999565 |  | 4968.775 | 3.800607
| 5144.226 | 68.00697 |  | 5146.903 | 3.125042 |  |  |  |  | 5146.903 | 3.387083 |  | 4969.801 | 4.30001 |  | 4969.801 | 3.800547
| 5145.286 | 68.00688 |  | 5147.964 | 3.125054 |  |  |  |  | 5147.964 | 3.387114 |  | 4970.827 | 4.2999865 |  | 4970.827 | 3.800488
| 5146.347 | 68.00696 |  | 5149.024866 | 3.125079 |  |  |  |  | 5149.024866 | 3.387054 |  | 4971.853 | 4.299962 |  | 4971.853 | 3.800547
| 5147.407 | 68.00676 |  | 5150.086 | 3.125029 |  |  |  |  | 5150.086 | 3.387053 |  | 4972.879 | 4.299984 |  | 4972.879 | 3.800607
| 5148.467 | 68.00675 |  | 5151.147 | 3.125029 |  |  |  |  | 5151.147 | 3.387086 |  | 4973.905 | 4.2999365 |  | 4973.905 | 3.800547
| 5149.528 | 68.00681 |  | 5152.208 | 3.125054 |  |  |  |  | 5152.208 | 3.387086 |  | 4974.931 | 4.299974 |  | 4974.931 | 3.800488
| 5150.588 | 68.00674 |  | 5153.27 | 3.125079 |  |  |  |  | 5153.27 | 3.387056 |  | 4975.957 | 4.299904 |  | 4975.957 | 3.800607
| 5151.648 | 68.00688 |  | 5154.332 | 3.125043 |  |  |  |  | 5154.332 | 3.387143 |  | 4976.983 | 4.299878 |  | 4976.983 | 3.800488
| 5152.709 | 68.00681 |  | 5155.393 | 3.125042 |  |  |  |  | 5155.393 | 3.387232 |  | 4978.009 | 4.2998905 |  | 4978.009 | 3.800488
| 5153.77 | 68.00693 |  | 5156.455 | 3.125031 |  |  |  |  | 5156.455 | 3.387174 |  | 4979.035 | 4.2999165 |  | 4979.035 | 3.800547
| 5154.831 | 68.00661 |  | 5157.516 | 3.125042 |  |  |  |  | 5157.516 | 3.387174 |  | 4980.061 | 4.2999025 |  | 4980.061 | 3.800429
| 5155.891 | 68.0067 |  | 5158.577 | 3.125031 |  |  |  |  | 5158.577 | 3.387145 |  | 4981.087 | 4.2997965 |  | 4981.087 | 3.800488
| 5156.952 | 68.00657 |  | 5159.639 | 3.12503 |  |  |  |  | 5159.639 | 3.387115 |  | 4982.113 | 4.2998225 |  | 4982.113 | 3.800488
| 5158.012 | 68.0065 |  | 5160.699 | 3.125043 |  |  |  |  | 5160.699 | 3.387086 |  | 4983.139 | 4.299829 |  | 4983.139 | 3.800429
| 5159.072402 | 68.00665 |  | 5161.760136 | 3.125055 |  |  |  |  | 5161.760136 | 3.387055 |  | 4984.165 | 4.2998075 |  | 4984.165 | 3.800429
| 5160.132 | 68.0067 |  | 5162.822 | 3.125067 |  |  |  |  | 5162.822 | 3.386937 |  | 4985.191 | 4.2998105 |  | 4985.191 | 3.800488
| 5161.192793 | 68.00669 |  | 5163.884 | 3.125042 |  |  |  |  | 5163.884 | 3.386939 |  | 4986.217 | 4.299828 |  | 4986.217 | 3.800488
| 5162.254 | 68.0065 |  | 5164.945 | 3.125055 |  |  |  |  | 5164.945 | 3.387145 |  | 4987.243 | 4.299836 |  | 4987.243 | 3.800488
| 5163.314 | 68.0065 |  | 5166.007 | 3.125031 |  |  |  |  | 5166.007 | 3.386968 |  | 4988.269 | 4.299726 |  | 4988.269 | 3.800429
| 5164.374 | 68.00659 |  | 5167.069 | 3.125043 |  |  |  |  | 5167.069 | 3.387057 |  | 4989.295 | 4.299755 |  | 4989.295 | 3.800488
| 5165.435 | 68.00645 |  | 5168.13 | 3.125055 |  |  |  |  | 5168.13 | 3.386878 |  | 4990.321 | 4.2997665 |  | 4990.321 | 3.800429
| 5166.495 | 68.00661 |  | 5169.19 | 3.125005 |  |  |  |  | 5169.19 | 3.386938 |  | 4991.347 | 4.2997545 |  | 4991.347 | 3.800488
| 5167.556 | 68.00671 |  | 5170.253 | 3.125005 |  |  |  |  | 5170.253 | 3.38685 |  | 4992.373 | 4.2997825 |  | 4992.373 | 3.800488
| 5168.616 | 68.0064 |  | 5171.314 | 3.124968 |  |  |  |  | 5171.314 | 3.386879 |  | 4993.399 | 4.2997505 |  | 4993.399 | 3.800488
| 5169.676 | 68.00646 |  | 5172.376 | 3.125005 |  |  |  |  | 5172.376 | 3.387055 |  | 4994.425 | 4.2997155 |  | 4994.425 | 3.800547
| 5170.737 | 68.00652 |  | 5173.436 | 3.12503 |  |  |  |  | 5173.436 | 3.386762 |  | 4995.451 | 4.2997235 |  | 4995.451 | 3.800488
| 5171.798 | 68.00655 |  | 5174.499 | 3.125092 |  |  |  |  | 5174.499 | 3.38682 |  | 4996.477 | 4.2997535 |  | 4996.477 | 3.800547
| 5172.868932 | 68.00649 |  | 5175.56 | 3.125055 |  |  |  |  | 5175.56 | 3.386816 |  | 4997.503 | 4.2997395 |  | 4997.503 | 3.800488
| 5173.930204 | 68.00634 |  | 5176.622 | 3.125042 |  |  |  |  | 5176.622 | 3.386731 |  | 4998.529 | 4.2996625 |  | 4998.529 | 3.800488
| 5174.991 | 68.00629 |  | 5177.683 | 3.12503 |  |  |  |  | 5177.683 | 3.38673 |  | 4999.555 | 4.29961 |  | 4999.555 | 3.800429
| 5176.052 | 68.00644 |  | 5178.745 | 3.125054 |  |  |  |  | 5178.745 | 3.386818 |  | 5000.581 | 4.299681 |  | 5000.581 | 3.80037
| 5177.112 | 68.00633 |  | 5179.807 | 3.125042 |  |  |  |  | 5179.807 | 3.386732 |  | 5001.606 | 4.2996795 |  | 5001.606 | 3.80037
| 5178.173 | 68.0063 |  | 5180.868 | 3.124993 |  |  |  |  | 5180.868 | 3.386761 |  | 5002.632 | 4.2997 |  | 5002.632 | 3.80037
| 5179.233 | 68.00629 |  | 5181.929 | 3.12503 |  |  |  |  | 5181.929 | 3.386733 |  | 5003.658 | 4.299683 |  | 5003.658 | 3.800429
| 5180.293 | 68.00628 |  | 5182.99 | 3.124992 |  |  |  |  | 5182.99 | 3.386879 |  | 5004.684 | 4.2996955 |  | 5004.684 | 3.80037
| 5181.354 | 68.00617 |  | 5184.052 | 3.124993 |  |  |  |  | 5184.052 | 3.386762 |  | 5005.71 | 4.2996515 |  | 5005.71 | 3.80037
| 5182.414 | 68.00632 |  | 5185.112144 | 3.125004 |  |  |  |  | 5185.112144 | 3.386821 |  | 5006.736 | 4.299644 |  | 5006.736 | 3.80037
| 5183.476 | 68.00628 |  | 5186.172476 | 3.124968 |  |  |  |  | 5186.172476 | 3.386733 |  | 5007.762 | 4.29967 |  | 5007.762 | 3.80037
| 5184.537 | 68.00607 |  | 5187.232832 | 3.12498 |  |  |  |  | 5187.232832 | 3.386822 |  | 5008.788 | 4.299645 |  | 5008.788 | 3.80037
| 5185.597 | 68.00627 |  | 5188.294 | 3.124967 |  |  |  |  | 5188.294 | 3.386822 |  | 5009.814 | 4.2996285 |  | 5009.814 | 3.800311
| 5186.658451 | 68.00594 |  | 5189.356 | 3.125005 |  |  |  |  | 5189.356 | 3.386879 |  | 5010.84 | 4.2995995 |  | 5010.84 | 3.80037
| 5187.719 | 68.00598 |  | 5190.416846 | 3.12498 |  |  |  |  | 5190.416846 | 3.386851 |  | 5011.866 | 4.2996035 |  | 5011.866 | 3.800429
| 5188.779 | 68.006 |  | 5191.478 | 3.125005 |  |  |  |  | 5191.478 | 3.386791 |  | 5012.892 | 4.299595 |  | 5012.892 | 3.800429
| 5189.839 | 68.00608 |  | 5192.540439 | 3.125031 |  |  |  |  | 5192.540439 | 3.386819 |  | 5013.918 | 4.299595 |  | 5013.918 | 3.800311
| 5190.9 | 68.00613 |  | 5193.603 | 3.124968 |  |  |  |  | 5193.603 | 3.38682 |  | 5014.944 | 4.299546 |  | 5014.944 | 3.800429
| 5191.96 | 68.00597 |  | 5194.665 | 3.124981 |  |  |  |  | 5194.665 | 3.386821 |  | 5015.97 | 4.2995465 |  | 5015.97 | 3.800429
| 5193.02 | 68.00596 |  | 5195.726 | 3.125018 |  |  |  |  | 5195.726 | 3.38685 |  | 5016.996 | 4.299637 |  | 5016.996 | 3.800311
| 5194.081 | 68.00599 |  | 5196.834 | 3.125029 |  |  |  |  | 5196.834 | 3.38685 |  | 5018.022 | 4.2995905 |  | 5018.022 | 3.80037
| 5195.141 | 68.00609 |  | 5197.896 | 3.124993 |  |  |  |  | 5197.896 | 3.386763 |  | 5019.048 | 4.2996125 |  | 5019.048 | 3.80037
| 5196.203169 | 68.00582 |  | 5198.957 | 3.12498 |  |  |  |  | 5198.957 | 3.386705 |  | 5020.074 | 4.299598 |  | 5020.074 | 3.800429
| 5197.264 | 68.00593 |  | 5200.019 | 3.124955 |  |  |  |  | 5200.019 | 3.386732 |  | 5021.1 | 4.299575 |  | 5021.1 | 3.80037
| 5198.324 | 68.00591 |  | 5201.08 | 3.125017 |  |  |  |  | 5201.08 | 3.386674 |  | 5022.126 | 4.2996035 |  | 5022.126 | 3.80037
| 5199.385 | 68.00574 |  | 5202.141 | 3.12498 |  |  |  |  | 5202.141 | 3.386733 |  | 5023.152 | 4.2996215 |  | 5023.152 | 3.800429
| 5200.446 | 68.00582 |  | 5203.202 | 3.124979 |  |  |  |  | 5203.202 | 3.386731 |  | 5024.178 | 4.299599 |  | 5024.178 | 3.80037
| 5201.506 | 68.00569 |  | 5204.263 | 3.124968 |  |  |  |  | 5204.263 | 3.386702 |  | 5025.204 | 4.2996405 |  | 5025.204 | 3.80037
| 5202.568 | 68.0058 |  | 5205.323448 | 3.124992 |  |  |  |  | 5205.323448 | 3.386467 |  | 5026.23 | 4.299576 |  | 5026.23 | 3.800429
| 5203.628 | 68.00589 |  | 5206.385 | 3.124918 |  |  |  |  | 5206.385 | 3.386644 |  | 5027.256 | 4.299625 |  | 5027.256 | 3.800429
| 5204.688 | 68.00581 |  | 5207.447 | 3.124967 |  |  |  |  | 5207.447 | 3.386585 |  | 5028.282 | 4.299594 |  | 5028.282 | 3.800488
| 5205.748 | 68.00573 |  | 5208.508 | 3.124992 |  |  |  |  | 5208.508 | 3.386584 |  | 5029.308 | 4.2995145 |  | 5029.308 | 3.800429
| 5206.809 | 68.00564 |  | 5209.57 | 3.124967 |  |  |  |  | 5209.57 | 3.386644 |  | 5030.334 | 4.2994505 |  | 5030.334 | 3.800429
| 5207.87 | 68.0057 |  | 5210.631855 | 3.124956 |  |  |  |  | 5210.631855 | 3.386674 |  | 5031.36 | 4.2994775 |  | 5031.36 | 3.800429
| 5208.931 | 68.00571 |  | 5211.693 | 3.125042 |  |  |  |  | 5211.693 | 3.38682 |  | 5032.386 | 4.2994455 |  | 5032.386 | 3.80037
| 5209.992 | 68.00579 |  | 5212.753 | 3.124993 |  |  |  |  | 5212.753 | 3.386589 |  | 5033.412 | 4.299459 |  | 5033.412 | 3.800311
| 5211.075 | 68.00568 |  | 5213.816 | 3.124931 |  |  |  |  | 5213.816 | 3.386617 |  | 5034.438 | 4.2994805 |  | 5034.438 | 3.800311
| 5212.135 | 68.00562 |  | 5214.877 | 3.124969 |  |  |  |  | 5214.877 | 3.386441 |  | 5035.464 | 4.299433 |  | 5035.464 | 3.80037
| 5213.195 | 68.00573 |  | 5215.938 | 3.124968 |  |  |  |  | 5215.938 | 3.386529 |  | 5036.49 | 4.2994825 |  | 5036.49 | 3.800311
| 5214.255 | 68.00577 |  | 5216.998 | 3.124931 |  |  |  |  | 5216.998 | 3.386588 |  | 5037.516 | 4.2994275 |  | 5037.516 | 3.800311
| 5215.316 | 68.00542 |  | 5218.06 | 3.124931 |  |  |  |  | 5218.06 | 3.38653 |  | 5038.542 | 4.2994855 |  | 5038.542 | 3.80037
| 5216.377 | 68.00552 |  | 5219.121 | 3.124955 |  |  |  |  | 5219.121 | 3.386588 |  | 5039.568 | 4.2994175 |  | 5039.568 | 3.80037
| 5217.437 | 68.00552 |  | 5220.182 | 3.125006 |  |  |  |  | 5220.182 | 3.386584 |  | 5040.593 | 4.299391 |  | 5040.593 | 3.80037
| 5218.498 | 68.00548 |  | 5221.242 | 3.124956 |  |  |  |  | 5221.242 | 3.386589 |  | 5041.619 | 4.2994825 |  | 5041.619 | 3.80037
| 5219.56 | 68.00555 |  | 5222.304 | 3.12503 |  |  |  |  | 5222.304 | 3.386558 |  | 5042.645 | 4.2995045 |  | 5042.645 | 3.80037
| 5220.62 | 68.00546 |  | 5223.364 | 3.125005 |  |  |  |  | 5223.364 | 3.386587 |  | 5043.671 | 4.299475 |  | 5043.671 | 3.800311
| 5221.68 | 68.00536 |  | 5224.426 | 3.125005 |  |  |  |  | 5224.426 | 3.386499 |  | 5044.697 | 4.299462 |  | 5044.697 | 3.80037
| 5222.742 | 68.00534 |  | 5225.486039 | 3.124956 |  |  |  |  | 5225.486039 | 3.386643 |  | 5045.723 | 4.2994465 |  | 5045.723 | 3.800311
| 5223.802366 | 68.00551 |  | 5226.547 | 3.124981 |  |  |  |  | 5226.547 | 3.386498 |  | 5046.749 | 4.299465 |  | 5046.749 | 3.800311
| 5224.862 | 68.00542 |  | 5227.608 | 3.124968 |  |  |  |  | 5227.608 | 3.386555 |  | 5047.775 | 4.2994205 |  | 5047.775 | 3.800311
| 5225.92239 | 68.00536 |  | 5228.67 | 3.124955 |  |  |  |  | 5228.67 | 3.38638 |  | 5048.801 | 4.299426 |  | 5048.801 | 3.80037
| 5226.984 | 68.00537 |  | 5229.73 | 3.12493 |  |  |  |  | 5229.73 | 3.386498 |  | 5049.827 | 4.29946 |  | 5049.827 | 3.800311
| 5228.045 | 68.00542 |  | 5230.791 | 3.124954 |  |  |  |  | 5230.791 | 3.386527 |  | 5050.853 | 4.2994515 |  | 5050.853 | 3.800311
| 5229.106 | 68.00527 |  | 5231.854 | 3.124955 |  |  |  |  | 5231.854 | 3.386615 |  | 5051.879 | 4.299407 |  | 5051.879 | 3.800192
| 5230.166 | 68.00542 |  | 5232.916 | 3.124918 |  |  |  |  | 5232.916 | 3.386497 |  | 5052.905 | 4.2994475 |  | 5052.905 | 3.80037
| 5231.226 | 68.00523 |  | 5233.977 | 3.124992 |  |  |  |  | 5233.977 | 3.386582 |  | 5053.931 | 4.299405 |  | 5053.931 | 3.800251
| 5232.287088 | 68.00523 |  | 5235.038 | 3.124955 |  |  |  |  | 5235.038 | 3.386467 |  | 5054.957 | 4.2994415 |  | 5054.957 | 3.800074
| 5233.349 | 68.00544 |  | 5236.1 | 3.124869 |  |  |  |  | 5236.1 | 3.386469 |  | 5055.983 | 4.2994485 |  | 5055.983 | 3.799956
| 5234.41 | 68.00531 |  | 5237.16 | 3.124955 |  |  |  |  | 5237.16 | 3.386352 |  | 5057.009 | 4.2994025 |  | 5057.009 | 3.799956
| 5235.471 | 68.00523 |  | 5238.222 | 3.124893 |  |  |  |  | 5238.222 | 3.386528 |  | 5058.035 | 4.2993945 |  | 5058.035 | 3.799896
| 5236.532 | 68.00523 |  | 5239.365 | 3.12493 |  |  |  |  | 5239.365 | 3.38638 |  | 5059.061 | 4.299375 |  | 5059.061 | 3.799896
| 5237.592 | 68.00517 |  | 5240.42705 | 3.124918 |  |  |  |  | 5240.42705 | 3.386352 |  | 5060.087 | 4.2993705 |  | 5060.087 | 3.799896
| 5238.654 | 68.00513 |  | 5241.489398 | 3.124906 |  |  |  |  | 5241.489398 | 3.386383 |  | 5061.113 | 4.299382 |  | 5061.113 | 3.799896
| 5239.714 | 68.00543 |  | 5242.551 | 3.124918 |  |  |  |  | 5242.551 | 3.386321 |  | 5062.139 | 4.299364 |  | 5062.139 | 3.799837
| 5240.774 | 68.00516 |  | 5243.612 | 3.124929 |  |  |  |  | 5243.612 | 3.386262 |  | 5063.165 | 4.2994175 |  | 5063.165 | 3.799837
| 5241.834867 | 68.00515 |  | 5244.673 | 3.124905 |  |  |  |  | 5244.673 | 3.38635 |  | 5064.191 | 4.2993935 |  | 5064.191 | 3.799837
| 5242.898 | 68.00531 |  | 5245.735 | 3.124906 |  |  |  |  | 5245.735 | 3.38635 |  | 5065.217 | 4.299409 |  | 5065.217 | 3.799837
| 5243.958 | 68.00508 |  | 5246.796 | 3.12493 |  |  |  |  | 5246.796 | 3.38641 |  | 5066.243 | 4.2993885 |  | 5066.243 | 3.799837
| 5245.019 | 68.00537 |  | 5247.856938 | 3.124869 |  |  |  |  | 5247.856938 | 3.386353 |  | 5067.269 | 4.299372 |  | 5067.269 | 3.799778
| 5246.08 | 68.00497 |  | 5248.919 | 3.124918 |  |  |  |  | 5248.919 | 3.386293 |  | 5068.295 | 4.299371 |  | 5068.295 | 3.799719
| 5247.141 | 68.00514 |  | 5249.981 | 3.124918 |  |  |  |  | 5249.981 | 3.386178 |  | 5069.321 | 4.2994125 |  | 5069.321 | 3.799778
| 5248.201 | 68.00506 |  | 5251.042 | 3.124882 |  |  |  |  | 5251.042 | 3.386265 |  | 5070.347 | 4.299294 |  | 5070.347 | 3.799778
| 5249.262 | 68.00508 |  | 5252.103 | 3.124832 |  |  |  |  | 5252.103 | 3.386175 |  | 5071.373 | 4.299329 |  | 5071.373 | 3.799719
| 5250.323 | 68.0052 |  | 5253.165 | 3.124856 |  |  |  |  | 5253.165 | 3.386322 |  | 5072.399 | 4.299277 |  | 5072.399 | 3.799778
| 5251.383704 | 68.00504 |  | 5254.227 | 3.124869 |  |  |  |  | 5254.227 | 3.38635 |  | 5073.425 | 4.2992875 |  | 5073.425 | 3.799719
| 5252.444 | 68.00509 |  | 5255.287 | 3.124795 |  |  |  |  | 5255.287 | 3.386175 |  | 5074.451 | 4.2992885 |  | 5074.451 | 3.79966
| 5253.505 | 68.00525 |  | 5256.348 | 3.124881 |  |  |  |  | 5256.348 | 3.386407 |  | 5075.477 | 4.2993375 |  | 5075.477 | 3.799541
| 5254.566 | 68.00504 |  | 5257.409 | 3.124794 |  |  |  |  | 5257.409 | 3.386378 |  | 5076.503 | 4.2992685 |  | 5076.503 | 3.799601
| 5255.627113 | 68.00491 |  | 5258.471 | 3.124882 |  |  |  |  | 5258.471 | 3.386322 |  | 5077.529 | 4.299329 |  | 5077.529 | 3.799541
| 5256.687 | 68.00491 |  | 5259.532 | 3.124906 |  |  |  |  | 5259.532 | 3.386468 |  | 5078.555 | 4.2992715 |  | 5078.555 | 3.799601
| 5257.812186 | 68.00491 |  | 5260.593253 | 3.124881 |  |  |  |  | 5260.593253 | 3.386264 |  | 5079.58 | 4.2993655 |  | 5079.58 | 3.799601
| 5258.873 | 68.00473 |  | 5261.654 | 3.124906 |  |  |  |  | 5261.654 | 3.386174 |  | 5080.606 | 4.29933 |  | 5080.606 | 3.799601
| 5259.933 | 68.00499 |  | 5262.716 | 3.124857 |  |  |  |  | 5262.716 | 3.386261 |  | 5081.632 | 4.299272 |  | 5081.632 | 3.799601
| 5260.993 | 68.00504 |  | 5263.778 | 3.124868 |  |  |  |  | 5263.778 | 3.386437 |  | 5082.658 | 4.2993145 |  | 5082.658 | 3.799541
| 5262.054201 | 68.00491 |  | 5264.84 | 3.124881 |  |  |  |  | 5264.84 | 3.386351 |  | 5083.684 | 4.299302 |  | 5083.684 | 3.79966
| 5263.115 | 68.00479 |  | 5265.901 | 3.124918 |  |  |  |  | 5265.901 | 3.386322 |  | 5084.71 | 4.2992225 |  | 5084.71 | 3.799541
| 5264.174 | 68.00487 |  | 5266.963 | 3.124905 |  |  |  |  | 5266.963 | 3.386322 |  | 5085.736 | 4.2992635 |  | 5085.736 | 3.799601
| 5265.235 | 68.00482 |  | 5268.024 | 3.124918 |  |  |  |  | 5268.024 | 3.386352 |  | 5086.762 | 4.299302 |  | 5086.762 | 3.799601
| 5266.296 | 68.00494 |  | 5269.085 | 3.124906 |  |  |  |  | 5269.085 | 3.386353 |  | 5087.788 | 4.2992535 |  | 5087.788 | 3.799423
| 5267.358 | 68.00468 |  | 5270.146 | 3.124881 |  |  |  |  | 5270.146 | 3.386382 |  | 5088.814 | 4.299284 |  | 5088.814 | 3.799482
| 5268.418 | 68.00468 |  | 5271.208 | 3.124919 |  |  |  |  | 5271.208 | 3.386264 |  | 5089.84 | 4.2991905 |  | 5089.84 | 3.799482
| 5269.478 | 68.00496 |  | 5272.27 | 3.124905 |  |  |  |  | 5272.27 | 3.386467 |  | 5090.866 | 4.2991785 |  | 5090.866 | 3.799482
| 5270.539 | 68.00482 |  | 5273.331 | 3.124857 |  |  |  |  | 5273.331 | 3.386264 |  | 5091.892 | 4.299159 |  | 5091.892 | 3.799541
| 5271.599 | 68.00473 |  | 5274.393 | 3.124919 |  |  |  |  | 5274.393 | 3.386323 |  | 5092.918 | 4.299188 |  | 5092.918 | 3.799423
| 5272.659903 | 68.00479 |  | 5275.454 | 3.124881 |  |  |  |  | 5275.454 | 3.386382 |  | 5093.944 | 4.2991685 |  | 5093.944 | 3.799482
| 5273.719 | 68.00465 |  | 5276.516 | 3.124919 |  |  |  |  | 5276.516 | 3.386382 |  | 5094.97 | 4.299154 |  | 5094.97 | 3.799482
| 5274.779 | 68.00462 |  | 5277.577 | 3.124845 |  |  |  |  | 5277.577 | 3.386441 |  | 5095.996 | 4.299174 |  | 5095.996 | 3.799423
| 5275.84 | 68.00471 |  | 5278.639 | 3.124856 |  |  |  |  | 5278.639 | 3.386324 |  | 5097.022 | 4.299196 |  | 5097.022 | 3.799423
| 5276.901 | 68.00468 |  | 5279.701186 | 3.124881 |  |  |  |  | 5279.701186 | 3.386321 |  | 5098.048 | 4.2992125 |  | 5098.048 | 3.799423
| 5277.962 | 68.00476 |  | 5280.762813 | 3.124906 |  |  |  |  | 5280.762813 | 3.386232 |  | 5099.074 | 4.2991325 |  | 5099.074 | 3.799364
| 5279.022545 | 68.00467 |  | 5281.824 | 3.124882 |  |  |  |  | 5281.824 | 3.386202 |  | 5100.1 | 4.2991105 |  | 5100.1 | 3.799364
| 5280.083 | 68.00462 |  | 5282.884 | 3.124869 |  |  |  |  | 5282.884 | 3.386145 |  | 5101.126 | 4.2992085 |  | 5101.126 | 3.799364
| 5281.144 | 68.00455 |  | 5283.946 | 3.124907 |  |  |  |  | 5283.946 | 3.386263 |  | 5102.152 | 4.299153 |  | 5102.152 | 3.799364
| 5282.289 | 68.00443 |  | 5285.007397 | 3.124832 |  |  |  |  | 5285.007397 | 3.386175 |  | 5103.178 | 4.299114 |  | 5103.178 | 3.799186
| 5283.349 | 68.00436 |  | 5286.11 | 3.124881 |  |  |  |  | 5286.11 | 3.386117 |  | 5104.204 | 4.2991365 |  | 5104.204 | 3.799186
| 5284.41 | 68.00458 |  | 5287.171844 | 3.124894 |  |  |  |  | 5287.171844 | 3.386145 |  | 5105.23 | 4.299142 |  | 5105.23 | 3.799246
| 5285.471 | 68.00438 |  | 5288.233227 | 3.124844 |  |  |  |  | 5288.233227 | 3.386117 |  | 5106.256 | 4.29913 |  | 5106.256 | 3.799186
| 5286.531 | 68.00451 |  | 5289.295 | 3.124869 |  |  |  |  | 5289.295 | 3.386237 |  | 5107.282 | 4.29913 |  | 5107.282 | 3.799127
| 5287.591 | 68.00451 |  | 5290.356 | 3.124844 |  |  |  |  | 5290.356 | 3.386237 |  | 5108.308 | 4.2991135 |  | 5108.308 | 3.799068
| 5288.653 | 68.00434 |  | 5291.418 | 3.124832 |  |  |  |  | 5291.418 | 3.38612 |  | 5109.334 | 4.2990825 |  | 5109.334 | 3.799068
| 5289.714 | 68.00429 |  | 5292.48 | 3.124869 |  |  |  |  | 5292.48 | 3.386266 |  | 5110.36 | 4.2991075 |  | 5110.36 | 3.799127
| 5290.774 | 68.00426 |  | 5293.54 | 3.12482 |  |  |  |  | 5293.54 | 3.386179 |  | 5111.386 | 4.2990935 |  | 5111.386 | 3.799068
| 5291.834 | 68.00455 |  | 5294.602 | 3.124894 |  |  |  |  | 5294.602 | 3.386263 |  | 5112.412 | 4.29909 |  | 5112.412 | 3.799068
| 5292.895 | 68.00437 |  | 5295.663 | 3.124906 |  |  |  |  | 5295.663 | 3.386118 |  | 5113.438 | 4.299118 |  | 5113.438 | 3.799009
| 5293.956 | 68.00444 |  | 5296.726 | 3.124869 |  |  |  |  | 5296.726 | 3.386352 |  | 5114.464 | 4.2990475 |  | 5114.464 | 3.799009
| 5295.016 | 68.00436 |  | 5297.787 | 3.12482 |  |  |  |  | 5297.787 | 3.386177 |  | 5115.49 | 4.2991185 |  | 5115.49 | 3.799009
| 5296.076 | 68.00428 |  | 5298.847 | 3.124844 |  |  |  |  | 5298.847 | 3.386176 |  | 5116.516 | 4.299051 |  | 5116.516 | 3.799009
| 5297.137 | 68.00443 |  | 5299.909 | 3.124758 |  |  |  |  | 5299.909 | 3.386235 |  | 5117.541 | 4.299026 |  | 5117.541 | 3.799009
| 5298.198 | 68.00428 |  | 5300.971814 | 3.124881 |  |  |  |  | 5300.971814 | 3.386147 |  | 5118.567 | 4.2990245 |  | 5118.567 | 3.799009
| 5299.258124 | 68.00422 |  | 5302.034 | 3.124819 |  |  |  |  | 5302.034 | 3.386145 |  | 5119.593 | 4.2990515 |  | 5119.593 | 3.799009
| 5300.387 | 68.00425 |  | 5303.095 | 3.124795 |  |  |  |  | 5303.095 | 3.387177 |  | 5120.619 | 4.2990555 |  | 5120.619 | 3.799068
| 5301.447 | 68.00414 |  | 5304.156 | 3.12482 |  |  |  |  | 5304.156 | 3.38706 |  | 5121.645 | 4.2990645 |  | 5121.645 | 3.799009
| 5302.508 | 68.00434 |  | 5305.217298 | 3.124832 |  |  |  |  | 5305.217298 | 3.387 |  | 5122.671 | 4.2990075 |  | 5122.671 | 3.79895
| 5303.569 | 68.00423 |  | 5306.279 | 3.12482 |  |  |  |  | 5306.279 | 3.387149 |  | 5123.697 | 4.298987 |  | 5123.697 | 3.79895
| 5304.630057 | 68.00433 |  | 5307.34 | 3.124782 |  |  |  |  | 5307.34 | 3.387148 |  | 5124.723 | 4.29904 |  | 5124.723 | 3.799009
| 5305.69 | 68.00424 |  | 5308.402 | 3.124745 |  |  |  |  | 5308.402 | 3.387093 |  | 5125.749 | 4.2989585 |  | 5125.749 | 3.79895
| 5306.752 | 68.00409 |  | 5309.463 | 3.124795 |  |  |  |  | 5309.463 | 3.387092 |  | 5126.775 | 4.298935 |  | 5126.775 | 3.79895
| 5307.814 | 68.00423 |  | 5310.524 | 3.124807 |  |  |  |  | 5310.524 | 3.387092 |  | 5127.801 | 4.298999 |  | 5127.801 | 3.798891
| 5308.875 | 68.00401 |  | 5311.587 | 3.124807 |  |  |  |  | 5311.587 | 3.387064 |  | 5128.827 | 4.298971 |  | 5128.827 | 3.798891
| 5309.938 | 68.00411 |  | 5312.648 | 3.124758 |  |  |  |  | 5312.648 | 3.387091 |  | 5129.853 | 4.2989395 |  | 5129.853 | 3.798831
| 5310.999 | 68.00391 |  | 5313.709 | 3.124845 |  |  |  |  | 5313.709 | 3.38709 |  | 5130.879 | 4.2989505 |  | 5130.879 | 3.798831
| 5312.059 | 68.00403 |  | 5314.771 | 3.12482 |  |  |  |  | 5314.771 | 3.387089 |  | 5131.905 | 4.2989375 |  | 5131.905 | 3.798831
| 5313.12 | 68.00403 |  | 5315.832 | 3.124819 |  |  |  |  | 5315.832 | 3.386942 |  | 5132.931 | 4.2989135 |  | 5132.931 | 3.798772
| 5314.18 | 68.00411 |  | 5316.894 | 3.124795 |  |  |  |  | 5316.894 | 3.387147 |  | 5133.957 | 4.298904 |  | 5133.957 | 3.798831
| 5315.241 | 68.00406 |  | 5317.955 | 3.124783 |  |  |  |  | 5317.955 | 3.387032 |  | 5134.983 | 4.2988915 |  | 5134.983 | 3.798713
| 5316.302 | 68.00423 |  | 5319.016 | 3.124734 |  |  |  |  | 5319.016 | 3.387003 |  | 5136.009 | 4.2988865 |  | 5136.009 | 3.798772
| 5317.363 | 68.00404 |  | 5320.077 | 3.124782 |  |  |  |  | 5320.077 | 3.387002 |  | 5137.035 | 4.2988175 |  | 5137.035 | 3.798772
| 5318.423 | 68.00388 |  | 5321.137 | 3.124832 |  |  |  |  | 5321.137 | 3.387058 |  | 5138.061 | 4.2988445 |  | 5138.061 | 3.798713
| 5319.484 | 68.00387 |  | 5322.199 | 3.124782 |  |  |  |  | 5322.199 | 3.38706 |  | 5139.087 | 4.2988035 |  | 5139.087 | 3.798713
| 5320.599 | 68.00392 |  | 5323.26 | 3.124757 |  |  |  |  | 5323.26 | 3.387088 |  | 5140.113 | 4.298847 |  | 5140.113 | 3.798713
| 5321.66 | 68.00385 |  | 5324.32 | 3.124744 |  |  |  |  | 5324.32 | 3.387177 |  | 5141.139 | 4.29876 |  | 5141.139 | 3.798654
| 5322.721187 | 68.0038 |  | 5325.382 | 3.124794 |  |  |  |  | 5325.382 | 3.386942 |  | 5142.165 | 4.298836 |  | 5142.165 | 3.798654
| 5323.782 | 68.00395 |  | 5326.442 | 3.124819 |  |  |  |  | 5326.442 | 3.387 |  | 5143.191 | 4.2988695 |  | 5143.191 | 3.798713
| 5324.843 | 68.00397 |  | 5327.504 | 3.124782 |  |  |  |  | 5327.504 | 3.386971 |  | 5144.217 | 4.298816 |  | 5144.217 | 3.798654
| 5325.903 | 68.00384 |  | 5328.566 | 3.124756 |  |  |  |  | 5328.566 | 3.387029 |  | 5145.243 | 4.2987605 |  | 5145.243 | 3.798654
| 5326.963 | 68.00387 |  | 5329.627 | 3.124781 |  |  |  |  | 5329.627 | 3.386973 |  | 5146.269 | 4.298807 |  | 5146.269 | 3.798654
| 5328.023 | 68.00381 |  | 5330.688079 | 3.124819 |  |  |  |  | 5330.688079 | 3.386886 |  | 5147.295 | 4.298805 |  | 5147.295 | 3.798654
| 5329.083443 | 68.00375 |  | 5331.75 | 3.124819 |  |  |  |  | 5331.75 | 3.386886 |  | 5148.321 | 4.2988165 |  | 5148.321 | 3.798595
| 5330.144 | 68.00381 |  | 5332.810847 | 3.124782 |  |  |  |  | 5332.810847 | 3.386887 |  | 5149.347 | 4.29875 |  | 5149.347 | 3.798595
| 5331.204 | 68.00362 |  | 5333.872 | 3.124758 |  |  |  |  | 5333.872 | 3.386769 |  | 5150.373 | 4.2987645 |  | 5150.373 | 3.798595
| 5332.264639 | 68.00385 |  | 5334.933 | 3.124757 |  |  |  |  | 5334.933 | 3.386943 |  | 5151.399 | 4.298731 |  | 5151.399 | 3.798595
| 5333.325507 | 68.00372 |  | 5335.994 | 3.124758 |  |  |  |  | 5335.994 | 3.386797 |  | 5152.425 | 4.298739 |  | 5152.425 | 3.798595
| 5334.386 | 68.00372 |  | 5337.055752 | 3.124794 |  |  |  |  | 5337.055752 | 3.386797 |  | 5153.451 | 4.2987665 |  | 5153.451 | 3.798536
| 5335.447 | 68.00359 | [7 empty] | 5338.117058 | 3.386801 |  | 5154.477 | 4.298765 |  | 5154.477 | 3.798536
| 5336.507438 | 68.00353 | [7 empty] | 5339.178458 | 3.386769 |  | 5155.503 | 4.2987855 |  | 5155.503 | 3.798536
| 5337.567 | 68.00355 | [7 empty] | 5340.239 | 3.386768 |  | 5156.528 | 4.2987325 |  | 5156.528 | 3.798536
| 5338.628 | 68.00355 | [7 empty] | 5341.301 | 3.38668 |  | 5157.554 | 4.298709 |  | 5157.554 | 3.798476
| 5339.687885 | 68.00366 | [7 empty] | 5342.362 | 3.386799 |  | 5158.58 | 4.2986795 |  | 5158.58 | 3.798476
| 5340.748 | 68.00346 | [7 empty] | 5343.424 | 3.386737 |  | 5159.606 | 4.298679 |  | 5159.606 | 3.798476
| 5341.809 | 68.00336 | [7 empty] | 5344.486 | 3.386736 |  | 5160.632 | 4.298674 |  | 5160.632 | 3.798417
| 5342.954 | 68.00355 | [7 empty] | 5345.546 | 3.386768 |  | 5161.658 | 4.2986385 |  | 5161.658 | 3.798476
| 5344.015 | 68.0035 | [7 empty] | 5346.608 | 3.386766 |  | 5162.684 | 4.298563 |  | 5162.684 | 3.798476
| 5345.075304 | 68.0035 | [7 empty] | 5347.67 | 3.386591 |  | 5163.71 | 4.2986155 |  | 5163.71 | 3.798536
| 5346.136 | 68.00329 | [7 empty] | 5348.731 | 3.386563 |  | 5164.736 | 4.2985245 |  | 5164.736 | 3.798417
| 5347.196 | 68.00338 | [7 empty] | 5349.792 | 3.386589 |  | 5165.762 | 4.2985725 |  | 5165.762 | 3.798476
| 5348.256 | 68.00338 | [7 empty] | 5350.853 | 3.38662 |  | 5166.788 | 4.2985845 |  | 5166.788 | 3.798417
| 5349.317 | 68.00348 | [7 empty] | 5351.915 | 3.38656 |  | 5167.814 | 4.2985615 |  | 5167.814 | 3.798476
| 5350.378 | 68.00355 | [7 empty] | 5352.975 | 3.386559 |  | 5168.84 | 4.298514 |  | 5168.84 | 3.798417
| 5351.438 | 68.00321 | [7 empty] | 5354.037 | 3.386592 |  | 5169.866 | 4.2985475 |  | 5169.866 | 3.798417
| 5352.499 | 68.00329 | [7 empty] | 5355.139641 | 3.386592 |  | 5170.892 | 4.2984665 |  | 5170.892 | 3.798417
| 5353.561 | 68.00317 | [7 empty] | 5356.201 | 3.386562 |  | 5171.918 | 4.298492 |  | 5171.918 | 3.798358
| 5354.622 | 68.00316 | [7 empty] | 5357.261 | 3.38665 |  | 5172.944 | 4.2985625 |  | 5172.944 | 3.798358
| 5355.683 | 68.00308 | [7 empty] | 5358.323 | 3.386738 |  | 5173.97 | 4.298424 |  | 5173.97 | 3.798358
| 5356.744 | 68.00307 | [7 empty] | 5359.385 | 3.38668 |  | 5174.996 | 4.2985105 |  | 5174.996 | 3.798299
| 5357.805 | 68.00309 | [7 empty] | 5360.447 | 3.38668 |  | 5176.022 | 4.2985315 |  | 5176.022 | 3.798299
| 5358.865 | 68.00327 | [7 empty] | 5361.508 | 3.386652 |  | 5177.048 | 4.298539 |  | 5177.048 | 3.798299
| 5359.926 | 68.00321 | [7 empty] | 5362.571 | 3.386621 |  | 5178.074 | 4.298453 |  | 5178.074 | 3.79824
| 5360.98686 | 68.00309 | [7 empty] | 5363.632217 | 3.386592 |  | 5179.1 | 4.298436 |  | 5179.1 | 3.79824
| 5362.047 | 68.00315 | [7 empty] | 5364.693 | 3.386561 |  | 5180.126 | 4.2984385 |  | 5180.126 | 3.79824
| 5363.107 | 68.00306 | [7 empty] | 5365.755 | 3.386444 |  | 5181.152 | 4.298438 |  | 5181.152 | 3.79824
| 5364.169 | 68.00299 | [7 empty] | 5366.816 | 3.386445 |  | 5182.178 | 4.2984115 |  | 5182.178 | 3.79818
| 5365.23 | 68.0029 | [7 empty] | 5367.877 | 3.386652 |  | 5183.204 | 4.298464 |  | 5183.204 | 3.798121
| 5366.29 | 68.00294 | [7 empty] | 5368.939 | 3.386474 |  | 5184.23 | 4.2984135 |  | 5184.23 | 3.79818
| 5367.351 | 68.00282 | [7 empty] | 5369.998 | 3.386563 |  | 5185.256 | 4.298353 |  | 5185.256 | 3.798121
| 5368.412 | 68.00288 | [7 empty] | 5371.06 | 3.386384 |  | 5186.282 | 4.2984025 |  | 5186.282 | 3.798121
| 5369.543 | 68.00287 | [7 empty] | 5372.121 | 3.386445 |  | 5187.308 | 4.2983895 |  | 5187.308 | 3.798062
| 5370.604 | 68.00275 | [7 empty] | 5373.182667 | 3.386357 |  | 5188.334 | 4.2984095 |  | 5188.334 | 3.798062
| 5371.665 | 68.00293 | [7 empty] | 5374.244 | 3.386386 |  | 5189.36 | 4.298423 |  | 5189.36 | 3.798062
| 5372.725 | 68.0027 | [7 empty] | 5375.305 | 3.386561 |  | 5190.386 | 4.2983705 |  | 5190.386 | 3.798003
| 5373.786 | 68.00291 | [7 empty] | 5376.367 | 3.386268 |  | 5191.412 | 4.298358 |  | 5191.412 | 3.798003
| 5374.847 | 68.00283 | [7 empty] | 5377.428 | 3.386327 |  | 5192.438 | 4.298393 |  | 5192.438 | 3.798003
| 5375.908 | 68.00259 | [7 empty] | 5378.489 | 3.386323 |  | 5193.464 | 4.298358 |  | 5193.464 | 3.798003
| 5376.969 | 68.00256 | [7 empty] | 5379.55 | 3.386237 |  | 5194.49 | 4.298385 |  | 5194.49 | 3.798062
| 5378.029 | 68.00269 | [7 empty] | 5380.612 | 3.386236 |  | 5195.515 | 4.298403 |  | 5195.515 | 3.797944
| 5379.09 | 68.00256 | [7 empty] | 5381.673 | 3.386324 |  | 5196.541 | 4.298382 |  | 5196.541 | 3.797944
| 5380.15 | 68.00269 | [7 empty] | 5382.735 | 3.386238 |  | 5197.567 | 4.298321 |  | 5197.567 | 3.797944
| 5381.21 | 68.00279 | [7 empty] | 5383.796 | 3.386267 |  | 5198.593 | 4.298314 |  | 5198.593 | 3.797944
| 5382.27 | 68.00269 | [7 empty] | 5384.858 | 3.386239 |  | 5199.619 | 4.298324 |  | 5199.619 | 3.797944
| 5383.331 | 68.00249 | [7 empty] | 5385.92 | 3.386385 |  | 5200.645 | 4.2983525 |  | 5200.645 | 3.797885
| 5384.392 | 68.00253 | [7 empty] | 5386.981 | 3.386268 |  | 5201.671 | 4.2983875 |  | 5201.671 | 3.797885
| 5385.452165 | 68.00256 | [7 empty] | 5388.106 | 3.386327 |  | 5202.697 | 4.2983215 |  | 5202.697 | 3.797944
| 5386.513 | 68.00266 | [7 empty] | 5389.166963 | 3.386239 |  | 5203.723 | 4.298345 |  | 5203.723 | 3.797885
| 5387.575 | 68.00257 | [7 empty] | 5390.228 | 3.386328 |  | 5204.749 | 4.2982775 |  | 5204.749 | 3.797885
| 5388.636 | 68.00251 | [7 empty] | 5391.289473 | 3.386329 |  | 5205.775 | 4.298329 |  | 5205.775 | 3.797825
| 5389.736 | 68.00246 | [7 empty] | 5392.35 | 3.386385 |  | 5206.801 | 4.298239 |  | 5206.801 | 3.797825
| 5390.797 | 68.0024 | [7 empty] | 5393.412 | 3.386357 |  | 5207.827 | 4.2982885 |  | 5207.827 | 3.797766
| 5391.857691 | 68.00269 | [7 empty] | 5394.472 | 3.386297 |  | 5208.853 | 4.2982405 |  | 5208.853 | 3.797707
| 5392.919 | 68.00244 | [7 empty] | 5395.534 | 3.386325 |  | 5209.879 | 4.29828 |  | 5209.879 | 3.797766
| 5393.979 | 68.00249 | [7 empty] | 5396.594835 | 3.386326 |  | 5210.905 | 4.298244 |  | 5210.905 | 3.797766
| 5395.04 | 68.0024 | [7 empty] | 5397.657 | 3.386327 |  | 5211.931 | 4.2982435 |  | 5211.931 | 3.797766
| 5396.1 | 68.0025 | [7 empty] | 5398.71852 | 3.386357 |  | 5212.957 | 4.2982505 |  | 5212.957 | 3.797766
| 5397.161 | 68.00241 | [7 empty] | 5399.78 | 3.386357 |  | 5213.983 | 4.2982315 |  | 5213.983 | 3.797707
| 5398.221 | 68.00224 | [7 empty] | 5400.841 | 3.386269 |  | 5215.009 | 4.298252 |  | 5215.009 | 3.797707
| 5399.282 | 68.00227 | [7 empty] | 5401.902 | 3.386211 |  | 5216.035 | 4.298187 |  | 5216.035 | 3.797648
| 5400.343 | 68.00235 | [7 empty] | 5402.964 | 3.386238 |  | 5217.061 | 4.298208 |  | 5217.061 | 3.797648
| 5401.403 | 68.00228 | [7 empty] | 5404.025 | 3.386181 |  | 5218.087 | 4.2982515 |  | 5218.087 | 3.797648
| 5402.464 | 68.00211 | [7 empty] | 5405.087 | 3.386239 |  | 5219.113 | 4.298219 |  | 5219.113 | 3.797589
| 5403.525 | 68.00217 | [7 empty] | 5406.148 | 3.386237 |  | 5220.139 | 4.2981855 |  | 5220.139 | 3.797589
| 5404.585 | 68.00225 | [7 empty] | 5407.209 | 3.386208 |  | 5221.165 | 4.298161 |  | 5221.165 | 3.797648
| 5405.644 | 68.00211 | [7 empty] | 5408.269 | 3.385974 |  | 5222.191 | 4.298188 |  | 5222.191 | 3.797589
| 5406.705 | 68.00196 | [7 empty] | 5409.33 | 3.386151 |  | 5223.217 | 4.298207 |  | 5223.217 | 3.797648
| 5407.766 | 68.00217 | [7 empty] | 5410.392 | 3.386091 |  | 5224.243 | 4.2982005 |  | 5224.243 | 3.797589
| 5408.827 | 68.00212 | [7 empty] | 5411.454 | 3.386091 |  | 5225.269 | 4.2981945 |  | 5225.269 | 3.797648
| 5409.886 | 68.0023 | [7 empty] | 5412.578 | 3.38615 |  | 5226.295 | 4.298193 |  | 5226.295 | 3.797589
| 5410.946 | 68.00201 | [7 empty] | 5413.64 | 3.386181 |  | 5227.321 | 4.298158 |  | 5227.321 | 3.79753
| 5412.009 | 68.00204 | [7 empty] | 5414.701 | 3.386326 |  | 5228.347 | 4.2981705 |  | 5228.347 | 3.797648
| 5413.07 | 68.00204 | [7 empty] | 5415.763813 | 3.386095 |  | 5229.373 | 4.2981435 |  | 5229.373 | 3.79753
| 5414.13 | 68.0017 | [7 empty] | 5416.825 | 3.386123 |  | 5230.399 | 4.2981875 |  | 5230.399 | 3.797589
| 5415.19 | 68.00195 | [7 empty] | 5417.886 | 3.385947 |  | 5231.425 | 4.2982235 |  | 5231.425 | 3.797589
| 5416.252 | 68.00185 | [7 empty] | 5418.94713 | 3.386035 |  | 5232.451 | 4.2981875 |  | 5232.451 | 3.797589
| 5417.313 | 68.00169 | [7 empty] | 5420.009 | 3.386094 |  | 5233.476 | 4.2982405 |  | 5233.476 | 3.79753
| 5418.373 | 68.00176 | [7 empty] | 5421.07 | 3.386036 |  | 5234.502 | 4.298174 |  | 5234.502 | 3.79753
| 5419.434 | 68.00159 | [7 empty] | 5422.131 | 3.386094 |  | 5235.528 | 4.2981335 |  | 5235.528 | 3.79753
| 5420.494623 | 68.00171 | [7 empty] | 5423.193 | 3.386091 |  | 5236.554 | 4.2981265 |  | 5236.554 | 3.79753
| 5421.555182 | 68.00175 | [7 empty] | 5424.254 | 3.386095 |  | 5237.58 | 4.2980565 |  | 5237.58 | 3.797589
| 5422.616 | 68.00164 | [7 empty] | 5425.315 | 3.386064 |  | 5238.606 | 4.2980775 |  | 5238.606 | 3.79753
| 5423.677 | 68.00167 | [7 empty] | 5426.377 | 3.386093 |  | 5239.632 | 4.2980015 |  | 5239.632 | 3.797589
| 5424.737 | 68.00151 | [7 empty] | 5427.438 | 3.386005 |  | 5240.658 | 4.2980965 |  | 5240.658 | 3.79753
| 5425.797 | 68.00158 | [7 empty] | 5428.499 | 3.38615 |  | 5241.684 | 4.29808 |  | 5241.684 | 3.79753
| 5426.858 | 68.00154 | [7 empty] | 5429.561 | 3.386005 |  | 5242.71 | 4.2981445 |  | 5242.71 | 3.79753
| 5427.918 | 68.00151 | [7 empty] | 5430.623 | 3.386062 |  | 5243.736 | 4.298112 |  | 5243.736 | 3.79753
| 5428.978 | 68.00143 | [7 empty] | 5431.684 | 3.385886 |  | 5244.762 | 4.2980535 |  | 5244.762 | 3.79747
| 5430.038 | 68.00146 | [7 empty] | 5432.746 | 3.386004 |  | 5245.788 | 4.2980755 |  | 5245.788 | 3.79753
| 5431.1 | 68.00137 | [7 empty] | 5433.808 | 3.386033 |  | 5246.814 | 4.2980365 |  | 5246.814 | 3.79747
| 5432.162 | 68.00137 | [7 empty] | 5434.875 | 3.386121 |  | 5247.84 | 4.298085 |  | 5247.84 | 3.797411
| 5433.223 | 68.00134 | [7 empty] | 5435.936 | 3.386003 |  | 5248.866 | 4.298024 |  | 5248.866 | 3.797411
| 5434.284 | 68.0011 | [7 empty] | 5436.998 | 3.386089 |  | 5249.892 | 4.2979795 |  | 5249.892 | 3.797411
| 5435.344 | 68.00134 | [7 empty] | 5438.058 | 3.385973 |  | 5250.918 | 4.2979895 |  | 5250.918 | 3.79747
| 5436.404 | 68.00121 | [7 empty] | 5439.121 | 3.385975 |  | 5251.944 | 4.2979885 |  | 5251.944 | 3.797411
| 5437.465 | 68.00114 | [7 empty] | 5440.182 | 3.385858 |  | 5252.97 | 4.2979315 |  | 5252.97 | 3.797411
| 5438.525 | 68.0012 | [7 empty] | 5441.243 | 3.386034 |  | 5253.996 | 4.298035 |  | 5253.996 | 3.797411
| 5439.586 | 68.00114 | [7 empty] | 5442.305 | 3.385886 |  | 5255.022 | 4.297978 |  | 5255.022 | 3.797411
| 5440.647 | 68.00115 | [7 empty] | 5443.367 | 3.385858 |  | 5256.048 | 4.2979915 |  | 5256.048 | 3.797352
| 5441.707 | 68.00109 | [7 empty] | 5444.428 | 3.385889 |  | 5257.074 | 4.2979615 |  | 5257.074 | 3.797352
| 5442.769 | 68.00119 | [7 empty] | 5445.489 | 3.385827 |  | 5258.1 | 4.297957 |  | 5258.1 | 3.797352
| 5443.829 | 68.00124 | [7 empty] | 5446.551 | 3.385769 |  | 5259.126 | 4.297924 |  | 5259.126 | 3.797293
| 5444.975 | 68.00102 | [7 empty] | 5447.611 | 3.385856 |  | 5260.152 | 4.297907 |  | 5260.152 | 3.797293
| 5446.036 | 68.00114 | [7 empty] | 5448.673 | 3.385856 |  | 5261.178 | 4.297963 |  | 5261.178 | 3.797234
| 5447.096 | 68.00095 | [7 empty] | 5449.735 | 3.385917 |  | 5262.204 | 4.2979395 |  | 5262.204 | 3.797352
| 5448.156862 | 68.00087 | [7 empty] | 5450.795 | 3.385859 |  | 5263.23 | 4.2979075 |  | 5263.23 | 3.797234
| 5449.218 | 68.00096 | [7 empty] | 5451.855 | 3.385799 |  | 5264.256 | 4.2978505 |  | 5264.256 | 3.797293
| 5450.279 | 68.00108 | [7 empty] | 5452.917 | 3.385684 |  | 5265.282 | 4.297876 |  | 5265.282 | 3.797234
| 5451.34 | 68.00089 | [7 empty] | 5453.978 | 3.385771 |  | 5266.308 | 4.2978845 |  | 5266.308 | 3.797175
| 5452.402 | 68.00082 | [7 empty] | 5455.039 | 3.385681 |  | 5267.334 | 4.2979045 |  | 5267.334 | 3.797234
| 5453.463 | 68.00073 | [7 empty] | 5456.1 | 3.385829 |  | 5268.36 | 4.2978935 |  | 5268.36 | 3.797175
| 5454.524 | 68.00067 | [7 empty] | 5457.162 | 3.385857 |  | 5269.386 | 4.2978615 |  | 5269.386 | 3.797234
| 5455.585 | 68.00069 | [7 empty] | 5458.223 | 3.385681 |  | 5270.412 | 4.2978585 |  | 5270.412 | 3.797175
| 5456.645 | 68.00062 | [7 empty] | 5459.36 | 3.385913 |  | 5271.438 | 4.297857 |  | 5271.438 | 3.797175
| 5457.706 | 68.00047 | [7 empty] | 5460.422 | 3.385884 |  | 5272.463 | 4.297904 |  | 5272.463 | 3.797115
| 5458.767 | 68.00062 | [7 empty] | 5461.514 | 3.385828 |  | 5273.489 | 4.2978635 |  | 5273.489 | 3.797175
| 5459.828 | 68.00054 | [7 empty] | 5462.575 | 3.385974 |  | 5274.515 | 4.297858 |  | 5274.515 | 3.797175
| 5460.889 | 68.00056 | [7 empty] | 5463.636 | 3.385771 |  | 5275.541 | 4.2978075 |  | 5275.541 | 3.797115
| 5461.949 | 68.00045 | [7 empty] | 5464.698 | 3.38568 |  | 5276.567 | 4.2977965 |  | 5276.567 | 3.797175
| 5463.01 | 68.00059 | [7 empty] | 5465.759 | 3.385767 |  | 5277.593 | 4.297782 |  | 5277.593 | 3.797115
| 5464.069924 | 68.00032 | [7 empty] | 5466.819 | 3.385943 |  | 5278.619 | 4.2978225 |  | 5278.619 | 3.797115
| 5465.209 | 68.00048 | [7 empty] | 5467.881 | 3.385857 |  | 5279.645 | 4.297767 |  | 5279.645 | 3.797056
| 5466.27 | 68.0006 | [7 empty] | 5468.943 | 3.385828 |  | 5280.671 | 4.2977615 |  | 5280.671 | 3.797056
| 5467.331 | 68.0004 | [7 empty] | 5470.004 | 3.385828 |  | 5281.697 | 4.29776 |  | 5281.697 | 3.797115
| 5468.392 | 68.00037 | [7 empty] | 5471.065 | 3.385859 |  | 5282.723 | 4.2977025 |  | 5282.723 | 3.797056
| 5469.452 | 68.00042 | [7 empty] | 5472.125 | 3.385859 |  | 5283.749 | 4.2978085 |  | 5283.749 | 3.797056
| 5470.514 | 68.00043 | [7 empty] | 5473.187 | 3.385889 |  | 5284.775 | 4.2977925 |  | 5284.775 | 3.796997
| 5471.575 | 68.00014 | [7 empty] | 5474.247143 | 3.38577 |  | 5285.801 | 4.2977515 |  | 5285.801 | 3.796997
| 5472.635 | 68.00023 | [7 empty] | 5475.308 | 3.385974 |  | 5286.827 | 4.29773 |  | 5286.827 | 3.797056
| 5473.695 | 68.00039 | [7 empty] | 5476.369 | 3.38577 |  | 5287.853 | 4.2976895 |  | 5287.853 | 3.796997
| 5474.756141 | 68.00022 | [7 empty] | 5477.43 | 3.38583 |  | 5288.879 | 4.2977405 |  | 5288.879 | 3.796997
| 5475.817 | 68.00005 | [7 empty] | 5478.491 | 3.385889 |  | 5289.905 | 4.2977345 |  | 5289.905 | 3.796997
| 5476.877 | 68.00029 | [7 empty] | 5479.553 | 3.385889 |  | 5290.931 | 4.297695 |  | 5290.931 | 3.796938
| 5477.937 | 68.00013 | [7 empty] | 5480.614 | 3.385947 |  | 5291.957 | 4.297706 |  | 5291.957 | 3.796938
| 5478.997291 | 68.00024 | [7 empty] | 5481.67548 | 3.38583 |  | 5292.983 | 4.2976995 |  | 5292.983 | 3.796938
| 5480.057148 | 68.00031 | [7 empty] | 5482.738 | 3.385827 |  | 5294.009 | 4.2976815 |  | 5294.009 | 3.796938
| 5481.118 | 68.00015 | [7 empty] | 5483.848 | 3.385739 |  | 5295.035 | 4.297675 |  | 5295.035 | 3.796879
| 5482.178 | 68.00007 | [7 empty] | 5484.91 | 3.385708 |  | 5296.061 | 4.297698 |  | 5296.061 | 3.79682
| 5483.309 | 68.00007 | [7 empty] | 5485.971201 | 3.385651 |  | 5297.087 | 4.297631 |  | 5297.087 | 3.79676
| 5484.37 | 67.99993 | [7 empty] | 5487.033 | 3.385769 |  | 5298.113 | 4.2976725 |  | 5298.113 | 3.79682
| 5485.429 | 67.99986 | [7 empty] | 5488.093 | 3.385681 |  | 5299.139 | 4.297614 |  | 5299.139 | 3.79682
| 5486.49 | 67.99984 | [7 empty] | 5489.155 | 3.385623 |  | 5300.165 | 4.2976385 |  | 5300.165 | 3.79682
| 5487.551 | 68.00001 | [7 empty] | 5490.217 | 3.385651 |  | 5301.191 | 4.2976065 |  | 5301.191 | 3.796879
| 5488.612 | 67.99995 | [7 empty] | 5491.277 | 3.385623 |  | 5302.217 | 4.2976 |  | 5302.217 | 3.79682
| 5489.672 | 67.99967 | [7 empty] | 5492.339 | 3.385743 |  | 5303.243 | 4.2975835 |  | 5303.243 | 3.796879
| 5490.734 | 67.99993 | [7 empty] | 5493.401 | 3.385743 |  | 5304.269 | 4.297546 |  | 5304.269 | 3.796879
| 5491.795 | 67.9998 | [7 empty] | 5494.463 | 3.385626 |  | 5305.295 | 4.297551 |  | 5305.295 | 3.796701
| 5492.855 | 67.99967 | [7 empty] | 5495.525 | 3.385772 |  | 5306.321 | 4.297617 |  | 5306.321 | 3.79682
| 5493.915781 | 67.99972 | [7 empty] | 5496.586 | 3.385685 |  | 5307.347 | 4.2976155 |  | 5307.347 | 3.796701
| 5494.977 | 67.99974 | [7 empty] | 5497.647 | 3.385769 |  | 5308.373 | 4.29757 |  | 5308.373 | 3.796701
| 5496.038 | 67.99949 | [7 empty] | 5498.709 | 3.385625 |  | 5309.399 | 4.2975515 |  | 5309.399 | 3.796701
| 5497.099 | 67.99966 | [7 empty] | 5499.771 | 3.385859 |  | 5310.425 | 4.2975385 |  | 5310.425 | 3.796701
| 5498.16 | 67.99953 | [7 empty] | 5500.832 | 3.385683 |  | 5311.45 | 4.297582 |  | 5311.45 | 3.796583
| 5499.22 | 67.99941 | [7 empty] | 5501.906 | 3.385682 |  | 5312.476 | 4.2975095 |  | 5312.476 | 3.796642
| 5500.28 | 67.99951 | [7 empty] | 5502.967 | 3.385741 |  | 5313.502 | 4.2975225 |  | 5313.502 | 3.796642
| 5501.34 | 67.99957 | [7 empty] | 5504.029 | 3.385653 |  | 5314.528 | 4.297536 |  | 5314.528 | 3.796583
| 5502.399963 | 67.99934 | [7 empty] | 5505.09 | 3.385652 |  | 5315.554 | 4.297489 |  | 5315.554 | 3.796524
| 5503.461 | 67.99944 | [7 empty] | 5506.151 | 3.385769 |  | 5316.58 | 4.29748 |  | 5316.58 | 3.796583
| 5504.521 | 67.9992 | [7 empty] | 5507.213 | 3.38565 |  | 5317.606 | 4.2974905 |  | 5317.606 | 3.796583
| 5505.643 | 67.99923 | [7 empty] | 5508.273 | 3.385681 |  | 5318.632 | 4.2974725 |  | 5318.632 | 3.796524
| 5506.703 | 67.99934 | [7 empty] | 5509.335 | 3.385652 |  | 5319.658 | 4.297432 |  | 5319.658 | 3.796464
| 5507.764 | 67.9994 | [7 empty] | 5510.397 | 3.385681 |  | 5320.684 | 4.2974285 |  | 5320.684 | 3.796464
| 5508.824 | 67.99916 | [7 empty] | 5511.458 | 3.385535 |  | 5321.71 | 4.297443 |  | 5321.71 | 3.796464
| 5509.885 | 67.99921 | [7 empty] | 5512.519 | 3.385622 |  | 5322.736 | 4.297431 |  | 5322.736 | 3.796464
| 5510.945 | 67.99902 | [7 empty] | 5513.58 | 3.385683 |  | 5323.762 | 4.297443 |  | 5323.762 | 3.796405
| 5512.005 | 67.99908 | [7 empty] | 5514.641 | 3.385653 |  | 5324.788 | 4.297422 |  | 5324.788 | 3.796405
| 5513.064 | 67.99899 | [7 empty] | 5515.701 | 3.385535 |  | 5325.814 | 4.2974075 |  | 5325.814 | 3.796405
| 5514.125 | 67.99891 | [7 empty] | 5516.762 | 3.385596 |  | 5326.84 | 4.2974365 |  | 5326.84 | 3.796346
| 5515.185 | 67.99892 | [7 empty] | 5517.823 | 3.385624 |  | 5327.866 | 4.2974495 |  | 5327.866 | 3.796346
| 5516.246 | 67.99907 | [7 empty] | 5518.884 | 3.385625 |  | 5328.892 | 4.2973775 |  | 5328.892 | 3.796346
| 5517.307 | 67.99882 | [7 empty] | 5519.945 | 3.385625 |  | 5329.918 | 4.297369 |  | 5329.918 | 3.796287
| 5518.368 | 67.99889 | [7 empty] | 5521.007 | 3.385537 |  | 5330.944 | 4.297345 |  | 5330.944 | 3.796287
| 5519.428 | 67.9988 | [7 empty] | 5522.068 | 3.385507 |  | 5331.97 | 4.2973405 |  | 5331.97 | 3.796228
| 5520.487 | 67.99857 | [7 empty] | 5523.128994 | 3.385505 |  | 5332.996 | 4.297317 |  | 5332.996 | 3.796228
| 5521.547 | 67.99905 | [7 empty] | 5524.191 | 3.385449 |  | 5334.022 | 4.297315 |  | 5334.022 | 3.796169
| 5522.608 | 67.99908 | [7 empty] | 5525.252 | 3.385537 |  | 5335.048 | 4.297349 |  | 5335.048 | 3.79605
| 5523.669 | 67.99922 | [7 empty] | 5526.377 | 3.385479 |  | 5336.074 | 4.29725 |  | 5336.074 | 3.796109
| 5524.729 | 67.99941 | [7 empty] | 5527.439 | 3.385919 |  | 5337.1 | 4.2972595 |  | 5337.1 | 3.796169
| 5525.789 | 68.00079 | [7 empty] | 5528.5 | 3.385563 |  | 5338.126 | 4.297306 |  | 5338.126 | 3.796109
| 5526.851 | 68.00131 | [7 empty] | 5529.561 | 3.385448 |  | 5339.152 | 4.297238 |  | 5339.152 | 3.796109
| 5527.911094 | 68.00124 | [7 empty] | 5530.623 | 3.385536 |  | 5340.178 | 4.297262 |  | 5340.178 | 3.79605
[10 empty] | 5531.685 | 3.385418 |  | 5341.204 | 4.2973085 |  | 5341.204 | 3.79605
[10 empty] | 5532.746 | 3.385566 |  | 5342.23 | 4.297257 |  | 5342.23 | 3.79605
[10 empty] | 5533.806 | 3.385566 |  | 5343.256 | 4.297272 |  | 5343.256 | 3.795991
[10 empty] | 5534.869 | 3.385536 |  | 5344.282 | 4.297227 |  | 5344.282 | 3.79605
[10 empty] | 5535.93 | 3.385683 |  | 5345.308 | 4.297169 |  | 5345.308 | 3.79605
[10 empty] | 5536.991324 | 3.385622 |  | 5346.334 | 4.2972225 |  | 5346.334 | 3.795932
[10 empty] | 5538.053 | 3.385606 |  | 5347.36 | 4.2972 |  | 5347.36 | 3.795932
[10 empty] | 5539.114 | 3.38556 |  | 5348.386 | 4.2972195 |  | 5348.386 | 3.795932
[10 empty] | 5540.176 | 3.385607 |  | 5349.412 | 4.297233 |  | 5349.412 | 3.795991
[10 empty] | 5541.236 | 3.385511 |  | 5350.437 | 4.297231 |  | 5350.437 | 3.795991
[10 empty] | 5542.297 | 3.385534 |  | 5351.463 | 4.297183 |  | 5351.463 | 3.795991
[10 empty] | 5543.358152 | 3.385462 |  | 5352.489 | 4.297206 |  | 5352.489 | 3.795991
[10 empty] | 5544.42 | 3.385534 |  | 5353.515 | 4.2972575 |  | 5353.515 | 3.795991
[10 empty] | 5545.482 | 3.385559 |  | 5354.541 | 4.297117 |  | 5354.541 | 3.795932
[10 empty] | 5546.614 | 3.385511 |  | 5355.567 | 4.2970925 |  | 5355.567 | 3.795932
[10 empty] | 5547.675 | 3.385535 |  | 5356.593 | 4.2970675 |  | 5356.593 | 3.795754
[10 empty] | 5548.736 | 3.385464 |  | 5357.619 | 4.297058 |  | 5357.619 | 3.795814
[10 empty] | 5549.797 | 3.385558 |  | 5358.645 | 4.296991 |  | 5358.645 | 3.795814
[10 empty] | 5550.857 | 3.385535 |  | 5359.671 | 4.297059 |  | 5359.671 | 3.795754
[10 empty] | 5551.918 | 3.385463 |  | 5360.697 | 4.297025 |  | 5360.697 | 3.795754
[10 empty] | 5552.98 | 3.385511 |  | 5361.723 | 4.297016 |  | 5361.723 | 3.795695
[10 empty] | 5554.041 | 3.385535 |  | 5362.749 | 4.2969815 |  | 5362.749 | 3.795695
[10 empty] | 5555.102 | 3.385464 |  | 5363.775 | 4.296985 |  | 5363.775 | 3.795754
[10 empty] | 5556.163 | 3.385393 |  | 5364.801 | 4.2969525 |  | 5364.801 | 3.795636
[10 empty] | 5557.224 | 3.385511 |  | 5365.827 | 4.296954 |  | 5365.827 | 3.795695
[10 empty] | 5558.286 | 3.38544 |  | 5366.853 | 4.296911 |  | 5366.853 | 3.795636
[10 empty] | 5559.347 | 3.385415 |  | 5367.879 | 4.296857 |  | 5367.879 | 3.795636
[10 empty] | 5560.408 | 3.38544 |  | 5368.905 | 4.2968905 |  | 5368.905 | 3.795636
[10 empty] | 5561.469 | 3.385462 |  | 5369.931 | 4.296887 |  | 5369.931 | 3.795577
[10 empty] | 5562.53 | 3.385487 |  | 5370.957 | 4.2968385 |  | 5370.957 | 3.795518
[10 empty] | 5563.592 | 3.385392 |  | 5371.983 | 4.2968025 |  | 5371.983 | 3.795577
[10 empty] | 5564.652488 | 3.385463 |  | 5373.009 | 4.296779 |  | 5373.009 | 3.795518
[10 empty] | 5565.714 | 3.385392 |  | 5374.035 | 4.296819 |  | 5374.035 | 3.795459
[10 empty] | 5566.775 | 3.385441 |  | 5375.061 | 4.296811 |  | 5375.061 | 3.795459
[10 empty] | 5567.836 | 3.385345 |  | 5376.087 | 4.2967275 |  | 5376.087 | 3.795459
[10 empty] | 5568.981 | 3.385345 |  | 5377.113 | 4.296707 |  | 5377.113 | 3.795399
[10 empty] | 5570.043056 | 3.385346 |  | 5378.139 | 4.2967565 |  | 5378.139 | 3.79534
[10 empty] | 5571.105016 | 3.385272 |  | 5379.165 | 4.2967525 |  | 5379.165 | 3.795399
[10 empty] | 5572.166 | 3.385274 |  | 5380.191 | 4.296699 |  | 5380.191 | 3.795399
[10 empty] | 5573.226 | 3.385273 |  | 5381.217 | 4.296615 |  | 5381.217 | 3.795399
[10 empty] | 5574.288 | 3.385274 |  | 5382.243 | 4.2966445 |  | 5382.243 | 3.79534
[10 empty] | 5575.349 | 3.385226 |  | 5383.269 | 4.2966385 |  | 5383.269 | 3.79534
[10 empty] | 5576.41 | 3.385299 |  | 5384.295 | 4.296594 |  | 5384.295 | 3.795399
[10 empty] | 5577.471 | 3.385227 |  | 5385.321 | 4.2966105 |  | 5385.321 | 3.795281
[10 empty] | 5578.532 | 3.385299 |  | 5386.347 | 4.296599 |  | 5386.347 | 3.795281
[10 empty] | 5579.592 | 3.385272 |  | 5387.373 | 4.296641 |  | 5387.373 | 3.795281
[10 empty] | 5580.654 | 3.385368 |  | 5388.398 | 4.296581 |  | 5388.398 | 3.795222
[10 empty] | 5581.715 | 3.385177 |  | 5389.424 | 4.296598 |  | 5389.424 | 3.795222
[10 empty] | 5582.777 | 3.385177 |  | 5390.45 | 4.2966345 |  | 5390.45 | 3.795222
[10 empty] | 5583.839095 | 3.385297 |  | 5391.476 | 4.2966015 |  | 5391.476 | 3.795163
[10 empty] | 5584.9 | 3.385202 |  | 5392.502 | 4.2965925 |  | 5392.502 | 3.795222
[10 empty] | 5585.962 | 3.385249 |  | 5393.528 | 4.2965055 |  | 5393.528 | 3.795222
[10 empty] | 5587.023025 | 3.385201 |  | 5394.554 | 4.2965715 |  | 5394.554 | 3.795163
[10 empty] | 5588.084 | 3.385224 |  | 5395.58 | 4.2965065 |  | 5395.58 | 3.795163
[10 empty] | 5589.145 | 3.385202 |  | 5396.606 | 4.2965065 |  | 5396.606 | 3.795104
[10 empty] | 5590.206 | 3.385131 |  | 5397.632 | 4.2965085 |  | 5397.632 | 3.795104
[10 empty] | 5591.266877 | 3.385129 |  | 5398.658 | 4.2965315 |  | 5398.658 | 3.795104
[10 empty] | 5592.328 | 3.385225 |  | 5399.684 | 4.2965605 |  | 5399.684 | 3.795044
[10 empty] | 5593.39 | 3.385297 |  | 5400.71 | 4.296517 |  | 5400.71 | 3.795044
[10 empty] | 5594.451 | 3.385202 |  | 5401.736 | 4.296512 |  | 5401.736 | 3.794985
[10 empty] | 5595.584 | 3.385249 |  | 5402.762 | 4.296497 |  | 5402.762 | 3.794985
[10 empty] | 5596.646 | 3.385201 |  | 5403.788 | 4.296488 |  | 5403.788 | 3.794926
[10 empty] | 5597.707 | 3.385224 |  | 5404.814 | 4.2964515 |  | 5404.814 | 3.794867
[10 empty] | 5598.768698 | 3.385202 |  | 5405.84 | 4.2964465 |  | 5405.84 | 3.794867
[10 empty] | 5599.83 | 3.385131 |  | 5406.866 | 4.2964245 |  | 5406.866 | 3.794926
[10 empty] | 5600.891513 | 3.385129 |  | 5407.892 | 4.2964945 |  | 5407.892 | 3.794808
[10 empty] | 5601.951 | 3.385225 |  | 5408.918 | 4.2965015 |  | 5408.918 | 3.794808
[10 empty] | 5603.013 |  |  | 5409.944 | 4.296514 |  | 5409.944 | 3.794867
[10 empty] | 5604.074 |  |  | 5410.97 | 4.296474 |  | 5410.97 | 3.794808
[10 empty] | 5605.135 |  |  | 5411.996 | 4.2965165 |  | 5411.996 | 3.794808
[10 empty] | 5606.196 |  |  | 5413.022 | 4.296438 |  | 5413.022 | 3.794808
[10 empty] | 5607.257 |  |  | 5414.048 | 4.2963955 |  | 5414.048 | 3.794808
[10 empty] | 5608.318247 |  |  | 5415.074 | 4.296353 |  | 5415.074 | 3.794808
[10 empty] | 5609.379 |  |  | 5416.1 | 4.296445 |  | 5416.1 | 3.794808
[10 empty] | 5610.44 |  |  | 5417.126 | 4.2964275 |  | 5417.126 | 3.794749
[10 empty] | 5611.502 |  |  | 5418.152 | 4.29645 |  | 5418.152 | 3.794749
[10 empty] | 5612.563 |  |  | 5419.178 | 4.2964685 |  | 5419.178 | 3.794749
[10 empty] | 5613.625 |  |  | 5420.204 | 4.2964425 |  | 5420.204 | 3.794749
[10 empty] | 5614.686 |  |  | 5421.23 | 4.296423 |  | 5421.23 | 3.794749
[10 empty] | 5615.748 |  |  | 5422.256 | 4.2964345 |  | 5422.256 | 3.794749
[10 empty] | 5616.81 |  |  | 5423.282 | 4.2964995 |  | 5423.282 | 3.794689
[10 empty] | 5617.871 |  |  | 5424.308 | 4.2964385 |  | 5424.308 | 3.794689
[10 empty] | 5618.933 |  |  | 5425.334 | 4.29647 |  | 5425.334 | 3.79463
[10 empty] | 5619.995 |  |  | 5426.36 | 4.2964675 |  | 5426.36 | 3.794571
[10 empty] | 5621.058 |  |  | 5427.385 | 4.2964205 |  | 5427.385 | 3.79463
[10 empty] | 5622.12 |  |  | 5428.411 | 4.2963835 |  | 5428.411 | 3.794571
[10 empty] | 5623.181 |  |  | 5429.437 | 4.2964555 |  | 5429.437 | 3.794571
[10 empty] | 5624.242 |  |  | 5430.463 | 4.296379 |  | 5430.463 | 3.794571
[10 empty] | 5625.303 |  |  | 5431.489 | 4.296357 |  | 5431.489 | 3.794571
[10 empty] | 5626.365 |  |  | 5432.515 | 4.296425 |  | 5432.515 | 3.794453
[10 empty] | 5627.426 |  |  | 5433.541 | 4.296423 |  | 5433.541 | 3.794453
[10 empty] | 5628.487 |  |  | 5434.567 | 4.296357 |  | 5434.567 | 3.794393
[10 empty] | 5629.548056 |  |  | 5435.593 | 4.296432 |  | 5435.593 | 3.794393
[10 empty] | 5630.61 |  |  | 5436.619 | 4.2963795 |  | 5436.619 | 3.794453
[10 empty] | 5631.672 |  |  | 5437.645 | 4.29639 |  | 5437.645 | 3.794334
[10 empty] | 5632.734 |  |  | 5438.671 | 4.2963715 |  | 5438.671 | 3.794393
[10 empty] | 5633.796 |  |  | 5439.697 | 4.2963715 |  | 5439.697 | 3.794393
[10 empty] | 5634.857 |  |  | 5440.723 | 4.2964095 |  | 5440.723 | 3.794453
[10 empty] | 5635.919 |  |  | 5441.749 | 4.2964275 |  | 5441.749 | 3.794393
[10 empty] | 5636.979 |  |  | 5442.775 | 4.296362 |  | 5442.775 | 3.794393
[10 empty] | 5638.04 |  |  | 5443.801 | 4.2963725 |  | 5443.801 | 3.794275
[10 empty] | 5639.102 |  |  | 5444.827 | 4.2963885 |  | 5444.827 | 3.794334
[10 empty] | 5640.163 |  |  | 5445.853 | 4.2963455 |  | 5445.853 | 3.794334
[10 empty] | 5641.224 |  |  | 5446.879 | 4.296355 |  | 5446.879 | 3.794334
[10 empty] | 5642.286 |  |  | 5447.905 | 4.2964305 |  | 5447.905 | 3.794275
[10 empty] | 5643.349 |  |  | 5448.931 | 4.296386 |  | 5448.931 | 3.794216
[10 empty] | 5644.41 |  |  | 5449.957 | 4.296413 |  | 5449.957 | 3.794216
[10 empty] | 5645.471 |  |  | 5450.983 | 4.2963705 |  | 5450.983 | 3.794157
[10 empty] | 5646.532 |  |  | 5452.009 | 4.2964345 |  | 5452.009 | 3.794216
[10 empty] | 5647.594 |  |  | 5453.035 | 4.2964455 |  | 5453.035 | 3.794216
[10 empty] | 5648.655 |  |  | 5454.061 | 4.2963865 |  | 5454.061 | 3.794157
[10 empty] | 5649.716 |  |  | 5455.087 | 4.2963165 |  | 5455.087 | 3.794216
[10 empty] | 5650.777292 |  |  | 5456.113 | 4.2963915 |  | 5456.113 | 3.794098
[10 empty] | 5651.839 |  |  | 5457.139 | 4.2963455 |  | 5457.139 | 3.794038
[10 empty] | 5652.901 |  |  | 5458.165 | 4.2963645 |  | 5458.165 | 3.794038
[10 empty] | 5653.963 |  |  | 5459.191 | 4.2963455 |  | 5459.191 | 3.793979
[10 empty] | 5655.025 |  |  | 5460.217 | 4.296294 |  | 5460.217 | 3.79392
[10 empty] | 5656.086 |  |  | 5461.243 | 4.2963725 |  | 5461.243 | 3.793979
[10 empty] | 5657.146 |  |  | 5462.269 | 4.2963495 |  | 5462.269 | 3.79392
[10 empty] | 5658.207 |  |  | 5463.295 | 4.2963165 |  | 5463.295 | 3.793979
[10 empty] | 5659.269 |  |  | 5464.321 | 4.2963675 |  | 5464.321 | 3.793979
[10 empty] | 5660.33 |  |  | 5465.347 | 4.296353 |  | 5465.347 | 3.79392
[10 empty] | 5661.391 |  |  | 5466.372 | 4.2963475 |  | 5466.372 | 3.79392
[10 empty] | 5662.451 |  |  | 5467.398 | 4.2964515 |  | 5467.398 | 3.793743
[10 empty] | 5663.513 |  |  | 5468.424 | 4.2964215 |  | 5468.424 | 3.793861
[10 empty] | 5664.574 |  |  | 5469.45 | 4.2963715 |  | 5469.45 | 3.793802
[10 empty] | 5665.634 |  |  | 5470.476 | 4.296333 |  | 5470.476 | 3.793861
[10 empty] | 5666.695921 |  |  | 5471.502 | 4.2963235 |  | 5471.502 | 3.793802
[10 empty] | 5667.757 |  |  | 5472.528 | 4.2963065 |  | 5472.528 | 3.793861
[10 empty] | 5668.819 |  |  | 5473.554 | 4.2963135 |  | 5473.554 | 3.793743
[10 empty] | 5669.881 |  |  | 5474.58 | 4.2963165 |  | 5474.58 | 3.793743
[10 empty] | 5670.94211 |  |  | 5475.606 | 4.2963825 |  | 5475.606 | 3.793743
[10 empty] | 5672.003 |  |  | 5476.632 | 4.2962365 |  | 5476.632 | 3.793743
[10 empty] | 5673.127 |  |  | 5477.658 | 4.2962335 |  | 5477.658 | 3.793743
[10 empty] | 5674.188 |  |  | 5478.684 | 4.2963385 |  | 5478.684 | 3.793683
[10 empty] | 5675.248968 |  |  | 5479.71 | 4.296317 |  | 5479.71 | 3.793624
[10 empty] | 5676.309 |  |  | 5480.736 | 4.2962385 |  | 5480.736 | 3.793624
[10 empty] | 5677.371 |  |  | 5481.762 | 4.296216 |  | 5481.762 | 3.793624
[10 empty] | 5678.432254 |  |  | 5482.788 | 4.2961875 |  | 5482.788 | 3.793624
[10 empty] | 5679.494589 |  |  | 5483.814 | 4.296168 |  | 5483.814 | 3.793565
[10 empty] | 5680.556 |  |  | 5484.84 | 4.296154 |  | 5484.84 | 3.793565
[10 empty] | 5681.617 |  |  | 5485.866 | 4.296204 |  | 5485.866 | 3.793506
[10 empty] | 5682.678 |  |  | 5486.892 | 4.296207 |  | 5486.892 | 3.793565
[10 empty] | 5683.739 |  |  | 5487.918 | 4.2962025 |  | 5487.918 | 3.793447
[10 empty] | 5684.8 |  |  | 5488.944 | 4.296205 |  | 5488.944 | 3.793447
[10 empty] | 5685.861133 |  |  | 5489.97 | 4.296213 |  | 5489.97 | 3.793388
[10 empty] | 5686.923 |  |  | 5490.996 | 4.296171 |  | 5490.996 | 3.793388
[10 empty] | 5687.984 |  |  | 5492.022 | 4.296142 |  | 5492.022 | 3.793328
[10 empty] | 5689.044 |  |  | 5493.048 | 4.296142 |  | 5493.048 | 3.793269
[10 empty] | 5690.105902 |  |  | 5494.074 | 4.296177 |  | 5494.074 | 3.793269
[10 empty] | 5691.167 |  |  | 5495.1 | 4.2961595 |  | 5495.1 | 3.793269
[10 empty] | 5692.229 |  |  | 5496.126 | 4.2962095 |  | 5496.126 | 3.793328
[10 empty] | 5693.29 |  |  | 5497.152 | 4.2961905 |  | 5497.152 | 3.793328
[10 empty] | 5694.350718 |  |  | 5498.178 | 4.2962185 |  | 5498.178 | 3.793269
[10 empty] | 5695.413 |  |  | 5499.204 | 4.2961605 |  | 5499.204 | 3.793151
[10 empty] | 5696.474 |  |  | 5500.23 | 4.2961865 |  | 5500.23 | 3.793033
[10 empty] | 5697.536 |  |  | 5501.256 | 4.296214 |  | 5501.256 | 3.792973
[10 empty] | 5698.598 |  |  | 5502.282 | 4.2961945 |  | 5502.282 | 3.792973
[10 empty] | 5699.66 |  |  | 5503.308 | 4.29622 |  | 5503.308 | 3.792973
[10 empty] | 5700.721121 |  |  | 5504.333 | 4.2962045 |  | 5504.333 | 3.792914
[10 empty] | 5701.844 |  |  | 5505.359 | 4.2962355 |  | 5505.359 | 3.792914
[10 empty] | 5702.905 |  |  | 5506.385 | 4.296208 |  | 5506.385 | 3.792914
[10 empty] | 5703.965888 |  |  | 5507.411 | 4.296172 |  | 5507.411 | 3.792855
[10 empty] | 5705.028 |  |  | 5508.437 | 4.296176 |  | 5508.437 | 3.792855
[10 empty] | 5706.089 |  |  | 5509.463 | 4.2961715 |  | 5509.463 | 3.792796
[10 empty] | 5707.151162 |  |  | 5510.489 | 4.2961785 |  | 5510.489 | 3.792973
[10 empty] | 5708.213 |  |  | 5511.515 | 4.2961805 |  | 5511.515 | 3.792855
[10 empty] | 5709.275 |  |  | 5512.541 | 4.296188 |  | 5512.541 | 3.792855
[10 empty] | 5710.336 |  |  | 5513.567 | 4.296185 |  | 5513.567 | 3.792914
[10 empty] | 5711.396 |  |  | 5514.593 | 4.296224 |  | 5514.593 | 3.792737
[10 empty] | 5712.458 |  |  | 5515.619 | 4.296145 |  | 5515.619 | 3.792737
[10 empty] | 5713.519 |  |  | 5516.645 | 4.2962055 |  | 5516.645 | 3.792737
[10 empty] | 5714.58 |  |  | 5517.671 | 4.2961075 |  | 5517.671 | 3.792737
[10 empty] | 5715.641 |  |  | 5518.697 | 4.296147 |  | 5518.697 | 3.792678
[10 empty] | 5716.702 |  |  | 5519.723 | 4.2961525 |  | 5519.723 | 3.792618
[10 empty] | 5717.764 |  |  | 5520.749 | 4.296106 |  | 5520.749 | 3.792678
[10 empty] | 5718.825 |  |  | 5521.775 | 4.296141 |  | 5521.775 | 3.792559
[10 empty] | 5719.886 |  |  | 5522.801 | 4.296065 |  | 5522.801 | 3.792559
[10 empty] | 5720.948 |  |  | 5523.827 | 4.2961105 |  | 5523.827 | 3.792559
[10 empty] | 5722.01 |  |  | 5524.853 | 4.296085 |  | 5524.853 | 3.7925
[10 empty] | 5723.071 |  |  | 5525.879 | 4.2960655 |  | 5525.879 | 3.792559
[10 empty] | 5724.133 |  |  | 5526.905 | 4.296082 |  | 5526.905 | 3.792441
[10 empty] | 5725.195 |  |  | 5527.931 | 4.2961015 |  | 5527.931 | 3.792441
[10 empty] | 5726.312 |  |  | 5528.957 | 4.2960745 |  | 5528.957 | 3.792441
[10 empty] | 5727.374132 |  |  | 5529.983 | 4.2961135 |  | 5529.983 | 3.792382
[10 empty] | 5728.435 |  |  | 5531.009 | 4.296108 |  | 5531.009 | 3.792382
[10 empty] | 5729.497 |  |  | 5532.035 | 4.296108 |  | 5532.035 | 3.792441
[10 empty] | 5730.558 |  |  | 5533.061 | 4.296095 |  | 5533.061 | 3.792441
[10 empty] | 5731.62 |  |  | 5534.087 | 4.2960935 |  | 5534.087 | 3.792441
[10 empty] | 5732.682 |  |  | 5535.113 | 4.296089 |  | 5535.113 | 3.792382
[10 empty] | 5733.744 |  |  | 5536.139 | 4.296124 |  | 5536.139 | 3.792441
[10 empty] | 5734.806 |  |  | 5537.165 | 4.296073 |  | 5537.165 | 3.792382
[10 empty] | 5735.868 |  |  | 5538.191 | 4.2960255 |  | 5538.191 | 3.792322
[10 empty] | 5736.929411 |  |  | 5539.217 | 4.296103 |  | 5539.217 | 3.792263
[10 empty] | 5737.99 |  |  | 5540.243 | 4.2961405 |  | 5540.243 | 3.792263
[10 empty] | 5739.052 |  |  | 5541.269 | 4.296165 |  | 5541.269 | 3.792322
[10 empty] | 5740.113853 |  |  | 5542.295 | 4.296107 |  | 5542.295 | 3.792263
[10 empty] | 5741.175 |  |  | 5543.32 | 4.2961385 |  | 5543.32 | 3.792204
[10 empty] | 5742.236 |  |  | 5544.346 | 4.2960655 |  | 5544.346 | 3.792204
[10 empty] | 5743.298 |  |  | 5545.372 | 4.2961065 |  | 5545.372 | 3.792145
[10 empty] | 5744.359 |  |  | 5546.398 | 4.2960995 |  | 5546.398 | 3.792263
[10 empty] | 5745.42 |  |  | 5547.424 | 4.2961015 |  | 5547.424 | 3.792086
[10 empty] | 5746.483 |  |  | 5548.45 | 4.296118 |  | 5548.45 | 3.792086
[10 empty] | 5747.544 |  |  | 5549.476 | 4.2960825 |  | 5549.476 | 3.792086
[10 empty] | 5748.606 |  |  | 5550.502 | 4.296123 |  | 5550.502 | 3.792086
[10 empty] | 5749.667 |  |  | 5551.528 | 4.2961025 |  | 5551.528 | 3.792027
[10 empty] | 5750.728 |  |  | 5552.554 | 4.296062 |  | 5552.554 | 3.792027
[10 empty] | 5751.789 |  |  | 5553.58 | 4.2960575 |  | 5553.58 | 3.791967
[10 empty] | 5752.851 |  |  | 5554.606 | 4.2960715 |  | 5554.606 | 3.792027
[10 empty] | 5753.912933 |  |  | 5555.632 | 4.2960435 |  | 5555.632 | 3.791908
[10 empty] | 5754.973 |  |  | 5556.658 | 4.2960765 |  | 5556.658 | 3.791967
[10 empty] | 5756.035 |  |  | 5557.684 | 4.2960545 |  | 5557.684 | 3.791849
[10 empty] | 5757.096 |  |  | 5558.71 | 4.2959625 |  | 5558.71 | 3.79179
[10 empty] | 5758.157807 |  |  | 5559.736 | 4.2960905 |  | 5559.736 | 3.79179
[10 empty] | 5759.274 |  |  | 5560.762 | 4.296078 |  | 5560.762 | 3.79179
[10 empty] | 5760.335 |  |  | 5561.788 | 4.2960385 |  | 5561.788 | 3.79179
[10 empty] | 5761.396 |  |  | 5562.814 | 4.296044 |  | 5562.814 | 3.79179
[10 empty] | 5762.457 |  |  | 5563.84 | 4.296029 |  | 5563.84 | 3.791731
[10 empty] | 5763.518 |  |  | 5564.866 | 4.296086 |  | 5564.866 | 3.791731
[10 empty] | 5764.58 |  |  | 5565.892 | 4.2960695 |  | 5565.892 | 3.791731
[10 empty] | 5765.642 |  |  | 5566.918 | 4.296059 |  | 5566.918 | 3.791672
[10 empty] | 5766.703 |  |  | 5567.944 | 4.2961145 |  | 5567.944 | 3.791672
[10 empty] | 5767.765 |  |  | 5568.97 | 4.296091 |  | 5568.97 | 3.791612
[10 empty] | 5768.826 |  |  | 5569.996 | 4.296083 |  | 5569.996 | 3.791612
[10 empty] | 5769.887 |  |  | 5571.022 | 4.2961045 |  | 5571.022 | 3.791494
[10 empty] | 5770.949 |  |  | 5572.048 | 4.2961115 |  | 5572.048 | 3.791494
[10 empty] | 5772.012 |  |  | 5573.074 | 4.2961455 |  | 5573.074 | 3.791435
[10 empty] | 5773.074 |  |  | 5574.1 | 4.2961015 |  | 5574.1 | 3.791494
[10 empty] | 5774.134632 |  |  | 5575.126 | 4.2961015 |  | 5575.126 | 3.791435
[10 empty] | 5775.196 |  |  | 5576.152 | 4.2960655 |  | 5576.152 | 3.791494
[10 empty] | 5776.258 |  |  | 5577.178 | 4.296039 |  | 5577.178 | 3.791376
[10 empty] | 5777.319 |  |  | 5578.204 | 4.296055 |  | 5578.204 | 3.791376
[10 empty] | 5778.381 |  |  | 5579.23 | 4.2960445 |  | 5579.23 | 3.791376
[10 empty] | 5779.443 |  |  | 5580.256 | 4.2960365 |  | 5580.256 | 3.791317
[10 empty] | 5780.504 |  |  | 5581.282 | 4.296004 |  | 5581.282 | 3.791317
[10 empty] | 5781.565 |  |  | 5582.307 | 4.295996 |  | 5582.307 | 3.791317
[10 empty] | 5782.627 |  |  | 5583.333 | 4.2960305 |  | 5583.333 | 3.791317
[10 empty] | 5783.688 |  |  | 5584.359 | 4.2959875 |  | 5584.359 | 3.791317
[10 empty] | 5784.749 |  |  | 5585.385 | 4.2960315 |  | 5585.385 | 3.791317
[10 empty] | 5785.837454 |  |  | 5586.411 | 4.2960925 |  | 5586.411 | 3.791257
[10 empty] | 5786.9 |  |  | 5587.437 | 4.296057 |  | 5587.437 | 3.791139
[10 empty] | 5787.96126 |  |  | 5588.463 | 4.2960545 |  | 5588.463 | 3.791198
[10 empty] | 5789.023 |  |  | 5589.489 | 4.2960955 |  | 5589.489 | 3.791198
[10 empty] | 5790.084 |  |  | 5590.515 | 4.296043 |  | 5590.515 | 3.79108
[10 empty] | 5791.146 |  |  | 5591.541 | 4.295997 |  | 5591.541 | 3.791021
[10 empty] | 5792.207 |  |  | 5592.567 | 4.296001 |  | 5592.567 | 3.79108
[10 empty] | 5793.269 |  |  | 5593.593 | 4.296001 |  | 5593.593 | 3.791021
[10 empty] | 5794.329 |  |  | 5594.619 | 4.2960125 |  | 5594.619 | 3.791021
[10 empty] | 5795.390778 |  |  | 5595.645 | 4.295986 |  | 5595.645 | 3.791021
[10 empty] | 5796.452 |  |  | 5596.671 | 4.2959895 |  | 5596.671 | 3.790902
[10 empty] | 5797.514 |  |  | 5597.697 | 4.2959665 |  | 5597.697 | 3.790902
[10 empty] | 5798.575109 |  |  | 5598.723 | 4.295946 |  | 5598.723 | 3.790902
[10 empty] | 5799.636 |  |  | 5599.749 | 4.295938 |  | 5599.749 | 3.790843
[10 empty] | 5800.697 |  |  | 5600.775 | 4.2959535 |  | 5600.775 | 3.790784
[10 empty] | 5801.757 |  |  | 5601.801 | 4.295976 |  | 5601.801 | 3.790784
[10 empty] | 5802.818 |  |  | 5602.827 | 4.2959615 |  | 5602.827 | 3.790725
[10 empty] | 5803.879 |  |  | 5603.853 | 4.2959595 |  | 5603.853 | 3.790784
[10 empty] | 5804.94 |  |  | 5604.879 | 4.2959535 |  | 5604.879 | 3.790784
[10 empty] | 5806 |  |  | 5605.905 | 4.296004 |  | 5605.905 | 3.790666
[10 empty] | 5807.061656 |  |  | 5606.931 | 4.295989 |  | 5606.931 | 3.790725
[10 empty] | 5808.124 |  |  | 5607.957 | 4.2959535 |  | 5607.957 | 3.790666
[10 empty] | 5809.185 |  |  | 5608.983 | 4.2959595 |  | 5608.983 | 3.790725
[10 empty] | 5810.247 |  |  | 5610.009 | 4.295941 |  | 5610.009 | 3.790666
[10 empty] | 5811.307 |  |  | 5611.035 | 4.2959335 |  | 5611.035 | 3.790666
[10 empty] | 5812.368 |  |  | 5612.061 | 4.295919 |  | 5612.061 | 3.790607
[10 empty] | 5813.429 |  |  | 5613.087 | 4.295864 |  | 5613.087 | 3.790666
[10 empty] | 5814.49 |  |  | 5614.113 | 4.2959045 |  | 5614.113 | 3.790607
[10 empty] | 5815.55 |  |  | 5615.139 | 4.2959055 |  | 5615.139 | 3.790488
[10 empty] | 5816.612 |  |  | 5616.165 | 4.2958655 |  | 5616.165 | 3.790547
[10 empty] | 5817.673 |  |  | 5617.191 | 4.29591 |  | 5617.191 | 3.790607
[10 empty] | 5818.734 |  |  | 5618.217 | 4.295892 |  | 5618.217 | 3.790488
[10 empty] | 5819.796 |  |  | 5619.243 | 4.295922 |  | 5619.243 | 3.790429
[10 empty] | 5820.857 |  |  | 5620.268 | 4.295971 |  | 5620.268 | 3.790488
[10 empty] | 5821.919 |  |  | 5621.294 | 4.2959365 |  | 5621.294 | 3.790429
[10 empty] | 5822.981 |  |  | 5622.32 | 4.295913 |  | 5622.32 | 3.790488
[10 empty] | 5824.042 |  |  | 5623.346 | 4.2959015 |  | 5623.346 | 3.790429
[10 empty] | 5825.103 |  |  | 5624.372 | 4.2958915 |  | 5624.372 | 3.790429
[10 empty] | 5826.164 |  |  | 5625.398 | 4.2959085 |  | 5625.398 | 3.79037
[10 empty] | 5827.224 |  |  | 5626.424 | 4.2959225 |  | 5626.424 | 3.790311
[10 empty] | 5828.285765 |  |  | 5627.45 | 4.2959015 |  | 5627.45 | 3.79037
[10 empty] | 5829.348 |  |  | 5628.476 | 4.2959225 |  | 5628.476 | 3.790251
[10 empty] | 5830.41 |  |  | 5629.502 | 4.295878 |  | 5629.502 | 3.790251
[10 empty] | 5831.47 |  |  | 5630.528 | 4.2958465 |  | 5630.528 | 3.790251
[10 empty] | 5832.552 |  |  | 5631.554 | 4.2958365 |  | 5631.554 | 3.790251
[10 empty] | 5833.613 |  |  | 5632.58 | 4.295821 |  | 5632.58 | 3.790192
[10 empty] | 5834.675 |  |  | 5633.606 | 4.295816 |  | 5633.606 | 3.790192
[10 empty] | 5835.736 |  |  | 5634.632 | 4.2958555 |  | 5634.632 | 3.790192
[10 empty] | 5836.798 |  |  | 5635.658 | 4.295873 |  | 5635.658 | 3.790133
[10 empty] | 5837.859 |  |  | 5636.684 | 4.2958705 |  | 5636.684 | 3.790133
[10 empty] | 5838.919677 |  |  | 5637.71 | 4.295862 |  | 5637.71 | 3.790192
[10 empty] | 5839.981 |  |  | 5638.736 | 4.29587 |  | 5638.736 | 3.790074
[10 empty] | 5841.041 |  |  | 5639.762 | 4.2959075 |  | 5639.762 | 3.790074
[10 empty] | 5842.103 |  |  | 5640.788 | 4.295925 |  | 5640.788 | 3.790074
[10 empty] | 5843.164 |  |  | 5641.814 | 4.2958935 |  | 5641.814 | 3.790074
[10 empty] | 5844.226 |  |  | 5642.84 | 4.2958805 |  | 5642.84 | 3.790074
[10 empty] | 5845.288 |  |  | 5643.866 | 4.2959095 |  | 5643.866 | 3.790074
[10 empty] | 5846.348 |  |  | 5644.892 | 4.295924 |  | 5644.892 | 3.790133
[10 empty] | 5847.409 |  |  | 5645.918 | 4.2958845 |  | 5645.918 | 3.790015
[10 empty] | 5848.47 |  |  | 5646.944 | 4.2958335 |  | 5646.944 | 3.790074
[10 empty] | 5849.531 |  |  | 5647.97 | 4.295858 |  | 5647.97 | 3.789956
[10 empty] | 5850.592 |  |  | 5648.996 | 4.2958715 |  | 5648.996 | 3.790015
[10 empty] | 5851.652 |  |  | 5650.022 | 4.295884 |  | 5650.022 | 3.790015
[10 empty] | 5852.714 |  |  | 5651.048 | 4.2958305 |  | 5651.048 | 3.789896
[10 empty] | 5853.775 |  |  | 5652.074 | 4.295882 |  | 5652.074 | 3.789956
[10 empty] | 5854.847 |  |  | 5653.1 | 4.29583 |  | 5653.1 | 3.789896
[10 empty] | 5855.908 |  |  | 5654.126 | 4.2959165 |  | 5654.126 | 3.789956
[10 empty] | 5856.968 |  |  | 5655.152 | 4.2958205 |  | 5655.152 | 3.789837
[10 empty] | 5858.03 |  |  | 5656.178 | 4.295828 |  | 5656.178 | 3.789837
[10 empty] | 5859.091 |  |  | 5657.204 | 4.2958175 |  | 5657.204 | 3.789778
[10 empty] | 5860.153 |  |  | 5658.23 | 4.2957915 |  | 5658.23 | 3.789837
[10 empty] | 5861.214338 |  |  | 5659.255 | 4.2958605 |  | 5659.255 | 3.789896
[10 empty] | 5862.275 |  |  | 5660.281 | 4.295843 |  | 5660.281 | 3.789837
[10 empty] | 5863.336 |  |  | 5661.307 | 4.295852 |  | 5661.307 | 3.789778
[10 empty] | 5864.398 |  |  | 5662.333 | 4.2958585 |  | 5662.333 | 3.789778
[10 empty] | 5865.459 |  |  | 5663.359 | 4.295891 |  | 5663.359 | 3.789719
[10 empty] | 5866.52 |  |  | 5664.385 | 4.295784 |  | 5664.385 | 3.789778
[10 empty] | 5867.581 |  |  | 5665.411 | 4.2957865 |  | 5665.411 | 3.789719
[10 empty] | 5868.642 |  |  | 5666.437 | 4.2958035 |  | 5666.437 | 3.78966
[10 empty] | 5869.704 |  |  | 5667.463 | 4.295812 |  | 5667.463 | 3.789601
[10 empty] | 5870.765 |  |  | 5668.489 | 4.295846 |  | 5668.489 | 3.789719
[10 empty] | 5871.826 |  |  | 5669.515 | 4.2958765 |  | 5669.515 | 3.789719
[10 empty] | 5872.887 |  |  | 5670.541 | 4.2958505 |  | 5670.541 | 3.789601
[10 empty] | 5873.948 |  |  | 5671.567 | 4.2958035 |  | 5671.567 | 3.78966
[10 empty] | 5875.009 |  |  | 5672.593 | 4.2957455 |  | 5672.593 | 3.78966
[10 empty] | 5876.071 |  |  | 5673.619 | 4.295785 |  | 5673.619 | 3.78966
[10 empty] | 5877.132 |  |  | 5674.645 | 4.2957605 |  | 5674.645 | 3.78966
[10 empty] | 5878.193 |  |  | 5675.671 | 4.2957865 |  | 5675.671 | 3.78966
[10 empty] | 5879.255 |  |  | 5676.697 | 4.2957955 |  | 5676.697 | 3.789541
[10 empty] | 5880.317 |  |  | 5677.723 | 4.29579 |  | 5677.723 | 3.789541
[10 empty] | 5881.379 |  |  | 5678.749 | 4.2957455 |  | 5678.749 | 3.789482
[10 empty] | 5882.44 |  |  | 5679.775 | 4.295814 |  | 5679.775 | 3.789541
[10 empty] | 5883.522 |  |  | 5680.801 | 4.295837 |  | 5680.801 | 3.789541
[10 empty] | 5884.582 |  |  | 5681.827 | 4.295803 |  | 5681.827 | 3.789482
[10 empty] | 5885.643 |  |  | 5682.853 | 4.295768 |  | 5682.853 | 3.789482
[10 empty] | 5886.704 |  |  | 5683.879 | 4.2957115 |  | 5683.879 | 3.789482
[10 empty] | 5887.765 |  |  | 5684.905 | 4.295764 |  | 5684.905 | 3.789541
[10 empty] | 5888.826 |  |  | 5685.931 | 4.2957465 |  | 5685.931 | 3.789423
[10 empty] | 5889.888 |  |  | 5686.957 | 4.295723 |  | 5686.957 | 3.789423
[10 empty] | 5890.95 |  |  | 5687.983 | 4.295751 |  | 5687.983 | 3.789364
[10 empty] | 5892.011 |  |  | 5689.009 | 4.2957375 |  | 5689.009 | 3.789364
[10 empty] | 5893.072 |  |  | 5690.035 | 4.295705 |  | 5690.035 | 3.789305
[10 empty] | 5894.133 |  |  | 5691.061 | 4.2957295 |  | 5691.061 | 3.789305
[10 empty] | 5895.194 |  |  | 5692.087 | 4.2957365 |  | 5692.087 | 3.789246
[10 empty] | 5896.255 |  |  | 5693.113 | 4.2957515 |  | 5693.113 | 3.789246
[10 empty] | 5897.317 |  |  | 5694.139 | 4.2957085 |  | 5694.139 | 3.789246
[10 empty] | 5898.379 |  |  | 5695.165 | 4.295763 |  | 5695.165 | 3.789186
[10 empty] | 5899.44 |  |  | 5696.191 | 4.2956865 |  | 5696.191 | 3.789246
[10 empty] | 5900.502 |  |  | 5697.217 | 4.295717 |  | 5697.217 | 3.789246
[10 empty] | 5901.565 |  |  | 5698.242 | 4.295678 |  | 5698.242 | 3.789127
[10 empty] | 5902.626 |  |  | 5699.268 | 4.2956975 |  | 5699.268 | 3.789186
[10 empty] | 5903.77 |  |  | 5700.294 | 4.2956675 |  | 5700.294 | 3.789186
[10 empty] | 5904.831648 |  |  | 5701.32 | 4.295709 |  | 5701.32 | 3.789127
[10 empty] | 5905.892 |  |  | 5702.346 | 4.295698 |  | 5702.346 | 3.789127
[10 empty] | 5906.955 |  |  | 5703.372 | 4.2956645 |  | 5703.372 | 3.789068
[10 empty] | 5908.016 |  |  | 5704.398 | 4.295734 |  | 5704.398 | 3.789127
[10 empty] | 5909.078 |  |  | 5705.424 | 4.295744 |  | 5705.424 | 3.789186
[10 empty] | 5910.14 |  |  | 5706.45 | 4.2957095 |  | 5706.45 | 3.789186
[10 empty] | 5911.201 |  |  | 5707.476 | 4.29568 |  | 5707.476 | 3.789186
[10 empty] | 5912.262379 |  |  | 5708.502 | 4.2957055 |  | 5708.502 | 3.789186
[10 empty] | 5913.324 |  |  | 5709.528 | 4.295686 |  | 5709.528 | 3.789127
[10 empty] | 5914.386 |  |  | 5710.554 | 4.2956835 |  | 5710.554 | 3.789186
[10 empty] | 5915.448 |  |  | 5711.58 | 4.295715 |  | 5711.58 | 3.789246
[10 empty] | 5916.509 |  |  | 5712.606 | 4.295634 |  | 5712.606 | 3.789068
[10 empty] | 5917.57107 |  |  | 5713.632 | 4.295653 |  | 5713.632 | 3.789127
[10 empty] | 5918.631 |  |  | 5714.658 | 4.2956245 |  | 5714.658 | 3.789068
[10 empty] | 5919.692 |  |  | 5715.684 | 4.2956345 |  | 5715.684 | 3.789009
[10 empty] | 5920.754 |  |  | 5716.71 | 4.295576 |  | 5716.71 | 3.789068
[10 empty] | 5921.815 |  |  | 5717.736 | 4.295576 |  | 5717.736 | 3.789068
[10 empty] | 5922.876 |  |  | 5718.762 | 4.295549 |  | 5718.762 | 3.789068
[10 empty] | 5923.939 |  |  | 5719.788 | 4.295604 |  | 5719.788 | 3.788891
[10 empty] | 5925 |  |  | 5720.814 | 4.2955585 |  | 5720.814 | 3.788891
[10 empty] | 5926.062 |  |  | 5721.84 | 4.295526 |  | 5721.84 | 3.788891
[10 empty] | 5927.123 |  |  | 5722.866 | 4.2955355 |  | 5722.866 | 3.78895
[10 empty] | 5928.207 |  |  | 5723.892 | 4.295594 |  | 5723.892 | 3.788891
[10 empty] | 5929.268 |  |  | 5724.918 | 4.295588 |  | 5724.918 | 3.788831
[10 empty] | 5930.33 |  |  | 5725.944 | 4.2955905 |  | 5725.944 | 3.78895
[10 empty] | 5931.391 |  |  | 5726.97 | 4.2955675 |  | 5726.97 | 3.788891
[10 empty] | 5932.452 |  |  | 5727.996 | 4.295627 |  | 5727.996 | 3.78895
[10 empty] | 5933.513 |  |  | 5729.022 | 4.295571 |  | 5729.022 | 3.788891
[10 empty] | 5934.573 |  |  | 5730.048 | 4.295558 |  | 5730.048 | 3.78895
[10 empty] | 5935.634 |  |  | 5731.074 | 4.2955835 |  | 5731.074 | 3.788831
[10 empty] | 5936.695 |  |  | 5732.1 | 4.2955965 |  | 5732.1 | 3.788891
[10 empty] | 5937.757 |  |  | 5733.126 | 4.2955535 |  | 5733.126 | 3.788831
[10 empty] | 5938.819 |  |  | 5734.152 | 4.295526 |  | 5734.152 | 3.788831
[10 empty] | 5939.88 |  |  | 5735.178 | 4.295557 |  | 5735.178 | 3.788713
[10 empty] | 5940.940566 |  |  | 5736.204 | 4.2955855 |  | 5736.204 | 3.788831
[10 empty] | 5942.001174 |  |  | 5737.229 | 4.295614 |  | 5737.229 | 3.788831
[10 empty] | 5943.062455 |  |  | 5738.255 | 4.2956065 |  | 5738.255 | 3.788831
[10 empty] | 5944.124 |  |  | 5739.281 | 4.2956015 |  | 5739.281 | 3.788831
[10 empty] | 5945.185 |  |  | 5740.307 | 4.2955685 |  | 5740.307 | 3.788831
[10 empty] | 5946.246 |  |  | 5741.333 | 4.295664 |  | 5741.333 | 3.788713
[10 empty] | 5947.307 |  |  | 5742.359 | 4.295587 |  | 5742.359 | 3.788772
[10 empty] | 5948.369 |  |  | 5743.385 | 4.295577 |  | 5743.385 | 3.788713
[10 empty] | 5949.430231 |  |  | 5744.411 | 4.2955505 |  | 5744.411 | 3.788654
[10 empty] | 5950.492 |  |  | 5745.437 | 4.295575 |  | 5745.437 | 3.788713
[10 empty] | 5951.553 |  |  | 5746.463 | 4.2956155 |  | 5746.463 | 3.788654
[10 empty] | 5952.689 |  |  | 5747.489 | 4.2955535 |  | 5747.489 | 3.788713
[10 empty] | 5953.75 |  |  | 5748.515 | 4.2955475 |  | 5748.515 | 3.788654
[10 empty] | 5954.829 |  |  | 5749.541 | 4.2955425 |  | 5749.541 | 3.788654
[10 empty] | 5955.891 |  |  | 5750.567 | 4.2955425 |  | 5750.567 | 3.788654
[10 empty] | 5956.953 |  |  | 5751.593 | 4.2954855 |  | 5751.593 | 3.788713
[10 empty] | 5958.015 |  |  | 5752.619 | 4.2955035 |  | 5752.619 | 3.788654
[10 empty] | 5959.075 |  |  | 5753.645 | 4.2955025 |  | 5753.645 | 3.788595
[10 empty] | 5960.136756 |  |  | 5754.671 | 4.295454 |  | 5754.671 | 3.788654
[10 empty] | 5961.198 |  |  | 5755.697 | 4.295523 |  | 5755.697 | 3.788654
[10 empty] | 5962.259 |  |  | 5756.723 | 4.2955215 |  | 5756.723 | 3.788595
[10 empty] | 5963.321 |  |  | 5757.749 | 4.295473 |  | 5757.749 | 3.788654
[10 empty] | 5964.382392 |  |  | 5758.775 | 4.2954995 |  | 5758.775 | 3.788595
[10 empty] | 5965.444 |  |  | 5759.801 | 4.2955075 |  | 5759.801 | 3.788595
[10 empty] | 5966.506 |  |  | 5760.827 | 4.295449 |  | 5760.827 | 3.788595
[10 empty] | 5967.567396 |  |  | 5761.853 | 4.295491 |  | 5761.853 | 3.788476
[10 empty] | 5968.628734 |  |  | 5762.879 | 4.295465 |  | 5762.879 | 3.788595
[10 empty] | 5969.691 |  |  | 5763.905 | 4.2954745 |  | 5763.905 | 3.788476
[10 empty] | 5970.752 |  |  | 5764.931 | 4.2954675 |  | 5764.931 | 3.788476
[10 empty] | 5971.814 |  |  | 5765.957 | 4.2954435 |  | 5765.957 | 3.788536
[10 empty] | 5972.956 |  |  | 5766.983 | 4.295442 |  | 5766.983 | 3.788476
[10 empty] | 5974.017 |  |  | 5768.009 | 4.295412 |  | 5768.009 | 3.788417
[10 empty] | 5975.078 |  |  | 5769.035 | 4.2954605 |  | 5769.035 | 3.788476
[10 empty] | 5976.14 |  |  | 5770.061 | 4.2954845 |  | 5770.061 | 3.788476
[10 empty] | 5977.2 |  |  | 5771.087 | 4.2954465 |  | 5771.087 | 3.788476
[10 empty] | 5978.261 |  |  | 5772.113 | 4.29544 |  | 5772.113 | 3.788417
[10 empty] | 5979.322 |  |  | 5773.139 | 4.2954805 |  | 5773.139 | 3.788476
[10 empty] | 5980.383 |  |  | 5774.165 | 4.29549 |  | 5774.165 | 3.788417
[10 empty] | 5981.444 |  |  | 5775.19 | 4.295524 |  | 5775.19 | 3.788476
[10 empty] | 5982.506 |  |  | 5776.216 | 4.295473 |  | 5776.216 | 3.788417
[10 empty] | 5983.567 |  |  | 5777.242 | 4.295473 |  | 5777.242 | 3.788299
[10 empty] | 5984.629 |  |  | 5778.268 | 4.295413 |  | 5778.268 | 3.788358
[10 empty] | 5985.691 |  |  | 5779.294 | 4.2954995 |  | 5779.294 | 3.788299
[10 empty] | 5986.752 |  |  | 5780.32 | 4.2955 |  | 5780.32 | 3.788358
[10 empty] | 5987.813 |  |  | 5781.346 | 4.2955115 |  | 5781.346 | 3.788299
[10 empty] | 5988.874 |  |  | 5782.372 | 4.29546 |  | 5782.372 | 3.788299
[10 empty] | 5989.936 |  |  | 5783.398 | 4.2953925 |  | 5783.398 | 3.788358
[10 empty] | 5990.997 |  |  | 5784.424 | 4.2954405 |  | 5784.424 | 3.788299
[10 empty] | 5992.057 |  |  | 5785.45 | 4.2954375 |  | 5785.45 | 3.788299
[10 empty] | 5993.118 |  |  | 5786.476 | 4.2954185 |  | 5786.476 | 3.788299
[10 empty] | 5994.18 |  |  | 5787.502 | 4.2954775 |  | 5787.502 | 3.788299
[10 empty] | 5995.273 |  |  | 5788.528 | 4.2954565 |  | 5788.528 | 3.788299
[10 empty] | 5996.333 |  |  | 5789.554 | 4.295468 |  | 5789.554 | 3.78824
[10 empty] | 5997.395 |  |  | 5790.58 | 4.2954615 |  | 5790.58 | 3.788299
[10 empty] | 5998.456 |  |  | 5791.606 | 4.295452 |  | 5791.606 | 3.788299
[10 empty] | 5999.517 |  |  | 5792.632 | 4.295448 |  | 5792.632 | 3.78824
[10 empty] | 6000.577774 |  |  | 5793.658 | 4.2953995 |  | 5793.658 | 3.78824
[10 empty] | 6001.639 |  |  | 5794.684 | 4.295455 |  | 5794.684 | 3.78824
[10 empty] | 6002.701 |  |  | 5795.71 | 4.295432 |  | 5795.71 | 3.788299
[10 empty] | 6003.763 |  |  | 5796.736 | 4.2953525 |  | 5796.736 | 3.78824
[10 empty] | 6004.823 |  |  | 5797.762 | 4.295417 |  | 5797.762 | 3.78824
[10 empty] | 6005.884 |  |  | 5798.788 | 4.295341 |  | 5798.788 | 3.788299
[10 empty] | 6006.945 |  |  | 5799.814 | 4.295342 |  | 5799.814 | 3.788299
[10 empty] | 6008.007 |  |  | 5800.84 | 4.2954135 |  | 5800.84 | 3.78824
[10 empty] | 6009.068 |  |  | 5801.866 | 4.2954105 |  | 5801.866 | 3.78824
[10 empty] | 6010.13 |  |  | 5802.892 | 4.295331 |  | 5802.892 | 3.78824
[10 empty] | 6011.192 |  |  | 5803.918 | 4.2952975 |  | 5803.918 | 3.78824
[10 empty] | 6012.253 |  |  | 5804.944 | 4.2953995 |  | 5804.944 | 3.78824
[10 empty] | 6013.313 |  |  | 5805.97 | 4.2953675 |  | 5805.97 | 3.78818
[10 empty] | 6014.374 |  |  | 5806.996 | 4.295359 |  | 5806.996 | 3.78824
[10 empty] | 6015.436 |  |  | 5808.022 | 4.295398 |  | 5808.022 | 3.78818
[10 empty] | 6016.496 |  |  | 5809.048 | 4.295387 |  | 5809.048 | 3.78824
[10 empty] | 6017.558 |  |  | 5810.074 | 4.2953585 |  | 5810.074 | 3.78818
[10 empty] | 6018.619 |  |  | 5811.1 | 4.2954125 |  | 5811.1 | 3.788121
[10 empty] | 6019.68 |  |  | 5812.126 | 4.2954235 |  | 5812.126 | 3.788121
[10 empty] | 6020.741018 |  |  | 5813.152 | 4.295345 |  | 5813.152 | 3.788121
[10 empty] | 6021.802279 |  |  | 5814.177 | 4.295376 |  | 5814.177 | 3.788062
[10 empty] | 6022.863 |  |  | 5815.203 | 4.295389 |  | 5815.203 | 3.788003
[10 empty] | 6023.924 |  |  | 5816.229 | 4.295403 |  | 5816.229 | 3.788003
[10 empty] | 6024.985404 |  |  | 5817.255 | 4.2954115 |  | 5817.255 | 3.788003
[10 empty] | 6026.047 |  |  | 5818.281 | 4.2953745 |  | 5818.281 | 3.787944
[10 empty] | 6027.109 |  |  | 5819.307 | 4.29528 |  | 5819.307 | 3.788062
[10 empty] | 6028.17 |  |  | 5820.333 | 4.2953205 |  | 5820.333 | 3.788003
[10 empty] | 6029.231291 |  |  | 5821.359 | 4.2952615 |  | 5821.359 | 3.788003
[10 empty] | 6030.292 |  |  | 5822.385 | 4.2952795 |  | 5822.385 | 3.787944
[10 empty] | 6031.354 |  |  | 5823.411 | 4.29529 |  | 5823.411 | 3.788003
[10 empty] | 6032.417 |  |  | 5824.437 | 4.2953005 |  | 5824.437 | 3.788003
[10 empty] | 6033.478 |  |  | 5825.463 | 4.295288 |  | 5825.463 | 3.788003
[10 empty] | 6034.539512 |  |  | 5826.489 | 4.295266 |  | 5826.489 | 3.787944
[10 empty] | 6035.601 |  |  | 5827.515 | 4.2952575 |  | 5827.515 | 3.787944
[10 empty] | 6036.663 |  |  | 5828.541 | 4.295311 |  | 5828.541 | 3.788003
[10 empty] | 6037.724 |  |  | 5829.567 | 4.2952575 |  | 5829.567 | 3.788003
[10 empty] | 6038.785488 |  |  | 5830.593 | 4.2953115 |  | 5830.593 | 3.787885
[10 empty] | 6039.847 |  |  | 5831.619 | 4.2953505 |  | 5831.619 | 3.787944
[10 empty] | 6040.908 |  |  | 5832.645 | 4.295359 |  | 5832.645 | 3.787885
[10 empty] | 6041.969 |  |  | 5833.671 | 4.295346 |  | 5833.671 | 3.787944
[10 empty] | 6043.031 |  |  | 5834.697 | 4.2954025 |  | 5834.697 | 3.787944
[10 empty] | 6044.092 |  |  | 5835.723 | 4.295359 |  | 5835.723 | 3.787885
[10 empty] | 6045.153 |  |  | 5836.749 | 4.295375 |  | 5836.749 | 3.787944
[10 empty] | 6046.213 |  |  | 5837.775 | 4.2953745 |  | 5837.775 | 3.787885
[10 empty] | 6047.274 |  |  | 5838.801 | 4.295354 |  | 5838.801 | 3.787944
[10 empty] | 6048.412 |  |  | 5839.827 | 4.2953505 |  | 5839.827 | 3.787825
[10 empty] | 6049.474 |  |  | 5840.853 | 4.2952755 |  | 5840.853 | 3.787825
[10 empty] | 6050.535 |  |  | 5841.879 | 4.2953285 |  | 5841.879 | 3.787825
[10 empty] | 6051.597 |  |  | 5842.905 | 4.2952755 |  | 5842.905 | 3.787825
[10 empty] | 6052.659 |  |  | 5843.931 | 4.2952415 |  | 5843.931 | 3.787825
[10 empty] | 6053.719 |  |  | 5844.957 | 4.2952775 |  | 5844.957 | 3.787825
[10 empty] | 6054.78 |  |  | 5845.983 | 4.2952645 |  | 5845.983 | 3.787825
[10 empty] | 6055.843 |  |  | 5847.009 | 4.2952915 |  | 5847.009 | 3.787885
[10 empty] | 6056.905 |  |  | 5848.035 | 4.295255 |  | 5848.035 | 3.787885
[10 empty] | 6057.966 |  |  | 5849.061 | 4.2952555 |  | 5849.061 | 3.787885
[10 empty] | 6059.026 |  |  | 5850.087 | 4.295244 |  | 5850.087 | 3.787825
[10 empty] | 6060.087 |  |  | 5851.113 | 4.295273 |  | 5851.113 | 3.787766
[10 empty] | 6061.148 |  |  | 5852.139 | 4.2952565 |  | 5852.139 | 3.787766
[10 empty] | 6062.208695 |  |  | 5853.164 | 4.2952065 |  | 5853.164 | 3.787825
[10 empty] | 6063.27 |  |  | 5854.19 | 4.2952745 |  | 5854.19 | 3.787825
[10 empty] | 6064.331361 |  |  | 5855.216 | 4.295247 |  | 5855.216 | 3.787825
[10 empty] | 6065.392 |  |  | 5856.242 | 4.2952425 |  | 5856.242 | 3.787825
[10 empty] | 6066.453171 |  |  | 5857.268 | 4.2952725 |  | 5857.268 | 3.787766
[10 empty] | 6067.515 |  |  | 5858.294 | 4.295256 |  | 5858.294 | 3.787766
[10 empty] | 6068.576 |  |  | 5859.32 | 4.295252 |  | 5859.32 | 3.787825
[10 empty] | 6069.638 |  |  | 5860.346 | 4.2952645 |  | 5860.346 | 3.787825
[10 empty] | 6070.747923 |  |  | 5861.372 | 4.295193 |  | 5861.372 | 3.787707
[10 empty] | 6071.809 |  |  | 5862.398 | 4.2952695 |  | 5862.398 | 3.787825
[10 empty] | 6072.870528 |  |  | 5863.424 | 4.2951985 |  | 5863.424 | 3.787766
[10 empty] | 6073.933 |  |  | 5864.45 | 4.295202 |  | 5864.45 | 3.787766
[10 empty] | 6074.994 |  |  | 5865.476 | 4.295208 |  | 5865.476 | 3.787707
[10 empty] | 6076.056355 |  |  | 5866.502 | 4.295258 |  | 5866.502 | 3.787766
[10 empty] | 6077.118 |  |  | 5867.528 | 4.29524 |  | 5867.528 | 3.787707
[10 empty] | 6078.18 |  |  | 5868.554 | 4.295197 |  | 5868.554 | 3.787707
[10 empty] | 6079.241 |  |  | 5869.58 | 4.295188 |  | 5869.58 | 3.787707
[10 empty] | 6080.302 |  |  | 5870.606 | 4.2951805 |  | 5870.606 | 3.787766
[10 empty] | 6081.364 |  |  | 5871.632 | 4.2951735 |  | 5871.632 | 3.787766
[10 empty] | 6082.424 |  |  | 5872.658 | 4.2951785 |  | 5872.658 | 3.787707
[10 empty] | 6083.484844 |  |  | 5873.684 | 4.2952425 |  | 5873.684 | 3.787766
[10 empty] | 6084.5473 |  |  | 5874.71 | 4.2952015 |  | 5874.71 | 3.787766
[10 empty] | 6085.607842 |  |  | 5875.736 | 4.2951975 |  | 5875.736 | 3.787766
[10 empty] | 6086.669 |  |  | 5876.762 | 4.2951535 |  | 5876.762 | 3.787825
[10 empty] | 6087.73 |  |  | 5877.788 | 4.295168 |  | 5877.788 | 3.787766
[10 empty] | 6088.791 |  |  | 5878.814 | 4.2951815 |  | 5878.814 | 3.787707
[10 empty] | 6089.851607 |  |  | 5879.84 | 4.2952045 |  | 5879.84 | 3.787766
[10 empty] | 6090.913 |  |  | 5880.866 | 4.295225 |  | 5880.866 | 3.787766
[10 empty] | 6091.974 |  |  | 5881.892 | 4.2951545 |  | 5881.892 | 3.787707
[10 empty] | 6093.035 |  |  | 5882.918 | 4.2951525 |  | 5882.918 | 3.787648
[10 empty] | 6094.096 |  |  | 5883.944 | 4.295212 |  | 5883.944 | 3.787707
[10 empty] | 6095.157 |  |  | 5884.97 | 4.295157 |  | 5884.97 | 3.787707
[10 empty] | 6096.217 |  |  | 5885.996 | 4.2951995 |  | 5885.996 | 3.787707
[10 empty] | 6097.278 |  |  | 5887.022 | 4.295231 |  | 5887.022 | 3.787766
[10 empty] | 6098.339 |  |  | 5888.048 | 4.295209 |  | 5888.048 | 3.787707
[10 empty] | 6099.4 |  |  | 5889.074 | 4.295208 |  | 5889.074 | 3.787707
[10 empty] | 6100.461 |  |  | 5890.1 | 4.295319 |  | 5890.1 | 3.787766
[10 empty] | 6101.521 |  |  | 5891.125 | 4.295199 |  | 5891.125 | 3.787766
[10 empty] | 6102.584 |  |  | 5892.151 | 4.295132 |  | 5892.151 | 3.787766
[10 empty] | 6103.645 |  |  | 5893.177 | 4.29511 |  | 5893.177 | 3.787825
[10 empty] | 6104.707 |  |  | 5894.203 | 4.2951445 |  | 5894.203 | 3.787707
[10 empty] | 6105.768 |  |  | 5895.229 | 4.2951445 |  | 5895.229 | 3.787707
[10 empty] | 6106.83 |  |  | 5896.255 | 4.2951445 |  | 5896.255 | 3.787707
[10 empty] | 6107.891 |  |  | 5897.281 | 4.2950445 |  | 5897.281 | 3.787707
[10 empty] | 6108.952 |  |  | 5898.307 | 4.2950445 |  | 5898.307 | 3.787766
[10 empty] | 6110.015 |  |  | 5899.333 | 4.2950945 |  | 5899.333 | 3.787766
[10 empty] | 6111.076 |  |  | 5900.359 | 4.2949945 |  | 5900.359 | 3.787707
[10 empty] | 6112.138 |  |  | 5901.385 | 4.2949945 |  | 5901.385 | 3.787766
[10 empty] | 6113.199 |  |  | 5902.411 | 4.2949445 |  | 5902.411 | 3.787707
[10 empty] | 6114.26 |  |  | 5903.437 | 4.2949945 |  | 5903.437 | 3.787648
[10 empty] | 6115.321 |  |  | 5904.463 | 4.2949445 |  | 5904.463 | 3.787648
[10 empty] | 6116.382 |  |  | 5905.489 | 4.2950445 |  | 5905.489 | 3.787648
[10 empty] | 6117.442 |  |  | 5906.515 | 4.2949945 |  | 5906.515 | 3.787707
[10 empty] | 6118.502794 |  |  | 5907.541 | 4.2949945 |  | 5907.541 | 3.787707
[10 empty] | 6119.564182 |  |  | 5908.567 | 4.2949945 |  | 5908.567 | 3.787648
[10 empty] | 6120.625426 |  |  | 5909.593 | 4.2949945 |  | 5909.593 | 3.787766
[10 empty] | 6121.686 |  |  | 5910.619 | 4.2949945 |  | 5910.619 | 3.787707
[10 empty] | 6122.748 |  |  | 5911.645 | 4.2949945 |  | 5911.645 | 3.787707
[10 empty] | 6123.809 |  |  | 5912.671 | 4.2949945 |  | 5912.671 | 3.787707
[10 empty] | 6124.87 |  |  | 5913.697 | 4.2949945 |  | 5913.697 | 3.787707
[10 empty] | 6125.931 |  |  | 5914.723 | 4.2949445 |  | 5914.723 | 3.787707
[10 empty] | 6126.993 |  |  | 5915.749 | 4.2949945 |  | 5915.749 | 3.787648
[10 empty] | 6128.054732 |  |  | 5916.775 | 4.2949445 |  | 5916.775 | 3.787707
[10 empty] | 6129.117 |  |  | 5917.801 | 4.2949445 |  | 5917.801 | 3.787648
[10 empty] | 6130.178 |  |  | 5918.827 | 4.2949945 |  | 5918.827 | 3.787589
[10 empty] | 6131.24 |  |  | 5919.853 | 4.2950445 |  | 5919.853 | 3.787648
[10 empty] | 6132.301 |  |  | 5920.879 | 4.2949945 |  | 5920.879 | 3.787648
[10 empty] | 6133.362 |  |  | 5921.905 | 4.2949445 |  | 5921.905 | 3.787648
[10 empty] | 6134.423159 |  |  | 5922.931 | 4.2949445 |  | 5922.931 | 3.787707
[10 empty] | 6135.485 |  |  | 5923.957 | 4.2949445 |  | 5923.957 | 3.787589
[10 empty] | 6136.616 |  |  | 5924.983 | 4.2948945 |  | 5924.983 | 3.787648
[10 empty] | 6137.678 |  |  | 5926.009 | 4.2949445 |  | 5926.009 | 3.787648
[10 empty] | 6138.739 |  |  | 5927.035 | 4.2949445 |  | 5927.035 | 3.787648
[10 empty] | 6139.799 |  |  | 5928.061 | 4.2948945 |  | 5928.061 | 3.787589
[10 empty] | 6140.862 |  |  | 5929.087 | 4.2948945 |  | 5929.087 | 3.787589
[10 empty] | 6141.923 |  |  | 5930.112 | 4.2949945 |  | 5930.112 | 3.787648
[10 empty] | 6142.984 |  |  | 5931.138 | 4.2949625 |  | 5931.138 | 3.787648
[10 empty] | 6144.046 |  |  | 5932.164 | 4.2949625 |  | 5932.164 | 3.787648
[10 empty] | 6145.108 |  |  | 5933.19 | 4.2949625 |  | 5933.19 | 3.787648
[10 empty] | 6146.168388 |  |  | 5934.216 | 4.2949625 |  | 5934.216 | 3.787648
[10 empty] | 6147.23 |  |  | 5935.242 | 4.2949625 |  | 5935.242 | 3.787648
[10 empty] | 6148.292 |  |  | 5936.268 | 4.2949625 |  | 5936.268 | 3.787707
[10 empty] | 6149.353 |  |  | 5937.294 | 4.2950125 |  | 5937.294 | 3.787648
[10 empty] | 6150.414 |  |  | 5938.32 | 4.2949625 |  | 5938.32 | 3.787589
[10 empty] | 6151.477 |  |  | 5939.346 | 4.2949125 |  | 5939.346 | 3.787648
[10 empty] | 6152.537854 |  |  | 5940.372 | 4.2949625 |  | 5940.372 | 3.78753
[10 empty] | 6153.598 |  |  | 5941.398 | 4.2948625 |  | 5941.398 | 3.787648
[10 empty] | 6154.66 |  |  | 5942.424 | 4.2949625 |  | 5942.424 | 3.787589
[10 empty] | 6155.721 |  |  | 5943.45 | 4.2949125 |  | 5943.45 | 3.787648
[10 empty] | 6156.783 |  |  | 5944.476 | 4.2949625 |  | 5944.476 | 3.78753
[10 empty] | 6157.844636 |  |  | 5945.502 | 4.2948625 |  | 5945.502 | 3.78753
[10 empty] | 6158.905 |  |  | 5946.528 | 4.2948625 |  | 5946.528 | 3.787589
[10 empty] | 6159.967 |  |  | 5947.554 | 4.2949125 |  | 5947.554 | 3.787648
[10 empty] | 6161.028 |  |  | 5948.58 | 4.2949625 |  | 5948.58 | 3.787589
[10 empty] | 6162.09 |  |  | 5949.606 | 4.2949125 |  | 5949.606 | 3.787589
[10 empty] | 6163.152 |  |  | 5950.632 | 4.2949125 |  | 5950.632 | 3.787648
[10 empty] | 6164.213 |  |  | 5951.658 | 4.2949625 |  | 5951.658 | 3.787648
[10 empty] | 6165.273571 |  |  | 5952.684 | 4.2949625 |  | 5952.684 | 3.787707
[10 empty] | 6166.335556 |  |  | 5953.71 | 4.2950125 |  | 5953.71 | 3.787648
[10 empty] | 6167.397 |  |  | 5954.736 | 4.2949625 |  | 5954.736 | 3.787648
[10 empty] | 6168.457 |  |  | 5955.762 | 4.2949625 |  | 5955.762 | 3.787648
[10 empty] | 6169.518 |  |  | 5956.788 | 4.2949625 |  | 5956.788 | 3.787707
[10 empty] | 6170.579 |  |  | 5957.814 | 4.2950125 |  | 5957.814 | 3.787648
[10 empty] | 6171.64 |  |  | 5958.84 | 4.2949625 |  | 5958.84 | 3.787589
[10 empty] | 6172.702 |  |  | 5959.866 | 4.2949125 |  | 5959.866 | 3.787648
[10 empty] | 6173.763 |  |  | 5960.892 | 4.2949625 |  | 5960.892 | 3.78753
[10 empty] | 6174.825 |  |  | 5961.918 | 4.2948625 |  | 5961.918 | 3.787648
[10 empty] | 6175.887 |  |  | 5962.944 | 4.2949625 |  | 5962.944 | 3.787589
[10 empty] | 6176.947 |  |  | 5963.97 | 4.2949125 |  | 5963.97 | 3.787648
[10 empty] | 6178.01 |  |  | 5964.996 | 4.2949625 |  | 5964.996 | 3.78753
[10 empty] | 6179.071 |  |  | 5966.022 | 4.2948625 |  | 5966.022 | 3.78753
[10 empty] | 6180.132 |  |  | 5967.048 | 4.2948625 |  | 5967.048 | 3.787589
[10 empty] | 6181.194 |  |  | 5968.074 | 4.2949125 |  | 5968.074 | 3.787648
[10 empty] | 6182.255 |  |  | 5969.099 | 4.2949625 |  | 5969.099 | 3.787589
[10 empty] | 6183.316 |  |  | 5970.125 | 4.2949125 |  | 5970.125 | 3.787589
[10 empty] | 6184.377 |  |  | 5971.151 | 4.2949125 |  | 5971.151 | 3.787648
[10 empty] | 6185.438 |  |  | 5972.177 | 4.2949625 |  | 5972.177 | 3.787648
[10 empty] | 6186.499 |  |  | 5973.203 | 4.2949625 |  | 5973.203 | 3.787707
[10 empty] | 6187.612 |  |  | 5974.229 | 4.2950125 |  | 5974.229 | 3.787589
[10 empty] | 6188.674 |  |  | 5975.255 | 4.2949125 |  | 5975.255 | 3.787648
[10 empty] | 6189.734 |  |  | 5976.281 | 4.2949625 |  | 5976.281 | 3.787648
[10 empty] | 6190.796 |  |  | 5977.307 | 4.2949625 |  | 5977.307 | 3.787648
[10 empty] | 6191.858 |  |  | 5978.333 | 4.2949625 |  | 5978.333 | 3.78753
[10 empty] | 6192.919648 |  |  | 5979.359 | 4.2948625 |  | 5979.359 | 3.787648
[10 empty] | 6193.981302 |  |  | 5980.385 | 4.2949625 |  | 5980.385 | 3.779942
6195.043
6196.104
6197.166
6198.228
6199.289
6200.35
6201.411
6202.472
6203.533
6204.594
6205.657
6206.718
6207.78
6208.841
6209.902
6210.964
6212.062
6213.123
6214.185
6215.246
6216.307
6217.368
6218.429
6219.49
6220.550767
6221.612
6222.673
6223.734
6224.795
6225.856
6226.917
6227.978
6229.039
6230.1
6231.161
6232.223
6233.284
6234.345
6235.405
6236.506
6237.569
6238.63
6239.69
6240.751
6241.811
6242.872
6243.933074
6244.995
6246.057
6247.118
6248.179
6249.2413
6250.302
6251.363
6252.424
6253.485
6254.547
6255.607
6256.712
6257.774
6258.834
6259.895
6260.957
6262.019
6263.081228
6264.143
6265.205
6266.266
6267.327
6268.388
6269.449
6270.51
6271.571
6272.632
6273.693
6274.795
6275.856
6276.917
6277.978
6279.039
6280.099546
6281.161
6282.222
6283.284
6284.346
6285.407
6286.468286
6287.53
6288.592
6289.653
6290.715
6291.776
6292.838
6293.9
6294.968
6296.029626
6297.092
6298.153
6299.214
6300.275
6301.337
6302.398
6303.46
6304.520087
6305.581
6306.642
6307.702
6308.764
6309.825
6310.885
6311.947
6313.008
6314.069
6315.13
6316.191
6317.252
6318.313
6319.374
6320.436
6321.498
6322.56
6323.621
6324.683
6325.816
6326.876
6327.938
6328.999
6330.06
6331.123
6332.183424
6333.244806
6334.306
6335.368
6336.429
6337.490495
6338.551
6339.613
6340.674
6341.736
6342.797
6343.858
6344.92
6345.983
6347.045
6348.106
6349.166
6350.228
6351.289712
6352.406779
6353.468
6354.529
6355.589979
6356.651
6357.712
6358.773
6359.835
6360.895
6361.956
6363.017
6364.078
6365.139965
6366.202
6367.265
6368.327
6369.387
6370.447
6371.509
6372.57
6373.63
6374.751
6375.812
6376.873
6377.935
6379.053
6380.114
6381.174
6382.236
6383.297
6384.358
6385.419
6386.48
6387.542
6388.604
6389.665
6390.727
6391.789
6392.851
6393.912
6394.973
6396.034
6397.095
6398.157
6399.218
6400.28
6401.341
6402.403
6403.465
6404.527
6405.625
6406.686
6407.746819
6408.808
6409.869
6410.931
6411.993
6413.054352
6414.116
6415.177
6416.238
6417.3
6418.361
6419.422
6420.484
6421.546
6422.607
6423.669
6424.73
6425.851
6426.912
6427.973762
6429.035
6430.097371
6431.158
6432.218
6433.28
6434.34
6435.402
6436.463
6437.524
6438.584
6439.645
6440.707
6441.768
6442.83
6443.891
6444.951401
6446.012
6447.073
6448.134
6449.194
6450.284
6451.346
6452.407
6453.468
6454.528
6455.59
6456.651
6457.712455
6458.774
6459.835
6460.896
6461.957
6463.018284
6464.079
6465.141
6466.202
6467.262651
6468.325
6469.386
6470.448
6471.509
6472.57
6473.6317
6474.692
6475.753
6476.814
6477.875
6478.937
6479.999
6481.06
6482.121633
6483.183
6484.245
6485.306
6486.452
6487.513
6488.574
6489.634069
6490.695
6491.756
6492.817
6493.879
6494.939
6496.001
6497.062
6498.123
6499.185
6500.247
6501.30823
6502.37
6503.43136
6504.492
6505.553
6506.615
6507.676
6508.737
6509.8
6510.860732
6511.922
6512.984
6514.045
6515.107
6516.167
6517.228
6518.289
6519.351
6520.412
6521.474
6522.536
6523.597
6524.658
6525.72
6526.783
6527.843416
6528.904
6529.965
6531.027
6532.089
6533.150405
6534.212
6535.273
6536.334
6537.396
6538.456
6539.598
6540.66
6541.721
6542.783
6543.844
6544.906
6545.967
6547.028
6548.088
6549.15
6550.211
6551.272
6552.333
6553.393
6554.454
6555.515
6556.576
6557.696
6558.756
6559.818
6560.879
6561.94063
6563.001
6564.061
6565.122
6566.182
6567.242
6568.303
6569.364
6570.425
6571.487
6572.54865
6573.609961
6574.672
6575.734
6576.795
6577.857333
6578.918
6580.03
6581.091
6582.151
6583.211
6584.272
6585.333
6586.394
6587.455
6588.517
6589.579
6590.639
6591.701
6592.762
6593.823
6594.884
6595.946
6597.006
6598.068
6599.13
6600.191
6601.251
6602.314
6603.376
6604.438
6605.5
6606.616
6607.676
6608.738
6609.799
6610.86
6611.921
6612.982
6614.042859
6615.105
6616.211189
6617.272
6618.333
6619.395318
6620.456
6621.517
6622.578
6623.64
6624.702
6625.764
6626.825
6627.887
6629.031589
6630.093
6631.154
6632.215
6633.277
6634.339
6635.4
6636.461
6637.523
6638.583
6639.646
6640.707
6641.768
6642.829
6643.89
6644.952
6646.014
6647.076
6648.137
6649.223
6650.284
6651.346
6652.407
6653.468
6654.529095
6655.59
6656.651
6657.712
6658.774
6659.835
6660.896
6661.959
6663.02
6664.081
6665.142
6666.204
6667.265
6668.327
6669.451
6670.512
6671.573
6672.635
6673.696
6674.757
6675.818
6676.878
6677.939
6679
6680.062
6681.124
6682.186
6683.247
6684.309
6685.37
6686.433
6687.495
6688.556
6689.617
6690.678
6691.74
6692.801
6693.864
6694.925
6696.014
6697.074
6698.136
6699.197
6700.259
6701.320023
6702.381
6703.441
6704.502
6705.563
6706.624
6707.687
6708.747
6709.807
6710.868
6711.929
6712.99
6714.051
6715.113
6716.174
6717.235
6718.296265
6719.357
6720.418
6721.479
6722.614
6723.676
6724.737
6725.8
6726.861
6727.922
6728.983
6730.045
6731.106
6732.168
6733.229563
6734.291
6735.353
6736.414
6737.476
6738.536
6739.598
6740.658255
6741.719
6742.779
6743.84
6744.979
6746.042
6747.103
6748.165
6749.226
6750.287
6751.348
6752.408
6753.469
6754.53
6755.59
6756.651124
6757.712
6758.773
6759.834
6760.895
6761.956
6763.018
6764.079
6765.141
6766.202716
6767.264
6768.326
6769.388
6770.449475
6771.56
6772.621
6773.681
6774.742
6775.802
6776.864
6777.926
6778.986
6780.048
6781.109895
6782.171
6783.232
6784.293
6785.355
6786.416
6787.477
6788.537
6789.597786
6790.659803
6791.721
6792.781
6793.841
6794.902
6795.962
6797.023193
6798.156
6799.218
6800.279414
6801.34
6802.402
6803.463
6804.524
6805.585732
6806.647
6807.708
6808.769
6809.83
6810.891
6811.951
6813.012
6814.074
6815.135
6816.196
6817.259
6818.32
6819.382
6820.444
6821.506
6822.568
6823.629
6824.69088
6825.753
6826.814
6827.875
6828.936
6829.997
6831.059
6832.12
6833.182
6834.243
6835.304
6836.366
6837.427
6838.489
6839.549
6840.61
6841.671
6842.733
6843.794
6844.856
6845.918
6847.032
6848.094
6849.206
6850.268
6851.329
6852.39
6853.451
6854.512
6855.573
6856.633983
6857.695
6858.757
6859.818
6860.879
6861.94
6863.002
6864.064
6865.126
6866.188
6867.249
6868.311
6869.373
6870.434
6871.495
6872.556
6873.616793
6874.678
6875.74
6876.801
6877.861
6878.923
6879.985
6881.046
6882.108
6883.17
6884.231
6885.292
6886.354
6887.414
6888.476
6889.537
6890.598
6891.659
6892.72
6893.782
6894.843
6895.904
6896.964826
6898.025
6899.087111
6900.149
6901.21
6902.271
6903.332
6904.393
6905.454
6906.555
6907.616
6908.677
6909.738
6910.8
6911.863
6912.924
6913.985
6915.046
6916.108
6917.169
6918.23
6919.291
6920.352
6921.413
6922.474
6923.536
6924.596
6925.658
6926.719122
6927.78
6928.842
6929.904
6930.965
6932.026
6933.152
6934.213
6935.275
6936.336
6937.397
6938.46
6939.521
6940.582
6941.644705
6942.705
6943.765
6944.82602
6945.887
6946.949
6948.01
6949.071
6950.134
6951.195
6952.256
6953.316
6954.379
6955.44
6956.501
6957.561
6958.622
6959.684
6960.744
6961.805592
6962.866
6963.927
6964.988
6966.049
6967.112
6968.173
6969.234
6970.295
6971.356
6972.416
6973.478263
6974.54
6975.602
6976.662
6977.725
6978.785945
6979.847
6980.909
6982.042
6983.103589
6984.164
6985.225
6986.285
6987.346
6988.408
6989.468
6990.529618
6991.591
6992.652788
6993.714
6994.775
6995.835262
6996.897
6997.959
6999.02
7000.082
7001.142
7002.203
7003.264
7004.325
7005.385664
7006.447
7007.508
7008.57
7009.631
7010.694
7011.755
7012.816
7013.878
7014.938
7015.999
7017.06
7018.121
7019.181
7020.241
7021.302
7022.364
7023.425
7024.486
7025.547
7026.609
7027.671
7028.767
7029.828
7030.89
7031.952
7033.012
7034.074
7035.134
7036.195
7037.256
7038.317
7039.379
7040.44
7041.501
7042.562
7043.623
7044.682
7045.743
7046.804
7047.864
7048.926
7049.988
7051.04865
7052.109614
7053.194
7054.254
7055.315
7056.377
7057.439
7058.5
7059.562
7060.623
7061.684
7062.745
7063.806
7064.867
7065.928
7066.989
7068.051
7069.111
7070.172
7071.233
7072.294
7073.356
7074.417
7075.48
7076.541
7077.602
7078.664
7079.725
7080.786
7081.848
7082.91
7084.004
7085.065
7086.126
7087.186977
7088.249
7089.31
7090.372
7091.433
7092.495
7093.557
7094.618
7095.679
7096.741
7097.802
7098.862
7099.924
7100.985
7102.046
7103.108
7104.169
7105.23
7106.291
7107.352
7108.414
7109.475
7110.596
7111.657
7112.719
7113.781
7114.842
7115.902416
7116.963
7118.025
7119.087
7120.147
7121.209
7122.27
7123.331252
7124.393
7125.454
7126.515
7127.577
7128.638
7129.698
7130.801
7131.863
7132.925
7133.986
7135.048
7136.109
7137.171
7138.231
7139.293
7140.354
7141.416
7142.478
7143.539
7144.600164
7145.661
7146.721
7147.782819
7148.843
7149.904077
7150.967
7152.027
7153.128
7154.189
7155.251
7156.311
7157.372
7158.434
7159.495
7160.557
7161.618
7162.68
7163.741
7164.803
7165.863
7166.925
7167.986
7169.048
7170.109
7171.17
7172.231
7173.292
7174.352
7175.486825
7176.548
7177.609
7178.67
7179.731
7180.793
7181.854
7182.916
7183.978
7185.039
7186.1
7187.162
7188.223
7189.283
7190.344
7191.407
7192.468
7193.53
7194.591
7195.654
7196.715
7197.776
7198.838
7199.9
7200.961
7202.023
7203.084
7204.145
7205.207
7206.269
7207.331278
7208.393
7209.453
7210.514
7211.576
7212.637
7213.698
7214.76
7215.822
7216.883
7217.945
7219.006
7220.079
7221.140034
7222.201
7223.262
7224.323
7225.384
7226.445
7227.506
7228.567
7229.629
7230.69
7231.752
7232.812
7233.873
7234.934
7235.995
7237.057
7238.119
7239.181
7240.243
7241.304
7242.364
7243.425
7244.488
7245.548
7246.669
7247.731
7248.792
7249.853
7250.915
7251.975
7253.036255
7254.097
7255.159
7256.219
7257.28
7258.34
7259.402
7260.463
7261.524
7262.586
7263.647134
7264.709
7265.771
7266.831539
7267.893
7268.955
7270.016
7271.077
7272.139
7273.2
7274.261
7275.322
7276.383
7277.443
7278.505
7279.567
7280.627
7281.689
7282.749233
7283.81
7284.872
7285.933849
7286.995
7288.056
7289.117
7290.178776
7291.247
7292.308
7293.37
7294.432
7295.494
7296.554
7297.616
7298.677
7299.738
7300.8
7301.862
7302.923
7303.985
7305.047
7306.109
7307.171
7308.232
7309.295
7310.356
7311.417881
7312.478
7313.539
7314.6
7315.662
7316.723
7317.785
7318.847
7319.909
7320.971224
7322.032
7323.091
7324.153
7325.215
7326.275
7327.336
7328.397
7329.459
7330.521
7331.583235
7332.644
7333.759
7334.82
7335.882
7336.943792
7338.005
7339.065973
7340.127
7341.187
7342.248
7343.309
7344.37
7345.43053
7346.491
7347.552
7348.614
7349.675
7350.735633
7351.798
7352.859
7353.921
7354.983
7356.046
7357.107
7358.189
7359.25
7360.311
7361.372
7362.433
7363.494
7364.555
7365.617
7366.677
7367.737727
7368.799
7369.86
7370.922
7371.984
7373.044
7374.105
7375.166
7376.226
7377.288
7378.35
7379.412
7380.472
7381.533
7382.594
7383.655228
7384.775953
7385.837
7386.898
7387.959
7389.02
7390.082
7391.144
7392.205
7393.267
7394.328
7395.389
7396.45
7397.512
7398.573
7399.635
7400.696
7401.757
7402.818
7403.88
7404.941
7406.003
7407.063
7408.125
7409.186
7410.248
7411.309
7412.371
7413.432
7414.493
7415.555
7416.617375
7417.701
7418.764189
7419.826
7420.886
7421.948
7423.01
7424.07
7425.131
7426.192
7427.252
7428.314
7429.375
7430.437
7431.498
7432.56
7433.621173
7434.683
7435.745
7436.806
7437.901385
7438.963
7440.024
7441.085
7442.147
7443.208
7444.269
7445.33
7446.392
7447.452941
7448.514
7449.576
7450.637
7451.699
7452.76
7453.822
7454.884
7455.946
7457.007
7458.069
7459.13
7460.190912
7461.253
7462.314
7463.376
7464.437
7465.497223
7466.559
7467.62
7468.682
7469.743
7470.805
7471.865
7472.926
7473.987
7475.065
7476.126
7477.187
7478.248
7479.309
7480.372
7481.433
7482.495
7483.556
7484.618
7485.679
7486.739294
7487.799891
7488.861
7489.922
7490.983
7492.044
7493.104828
7494.166
7495.227
7496.289
7497.35
7498.411212
7499.491
7500.553
7501.614
7502.675
7503.735959
7504.797
7505.858
7506.919
7507.98
7509.042
7510.104
7511.165
7512.225
7513.287
7514.348
7515.409
7516.47
7517.531
7518.591
7519.653
7520.715
7521.776
7522.838
7523.899
7524.961
7526.021252
7527.082
7528.144
7529.204
7530.265
7531.327
7532.43325
7533.495
7534.555
7535.616057
7536.677
7537.739
7538.799
7539.86
7540.922
7541.982
7543.043
7544.104
7545.165
7546.227
7547.287
7548.349
7549.41
7550.470685
7551.532
7552.674
7553.736
7554.796
7555.857
7556.917
7557.979
7559.04
7560.101
7561.162
7562.224
7563.286
7564.347
7565.409
7566.47
7567.532
7568.594
7569.655
7570.717
7571.77815
7572.84
7573.9
7574.962
7576.022699
7577.085
7578.146
7579.211
7580.273
7581.333
7582.395
7583.457
7584.519
7585.58
7586.641
7587.701
7588.763
7589.823763
7590.885
7591.94726
7593.009
7594.071
7595.132
7596.194
7597.256
7598.318
7599.381
7600.442
7601.502
7602.564
7603.624
7604.686237
7605.748
7606.809
7607.87
7608.932
7609.992
7611.053
7612.114
7613.174
7614.235
7615.297
7616.358
7617.419
7618.48
7619.54
7620.602
7621.663
7622.723977
7623.784
7624.845
7625.906
7626.966
7628.028
7629.09
7630.151
7631.213
7632.274
7633.335
7634.397
7635.458
7636.52
7637.581
7638.65871
7639.72
7640.781
7641.842759
7642.903
7643.964
7645.024785
7646.086
7647.148
7648.21
7649.271
7650.332
7651.394
7652.455
7653.516
7654.577
7655.637772
7656.698
7657.759
7658.821
7659.882
7660.944
7662.006
7663.067
7664.128
7665.189
7666.25
7667.31764
7668.379
7669.441
7670.501
7671.563
7672.624212
7673.685
7674.746
7675.808
7676.869
7677.93
7678.993
7680.054
7681.115
7682.175
7683.236
7684.297
7685.358437
7686.419
7687.52
7688.581
7689.642
7690.704
7691.765
7692.826
7693.887265
7694.948
7696.009
7697.07
7698.131
7699.191
7700.253
7701.315
7702.376
7703.439
7704.5
7705.561
7706.622
7707.684
7708.745
7709.806
7710.867724
7711.929652
7712.99
7714.053
7715.113
7716.174
7717.235
7718.295
7719.357
7720.4176
7721.48
7722.540959
7723.601
7724.671
7725.732
7726.794
7727.855
7728.916
7729.976347
7731.037
7732.097554
7733.159
7734.219
7735.28
7736.341
7737.402
7738.464
7739.524
7740.585
7741.647
7742.709
7743.77
7744.830904
7745.892
7746.953
7748.015
7749.076
7750.138
7751.199
7752.26
7753.322
7754.383388
7755.445
7756.506
7757.566972
7758.627689
7759.689
7760.751
7761.813
7762.875
7763.937
7765.05
7766.111
7767.172
7768.235
7769.297
7770.358
7771.42
7772.481
7773.541
7774.604
7775.665
7776.725
7777.787
7778.847967
7779.908
7780.97
7782.033
7783.094
7784.156
7785.217
7786.278
7787.339
7788.4
7789.462
7790.523
7791.584659
7792.646
7793.735
7794.797
7795.858516
7796.919
7797.98
7799.041
7800.102
7801.164
7802.225
7803.287
7804.348
7805.409
7806.471
7807.531
7808.592
7809.654
7810.716
7811.777
7812.838
7813.8996
7814.961
7816.028
7817.089
7818.15
7819.211
7820.271953
7821.333
7822.394
7823.456
7824.518
7825.579
7826.64
7827.702
7828.763
7829.825
7830.886
7831.946
7833.007
7834.069
7835.131
7836.19
7837.252
7838.314
7839.375
7840.437
7841.499
7842.561
7843.621
7844.719
7845.78
7846.841
7847.902
7848.965
7850.026
7851.087
7852.148
7853.209
7854.271
7855.332
7856.392
7857.453
7858.514
7859.575
7860.636
7861.697
7862.758
7863.819
7864.954
7866.017
7867.078
7868.139
7869.199
7870.26
7871.322
7872.384
7873.445
7874.507
7875.569
7876.63
7877.692
7878.754
7879.815
7880.876
7881.938
7882.999
7884.061392
7885.123
7886.184
7887.245
7888.307
7889.368
7890.429
7891.491
7892.551727
7893.613
7894.674
7895.735
7896.796204
7897.857557
7898.92
7899.982
7901.043
7902.13766
7903.199
7904.26
7905.321
7906.382
7907.443719
7908.506
7909.568
7910.629
7911.689
7912.75
7913.810264
7914.872
7915.932
7916.994
7918.05477
7919.117
7920.179
7921.24
7922.3
7923.361
7924.422
7925.484
7926.544
7927.606
7928.667
7929.728
7930.797
7931.858
7932.92
7933.981
7935.043
7936.104
7937.166
7938.228
7939.289
7940.35
7941.412
7942.473
7943.534
7944.595
7945.656
7946.716
7947.778
7948.839
7949.901302
7950.963
7952.025
7953.087
7954.148
7955.209
7956.27
7957.37
7958.431
7959.491922
7960.554
7961.616
7962.677
7963.739
7964.801
7965.861646
7966.923
7967.984
7969.045
7970.105
7971.166
7972.227
7973.29
7974.351
7975.411
7976.473
7977.534
7978.595242
7979.656
7980.716
7981.778
7982.838354
7983.914
7984.976
7986.037
7987.099
7988.161
7989.222674
7990.284
7991.345
7992.407
7993.468
7994.529
7995.59
7996.651
7997.713
7998.774
7999.835
8000.896
8001.957
8003.017
8004.078
8005.139
8006.201
8007.263
8008.325
8009.387
8010.447
8011.509
8012.57
8013.63
8014.736
8015.798
8016.859
8017.919
8018.995
8020.055461
8021.117
8022.178
8023.238
8024.3
8025.361
8026.422
8027.484
8028.546
8029.606893
8030.668
8031.73
8032.791
8033.853
8034.988
8036.048
8037.109
8038.171
8039.232
8040.294
8041.355
8042.417
8043.478
8044.538
8045.599
8046.659
8047.721
8048.782
8049.843
8050.905
8051.967
8053.027
8054.088
8055.15
8056.212
8057.274
8058.335
8059.396
8060.457
8061.55
8062.611
8063.672
8064.734
8065.795
8066.857
8067.918172
8068.979
8070.041
8071.102
8072.163562
8073.225
8074.286
8075.347
8076.408
8077.470296
8078.532
8079.592
8080.653
8081.729
8082.79
8083.852
8084.913
8085.975
8087.036
8088.097
8089.158
8090.22
8091.281
8092.342
8093.402627
8094.464
8095.526
8096.587
8097.648
8098.709
8099.769612
8100.830802
8101.939
8103
8104.061
8105.121
8106.181
8107.242
8108.302109
8109.363
8110.425
8111.486
8112.548
8113.609
8114.67
8115.732
8116.793
8117.855
8118.916
8119.978
8121.039
8122.1
8123.162
8124.274
8125.335
8126.397
8127.458
8128.519
8129.581
8130.641
8131.702
8132.763411
8133.825
8134.886
8135.947
8137.008
8138.069
8139.131
8140.191
8141.253
8142.313525
8143.375
8144.437
8145.499
8146.633
8147.693
8148.754
8149.815
8150.876
8151.937
8152.999
8154.06
8155.121
8156.183
8157.244
8158.306
8159.368
8160.428
8161.49
8162.552
8163.614
8164.676
8165.737
8166.857
8167.918
8168.98
8170.042
8171.103
8172.164
8173.226
8174.287
8175.347
8176.409
8177.47
8178.531
8179.592
8180.654
8181.716
8182.777
8183.838
8184.9
8185.962
8187.022
8188.084
8189.145
8190.208
8191.27
8192.331
8193.392
8194.453
8195.514
8196.575
8197.636
8198.698
8199.782061
8200.843
8201.904
8202.964
8204.026
8205.087
8206.149
8207.210737
8208.272
8209.333
8210.394
8211.457
8212.518
8213.579
8214.64
8215.703
8216.765
8217.826
8218.886
8219.94738
8221.009
8222.070423
8223.131
8224.215
8225.276
8226.337
8227.398
8228.46
8229.522
8230.584
8231.644
8232.705
8233.767
8234.828
8235.889054
8236.951
8238.012
8239.073
8240.135
8241.195
8242.258
8243.32
8244.38
8245.441
8246.502
8247.564
8248.625
8249.686
8250.747
8251.809
8252.869
8253.93
8254.992038
8256.054
8257.116
8258.177
8259.238
8260.3
8261.36
8262.422
8263.484
8264.545
8265.606
8266.666
8267.727369
8268.789155
8269.851
8270.912
8271.973
8273.033
8274.095
8275.156188
8276.216
8277.277233
8278.337567
8279.398
8280.459
8281.52012
8282.581
8283.66
8284.721
8285.782
8286.843
8287.904
8288.966
8290.027
8291.089
8292.15
8293.212
8294.273
8295.335
8296.396
8297.457576
8298.519
8299.58
8300.642
8301.702978
8302.764
8303.825
8304.886
8305.947
8307.008
8308.07
8309.132
8310.193207
8311.256
8312.318
8313.379237
8314.51
8315.571
8316.632
8317.692
8318.754
8319.815
8320.876
8321.937
8322.998
8324.06
8325.121
8326.183
8327.244
8328.306
8329.366638
8330.427
8331.489
8332.55
8333.612
8334.673111
8335.735
8336.833
8337.895
8338.956
8340.018
8341.078
8342.14
8343.201
8344.263
8345.324
8346.385
8347.446
8348.507
8349.568
8350.63
8351.692
8352.753
8353.813
8354.875
8355.937313
8356.999
8358.06
8359.176
8360.237
8361.298
8362.359
8363.419
8364.481
8365.543
8366.604
8367.665
8368.726
8369.787
8370.848
8371.909
8372.97
8374.031
8375.093
8376.154
8377.215
8378.277
8379.339
8380.401
8381.461
8382.523
8383.585
8384.646
8385.707
8386.768
8387.829
8388.89
8389.952
8391.013
8392.075
8393.137
8394.198
8395.26
8396.322
8397.383
8398.445072
8399.506
8400.567
8401.628
8402.69
8403.751
8404.812
8405.874
8406.935
8407.996
8409.058
8410.12
8411.181186
8412.243
8413.305
8414.366081
8415.428
8416.489
8417.549
8418.611101
8419.673
8420.735
8421.796169
8422.857
8423.918
8424.979762
8426.04
8427.101
8428.162
8429.223
8430.284
8431.346535
8432.408
8433.47
8434.531
8435.592
8436.704
8437.765179
8438.826
8439.887
8440.949
8442.010241
8443.072
8444.133
8445.195124
8446.256
8447.318
8448.379
8449.441004
8450.503
8451.564
8452.625
8453.687
8454.748
8455.809
8456.871
8457.931
8458.993
8460.054
8461.116
8462.176
8463.295
8464.357
8465.446
8466.507539
8467.569
8468.631
8469.691
8470.753
8471.813
8472.875
8473.935
8474.996
8476.058
8477.119
8478.18
8479.242
8480.303
8481.364
8482.425
8483.487
8484.54845
8485.609
8486.67
8487.731
8488.792
8489.854
8490.915
8491.976364
8493.038
8494.1
8495.161
8496.304
8497.366
8498.426
8499.487
8500.549
8501.61
8502.670894
8503.732074
8504.792
8505.853
8506.914
8507.973
8509.034
8510.094
8511.156
8512.217
8513.278
8514.34
8515.4
8516.462
8517.523
8518.584
8519.645
8520.706
8521.766991
8522.827389
8523.888002
8524.949
8526.009
8527.069941
8528.131
8529.192082
8530.253
8531.314
8532.375
8533.435005
8534.497
8535.557
8536.619
8537.681
8538.741168
8539.803
8540.865
8541.927
8542.989
8544.050931
8545.113097
8546.174
8547.236
8548.297
8549.359
8550.421
8551.482
8552.544
8553.605
8554.665
8555.81
8556.871
8557.933
8558.995
8560.056
8561.118
8562.179
8563.24
8564.301
8565.361
8566.422
8567.483
8568.544
8569.606
8570.667
8571.728
8572.789
8573.851
8574.912
8575.973
8577.034
8578.095046
8579.157
8580.218
8581.28
8582.342
8583.403
8584.463689
8585.525
8586.586
8587.647
8588.708
8589.77
8590.832
8591.894
8592.955
8594.017
8595.079
8596.141
8597.203
8598.317
8599.379
8600.439
8601.5
8602.562
8603.624
8604.684
8605.746
8606.808
8607.869
8608.93
8609.991
8611.053
8612.114
8613.175614
8614.237
8615.299
8616.361
8617.423
8618.485
8619.546
8620.608
8621.669
8622.729
8623.791
8624.851339
8625.913
8626.974
8628.035
8629.097
8630.159
8631.22
8632.282
8633.344
8634.405
8635.466
8636.526242
8637.587481
8638.647
8639.709
8640.77
8641.831
8642.893
8643.954
8645.016
8646.077
8647.139
8648.2
8649.261479
8650.323
8651.385
8652.446
8653.546
8654.607
8655.667
8656.728
8657.789
8658.851
8659.912
8660.974
8662.034
8663.095
8664.156
8665.217
8666.277901
8667.339
8668.4
8669.462
8670.523535
8671.584
8672.645
8673.706
8674.767
8675.827
8676.888
8677.949
8679.011
8680.072
8681.133
8682.211
8683.271
8684.333
8685.395
8686.456
8687.517
8688.579
8689.640055
8690.701573
8691.763
8692.825
8693.885
8694.946
8696.008
8697.068
8698.129
8699.189218
8700.25
8701.312
8702.37402
8703.43542
8704.498
8705.558297
8706.619
8707.68
8708.741
8709.801858
8710.863
8711.925
8712.986
8714.047
8715.109
8716.171
8717.233
8718.295
8719.356
8720.417
8721.477
8722.538
8723.599
8724.66
8725.721
8726.782
8727.843
8728.904
8729.965
8731.025
8732.086
8733.146
8734.208
8735.269
8736.33
8737.392
8738.453
8739.596
8740.657
8741.718
8742.778
8743.84
8744.901
8745.961
8747.023
8748.084
8749.145
8750.207
8751.267
8752.329
8753.39
8754.451
8755.512
8756.573
8757.635
8758.697
8759.758
8760.818
8761.879
8762.939624
8764.051
8765.112
8766.174
8767.236
8768.296238
8769.357
8770.418
8771.479
8772.539443
8773.601
8774.662
8775.723
8776.784
8777.845
8778.906
8779.967
8781.028
8782.089
8783.150369
8784.211121
8785.272
8786.333
8787.395
8788.455
8789.517565
8790.58
8791.641
8792.702
8793.763
8794.824805
8795.886
8796.947
8798.008
8799.069182
8800.13
8801.190522
8802.252
8803.313
8804.375
8805.437
8806.498
8807.559
8808.62
8809.681
8810.741
8811.803
8812.865
8813.926
8814.987
8816.047
8817.109
8818.169962
8819.231
8820.292437
8821.354
8822.416
8823.477
8824.537
8825.599
8826.66
8827.739
8828.801
8829.862
8830.923
8831.985
8833.047
8834.108
8835.169
8836.23
8837.291
8838.352
8839.413076
8840.473
8841.534
8842.596
8843.657
8844.717
8845.779
8846.84
8847.901
8848.963
8850.023
8851.083655
8852.144
8853.206
8854.266
8855.328
8856.389
8857.449
8858.565
8859.626
8860.687261
8861.749
8862.811
8863.872
8864.934
8865.996
8867.056959
8868.118
8869.179
8870.241743
8871.303
8872.364
8873.425
8874.486
8875.547
8876.609
8877.67
8878.731
8879.793
8880.854
8881.915
8882.977
8884.038015
8885.100175
8886.162
8887.223
8888.284002
8889.346
8890.406
8891.468
8892.53
8893.591181
8894.652
8895.71299
8896.774
8897.835
8898.896
8899.956
8901.018
8902.08
8903.141
8904.203
8905.264
8906.325
8907.387
8908.449
8909.51
8910.571877
8911.707
8912.769
8913.831
8914.892
8915.953
8917.014
8918.076
8919.137
8920.198
8921.26
8922.322051
8923.383
8924.445
8925.505
8926.566
8927.627
8928.687788
8929.75
8930.81
8931.871
8932.933274
8933.995
8935.056
8936.118
8937.178
8938.239
8939.3
8940.425
8941.487
8942.547
8943.607
8944.668047
8945.729
8946.79
8947.852
8948.912
8949.974
8951.035994
8952.098
8953.159
8954.221
8955.283
8956.343
8957.404
8958.465
8959.527
8960.589248
8961.65
8962.71
8963.771452
8964.833
8965.893
8966.954
8968.016945
8969.078
8970.139
8971.201
8972.261
8973.323
8974.384
8975.445
8976.506
8977.566813
8978.628
8979.689
8980.751
8981.81
8982.871
8983.933
8985.008
8986.069
8987.13
8988.191
8989.253
8990.314
8991.376
8992.438
8993.499
8994.561
8995.621
8996.683
8997.744
8998.805
8999.865
9000.927
9001.987
9003.049
9004.111
9005.172
9006.233
9007.33
9008.391
9009.453
9010.515
9011.576
9012.638
9013.699
9014.76
9015.822
9016.883
9017.945
9019.006
9020.066
9021.128
9022.188227
9023.249
9024.31
9025.425
9026.486
9027.548
9028.61
9029.671
9030.731714
9031.792
9032.854
9033.914
9034.975944
9036.036
9037.099
9038.16
9039.221
9040.282
9041.343
9042.404
9043.465
9044.526
9045.587
9046.648525
9047.709555
9048.771
9049.831
9050.892
9051.953
9053.014
9054.075
9055.136
9056.198
9057.259628
9058.321
9059.381
9060.443
9061.504924
9062.567
9063.628
9064.689
9065.75
9066.812
9067.874
9068.935
9069.998
9071.059
9072.159
9073.22
9074.280618
9075.343
9076.404
9077.465
9078.526
9079.588
9080.649
9081.71
9082.771
9083.832
9084.893
9085.954
9087.015
9088.075
9089.136
9090.197
9091.259
9092.377
9093.44
9094.501
9095.562
9096.623203
9097.684
9098.745
9099.80645
9100.867
9101.928431
9102.989606
9104.051
9105.113
9106.173
9107.235
9108.296
9109.357
9110.418
9111.479
9112.541
9113.602
9114.664
9115.725
9116.787
9117.849
9118.91
9119.971
9121.032
9122.092445
9123.154
9124.215
9125.275
9126.337
9127.398
9128.458
9129.519
9130.581
9131.642
9132.704
9133.765
9134.904
9135.965
9137.027
9138.087
9139.148
9140.209
9141.27
9142.332
9143.393
9144.454
9145.515
9146.576
9147.637
9148.698407
9149.759
9150.82
9151.881
9153.02
9154.082
9155.143
9156.204
9157.264
9158.325156
9159.386
9160.447
9161.51
9162.572
9163.634
9164.693854
9165.755
9166.816
9167.876399
9168.939
9170
9171.062
9172.124
9173.186
9174.246
9175.307
9176.368
9177.43
9178.491
9179.552
9180.612
9181.67379
9182.735
9183.796
9184.856
9185.917
9186.979
9188.04
9189.101
9190.162357
9191.223646
9192.285
9193.347
9194.408
9195.525
9196.586
9197.648135
9198.709
9199.77
9200.832
9201.894
9202.954
9204.017
9205.079
9206.141
9207.202
9208.262
9209.324
9210.385
9211.521
9212.581605
9213.643
9214.704
9215.765586
9216.827
9217.887
9218.949
9220.011
9221.072
9222.133
9223.194
9224.256
9225.317
9226.378
9227.44
9228.501
9229.562
9230.623
9231.685
9232.746
9233.806
9234.868
9235.929
9236.99
9238.05
9239.110921
9240.172
9241.233
9242.294
9243.356
9244.417
9245.479
9246.541
9247.601
9248.662545
9249.723
9250.785
9251.846
9252.908
9253.969
9255.03
9256.093
9257.154
9258.274
9259.336
9260.397
9261.457
9262.519
9263.58
9264.642
9265.703
9266.764
9267.826
9268.888
9269.949
9271.011
9272.071
9273.132
9274.192
9275.253
9276.315
9277.376
9278.437744
9279.499
9280.56
9281.621
9282.681
9283.742
9284.804
9285.865
9286.927
9287.988
9289.049
9290.11
9291.171
9292.232
9293.292
9294.354
9295.415
9296.475
9297.537
9298.598
9299.66
9300.721
9301.783
9302.844627
9303.906
9304.967
9306.027
9307.089
9308.151
9309.212
9310.274
9311.403
9312.464
9313.525
9314.585
9315.647
9316.708
9317.769
9318.83
9319.891
9320.953
9322.014
9323.075
9324.136
9325.196
9326.258
9327.318
9328.38
9329.521
9330.582
9331.679
9332.742
9333.802
9334.863
9335.923
9336.985
9338.046
9339.106644
9340.167
9341.228
9342.29
9343.351
9344.413
9345.473
9346.533785
9347.595
9348.655
9349.716
9350.778
9351.841
9352.902
9354.009191
9355.07
9356.131
9357.192
9358.254
9359.315
9360.376
9361.437
9362.498
9363.558
9364.62
9365.681
9366.742
9367.803
9368.864
9369.925
9370.986
9372.048
9373.11
9374.171
9375.233
9376.294
9377.355
9378.47
9379.53
9380.663
9381.724
9382.785
9383.846
9384.908
9385.97
9387.031
9388.092
9389.154
9390.215
9391.276
9392.337
9393.398579
9394.459426
9395.521
9396.580822
9397.642
9398.702
9399.763
9400.825
9401.886
9402.948
9404.009
9405.07
9406.133
9407.194
9408.25576
9409.382
9410.442
9411.504
9412.565
9413.626
9414.688
9415.749
9416.81
9417.87
9418.932
9419.993
9421.055
9422.116
9423.176
9424.237
9425.298
9426.36
9427.421
9428.482161
9429.544
9430.606
9431.667
9432.728
9433.789
9434.85
9435.97
9437.032
9438.127
9439.187
9440.313
9441.373
9442.435
9443.495
9444.556
9445.616
9446.677
9447.738
9448.798
9449.86
9450.921183
9451.983
9453.044
9454.105
9455.167416
9456.228
9457.29
9458.351
9459.413
9460.474299
9461.536
9462.597177
9463.658
9464.786
9465.848
9466.909
9467.969
9469.031
9470.092
9471.154
9472.215
9473.277
9474.338393
9475.4
9476.462
9477.524
9478.585
9479.645
9480.707
9481.769
9482.831
9483.892
9484.953
9486.013
9487.075
9488.138
9489.198
9490.26
9491.322
9492.384
9493.443
9494.504
9495.607
9496.669
9497.731
9498.792
9499.854
9500.914169
9501.976
9503.037
9504.098
9505.159
9506.22
9507.281
9508.344
9509.405357
9510.467
9511.529
9512.591
9513.651
9514.711
9515.773
9516.833
9517.895
9518.956
9520.017
9521.078
9522.163
9523.224
9524.285
9525.347
9526.408
9527.468
9528.529
9529.59
9530.652
9531.714
9532.774
9533.836
9534.897
9535.959
9537.02
9538.08
9539.141
9540.203
9541.265
9542.326
9543.387
9544.448
9545.509
9546.569
9547.631
9548.691
9549.752
9550.812797
9551.874
9552.936
9553.996
9555.057
9556.118
9557.179248
9558.239
9559.3
9560.362
9561.422974
9562.484
9563.544
9564.605
9565.667
9566.779
9567.84
9568.901
9569.961
9571.023
9572.085
9573.147
9574.207
9575.268
9576.33
9577.391
9578.452
9579.513
9580.575
9581.636
9582.697
9583.758
9584.819
9585.881
9586.943
9588.003
9589.065
9590.126
9591.187
9592.248645
9593.311646
9594.373
9595.435
9596.496
9597.563
9598.623
9599.684
9600.745
9601.807
9602.867
9603.927
9604.988
9606.04925
9607.111
9608.171
9609.232
9610.293629
9611.354
9612.415
9613.477
9614.54
9615.601
9616.661
9617.722
9618.782
9619.843895
9620.905
9621.967
9623.028
9624.12
9625.182
9626.244356
9627.306
9628.367926
9629.428
9630.49
9631.552
9632.613
9633.673
9634.735
9635.796
9636.857
9637.919
9638.98
9640.041
9641.103
9642.164
9643.226
9644.288
9645.349
9646.41
9647.472
9648.534
9649.595
9650.658
9651.718
9652.779
9653.842
9654.904
9655.965
9657.027
9658.088
9659.19
9660.251
9661.312
9662.374
9663.434967
9664.495
9665.557
9666.618
9667.679285
9668.741
9669.801
9670.862
9671.923
9672.984
9674.046
9675.107
9676.169
9677.229
9678.29
9679.350847
9680.412341
9681.541
9682.602
9683.705
9684.766
9685.827
9686.889
9687.950415
9689.012
9690.073
9691.135
9692.197
9693.257
9694.319
9695.38
9696.442
9697.503
9698.565
9699.626
9700.687
9701.749
9702.81
9703.872
9704.933
9706.053
9707.113357
9708.174
9709.236
9710.297
9711.359
9712.419074
9713.48
9714.541
9715.603
9716.664
9717.725
9718.785
9719.847
9720.908679
9721.969
9723.031
9724.09282
9725.154
9726.216
9727.278
9728.338
9729.399
9730.461
9731.523
9732.585
9733.646
9734.708
9735.768211
9736.829146
9737.89
9738.951
9740.012
9741.073
9742.134
9743.196
9744.258
9745.32
9746.381
9747.442423
9748.504
9749.565068
9750.627
9751.688
9752.749997
9753.811
9754.872
9755.934
9756.995
9758.056
9759.117
9760.178
9761.24
9762.301
9763.362
9764.422
9765.483
9766.544
9767.604
9768.667
9769.727
9770.789
9771.849139
9772.91
9773.972
9775.032
9776.094
9777.157
9778.218
9779.279944
9780.341594
9781.487
9782.547781
9783.609161
9784.671
9785.732
9786.794
9787.855
9788.916
9789.977
9791.038
9792.099
9793.161
9794.221
9795.283
9796.344
9797.405
9798.467
9799.527
9800.587
9801.733
9802.794
9803.855
9804.916
9805.977
9807.039
9808.101
9809.162
9810.222
9811.284
9812.344
9813.406
9814.466
9815.528
9816.589
9817.651
9818.712
9819.853
9820.914308
9821.975
9823.036
9824.097
9825.159
9826.22
9827.281
9828.344
9829.405
9830.466
9831.528
9832.59
9833.651
9834.712
9835.774
9836.835
9837.897
9838.958
9840.095
9841.156
9842.217
9843.278
9844.34
9845.401
9846.464
9847.526
9848.587
9849.649
9850.711
9851.771616
9852.833
9853.894
9854.955
9856.016
9857.077
9858.138
9859.199
9860.334
9861.394
9862.456
9863.516
9864.579
9865.639
9866.699
9867.761
9868.822
9869.884
9870.945
9872.006
9873.067
9874.129
9875.19
9876.252
9877.313
9878.374
9879.437
9880.498
9881.558
9882.618
9883.681
9884.742
9885.803
9886.866
9887.927
9888.989
9890.051
9891.183
9892.245
9893.306
9894.366
9895.428
9896.489
9897.55
9898.611
9899.673
9900.734
9901.795
9902.856
9903.918
9904.979
9906.04
9907.101
9908.16247
9909.223
9910.284621
9911.346
9912.407
9913.468
9914.529
9915.59
9916.653
9917.78
9918.842
9919.955
9921.017
9922.078
9923.139
9924.199
9925.261
9926.324
9927.384
9928.446
9929.508475
9930.568766
9931.63
9932.691
9933.752
9934.814
9935.875
9936.937
9937.998223
9939.05983
9940.121
9941.182
9942.244
9943.306
9944.366
9945.427
9946.488
9947.55
9948.625
9949.686
9950.746
9951.807591
9952.868
9953.931
9954.991
9956.052
9957.113
9958.175
9959.236
9960.297
9961.358
9962.42
9963.482
9964.543
9965.605
9966.667
9967.728
9968.79
9969.851
9970.913
9971.975
9973.036
9974.098
9975.158
9976.22
9977.281
9978.342234
9979.404
9980.465
9981.527
9982.587814
9983.649
9984.712
9985.773
9986.835
9987.896
9988.983
9990.044
9991.106
9992.168
9993.228
9994.29
9995.351
9996.412
9997.473
9998.534
9999.594
10000.65
10001.72
10002.78
10003.84
10004.9
10005.96
10007.02
10008.08
10009.2
10010.26
10011.32
10012.38
10013.44
10014.5
10015.56
10016.63
10017.69
10018.75
10019.81
10020.87
10021.93
10022.99
10024.05
10025.12
10026.18
10027.27
10028.33
10029.39
10030.45
10031.51
10032.57

## Figure 3b&3c
| Pd | 1,10-Decanedithiol grown on Pd | Au | 1,10-Decanedithiol grown on Au
Binding Energy (E) | Counts / s | Counts / s | Counts / s | Counts / s
20 | 9241.66 | 14515.6 | 8189.47 | Counts / s
19.95 | 9374.12 | 14642.2 | 8626.11 | 18122.8
19.9 | 9369.38 | 14456.4 | 8265.77 | 18548.3
19.85 | 9923.4 | 15349.4 | 8614.11 | 18487.2
19.8 | 9974.66 | 15510.9 | 8610.87 | 19279.1
19.75 | 9987.93 | 15193.9 | 8773.39 | 19650.4
19.7 | 10584.3 | 16040.6 | 9319.32 | 20250.2
19.65 | 10834.6 | 16841.4 | 9135.19 | 21556.3
19.6 | 10712.6 | 17122.9 | 9465.13 | 22457.1
19.55 | 11381.7 | 17575.7 | 9820.48 | 22904.9
19.5 | 11599.2 | 18408.8 | 10052.7 | 24386.6
19.45 | 12196 | 19036.9 | 9884.12 | 24843.8
19.4 | 12875.6 | 20060.6 | 10450.6 | 26020
19.35 | 13083.5 | 21262.9 | 10671.3 | 27108.6
19.3 | 13616.1 | 21725.2 | 11220.6 | 28347.3
19.25 | 14150.6 | 22871.8 | 11356.4 | 29937.2
19.2 | 14528.3 | 24278.5 | 11796.3 | 31524.1
19.15 | 15037 | 25441 | 12365.2 | 33450.2
19.1 | 16255.5 | 26786.2 | 13497.4 | 35318.1
19.05 | 17024 | 28302.5 | 14804 | 37742.6
19 | 17573 | 29618.7 | 15783.6 | 38813.9
18.95 | 18791.1 | 32117.6 | 17339.1 | 40505.3
18.9 | 19743.4 | 33706.5 | 18670.5 | 43288.7
18.85 | 20883 | 36138.8 | 19921.2 | 44968.3
18.8 | 22333.3 | 37881.9 | 21329.7 | 48088.9
18.75 | 22875.4 | 39976.6 | 22787 | 51954.9
18.7 | 24033.4 | 41995.4 | 24181.5 | 54372.8
18.65 | 25732.2 | 45673.4 | 25479.1 | 57063.1
18.6 | 27761.8 | 48163.5 | 26705.1 | 60307.9
18.55 | 29309.2 | 51508.9 | 28103 | 63190.5
18.5 | 31127.8 | 54343 | 29421.1 | 66295.5
18.45 | 33106.8 | 57746.5 | 31472 | 71029.1
18.4 | 35955.7 | 60621.8 | 32907.9 | 74158.2
18.35 | 39180 | 64840 | 34710.5 | 78227
18.3 | 42437.3 | 67909.2 | 35970 | 83040
18.25 | 46617.1 | 70725.5 | 37794.3 | 87591.3
18.2 | 51290.9 | 75509.1 | 39242.2 | 92536.1
18.15 | 57040.9 | 79229.8 | 41368.4 | 99518.3
18.1 | 63050 | 84077 | 43693 | 103486
18.05 | 70357.7 | 89372.7 | 46092.7 | 109493
18 | 78166.8 | 92944.8 | 48307.9 | 115996
17.95 | 85994.5 | 96224.5 | 50319.8 | 123774
17.9 | 95792 | 101192 | 52107.3 | 129717
17.85 | 106820 | 105771 | 53880.2 | 137498
17.8 | 114808 | 110016 | 55347.7 | 147160
17.75 | 125643 | 116283 | 57162.6 | 153415
17.7 | 136458 | 121994 | 59674.6 | 161944
17.65 | 144394 | 127495 | 61262.4 | 169391
17.6 | 153010 | 135733 | 63008.5 | 175848
17.55 | 161704 | 146742 | 64801.7 | 187084
17.5 | 171566 | 157985 | 67677.2 | 196026
17.45 | 184400 | 174229 | 70007.7 | 202635
17.4 | 196419 | 193621 | 71974.4 | 211424
17.35 | 205671 | 217898 | 74770 | 222289
17.3 | 223306 | 260227 | 77326.4 | 236422
17.25 | 239835 | 308970 | 80059 | 256740
17.2 | 258633 | 357674 | 82604.5 | 281015
17.15 | 290669 | 433059 | 85707.8 | 316788
17.1 | 318675 | 500538 | 88928.7 | 638609
17.05 | 349546 | 564116 | 91586.3 | 1742210
17 | 399956 | 652695 | 95994.7 | 3994570
16.95 | 438732 | 729033 | 100064 | 6526160
16.9 | 470564 | 828851 | 103182 | 7631380
16.85 | 508260 | 1183090 | 108664 | 8051010
16.8 | 534986 | 2203020 | 114256 | 8210180
16.75 | 555894 | 4237600 | 118741 | 8019210
16.7 | 585941 | 6505550 | 124520 | 7718950
16.65 | 620781 | 7408070 | 130488 | 7390280
16.6 | 726732 | 7547840 | 135304 | 7063860
16.55 | 1393500 | 7466500 | 146041 | 6739110
16.5 | 2625210 | 7272720 | 161562 | 6435800
16.45 | 3410080 | 7000030 | 268854 | 6154320
16.4 | 3893720 | 6744590 | 965505 | 5884010
16.35 | 4119350 | 6494410 | 2040160 | 5662120
16.3 | 4185060 | 6237120 | 2877830 | 5464050
16.25 | 4191890 | 6018000 | 3337750 | 5281310
16.2 | 4178350 | 5827380 | 3532560 | 5125570
16.15 | 4093930 | 5617160 | 3543650 | 4988190
16.1 | 4003070 | 5425240 | 3492890 | 4835400
16.05 | 3933700 | 5272710 | 3417650 | 4707210
16 | 3827020 | 5088170 | 3307650 | 4615650
15.95 | 3721950 | 4923370 | 3200310 | 4496840
15.9 | 3647860 | 4803600 | 3108060 | 4380720
15.85 | 3546590 | 4657660 | 2995140 | 4317290
15.8 | 3444420 | 4500690 | 2899320 | 4208120
15.75 | 3374260 | 4398930 | 2821900 | 4114680
15.7 | 3279800 | 4253550 | 2727430 | 4061720
15.65 | 3204770 | 4147330 | 2659130 | 3975490
15.6 | 3137920 | 4058630 | 2587340 | 3910930
15.55 | 3056340 | 3945470 | 2510690 | 3875220
15.5 | 2991180 | 3869810 | 2457900 | 3798730
15.45 | 2932970 | 3788610 | 2395610 | 3755780
15.4 | 2845800 | 3666800 | 2320980 | 3711200
15.35 | 2796450 | 3603770 | 2271400 | 3629520
15.3 | 2729820 | 3512420 | 2211900 | 3595850
15.25 | 2640520 | 3407620 | 2140270 | 3531040
15.2 | 2582830 | 3339820 | 2094310 | 3442080
15.15 | 2520570 | 3249390 | 2040730 | 3391370
15.1 | 2451050 | 3156650 | 1982730 | 3336440
15.05 | 2390990 | 3091930 | 1939050 | 3265550
15 | 2335740 | 3014590 | 1886690 | 3203830
14.95 | 2272730 | 2938840 | 1830190 | 3146300
14.9 | 2222100 | 2870500 | 1788130 | 3073040
14.85 | 2165870 | 2799410 | 1738380 | 3008490
14.8 | 2110750 | 2728650 | 1695470 | 2944620
14.75 | 2058270 | 2659790 | 1655060 | 2878430
14.7 | 2008860 | 2594690 | 1610940 | 2808450
14.65 | 1957490 | 2525490 | 1564740 | 2736760
14.6 | 1904850 | 2458750 | 1526150 | 2665490
14.55 | 1860390 | 2400700 | 1489720 | 2602800
14.5 | 1812590 | 2334020 | 1453100 | 2535620
14.45 | 1764540 | 2273680 | 1416970 | 2461930
14.4 | 1731940 | 2225340 | 1388760 | 2399400
14.35 | 1687540 | 2165790 | 1350430 | 2354090
14.3 | 1646340 | 2109000 | 1321090 | 2288730
14.25 | 1617510 | 2071650 | 1297680 | 2220330
14.2 | 1575080 | 2015320 | 1264550 | 2166590
14.15 | 1536300 | 1961800 | 1234660 | 2106330
14.1 | 1509740 | 1919140 | 1208610 | 2042170
14.05 | 1470130 | 1859710 | 1179000 | 1989310
14 | 1435800 | 1815380 | 1152270 | 1926470
13.95 | 1402110 | 1768600 | 1125460 | 1874770
13.9 | 1365150 | 1716590 | 1098210 | 1825550
13.85 | 1337710 | 1677560 | 1074360 | 1761980
13.8 | 1309480 | 1639800 | 1053400 | 1712300
13.75 | 1274020 | 1588540 | 1026850 | 1668660
13.7 | 1243580 | 1543650 | 1002330 | 1618390
13.65 | 1218500 | 1509290 | 985980 | 1572540
13.6 | 1197500 | 1481240 | 967242 | 1533490
13.55 | 1171850 | 1447540 | 953585 | 1491030
13.5 | 1155100 | 1420440 | 938072 | 1458870
13.45 | 1130280 | 1381560 | 911308 | 1420500
13.4 | 1104930 | 1351260 | 897068 | 1376650
13.35 | 1081590 | 1322980 | 874656 | 1342160
13.3 | 1062090 | 1287640 | 855557 | 1305150
13.25 | 1041880 | 1253070 | 836543 | 1273420
13.2 | 1024080 | 1227520 | 823027 | 1239510
13.15 | 1005310 | 1207980 | 807477 | 1208640
13.1 | 987707 | 1175610 | 793043 | 1183910
13.05 | 974872 | 1155270 | 786208 | 1153620
13 | 956839 | 1132810 | 771996 | 1127170
12.95 | 935766 | 1099500 | 755677 | 1104330
12.9 | 918704 | 1074820 | 741894 | 1075610
12.85 | 908800 | 1053740 | 730395 | 1047940
12.8 | 888853 | 1024660 | 716323 | 1026450
12.75 | 883176 | 1012620 | 713892 | 1000050
12.7 | 880213 | 1004050 | 707170 | 987733
12.65 | 844979 | 959695 | 679898 | 981435
12.6 | 851774 | 960065 | 684432 | 933946
12.55 | 833067 | 935295 | 670393 | 936095
12.5 | 799843 | 900237 | 648734 | 913848
12.45 | 791092 | 885961 | 641656 | 880346
12.4 | 779317 | 872125 | 631127 | 865480
12.35 | 764534 | 850348 | 621338 | 853448
12.3 | 755892 | 839486 | 613158 | 834891
12.25 | 743768 | 825406 | 604112 | 826162
12.2 | 725699 | 809808 | 591539 | 816508
12.15 | 721360 | 806566 | 586100 | 802887
12.1 | 713177 | 793469 | 576980 | 799751
12.05 | 699749 | 775997 | 567498 | 789871
12 | 688328 | 766220 | 557823 | 779070
11.95 | 681827 | 758855 | 549392 | 774367
11.9 | 668995 | 748474 | 539665 | 770208
11.85 | 661242 | 745201 | 532326 | 760642
11.8 | 652574 | 735908 | 523612 | 761641
11.75 | 644683 | 729957 | 518482 | 760594
11.7 | 636964 | 723882 | 511539 | 757609
11.65 | 629373 | 718512 | 505096 | 758363
11.6 | 619205 | 712250 | 493198 | 755634
11.55 | 613477 | 713921 | 485070 | 753265
11.5 | 606980 | 708004 | 479602 | 757244
11.45 | 599042 | 703583 | 471917 | 755824
11.4 | 594649 | 702726 | 467321 | 755330
11.35 | 589769 | 701291 | 462131 | 760291
11.3 | 582655 | 698787 | 456584 | 760129
11.25 | 581868 | 697916 | 452944 | 763016
11.2 | 576401 | 699010 | 447794 | 762910
11.15 | 573719 | 701374 | 444111 | 765610
11.1 | 565891 | 696847 | 435366 | 770854
11.05 | 566760 | 699537 | 433836 | 766341
11 | 565058 | 697009 | 429130 | 770273
10.95 | 558352 | 693622 | 425501 | 767958
10.9 | 558477 | 697902 | 424965 | 765416
10.85 | 554486 | 690246 | 421165 | 769206
10.8 | 551791 | 685628 | 415499 | 767956
10.75 | 554452 | 689332 | 417074 | 759596
10.7 | 548433 | 683794 | 412912 | 762458
10.65 | 547015 | 680099 | 409482 | 759441
10.6 | 548780 | 681631 | 411423 | 755913
10.55 | 543925 | 674243 | 409032 | 756890
10.5 | 539432 | 671689 | 407469 | 749905
10.45 | 541297 | 671372 | 408039 | 745336
10.4 | 535697 | 665561 | 405415 | 745358
10.35 | 530441 | 658879 | 401857 | 736229
10.3 | 531159 | 659680 | 402966 | 731362
10.25 | 527065 | 653480 | 402494 | 732976
10.2 | 525309 | 650445 | 402790 | 724463
10.15 | 526859 | 648756 | 403674 | 720509
10.1 | 525830 | 647144 | 401783 | 720791
10.05 | 521990 | 641016 | 399105 | 719714
10 | 519702 | 638081 | 400958 | 715182
9.95 | 517531 | 637197 | 397811 | 711207
9.9 | 515176 | 631052 | 396421 | 707246
9.85 | 514118 | 630901 | 394662 | 705044
9.8 | 509394 | 627313 | 394691 | 704661
9.75 | 507878 | 625442 | 393315 | 704967
9.7 | 507364 | 624617 | 393815 | 703044
9.65 | 505723 | 622666 | 392593 | 699567
9.6 | 504360 | 619272 | 389144 | 694515
9.55 | 504371 | 617387 | 389495 | 690454
9.5 | 503448 | 616853 | 391322 | 690285
9.45 | 499670 | 613430 | 389533 | 690718
9.4 | 502210 | 615295 | 391436 | 690929
9.35 | 499520 | 613323 | 390439 | 694783
9.3 | 495652 | 606575 | 388445 | 690640
9.25 | 498734 | 607971 | 390033 | 684680
9.2 | 495652 | 602613 | 387985 | 688098
9.15 | 490529 | 594578 | 384737 | 684235
9.1 | 490350 | 595842 | 388616 | 678335
9.05 | 488840 | 596095 | 387269 | 683603
9 | 486275 | 588976 | 384219 | 684148
8.95 | 488380 | 591795 | 386748 | 677400
8.9 | 482576 | 588285 | 383807 | 682238
8.85 | 478366 | 582594 | 384028 | 677484
8.8 | 481802 | 588884 | 390298 | 674286
8.75 | 477947 | 586100 | 387347 | 675246
8.7 | 476677 | 578477 | 385763 | 674207
8.65 | 476492 | 578202 | 385729 | 672343
8.6 | 471229 | 572763 | 382871 | 677282
8.55 | 467093 | 573266 | 381225 | 671596
8.5 | 467303 | 575244 | 383725 | 667012
8.45 | 464024 | 567963 | 382759 | 667972
8.4 | 462834 | 564712 | 380143 | 664391
8.35 | 462299 | 565392 | 379528 | 661731
8.3 | 459487 | 563157 | 379304 | 667478
8.25 | 456164 | 562454 | 378569 | 665975
8.2 | 455784 | 560791 | 379047 | 664046
8.15 | 452914 | 557017 | 377831 | 660959
8.1 | 448780 | 553170 | 375213 | 658840
8.05 | 444836 | 549718 | 374475 | 656944
8 | 442548 | 544465 | 372178 | 653753
7.95 | 438543 | 538997 | 370477 | 651060
7.9 | 438427 | 539318 | 372047 | 648324
7.85 | 436422 | 537040 | 372064 | 649517
7.8 | 432164 | 533956 | 370802 | 649245
7.75 | 432319 | 535283 | 372196 | 644118
7.7 | 431993 | 535054 | 373658 | 645566
7.65 | 426708 | 530517 | 370457 | 645338
7.6 | 428953 | 531015 | 373160 | 641463
7.55 | 429356 | 530250 | 377075 | 642884
7.5 | 423603 | 523427 | 374978 | 642831
7.45 | 424717 | 523882 | 375512 | 636083
7.4 | 425497 | 522189 | 379025 | 641021
7.35 | 417411 | 518453 | 376771 | 641455
7.3 | 417138 | 518057 | 376906 | 633442
7.25 | 417546 | 514513 | 379089 | 631316
7.2 | 412747 | 511265 | 376262 | 632187
7.15 | 412424 | 510148 | 377845 | 625833
7.1 | 409676 | 509749 | 378314 | 625436
7.05 | 405721 | 502452 | 375701 | 622956
7 | 406102 | 505109 | 378758 | 614060
6.95 | 401811 | 500980 | 376630 | 616905
6.9 | 396230 | 494587 | 375347 | 611534
6.85 | 396462 | 496482 | 380759 | 604739
6.8 | 392455 | 491157 | 381578 | 604594
6.75 | 387843 | 485001 | 380392 | 598498
6.7 | 386716 | 486600 | 384059 | 589791
6.65 | 381538 | 480500 | 386417 | 588563
6.6 | 377173 | 474558 | 389201 | 582884
6.55 | 377632 | 473380 | 393648 | 575369
6.5 | 373841 | 470748 | 397556 | 568615
6.45 | 369494 | 463946 | 402470 | 561398
6.4 | 366529 | 461333 | 411930 | 555481
6.35 | 364296 | 454874 | 416835 | 547581
6.3 | 361118 | 448922 | 417819 | 538922
6.25 | 355676 | 444217 | 414192 | 531196
6.2 | 353614 | 441779 | 406152 | 523209
6.15 | 349899 | 436338 | 393901 | 514923
6.1 | 344427 | 428068 | 383905 | 504857
6.05 | 341644 | 424284 | 373029 | 493633
6 | 338510 | 417583 | 364918 | 485120
5.95 | 331834 | 408736 | 354177 | 474688
5.9 | 329631 | 403899 | 347626 | 463187
5.85 | 325798 | 395973 | 340367 | 453091
5.8 | 321344 | 389927 | 332731 | 444910
5.75 | 315466 | 385793 | 329315 | 435714
5.7 | 311141 | 371805 | 321509 | 427539
5.65 | 306677 | 364092 | 316337 | 414574
5.6 | 302102 | 356587 | 312803 | 404073
5.55 | 295974 | 344544 | 305688 | 394057
5.5 | 292877 | 337532 | 302984 | 380087
5.45 | 290514 | 331467 | 301756 | 370131
5.4 | 283044 | 321474 | 296840 | 358130
5.35 | 276556 | 311417 | 294460 | 343009
5.3 | 272631 | 302253 | 293514 | 332718
5.25 | 266898 | 291903 | 292349 | 318041
5.2 | 262296 | 282137 | 289445 | 305581
5.15 | 258957 | 272925 | 289854 | 290695
5.1 | 253908 | 260121 | 288529 | 276760
5.05 | 248588 | 250098 | 287447 | 263180
5 | 242748 | 240427 | 283961 | 247972
4.95 | 237990 | 227451 | 280547 | 233111
4.9 | 233157 | 217004 | 281175 | 219536
4.85 | 228165 | 206946 | 282421 | 204955
4.8 | 221934 | 195772 | 283382 | 191138
4.75 | 219334 | 185421 | 286238 | 176499
4.7 | 214854 | 174638 | 289776 | 161457
4.65 | 209973 | 163429 | 287996 | 145897
4.6 | 204119 | 153416 | 284564 | 132719
4.55 | 199970 | 142569 | 278106 | 118358
4.5 | 194170 | 133631 | 269149 | 105961
4.45 | 186027 | 125249 | 261790 | 95364.9
4.4 | 181633 | 116292 | 255307 | 85298.5
4.35 | 175912 | 108434 | 245302 | 76267.8
4.3 | 170327 | 101885 | 238934 | 68354.7
4.25 | 165531 | 95883.2 | 232196 | 62369.2
4.2 | 159866 | 90843.9 | 223520 | 57772.4
4.15 | 156265 | 84935.7 | 218884 | 55541.2
4.1 | 150934 | 81698.6 | 213281 | 54518
4.05 | 143922 | 78138.1 | 202687 | 53239.1
4 | 140846 | 74922.9 | 196980 | 52798.3
3.95 | 137418 | 72761.9 | 190197 | 53761.5
3.9 | 133569 | 70843.1 | 181449 | 55303.1
3.85 | 129908 | 69596.4 | 174938 | 57127.2
3.8 | 125867 | 68077.9 | 168674 | 59070.1
3.75 | 122391 | 66993 | 162856 | 60823.4
3.7 | 119651 | 66460.6 | 157566 | 62643.8
3.65 | 117919 | 64826.9 | 154388 | 64956.6
3.6 | 115500 | 65254.6 | 148670 | 66600.3
3.55 | 112238 | 64449.3 | 145094 | 66590.1
3.5 | 111058 | 62566.9 | 141267 | 68401.6
3.45 | 107973 | 60972.2 | 136250 | 69422.9
3.4 | 105287 | 60911.3 | 134641 | 67335.7
3.35 | 104067 | 60338.1 | 131696 | 65228.2
3.3 | 99612.9 | 58487.9 | 127971 | 63609.6
3.25 | 96841.8 | 56959.7 | 125433 | 60628.7
3.2 | 94682.7 | 52826.1 | 123334 | 58164.5
3.15 | 90088.8 | 50427.1 | 120894 | 54067.2
3.1 | 86949 | 48333 | 117220 | 49905.4
3.05 | 83654.1 | 46137 | 115235 | 46293.4
3 | 80993.6 | 42985.3 | 113103 | 41553.8
2.95 | 77851.9 | 39642.1 | 111553 | 37507.8
2.9 | 75335 | 36425.9 | 111225 | 33079.1
2.85 | 72620.4 | 33915.8 | 109333 | 28821.8
2.8 | 69833.6 | 30669 | 106689 | 25053
2.75 | 66796.7 | 27740.5 | 102267 | 21304.7
2.7 | 65547.2 | 25787 | 96558.1 | 17500.8
2.65 | 62164.6 | 22991.6 | 90062.2 | 14761.8
2.6 | 60508.7 | 20866.5 | 81575.3 | 12265.3
2.55 | 59176.4 | 18913.5 | 73931.4 | 10157.6
2.5 | 57103.3 | 17497.6 | 67887.6 | 8344.47
2.45 | 55131.1 | 16306.7 | 61785.2 | 7121.79
2.4 | 54669.2 | 14911.2 | 57107.1 | 5901.94
2.35 | 53119 | 14186.8 | 53350.9 | 5046.52
2.3 | 51813.4 | 12694.2 | 50387.1 | 4386.36
2.25 | 50563.2 | 12200 | 46863.4 | 3883.59
2.2 | 48813.9 | 11934.7 | 44379.5 | 3496.88
2.15 | 47344.8 | 11116.6 | 42844.3 | 3143.33
2.1 | 45204.5 | 10638.3 | 40838.8 | 2844.48
2.05 | 43532.2 | 10417 | 38520.3 | 2748.78
2 | 43073.4 | 9649.4 | 36779 | 2521.41
1.95 | 42192.7 | 9218.23 | 36116.1 | 2600.88
1.9 | 40570.6 | 9093.15 | 34257.6 | 2547.4
1.85 | 39100.8 | 8735.41 | 32264.2 | 2545.8
1.8 | 38216 | 8245.79 | 31469.5 | 2463.43
1.75 | 37030 | 7745.51 | 29779.9 | 2354.09
1.7 | 35778.9 | 7543.76 | 29107.1 | 2315.23
1.65 | 34266.5 | 7303.9 | 28157.8 | 2203.92
1.6 | 33291.3 | 7111.51 | 26532.7 | 2165.8
1.55 | 32143.3 | 6678.25 | 25856.2 | 1991.39
1.5 | 31700.4 | 6301 | 24746.9 | 2115.63
1.45 | 30405.8 | 6215.1 | 24423.8 | 2066.01
1.4 | 29213.1 | 5780.95 | 23570.7 | 2013.53
1.35 | 28315.1 | 5698.45 | 22264.4 | 1809.27
1.3 | 27426.1 | 5440.77 | 21375.4 | 1736.7
1.25 | 26224.1 | 5129.09 | 20386.9 | 1678.68
1.2 | 25689.9 | 5068.49 | 19472.7 | 1549.05
1.15 | 25249.5 | 4940.12 | 18588.5 | 1362.48
1.1 | 23905.2 | 4665.08 | 17691 | 1175.05
1.05 | 23309.8 | 4457.27 | 16414.2 | 1109.85
1 | 22441.5 | 4324.38 | 15628.9 | 1046.17
0.95 | 21668.1 | 4102.82 | 15228.4 | 1001.35
0.9 | 20911.5 | 3883.94 | 14577.8 | 842.298
0.85 | 20408.4 | 3797.06 | 14185.9 | 762.47
0.8 | 19819 | 3573.99 | 13527.4 | 693.932
0.75 | 19504.3 | 3563.93 | 12542.6 | 672.616
0.7 | 19038.1 | 3403.43 | 11641.3 | 626.258
0.65 | 18091.1 | 3130.87 | 11410.3 | 637.707
0.6 | 17752.7 | 2930.86 | 11281.7 | 625.577
0.55 | 17055.2 | 2891.87 | 10305.6 | 505.499
0.5 | 16283.8 | 2773 | 9958.77 | 445.509
0.45 | 15802.1 | 2652.03 | 9534.19 | 432.636
0.4 | 15088.1 | 2341.95 | 9393.32 | 367.143
0.35 | 14462.5 | 2191.31 | 8618.07 | 299.067
0.3 | 13495.7 | 2094.03 | 8082.25 | 249.229
0.25 | 11773.3 | 1827.79 | 7362.4 | 280.423
0.2 | 9519.71 | 1457.03 | 6502.35 | 233.743
0.15 | 6060.51 | 864.729 | 4144.61 | 175.414
0.1 | 3405.94 | 555.333 | 2657.99 | 135.799
0.05 | 2009.55 | 309.903 | 1755.26 | 107.204
0 | 1512.69 | 238.967 | 1188.8 | 83.8155
-0.05 | 1521.87 | 220.153 | 1216.92 | 40.2601
-0.1 | 1343.32 | 262.533 | 1152.56 | 44.6959
-0.15 | 1206.34 | 218.682 | 1017.89 | 35.2771
-0.2 | 1258.36 | 184.825 | 946.156 | 26.6447
-0.25 | 1286.65 | 221.553 | 964.873 | 29.5798
-0.3 | 1168.87 | 184.909 | 921.272 | 43.6425
-0.35 | 1216.95 | 132.362 | 819.659 | 23.6945
-0.4 | 1184.03 | 177.321 | 757.935 | 14.913
-0.45 | 1140.93 | 181.131 | 699.33 | 12.6271
-0.5 | 1111.81 | 139.268 | 649.879 | 21.1255
-0.55 | 1029.73 | 174.633 | 696.031 | 49.4878
-0.6 | 1034.94 | 174.406 | 656.121 | 28.7325
-0.65 | 1013.91 | 155.915 | 607.88 | 12.2309
-0.7 | 925.968 | 96.9798 | 561.116 | 25.8754
-0.75 | 846.838 | 123.913 | 519.931 | 28.5864
-0.8 | 838.052 | 120.444 | 498.471 | 19.5128
-0.85 | 1020.79 | 110.424 | 451.361 | 38.1343
-0.9 | 970.772 | 114.285 | 398.676 | 14.905
-0.95 | 854.213 | 120.242 | 459.72 | 13.1393
-1 | 838.562 | 105.278 | 457.652 | 15.3051
-1.05 | 816.946 | 103.347 | 463.47 | 8.88655
-1.1 | 793.826 | 115.998 | 441.536 | 16.6667
-1.15 | 701.539 | 98.7065 | 427.565 | 11.0284
-1.2 | 674.834 | 91.5416 | 388.324 | 13.8265
-1.25 | 710.841 | 74.6809 | 362.738 | 23.0852
-1.3 | 709.054 | 63.9466 | 346.317 | 13.4074
-1.35 | 719.507 | 65.9704 | 334.061 | 6.20848
-1.4 | 641.388 | 67.6821 | 300.327 | 16.6146
-1.45 | 560.752 | 50.9404 | 295.742 | 8.81853
-1.5 | 524.845 | 63.4414 | 278.276 | 2.57503
-1.55 | 501.763 | 66.6387 | 263.472 | 11.9188
-1.6 | 500.561 | 65.7343 | 274.752 | 2.07983
-1.65 | 319.541 | 29.2387 | 216.137 | 4.93998
-1.7 | 232.771 | 27.2379 | 186.262 | 7.98619
-1.75 | 170.951 | 23.2943 | 99.0356 | 0.512205
-1.8 | 133.481 | 11.9988 | 50.9674 | 0
-1.85 | 107.454 | 20.6363 | 71.4356 | 0
-1.9 | 89.8429 | 13.3844 | 92.506 | 3.88455
-1.95 | 102.357 | 7.76911 | 58.3784 | 6.5076
-2 | 58.4714 | 15.4562 | 52.0778 | 4.61385
-2.05 | 58.9016 | 15.4552 | 52.492 | 1.56763
-2.1 | 103.646 | 13.2953 | 51.8407 | 3.43437
-2.15 | 102.126 | 8.04822 | 31.8107 | 0
-2.2 | 77.542 | 5.55922 | 27.8031 | 3.55042
-2.25 | 59.2797 | 11.4026 | 36.1084 | 2.95718
-2.3 | 48.1182 | 8.04822 | 39.1397 | 3.4964
-2.35 | 50.6132 | 9.27471 | 35.9134 | 0
-2.4 | 35.085 | 11.7267 | 42.8221 | 0
-2.45 | 20.4422 | 4.0086 | 13.6595 | 0
-2.5 | 26.1825 | 1.06943 | 8.88655 | 3.0112
-2.55 | 4.76491 | 12.3069 | 11.2995 | 6.9928
-2.6 | 6.86875 | 1.62965 | 8.32033 | 3.88455
-2.65 | 6.18747 | 3.55042 | 21.2615 | 5.002
-2.7 | 12.3689 | 1.45158 | 13.2403 | 1.11745
-2.75 | 9.01461 | 5.05602 | 4.39676 | 0
-2.8 | 11.9328 | 6.45358 | 2.62305 | 5.05602
-2.85 | 4.06263 | 5.06403 | 11.5366 | 8.4984
-2.9 | 5.002 | 3.43437 | 3.46939 | 5.33613
-2.95 | 5.33613 | 0 | 3.4964 | 1.11745
-3 | 1.11745 | 0 | 0 | 0
-3.05 | 0 | 13.4694 | 1.5056 | 1.5056
-3.1 | 1.56763 | 1.53661 | 3.4964 | 7.38095
-3.15 | 3.43437 | 0 | 4.4898 | 5.002
-3.2 | 0 | 0 | 5.002 | 9.15766
-3.25 | 0 | 0 | 2.07983 | 1.96379
-3.3 | 1.56763 | 1.56763 | 3.43437 | 0
-3.35 | 3.43437 | 3.43437 | 0 | 4.4898
-3.4 | 4.4898 | 0 | 3.88455 | 0.512205
-3.45 | 0.512205 | 0 | 5.60724 | 0
-3.5 | 3.88455 | 0 | 4.06263 | 0
-3.55 | 4.66787 | 0 | 1.45158 | 0
-3.6 | 1.45158 | 4.4898 | 0 | 1.56763
-3.65 | 0 | 0.512205 | 0 | 3.43437
-3.7 | 3.55042 | 0 | 0 | 0
-3.75 | 1.45158 | 5.9954 | 0 | 0
-3.8 | 8.97959 | 4.0086 | 1.5056 | 1.5056
-3.85 | 1.02441 | 0 | 7.04682 | 11.5366
-3.9 | 0 | 1.5056 | 5.94138 | 1.96379
-3.95 | 0 | 3.4964 | 4.39676 | 3.88455
-4 | 0 | 0 | 1.11745 | 1.11745
-4.05 | 3.88455 | 3.55042 | 0 | 4.4898
-4.1 | 1.11745 | 5.94138 | 0 | 0.512205
-4.15 | 0 | 0.512205 | 0 | 0
-4.2 | 0 | 4.4898 | 4.4898 | 0
-4.25 | 0 | 5.002 | 0.512205 | 1.5056
-4.3 | 0 | 0.512205 | 0 | 3.4964
-4.35 | 0 | 0 | 0 | 0
-4.4 | 0 | 5.45218 | 0 | 0
-4.45 | 0 | 4.55182 | 0 | 0
-4.5 | 0 | 1.5056 | 0 | 0
-4.55 | 4.4898 | 8.94858 | 0 | 0
-4.6 | 0.512205 | 4.55182 | 3.88455 | 0
-4.65 | 0 | 3.88455 | 1.11745 | 0
-4.7 | 0 | 1.11745 | 0 | 1.5056
-4.75 | 0 | 0 | 1.5056 | 9.55382
-4.8 | 0 | 0 | 3.4964 | 12.9262
-4.85 | 0 | 0 | 0 | 1.02441
-4.9 | 0 | 0 | 5.11805 | 3.88455
-4.95 | 3.55042 | 0 | 6.39156 | 5.002
-5 | 1.45158 | 1.06943 | 5.002 | 1.11745
0

## Figure 3e
| AV | AI |  | AV | AI
N2 background | 0 | 5.577629e-07 | 1000ppm H2 backgroud | 0 | -5.827394e-06
| 0.01 | 0.002886105 |  | 0.01 | 0.00294968
| 0.02 | 0.005771242 |  | 0.02 | 0.005892531
| 0.03 | 0.008652101 |  | 0.03 | 0.00883101
| 0.04 | 0.01153454 |  | 0.04 | 0.01177073
| 0.05 | 0.01441602 |  | 0.05 | 0.01471002
| 0.06 | 0.01729752 |  | 0.06 | 0.01764744
| 0.07 | 0.02017679 |  | 0.07 | 0.02058282
| 0.08 | 0.02305859 |  | 0.08 | 0.02351992
| 0.09 | 0.02593994 |  | 0.09 | 0.02645583
| 0.1 | 0.02882139 |  | 0.1 | 0.0293897
| 0.11 | 0.03170344 |  | 0.11 | 0.03232354
| 0.12 | 0.03459328 |  | 0.12 | 0.03526465
| 0.13 | 0.03747442 |  | 0.13 | 0.03819518
| 0.14 | 0.04035751 |  | 0.14 | 0.04112737
| 0.15 | 0.04324029 |  | 0.15 | 0.04405605
| 0.16 | 0.0461235 |  | 0.16 | 0.04698412
| 0.17 | 0.04900624 |  | 0.17 | 0.04990886
| 0.18 | 0.05188769 |  | 0.18 | 0.05283203
| 0.19 | 0.05477031 |  | 0.19 | 0.05575412
| 0.2 | 0.05764939 |  | 0.2 | 0.05866922
| 0.21 | 0.0605304 |  | 0.21 | 0.06158603
| 0.22 | 0.06341237 |  | 0.22 | 0.06450104
| 0.23 | 0.06629401 |  | 0.23 | 0.06741326
| 0.24 | 0.06917388 |  | 0.24 | 0.07032003
| 0.25 | 0.072054 |  | 0.25 | 0.07322603
| 0.26 | 0.07493488 |  | 0.26 | 0.07612827
| 0.27 | 0.07781366 |  | 0.27 | 0.07902536
| 0.28 | 0.08070174 |  | 0.28 | 0.08192988
| 0.29 | 0.08357915 |  | 0.29 | 0.08482153
| 0.3 | 0.08645466 |  | 0.3 | 0.08770887

## Figure 3f
| #Energy | tot |  | #Energy | tot |  |  | #Energy | tot |  | #Energy | tot |  | #Energy | tot
0% | -17.58596 | 0 | 1% | -17.59289 | 0 | 1.25 | 2% | -17.63249 | 0 | 5% | -17.62895 | 0 | 10% | -17.57683 | 0
| -17.53396 | 0 |  | -17.54089 | 0 | 1.25 |  | -17.58049 | 0 |  | -17.57695 | 0 |  | -17.52383 | 0
| -17.48196 | 0 |  | -17.48889 | 0 | 1.25 |  | -17.52849 | 0 |  | -17.52395 | 0 |  | -17.47183 | 0
| -17.42996 | 0 |  | -17.43689 | 0 | 1.25 |  | -17.47649 | 0 |  | -17.47195 | 0 |  | -17.41983 | 0
| -17.37796 | 0 |  | -17.38489 | 0 | 1.25 |  | -17.42449 | 0 |  | -17.41995 | 0 |  | -17.36683 | 0
| -17.32596 | 0 |  | -17.33289 | 0 | 1.25 |  | -17.37149 | 0 |  | -17.36795 | 0 |  | -17.31483 | 0
| -17.27396 | 0 |  | -17.27989 | 0 | 1.25 |  | -17.31949 | 0 |  | -17.31595 | 0 |  | -17.26283 | 0
| -17.22196 | 0 |  | -17.22789 | 0 | 1.25 |  | -17.26749 | 0 |  | -17.26295 | 0 |  | -17.20983 | 0
| -17.16996 | 0 |  | -17.17589 | 0 | 1.25 |  | -17.21549 | 0 |  | -17.21095 | 0 |  | -17.15783 | 0
| -17.11796 | 0 |  | -17.12389 | 0 | 1.25 |  | -17.16349 | 0 |  | -17.15895 | 0 |  | -17.10583 | 0
| -17.06596 | 0 |  | -17.07189 | 0 | 1.25 |  | -17.11049 | 0 |  | -17.10695 | 0 |  | -17.05283 | 0
| -17.01396 | 0 |  | -17.01989 | 0 | 1.25 |  | -17.05849 | 0 |  | -17.05395 | 0 |  | -17.00083 | 0
| -16.96196 | 0 |  | -16.96789 | 0 | 1.25 |  | -17.00649 | 0 |  | -17.00195 | 0 |  | -16.94883 | 0
| -16.90996 | 0 |  | -16.91589 | 0 | 1.25 |  | -16.95449 | 0 |  | -16.94995 | 0 |  | -16.89583 | 0
| -16.85796 | 0 |  | -16.86389 | 0 | 1.25 |  | -16.90249 | 0 |  | -16.89795 | 0 |  | -16.84383 | 0
| -16.80596 | 0 |  | -16.81189 | 0 | 1.25 |  | -16.85049 | 0 |  | -16.84495 | 0 |  | -16.79183 | 0
| -16.75396 | 0 |  | -16.75989 | 0 | 1.25 |  | -16.79749 | 0 |  | -16.79295 | 0 |  | -16.73883 | 0
| -16.70196 | 0 |  | -16.70689 | 0 | 1.25 |  | -16.74549 | 0 |  | -16.74095 | 0 |  | -16.68683 | 0
| -16.64996 | 0 |  | -16.65489 | 0 | 1.25 |  | -16.69349 | 0 |  | -16.68895 | 0 |  | -16.63483 | 0
| -16.59796 | 0 |  | -16.60289 | 0 | 1.25 |  | -16.64149 | 0 |  | -16.63695 | 0 |  | -16.58183 | 0
| -16.54496 | 0.00042 |  | -16.55089 | 0.00043 | 1.25043 |  | -16.58949 | 0.00038 |  | -16.58395 | 0.00038 |  | -16.52983 | 0.00037
| -16.49296 | 0.07373 |  | -16.49889 | 0.07607 | 1.32607 |  | -16.53649 | 0.07012 |  | -16.53195 | 0.07017 |  | -16.47783 | 0.07014
| -16.44096 | 1.78365 |  | -16.44689 | 1.81749 | 3.06749 |  | -16.48449 | 1.7469 |  | -16.47995 | 1.75047 |  | -16.42483 | 1.75451
| -16.38896 | 6.50793 |  | -16.39489 | 6.53134 | 7.78134 |  | -16.43249 | 6.49611 |  | -16.42795 | 6.49654 |  | -16.37283 | 6.48979
| -16.33696 | 3.86027 |  | -16.34289 | 3.80271 | 5.05271 |  | -16.38049 | 3.89155 |  | -16.37495 | 3.87402 |  | -16.32083 | 3.83513
| -16.28496 | 0.35994 |  | -16.29089 | 0.34653 | 1.59653 |  | -16.32849 | 0.36329 |  | -16.32295 | 0.3587 |  | -16.26783 | 0.34976
| -16.23296 | 0.00476 |  | -16.23889 | 0.00445 | 1.25445 |  | -16.27649 | 0.00476 |  | -16.27095 | 0.00465 |  | -16.21583 | 0.00443
| -16.18096 | 1e-05 |  | -16.18689 | 1e-05 | 1.25001 |  | -16.22349 | 1e-05 |  | -16.21895 | 1e-05 |  | -16.16383 | 1e-05
| -16.12896 | 0 |  | -16.13389 | 0 | 1.25 |  | -16.17149 | 3e-05 |  | -16.16595 | 6e-05 |  | -16.11083 | 1e-05
| -16.07696 | 0.00015 |  | -16.08189 | 0.0018 | 1.2518 |  | -16.11949 | 0.01217 |  | -16.11395 | 0.01926 |  | -16.05883 | 0.00642
| -16.02496 | 0.03695 |  | -16.02989 | 0.19402 | 1.44402 |  | -16.06749 | 0.64248 |  | -16.06195 | 0.84466 |  | -16.00683 | 0.4388
| -15.97296 | 1.21646 |  | -15.97789 | 2.90552 | 4.15552 |  | -16.01549 | 4.85716 |  | -16.00995 | 5.34289 |  | -15.95383 | 4.19564
| -15.92096 | 5.94287 |  | -15.92589 | 6.70785 | 7.95785 |  | -15.96349 | 5.80488 |  | -15.95795 | 5.35942 |  | -15.90183 | 6.22813
| -15.86896 | 4.69162 |  | -15.87389 | 2.51523 | 3.76523 |  | -15.91049 | 1.10982 |  | -15.90495 | 0.85271 |  | -15.84983 | 1.4735
| -15.81696 | 0.58944 |  | -15.82189 | 0.14428 | 1.39428 |  | -15.85849 | 0.03105 |  | -15.85295 | 0.01957 |  | -15.79683 | 0.05116
| -15.76496 | 0.01068 |  | -15.76989 | 0.00114 | 1.25114 |  | -15.80649 | 0.00012 |  | -15.80095 | 6e-05 |  | -15.74483 | 0.00024
| -15.71296 | 0.0001 |  | -15.71789 | 0.0003 | 1.2503 |  | -15.75449 | 0.00058 |  | -15.74895 | 0.00094 |  | -15.69283 | 0.0027
| -15.66096 | 0.02295 |  | -15.66589 | 0.05968 | 1.30968 |  | -15.70249 | 0.09313 |  | -15.69595 | 0.12904 |  | -15.64083 | 0.25617
| -15.60896 | 0.93001 |  | -15.61389 | 1.59501 | 2.84501 |  | -15.64949 | 2.02801 |  | -15.64395 | 2.39979 |  | -15.58783 | 3.34233
| -15.55696 | 5.52947 |  | -15.56089 | 6.37491 | 7.62491 |  | -15.59749 | 6.64075 |  | -15.59195 | 6.74604 |  | -15.53583 | 6.67353
| -15.50496 | 5.28417 |  | -15.50889 | 4.12066 | 5.37066 |  | -15.54549 | 3.50924 |  | -15.53995 | 3.05528 |  | -15.48383 | 2.13311
| -15.45296 | 0.80937 |  | -15.45689 | 0.41881 | 1.66881 |  | -15.49349 | 0.28719 |  | -15.48695 | 0.2119 |  | -15.43083 | 0.1018
| -15.40096 | 0.01809 |  | -15.40489 | 0.00604 | 1.25604 |  | -15.44149 | 0.00328 |  | -15.43495 | 0.00202 |  | -15.37883 | 0.00065
| -15.34896 | 5e-05 |  | -15.35289 | 1e-05 | 1.25001 |  | -15.38949 | 0 |  | -15.38295 | 0 |  | -15.32683 | 0
| -15.29696 | 0 |  | -15.30089 | 0 | 1.25 |  | -15.33649 | 0 |  | -15.33095 | 0 |  | -15.27383 | 0
| -15.24496 | 0 |  | -15.24889 | 0 | 1.25 |  | -15.28449 | 0 |  | -15.27895 | 0 |  | -15.22183 | 0
| -15.19296 | 0 |  | -15.19689 | 0 | 1.25 |  | -15.23249 | 0 |  | -15.22595 | 0 |  | -15.16983 | 0
| -15.14096 | 0 |  | -15.14489 | 1e-05 | 1.25001 |  | -15.18049 | 2e-05 |  | -15.17395 | 4e-05 |  | -15.11683 | 7e-05
| -15.08896 | 0.00117 |  | -15.09289 | 0.00497 | 1.25497 |  | -15.12849 | 0.00763 |  | -15.12195 | 0.01608 |  | -15.06483 | 0.02157
| -15.03696 | 0.14689 |  | -15.04089 | 0.37229 | 1.62229 |  | -15.07549 | 0.48741 |  | -15.06995 | 0.76532 |  | -15.01283 | 0.91237
| -14.98496 | 2.55546 |  | -14.98789 | 3.94092 | 5.19092 |  | -15.02349 | 4.4152 |  | -15.01695 | 5.22845 |  | -14.95983 | 5.54098
| -14.93296 | 6.82576 |  | -14.93589 | 6.53828 | 7.78828 |  | -14.97149 | 6.27773 |  | -14.96495 | 5.65031 |  | -14.90783 | 5.31402
| -14.87996 | 2.97137 |  | -14.88389 | 1.75645 | 3.00645 |  | -14.91949 | 1.43376 |  | -14.91295 | 0.97102 |  | -14.85583 | 0.80252
| -14.82796 | 0.2002 |  | -14.83189 | 0.07085 | 1.32085 |  | -14.86749 | 0.04842 |  | -14.86095 | 0.02418 |  | -14.80283 | 0.01732
| -14.77596 | 0.00188 |  | -14.77989 | 0.00039 | 1.25039 |  | -14.81549 | 0.00022 |  | -14.80895 | 8e-05 |  | -14.75083 | 5e-05
| -14.72396 | 0 |  | -14.72789 | 0 | 1.25 |  | -14.76249 | 0 |  | -14.75595 | 0 |  | -14.69883 | 0
| -14.67196 | 0 |  | -14.67589 | 0 | 1.25 |  | -14.71049 | 0 |  | -14.70395 | 0 |  | -14.64583 | 0
| -14.61996 | 0 |  | -14.62389 | 0 | 1.25 |  | -14.65849 | 0 |  | -14.65195 | 0 |  | -14.59383 | 0
| -14.56796 | 0 |  | -14.57189 | 0 | 1.25 |  | -14.60649 | 0 |  | -14.59995 | 0 |  | -14.54183 | 0
| -14.51596 | 0 |  | -14.51989 | 0 | 1.25 |  | -14.55449 | 0 |  | -14.54695 | 0 |  | -14.48883 | 0
| -14.46396 | 0 |  | -14.46789 | 0 | 1.25 |  | -14.50249 | 0 |  | -14.49495 | 0 |  | -14.43683 | 0
| -14.41196 | 0 |  | -14.41589 | 0 | 1.25 |  | -14.44949 | 0 |  | -14.44295 | 0 |  | -14.38483 | 2e-05
| -14.35996 | 3e-05 |  | -14.36289 | 0.00022 | 1.25022 |  | -14.39749 | 0.00025 |  | -14.39095 | 0.00067 |  | -14.33183 | 0.00856
| -14.30796 | 0.01078 |  | -14.31089 | 0.0486 | 1.2986 |  | -14.34549 | 0.05299 |  | -14.33795 | 0.10406 |  | -14.27983 | 0.52869
| -14.25596 | 0.59863 |  | -14.25889 | 1.43689 | 2.68689 |  | -14.29349 | 1.5126 |  | -14.28595 | 2.16974 |  | -14.22783 | 4.59259
| -14.20396 | 4.79509 |  | -14.20689 | 6.31689 | 7.56689 |  | -14.24149 | 6.39665 |  | -14.23395 | 6.79624 |  | -14.17483 | 6.21871
| -14.15196 | 6.11148 |  | -14.15489 | 4.48392 | 5.73392 |  | -14.18849 | 4.34834 |  | -14.18195 | 3.4265 |  | -14.12283 | 1.33944
| -14.09996 | 1.2591 |  | -14.10289 | 0.50245 | 1.75245 |  | -14.13649 | 0.46324 |  | -14.12995 | 0.26608 |  | -14.07083 | 0.0421
| -14.04796 | 0.03849 |  | -14.05089 | 0.00804 | 1.25804 |  | -14.08449 | 0.00698 |  | -14.07695 | 0.00286 |  | -14.01783 | 0.00017
| -13.99596 | 0.00016 |  | -13.99889 | 2e-05 | 1.25002 |  | -14.03249 | 1e-05 |  | -14.02495 | 0 |  | -13.96583 | 0
| -13.94396 | 0 |  | -13.94689 | 0 | 1.25 |  | -13.98049 | 0 |  | -13.97295 | 0 |  | -13.91383 | 0
| -13.89196 | 0 |  | -13.89489 | 0 | 1.25 |  | -13.92849 | 0 |  | -13.92095 | 0 |  | -13.86083 | 0
| -13.83996 | 0 |  | -13.84289 | 0 | 1.25 |  | -13.87549 | 0 |  | -13.86795 | 0 |  | -13.80883 | 0
| -13.78796 | 0 |  | -13.78989 | 0 | 1.25 |  | -13.82349 | 0 |  | -13.81595 | 0 |  | -13.75683 | 0
| -13.73596 | 0 |  | -13.73789 | 0 | 1.25 |  | -13.77149 | 0 |  | -13.76395 | 0 |  | -13.70383 | 0
| -13.68396 | 0 |  | -13.68589 | 0 | 1.25 |  | -13.71949 | 0 |  | -13.71195 | 0 |  | -13.65183 | 0
| -13.63196 | 0 |  | -13.63389 | 0 | 1.25 |  | -13.66749 | 0 |  | -13.65895 | 0 |  | -13.59983 | 0
| -13.57996 | 0 |  | -13.58189 | 0 | 1.25 |  | -13.61449 | 0 |  | -13.60695 | 0 |  | -13.54683 | 0
| -13.52796 | 0 |  | -13.52989 | 0 | 1.25 |  | -13.56249 | 0 |  | -13.55495 | 0 |  | -13.49483 | 3e-05
| -13.47596 | 1e-05 |  | -13.47789 | 3e-05 | 1.25003 |  | -13.51049 | 1e-05 |  | -13.50295 | 0.00016 |  | -13.44283 | 0.01182
| -13.42396 | 0.00367 |  | -13.42589 | 0.01358 | 1.26358 |  | -13.45849 | 0.00652 |  | -13.45095 | 0.0396 |  | -13.38983 | 0.64477
| -13.37196 | 0.30876 |  | -13.37389 | 0.69236 | 1.94236 |  | -13.40649 | 0.44574 |  | -13.39795 | 1.29511 |  | -13.33783 | 4.9789
| -13.31996 | 3.66388 |  | -13.32189 | 5.09391 | 6.34391 |  | -13.35449 | 4.30241 |  | -13.34595 | 6.2072 |  | -13.28583 | 6.02066
| -13.26796 | 6.8024 |  | -13.26989 | 5.96111 | 7.21111 |  | -13.30149 | 6.5002 |  | -13.29395 | 4.75541 |  | -13.23383 | 1.15493
| -13.21596 | 2.05553 |  | -13.21689 | 1.12117 | 2.37117 |  | -13.24949 | 1.57962 |  | -13.24195 | 0.57209 |  | -13.18083 | 0.0321
| -13.16296 | 0.09424 |  | -13.16489 | 0.03101 | 1.28101 |  | -13.19749 | 0.05696 |  | -13.18895 | 0.00977 |  | -13.12883 | 0.00012
| -13.11096 | 0.00059 |  | -13.11289 | 0.00011 | 1.25011 |  | -13.14549 | 0.00027 |  | -13.13695 | 2e-05 |  | -13.07683 | 0
| -13.05896 | 0 |  | -13.06089 | 0 | 1.25 |  | -13.09349 | 0 |  | -13.08495 | 0 |  | -13.02383 | 0
| -13.00696 | 0 |  | -13.00889 | 0 | 1.25 |  | -13.04149 | 0 |  | -13.03295 | 0 |  | -12.97183 | 0
| -12.95496 | 0 |  | -12.95689 | 0 | 1.25 |  | -12.98849 | 0 |  | -12.97995 | 0 |  | -12.91983 | 0
| -12.90296 | 0 |  | -12.90489 | 0 | 1.25 |  | -12.93649 | 0 |  | -12.92795 | 0 |  | -12.86683 | 0
| -12.85096 | 0 |  | -12.85289 | 0 | 1.25 |  | -12.88449 | 0 |  | -12.87595 | 0 |  | -12.81483 | 0
| -12.79896 | 0 |  | -12.80089 | 0 | 1.25 |  | -12.83249 | 0 |  | -12.82395 | 0 |  | -12.76283 | 0
| -12.74696 | 0 |  | -12.74889 | 0 | 1.25 |  | -12.78049 | 0 |  | -12.77195 | 0 |  | -12.70983 | 0
| -12.69496 | 0 |  | -12.69689 | 0 | 1.25 |  | -12.72749 | 0 |  | -12.71895 | 0 |  | -12.65783 | 0
| -12.64296 | 0 |  | -12.64389 | 0 | 1.25 |  | -12.67549 | 0 |  | -12.66695 | 0 |  | -12.60583 | 0
| -12.59096 | 0 |  | -12.59189 | 0 | 1.25 |  | -12.62349 | 0 |  | -12.61495 | 0 |  | -12.55283 | 0
| -12.53896 | 0 |  | -12.53989 | 0 | 1.25 |  | -12.57149 | 0 |  | -12.56295 | 0 |  | -12.50083 | 0
| -12.48696 | 0 |  | -12.48789 | 0 | 1.25 |  | -12.51949 | 0 |  | -12.50995 | 0 |  | -12.44883 | 9e-05
| -12.43496 | 1e-05 |  | -12.43589 | 6e-05 | 1.25006 |  | -12.46749 | 6e-05 |  | -12.45795 | 0.00024 |  | -12.39583 | 0.02661
| -12.38296 | 0.00356 |  | -12.38389 | 0.02037 | 1.27037 |  | -12.41449 | 0.01968 |  | -12.40595 | 0.05267 |  | -12.34383 | 1.04087
| -12.33096 | 0.30354 |  | -12.33189 | 0.88205 | 2.13205 |  | -12.36249 | 0.86781 |  | -12.35395 | 1.52043 |  | -12.29183 | 5.87235
| -12.27896 | 3.64981 |  | -12.27989 | 5.56118 | 6.81118 |  | -12.31049 | 5.53375 |  | -12.30095 | 6.47661 |  | -12.23883 | 5.24358
| -12.22696 | 6.861 |  | -12.22789 | 5.60651 | 6.85651 |  | -12.25849 | 5.61124 |  | -12.24895 | 4.42176 |  | -12.18683 | 0.73539
| -12.17496 | 2.09948 |  | -12.17589 | 0.90438 | 2.15438 |  | -12.20649 | 0.9056 |  | -12.19695 | 0.47167 |  | -12.13483 | 0.01467
| -12.12296 | 0.09753 |  | -12.12389 | 0.02126 | 1.27126 |  | -12.15349 | 0.02118 |  | -12.14495 | 0.00709 |  | -12.08183 | 4e-05
| -12.07096 | 0.00062 |  | -12.07089 | 7e-05 | 1.25007 |  | -12.10149 | 7e-05 |  | -12.09295 | 1e-05 |  | -12.02983 | 0
| -12.01896 | 0 |  | -12.01889 | 0 | 1.25 |  | -12.04949 | 0 |  | -12.03995 | 0 |  | -11.97783 | 0
| -11.96696 | 0 |  | -11.96689 | 0 | 1.25 |  | -11.99749 | 0 |  | -11.98795 | 0 |  | -11.92483 | 0
| -11.91496 | 0 |  | -11.91489 | 0 | 1.25 |  | -11.94549 | 0 |  | -11.93595 | 0 |  | -11.87283 | 0
| -11.86296 | 0 |  | -11.86289 | 0 | 1.25 |  | -11.89349 | 0 |  | -11.88395 | 0 |  | -11.82083 | 0
| -11.81096 | 0 |  | -11.81089 | 0 | 1.25 |  | -11.84049 | 0 |  | -11.83095 | 0 |  | -11.76783 | 0
| -11.75896 | 0 |  | -11.75889 | 0 | 1.25 |  | -11.78849 | 0 |  | -11.77895 | 0 |  | -11.71583 | 0
| -11.70696 | 0 |  | -11.70689 | 0 | 1.25 |  | -11.73649 | 0 |  | -11.72695 | 0 |  | -11.66383 | 0
| -11.65496 | 0 |  | -11.65489 | 0 | 1.25 |  | -11.68449 | 0 |  | -11.67495 | 0 |  | -11.61083 | 0
| -11.60296 | 0 |  | -11.60289 | 0 | 1.25 |  | -11.63249 | 0 |  | -11.62195 | 0 |  | -11.55883 | 2e-05
| -11.55096 | 0 |  | -11.55089 | 0 | 1.25 |  | -11.57949 | 0 |  | -11.56995 | 3e-05 |  | -11.50683 | 0.00805
| -11.49796 | 0.00014 |  | -11.49789 | 0.00185 | 1.25185 |  | -11.52749 | 0.00119 |  | -11.51795 | 0.01117 |  | -11.45383 | 0.51527
| -11.44596 | 0.03631 |  | -11.44589 | 0.20164 | 1.45164 |  | -11.47549 | 0.15225 |  | -11.46595 | 0.62512 |  | -11.40183 | 4.62788
| -11.39396 | 1.23352 |  | -11.39389 | 3.04492 | 4.29492 |  | -11.42349 | 2.66141 |  | -11.41395 | 4.97711 |  | -11.34983 | 6.47045
| -11.34196 | 6.2057 |  | -11.34189 | 7.0854 | 8.3354 |  | -11.37149 | 7.07767 |  | -11.36095 | 6.2331 |  | -11.29683 | 1.44009
| -11.28996 | 5.04175 |  | -11.28989 | 2.67826 | 3.92826 |  | -11.31949 | 3.04162 |  | -11.30895 | 1.24659 |  | -11.24483 | 0.04686
| -11.23796 | 0.65266 |  | -11.23789 | 0.15493 | 1.40493 |  | -11.26649 | 0.20027 |  | -11.25695 | 0.03645 |  | -11.19283 | 0.0002
| -11.18596 | 0.01221 |  | -11.18589 | 0.00123 | 1.25123 |  | -11.21449 | 0.00182 |  | -11.20495 | 0.00014 |  | -11.13983 | 0
| -11.13396 | 3e-05 |  | -11.13389 | 0 | 1.25 |  | -11.16249 | 0 |  | -11.15195 | 0 |  | -11.08783 | 0
| -11.08196 | 0 |  | -11.08189 | 0 | 1.25 |  | -11.11049 | 0 |  | -11.09995 | 0 |  | -11.03583 | 0
| -11.02996 | 0 |  | -11.02989 | 0 | 1.25 |  | -11.05849 | 0 |  | -11.04795 | 0 |  | -10.98383 | 0
| -10.97796 | 0 |  | -10.97789 | 0 | 1.25 |  | -11.00649 | 0 |  | -10.99595 | 0 |  | -10.93083 | 0
| -10.92596 | 0 |  | -10.92589 | 0 | 1.25 |  | -10.95349 | 0 |  | -10.94295 | 0 |  | -10.87883 | 0
| -10.87396 | 0 |  | -10.87289 | 0 | 1.25 |  | -10.90149 | 0 |  | -10.89095 | 0 |  | -10.82683 | 0
| -10.82196 | 0 |  | -10.82089 | 0 | 1.25 |  | -10.84949 | 0 |  | -10.83895 | 0 |  | -10.77383 | 0
| -10.76996 | 0 |  | -10.76889 | 0 | 1.25 |  | -10.79749 | 0 |  | -10.78695 | 0 |  | -10.72183 | 0
| -10.71796 | 0 |  | -10.71689 | 0 | 1.25 |  | -10.74549 | 0 |  | -10.73495 | 0 |  | -10.66983 | 0.00273
| -10.66596 | 0.00021 |  | -10.66489 | 0.00125 | 1.25125 |  | -10.69249 | 0.00057 |  | -10.68195 | 0.00193 |  | -10.61683 | 0.2644
| -10.61396 | 0.04809 |  | -10.61289 | 0.15773 | 1.40773 |  | -10.64049 | 0.09375 |  | -10.62995 | 0.21065 |  | -10.56483 | 3.51865
| -10.56196 | 1.45739 |  | -10.56089 | 2.73178 | 3.98178 |  | -10.58849 | 2.10134 |  | -10.57795 | 3.15671 |  | -10.51283 | 7.15926
| -10.50996 | 6.58152 |  | -10.50889 | 7.24018 | 8.49018 |  | -10.53649 | 7.07071 |  | -10.52595 | 7.23135 |  | -10.45983 | 2.33214
| -10.45796 | 4.81253 |  | -10.45689 | 3.11688 | 4.36688 |  | -10.48449 | 3.83802 |  | -10.47295 | 2.66849 |  | -10.40783 | 0.11356
| -10.40596 | 0.5583 |  | -10.40489 | 0.20679 | 1.45679 |  | -10.43249 | 0.32312 |  | -10.42095 | 0.14918 |  | -10.35583 | 0.00074
| -10.35396 | 0.0093 |  | -10.35289 | 0.0019 | 1.2519 |  | -10.37949 | 0.0038 |  | -10.36895 | 0.00114 |  | -10.30283 | 0
| -10.30196 | 2e-05 |  | -10.29989 | 0 | 1.25 |  | -10.32749 | 1e-05 |  | -10.31695 | 0 |  | -10.25083 | 0.0001
| -10.24996 | 0 |  | -10.24789 | 3e-05 | 1.25003 |  | -10.27549 | 1e-05 |  | -10.26395 | 0.00014 |  | -10.19883 | 0.0287
| -10.19796 | 0.00222 |  | -10.19589 | 0.01087 | 1.26087 |  | -10.22349 | 0.0065 |  | -10.21195 | 0.0357 |  | -10.14583 | 1.09954
| -10.14596 | 0.22705 |  | -10.14389 | 0.61349 | 1.86349 |  | -10.17149 | 0.45024 |  | -10.15995 | 1.23895 |  | -10.09383 | 6.08242
| -10.09396 | 3.23783 |  | -10.09189 | 4.97078 | 6.22078 |  | -10.11849 | 4.40223 |  | -10.10795 | 6.28048 |  | -10.04183 | 5.32819
| -10.04196 | 7.16032 |  | -10.03989 | 6.38296 | 7.63296 |  | -10.06649 | 6.73374 |  | -10.05595 | 5.08222 |  | -9.98883 | 0.73256
| -9.98996 | 2.58035 |  | -9.98789 | 1.3206 | 2.5706 |  | -10.01449 | 1.65706 |  | -10.00295 | 0.64725 |  | -9.93683 | 0.01732
| -9.93796 | 0.14255 |  | -9.93589 | 0.04107 | 1.29107 |  | -9.96249 | 0.06093 |  | -9.95095 | 0.01412 |  | -9.88483 | 0.28168
| -9.88596 | 0.02426 |  | -9.88389 | 0.10474 | 1.35474 |  | -9.91049 | 0.07123 |  | -9.89895 | 0.24186 |  | -9.83183 | 3.6772
| -9.83396 | 0.9901 |  | -9.83189 | 2.27507 | 3.52507 |  | -9.85849 | 1.84121 |  | -9.84695 | 3.46563 |  | -9.77983 | 8.72203
| -9.78096 | 6.96945 |  | -9.77989 | 8.77289 | 10.02289 |  | -9.80549 | 8.02921 |  | -9.79395 | 9.38167 |  | -9.72783 | 8.91899
| -9.72896 | 11.82018 |  | -9.72689 | 10.44197 | 11.69197 |  | -9.75349 | 10.35406 |  | -9.74195 | 9.53401 |  | -9.67483 | 4.58066
| -9.67696 | 6.23814 |  | -9.67489 | 4.72882 | 5.97882 |  | -9.70149 | 5.70639 |  | -9.68995 | 3.79769 |  | -9.62283 | 0.46689
| -9.62496 | 0.76776 |  | -9.62289 | 0.46177 | 1.71177 |  | -9.64949 | 0.73226 |  | -9.63795 | 0.29528 |  | -9.57083 | 0.00679
| -9.57296 | 0.01523 |  | -9.57089 | 0.00675 | 1.25675 |  | -9.59749 | 0.01431 |  | -9.58595 | 0.00328 |  | -9.51783 | 1e-05
| -9.52096 | 4e-05 |  | -9.51889 | 1e-05 | 1.25001 |  | -9.54549 | 4e-05 |  | -9.53295 | 0 |  | -9.46583 | 0
| -9.46896 | 0 |  | -9.46689 | 0 | 1.25 |  | -9.49249 | 0 |  | -9.48095 | 0 |  | -9.41383 | 0
| -9.41696 | 0 |  | -9.41489 | 0 | 1.25 |  | -9.44049 | 0 |  | -9.42895 | 0 |  | -9.36083 | 0
| -9.36496 | 0 |  | -9.36289 | 0 | 1.25 |  | -9.38849 | 0 |  | -9.37695 | 0 |  | -9.30883 | 0
| -9.31296 | 0 |  | -9.31089 | 0 | 1.25 |  | -9.33649 | 0 |  | -9.32395 | 0 |  | -9.25683 | 0
| -9.26096 | 0 |  | -9.25889 | 0 | 1.25 |  | -9.28449 | 0 |  | -9.27195 | 0 |  | -9.20383 | 0
| -9.20896 | 0 |  | -9.20689 | 0 | 1.25 |  | -9.23149 | 0 |  | -9.21995 | 0 |  | -9.15183 | 0
| -9.15696 | 0 |  | -9.15389 | 0 | 1.25 |  | -9.17949 | 0 |  | -9.16795 | 0 |  | -9.09983 | 0
| -9.10496 | 0 |  | -9.10189 | 0 | 1.25 |  | -9.12749 | 0 |  | -9.11495 | 0 |  | -9.04683 | 0
| -9.05296 | 0 |  | -9.04989 | 0 | 1.25 |  | -9.07549 | 0 |  | -9.06295 | 0 |  | -8.99483 | 0
| -9.00096 | 0 |  | -8.99789 | 0 | 1.25 |  | -9.02349 | 0 |  | -9.01095 | 0 |  | -8.94283 | 0
| -8.94896 | 0 |  | -8.94589 | 0 | 1.25 |  | -8.97149 | 0 |  | -8.95895 | 0 |  | -8.88983 | 0
| -8.89696 | 0 |  | -8.89389 | 0 | 1.25 |  | -8.91849 | 0 |  | -8.90695 | 0 |  | -8.83783 | 0
| -8.84496 | 0 |  | -8.84189 | 0 | 1.25 |  | -8.86649 | 0 |  | -8.85395 | 0 |  | -8.78583 | 0
| -8.79296 | 0 |  | -8.78989 | 0 | 1.25 |  | -8.81449 | 0 |  | -8.80195 | 0 |  | -8.73283 | 0
| -8.74096 | 0 |  | -8.73789 | 0 | 1.25 |  | -8.76249 | 0 |  | -8.74995 | 0 |  | -8.68083 | 0
| -8.68896 | 0 |  | -8.68589 | 0 | 1.25 |  | -8.71049 | 0 |  | -8.69795 | 0 |  | -8.62883 | 0
| -8.63696 | 0 |  | -8.63389 | 0 | 1.25 |  | -8.65749 | 0 |  | -8.64495 | 0 |  | -8.57683 | 0
| -8.58496 | 0 |  | -8.58089 | 0 | 1.25 |  | -8.60549 | 0 |  | -8.59295 | 0 |  | -8.52383 | 0
| -8.53296 | 0 |  | -8.52889 | 0 | 1.25 |  | -8.55349 | 0 |  | -8.54095 | 0 |  | -8.47183 | 0
| -8.48096 | 0 |  | -8.47689 | 0 | 1.25 |  | -8.50149 | 0 |  | -8.48895 | 0 |  | -8.41983 | 0
| -8.42896 | 0 |  | -8.42489 | 0 | 1.25 |  | -8.44949 | 0 |  | -8.43595 | 0 |  | -8.36683 | 0
| -8.37696 | 0 |  | -8.37289 | 0 | 1.25 |  | -8.39749 | 0 |  | -8.38395 | 0 |  | -8.31483 | 0
| -8.32496 | 0 |  | -8.32089 | 0 | 1.25 |  | -8.34449 | 0 |  | -8.33195 | 0 |  | -8.26283 | 0
| -8.27296 | 0 |  | -8.26889 | 0 | 1.25 |  | -8.29249 | 0 |  | -8.27995 | 0 |  | -8.20983 | 0
| -8.22096 | 0 |  | -8.21689 | 0 | 1.25 |  | -8.24049 | 0 |  | -8.22795 | 0 |  | -8.15783 | 0
| -8.16896 | 0 |  | -8.16489 | 0 | 1.25 |  | -8.18849 | 0 |  | -8.17495 | 0 |  | -8.10583 | 0
| -8.11596 | 0 |  | -8.11289 | 0 | 1.25 |  | -8.13649 | 0 |  | -8.12295 | 0 |  | -8.05283 | 0
| -8.06396 | 0 |  | -8.06089 | 0 | 1.25 |  | -8.08449 | 0 |  | -8.07095 | 0 |  | -8.00083 | 3e-05
| -8.01196 | 2e-05 |  | -8.00889 | 3e-05 | 1.25003 |  | -8.03149 | 3e-05 |  | -8.01895 | 0.00015 |  | -7.94883 | 0.01107
| -7.95996 | 0.00716 |  | -7.95589 | 0.01291 | 1.26291 |  | -7.97949 | 0.01153 |  | -7.96595 | 0.03599 |  | -7.89583 | 0.58586
| -7.90796 | 0.44502 |  | -7.90389 | 0.63641 | 1.88641 |  | -7.92749 | 0.59762 |  | -7.91395 | 1.1559 |  | -7.84383 | 4.42958
| -7.85596 | 3.97728 |  | -7.85189 | 4.55773 | 5.80773 |  | -7.87549 | 4.45536 |  | -7.86195 | 5.48166 |  | -7.79183 | 5.34644
| -7.80396 | 5.66609 |  | -7.79989 | 5.25205 | 6.50205 |  | -7.82349 | 5.31804 |  | -7.80995 | 4.25607 |  | -7.73883 | 1.07361
| -7.75196 | 1.32653 |  | -7.74789 | 0.99616 | 2.24616 |  | -7.77049 | 1.06046 |  | -7.75695 | 0.57013 |  | -7.68683 | 0.03724
| -7.69996 | 0.04803 |  | -7.69589 | 0.02978 | 1.27978 |  | -7.71849 | 0.03719 |  | -7.70495 | 0.02615 |  | -7.63483 | 0.15701
| -7.64796 | 0.00385 |  | -7.64389 | 0.04848 | 1.29848 |  | -7.66649 | 0.12494 |  | -7.65295 | 0.52713 |  | -7.58183 | 2.16735
| -7.59596 | 0.2777 |  | -7.59189 | 1.26069 | 2.51069 |  | -7.61449 | 2.10581 |  | -7.60095 | 3.79643 |  | -7.52983 | 5.11566
| -7.54396 | 3.1154 |  | -7.53989 | 5.17728 | 6.42728 |  | -7.56249 | 5.67893 |  | -7.54895 | 4.85666 |  | -7.47783 | 2.48845
| -7.49196 | 5.64747 |  | -7.48789 | 3.70182 | 4.95182 |  | -7.51049 | 2.63933 |  | -7.49595 | 1.21586 |  | -7.42483 | 0.28486
| -7.43996 | 1.73743 |  | -7.43589 | 0.48991 | 1.73991 |  | -7.45749 | 0.23311 |  | -7.44395 | 0.09757 |  | -7.37283 | 0.23813
| -7.38796 | 0.24102 |  | -7.38289 | 0.2989 | 1.5489 |  | -7.40549 | 0.29288 |  | -7.39195 | 0.38731 |  | -7.32083 | 0.76736
| -7.33596 | 0.55215 |  | -7.33089 | 0.70737 | 1.95737 |  | -7.35349 | 0.72234 |  | -7.33995 | 0.86252 |  | -7.26783 | 0.90175
| -7.28396 | 0.64864 |  | -7.27889 | 0.67019 | 1.92019 |  | -7.30149 | 0.68541 |  | -7.28695 | 0.75994 |  | -7.21583 | 0.68793
| -7.23196 | 0.35637 |  | -7.22689 | 0.40589 | 1.65589 |  | -7.24949 | 0.48882 |  | -7.23495 | 0.61012 |  | -7.16383 | 1.65081
| -7.17996 | 0.41357 |  | -7.17489 | 0.7926 | 2.0426 |  | -7.19649 | 1.02338 |  | -7.18295 | 2.11581 |  | -7.11083 | 7.35217
| -7.12796 | 4.28787 |  | -7.12289 | 6.20547 | 7.45547 |  | -7.14449 | 6.79334 |  | -7.13095 | 8.58996 |  | -7.05883 | 8.30726
| -7.07596 | 10.14471 |  | -7.07089 | 9.99555 | 11.24555 |  | -7.09249 | 9.76347 |  | -7.07795 | 7.68923 |  | -7.00683 | 2.41127
| -7.02396 | 5.24327 |  | -7.01889 | 3.18416 | 4.43416 |  | -7.04049 | 2.62922 |  | -7.02595 | 1.4667 |  | -6.95383 | 0.18316
| -6.97196 | 0.63693 |  | -6.96689 | 0.26121 | 1.51121 |  | -6.98849 | 0.20249 |  | -6.97395 | 0.115 |  | -6.90183 | 0.19854
| -6.91996 | 0.30712 |  | -6.91489 | 0.29563 | 1.54563 |  | -6.93649 | 0.35124 |  | -6.92195 | 0.2962 |  | -6.84983 | 0.20017
| -6.86796 | 0.19701 |  | -6.86289 | 0.19697 | 1.44697 |  | -6.88349 | 0.2501 |  | -6.86995 | 0.22952 |  | -6.79683 | 0.03731
| -6.81596 | 0.02567 |  | -6.80989 | 0.04298 | 1.29298 |  | -6.83149 | 0.20657 |  | -6.81695 | 0.22324 |  | -6.74483 | 0.27664
| -6.76396 | 0.23733 |  | -6.75789 | 0.60382 | 1.85382 |  | -6.77949 | 1.73764 |  | -6.76495 | 1.83021 |  | -6.69283 | 2.23685
| -6.71196 | 1.86767 |  | -6.70589 | 2.78464 | 4.03464 |  | -6.72749 | 3.06437 |  | -6.71295 | 3.15791 |  | -6.63983 | 3.26229
| -6.65996 | 2.99818 |  | -6.65389 | 2.49297 | 3.74297 |  | -6.67549 | 1.14192 |  | -6.66095 | 1.19662 |  | -6.58783 | 1.17518
| -6.60796 | 1.12848 |  | -6.60189 | 0.60917 | 1.85917 |  | -6.62349 | 0.43334 |  | -6.60795 | 0.64762 |  | -6.53583 | 2.77006
| -6.55596 | 1.61253 |  | -6.54989 | 2.50673 | 3.75673 |  | -6.57049 | 3.66611 |  | -6.55595 | 4.87044 |  | -6.48283 | 8.25466
| -6.50396 | 6.12082 |  | -6.49789 | 7.65162 | 8.90162 |  | -6.51849 | 8.20799 |  | -6.50395 | 9.02264 |  | -6.43083 | 6.38304
| -6.45196 | 6.31611 |  | -6.44589 | 6.03368 | 7.28368 |  | -6.46649 | 4.92474 |  | -6.45195 | 3.97366 |  | -6.37883 | 2.48993
| -6.39896 | 4.06048 |  | -6.39389 | 3.0293 | 4.2793 |  | -6.41449 | 2.45535 |  | -6.39895 | 2.00976 |  | -6.32683 | 1.10593
| -6.34696 | 2.5771 |  | -6.34189 | 1.763 | 3.013 |  | -6.36249 | 1.63096 |  | -6.34695 | 1.10375 |  | -6.27383 | 0.66801
| -6.29496 | 0.99831 |  | -6.28989 | 0.75032 | 2.00032 |  | -6.30949 | 0.7941 |  | -6.29495 | 0.72675 |  | -6.22183 | 0.75468
| -6.24296 | 0.46439 |  | -6.23689 | 0.65082 | 1.90082 |  | -6.25749 | 0.73882 |  | -6.24295 | 0.7914 |  | -6.16983 | 1.0085
| -6.19096 | 0.8781 |  | -6.18489 | 1.00467 | 2.25467 |  | -6.20549 | 0.98364 |  | -6.19095 | 1.01334 |  | -6.11683 | 1.53474
| -6.13896 | 1.12731 |  | -6.13289 | 1.08848 | 2.33848 |  | -6.15349 | 1.22458 |  | -6.13795 | 1.77398 |  | -6.06483 | 3.53924
| -6.08696 | 1.09885 |  | -6.08089 | 2.18362 | 3.43362 |  | -6.10149 | 2.75662 |  | -6.08595 | 3.73517 |  | -6.01283 | 3.20772
| -6.03496 | 3.1209 |  | -6.02889 | 3.93777 | 5.18777 |  | -6.04949 | 3.60986 |  | -6.03395 | 2.58413 |  | -5.95983 | 1.1133
| -5.98296 | 3.57983 |  | -5.97689 | 2.06321 | 3.31321 |  | -5.99649 | 1.52159 |  | -5.98195 | 1.00412 |  | -5.90783 | 1.7512
| -5.93096 | 2.08589 |  | -5.92489 | 1.71829 | 2.96829 |  | -5.94449 | 1.9163 |  | -5.92895 | 2.09748 |  | -5.85583 | 3.20805
| -5.87896 | 2.40066 |  | -5.87289 | 2.83773 | 4.08773 |  | -5.89249 | 2.94772 |  | -5.87695 | 3.15452 |  | -5.80283 | 2.97129
| -5.82696 | 3.08736 |  | -5.82089 | 3.12526 | 4.37526 |  | -5.84049 | 2.78486 |  | -5.82495 | 2.6024 |  | -5.75083 | 2.75827
| -5.77496 | 3.00659 |  | -5.76889 | 2.41696 | 3.66696 |  | -5.78849 | 2.30329 |  | -5.77295 | 2.70303 |  | -5.69883 | 4.66365
| -5.72296 | 3.31665 |  | -5.71689 | 3.74964 | 4.99964 |  | -5.73549 | 3.97125 |  | -5.71995 | 4.67856 |  | -5.64583 | 3.83156
| -5.67096 | 4.41277 |  | -5.66389 | 4.31129 | 5.56129 |  | -5.68349 | 4.31421 |  | -5.66795 | 3.79993 |  | -5.59383 | 2.03698
| -5.61896 | 2.86546 |  | -5.61189 | 2.66701 | 3.91701 |  | -5.63149 | 2.70446 |  | -5.61595 | 2.17748 |  | -5.54183 | 1.03381
| -5.56696 | 1.32859 |  | -5.55989 | 1.27126 | 2.52126 |  | -5.57949 | 1.27813 |  | -5.56395 | 1.07325 |  | -5.48883 | 1.04639
| -5.51496 | 0.83637 |  | -5.50789 | 0.8549 | 2.1049 |  | -5.52749 | 0.88007 |  | -5.51195 | 1.01255 |  | -5.43683 | 1.52641
| -5.46296 | 0.78769 |  | -5.45589 | 1.17608 | 2.42608 |  | -5.47549 | 1.21546 |  | -5.45895 | 1.43045 |  | -5.38483 | 2.42044
| -5.41096 | 1.37067 |  | -5.40389 | 1.94097 | 3.19097 |  | -5.42249 | 1.8843 |  | -5.40695 | 2.27665 |  | -5.33183 | 3.58858
| -5.35896 | 3.35188 |  | -5.35189 | 3.69565 | 4.94565 |  | -5.37049 | 3.65391 |  | -5.35495 | 3.86431 |  | -5.27983 | 4.13795
| -5.30696 | 4.77211 |  | -5.29989 | 4.10432 | 5.35432 |  | -5.31849 | 4.01516 |  | -5.30295 | 4.01205 |  | -5.22783 | 3.00688
| -5.25496 | 3.87796 |  | -5.24789 | 3.36604 | 4.61604 |  | -5.26649 | 3.20652 |  | -5.24995 | 2.96771 |  | -5.17483 | 1.74244
| -5.20296 | 2.3996 |  | -5.19589 | 2.04609 | 3.29609 |  | -5.21449 | 2.26058 |  | -5.19795 | 1.96211 |  | -5.12283 | 1.47553
| -5.15096 | 1.03726 |  | -5.14389 | 1.44518 | 2.69518 |  | -5.16149 | 1.57395 |  | -5.14595 | 1.44445 |  | -5.07083 | 1.07796
| -5.09896 | 1.1542 |  | -5.09089 | 1.35955 | 2.60955 |  | -5.10949 | 1.28177 |  | -5.09395 | 1.06378 |  | -5.01783 | 0.96406
| -5.04696 | 1.52369 |  | -5.03889 | 1.23759 | 2.48759 |  | -5.05749 | 1.17594 |  | -5.04095 | 0.93669 |  | -4.96583 | 1.45445
| -4.99496 | 1.63948 |  | -4.98689 | 1.48976 | 2.73976 |  | -5.00549 | 1.38376 |  | -4.98895 | 1.30787 |  | -4.91383 | 2.22176
| -4.94296 | 2.04137 |  | -4.93489 | 1.93443 | 3.18443 |  | -4.95349 | 1.98999 |  | -4.93695 | 2.14221 |  | -4.86083 | 1.77085
| -4.89096 | 2.14741 |  | -4.88289 | 1.93182 | 3.18182 |  | -4.90149 | 2.27643 |  | -4.88495 | 1.92855 |  | -4.80883 | 2.46132
| -4.83896 | 2.38859 |  | -4.83089 | 2.11116 | 3.36116 |  | -4.84849 | 2.37882 |  | -4.83295 | 2.245 |  | -4.75683 | 4.87773
| -4.78696 | 3.05377 |  | -4.77889 | 3.26537 | 4.51537 |  | -4.79649 | 3.03773 |  | -4.77995 | 3.75345 |  | -4.70383 | 5.18245
| -4.73396 | 3.42213 |  | -4.72689 | 4.43022 | 5.68022 |  | -4.74449 | 3.67539 |  | -4.72795 | 5.16607 |  | -4.65183 | 4.49314
| -4.68196 | 3.94584 |  | -4.67489 | 5.56126 | 6.81126 |  | -4.69249 | 5.20097 |  | -4.67595 | 5.71634 |  | -4.59983 | 3.58639
| -4.62996 | 4.89642 |  | -4.62289 | 4.48209 | 5.73209 |  | -4.64049 | 4.9907 |  | -4.62395 | 3.82462 |  | -4.54683 | 2.41531
| -4.57796 | 3.89666 |  | -4.57089 | 2.67372 | 3.92372 |  | -4.58849 | 2.81948 |  | -4.57095 | 2.21218 |  | -4.49483 | 2.01036
| -4.52596 | 2.29244 |  | -4.51889 | 1.92641 | 3.17641 |  | -4.53549 | 1.91873 |  | -4.51895 | 1.93692 |  | -4.44283 | 1.76406
| -4.47396 | 1.56455 |  | -4.46589 | 1.67332 | 2.92332 |  | -4.48349 | 1.68591 |  | -4.46695 | 1.74677 |  | -4.38983 | 1.84786
| -4.42196 | 1.84231 |  | -4.41389 | 1.89192 | 3.14192 |  | -4.43149 | 1.88971 |  | -4.41495 | 1.88272 |  | -4.33783 | 1.59803
| -4.36996 | 1.81147 |  | -4.36189 | 1.69754 | 2.94754 |  | -4.37949 | 1.77585 |  | -4.36295 | 1.59093 |  | -4.28583 | 1.89535
| -4.31796 | 1.61394 |  | -4.30989 | 1.57412 | 2.82412 |  | -4.32749 | 1.58114 |  | -4.30995 | 1.71303 |  | -4.23283 | 2.51638
| -4.26596 | 2.28707 |  | -4.25789 | 2.32862 | 3.57862 |  | -4.27449 | 2.48808 |  | -4.25795 | 2.67958 |  | -4.18083 | 4.06727
| -4.21396 | 3.89763 |  | -4.20589 | 3.93071 | 5.18071 |  | -4.22249 | 4.27252 |  | -4.20595 | 4.35525 |  | -4.12883 | 3.92315
| -4.16196 | 4.47619 |  | -4.15389 | 4.41111 | 5.66111 |  | -4.17049 | 4.17667 |  | -4.15395 | 3.81016 |  | -4.07583 | 2.37726
| -4.10996 | 2.79028 |  | -4.10189 | 2.62685 | 3.87685 |  | -4.11849 | 2.23202 |  | -4.10095 | 2.05946 |  | -4.02383 | 3.65746
| -4.05796 | 2.63541 |  | -4.04989 | 2.84919 | 4.09919 |  | -4.06649 | 2.51901 |  | -4.04895 | 2.98993 |  | -3.97183 | 4.57453
| -4.00596 | 3.9512 |  | -3.99789 | 4.40515 | 5.65515 |  | -4.01449 | 4.27222 |  | -3.99695 | 4.71528 |  | -3.91983 | 2.86551
| -3.95396 | 3.99017 |  | -3.94589 | 3.77098 | 5.02098 |  | -3.96149 | 4.18149 |  | -3.94495 | 3.55085 |  | -3.86683 | 2.05804
| -3.90196 | 2.66112 |  | -3.89289 | 2.34223 | 3.59223 |  | -3.90949 | 2.50437 |  | -3.89195 | 2.25449 |  | -3.81483 | 2.72167
| -3.84996 | 1.84576 |  | -3.84089 | 1.82736 | 3.07736 |  | -3.85749 | 2.01634 |  | -3.83995 | 2.49486 |  | -3.76283 | 6.46357
| -3.79796 | 2.7189 |  | -3.78889 | 3.70407 | 4.95407 |  | -3.80549 | 4.65094 |  | -3.78795 | 5.80549 |  | -3.70983 | 7.37306
| -3.74596 | 5.88615 |  | -3.73689 | 6.88861 | 8.13861 |  | -3.75349 | 6.8015 |  | -3.73595 | 6.98579 |  | -3.65783 | 4.2331
| -3.69396 | 5.81905 |  | -3.68489 | 5.42471 | 6.67471 |  | -3.70049 | 4.37968 |  | -3.68395 | 4.36936 |  | -3.60583 | 3.42192
| -3.64196 | 4.65701 |  | -3.63289 | 4.51993 | 5.76993 |  | -3.64849 | 4.15368 |  | -3.63095 | 4.11764 |  | -3.55283 | 2.94222
| -3.58996 | 5.34696 |  | -3.58089 | 4.74551 | 5.99551 |  | -3.59649 | 4.78321 |  | -3.57895 | 3.80428 |  | -3.50083 | 3.88497
| -3.53796 | 3.89588 |  | -3.52889 | 3.5553 | 4.8053 |  | -3.54449 | 4.3596 |  | -3.52695 | 4.40557 |  | -3.44883 | 8.36625
| -3.48596 | 5.07968 |  | -3.47689 | 6.21744 | 7.46744 |  | -3.49249 | 7.3327 |  | -3.47495 | 8.06546 |  | -3.39583 | 7.69943
| -3.43396 | 7.91424 |  | -3.42489 | 7.83721 | 9.08721 |  | -3.44049 | 6.55726 |  | -3.42195 | 6.3453 |  | -3.34383 | 6.77395
| -3.38196 | 6.37321 |  | -3.37289 | 7.07308 | 8.32308 |  | -3.38749 | 6.58534 |  | -3.36995 | 6.99144 |  | -3.29183 | 5.55083
| -3.32996 | 7.50818 |  | -3.31989 | 6.69522 | 7.94522 |  | -3.33549 | 6.74906 |  | -3.31795 | 6.29816 |  | -3.23883 | 8.07152
| -3.27796 | 6.68404 |  | -3.26789 | 7.24323 | 8.49323 |  | -3.28349 | 7.31679 |  | -3.26595 | 8.22195 |  | -3.18683 | 5.20783
| -3.22596 | 8.33547 |  | -3.21589 | 7.12214 | 8.37214 |  | -3.23149 | 6.88756 |  | -3.21295 | 4.96216 |  | -3.13483 | 2.02165
| -3.17396 | 3.90936 |  | -3.16389 | 2.64799 | 3.89799 |  | -3.17949 | 2.39811 |  | -3.16095 | 1.82043 |  | -3.08183 | 1.49701
| -3.12196 | 1.41461 |  | -3.11189 | 1.31265 | 2.56265 |  | -3.12749 | 1.37355 |  | -3.10895 | 1.30131 |  | -3.02983 | 1.99191
| -3.06996 | 1.29735 |  | -3.05989 | 1.41101 | 2.66101 |  | -3.07449 | 1.31414 |  | -3.05695 | 1.54315 |  | -2.97783 | 1.88309
| -3.01696 | 1.65851 |  | -3.00789 | 1.81078 | 3.06078 |  | -3.02249 | 1.75316 |  | -3.00495 | 1.96276 |  | -2.92483 | 1.66406
| -2.96496 | 1.83252 |  | -2.95589 | 1.76035 | 3.01035 |  | -2.97049 | 1.78599 |  | -2.95195 | 1.75551 |  | -2.87283 | 1.44674
| -2.91296 | 1.70623 |  | -2.90389 | 1.72558 | 2.97558 |  | -2.91849 | 1.74838 |  | -2.89995 | 1.75882 |  | -2.82083 | 0.88361
| -2.86096 | 1.38964 |  | -2.85189 | 1.34742 | 2.59742 |  | -2.86649 | 1.51608 |  | -2.84795 | 1.33509 |  | -2.76783 | 0.53584
| -2.80896 | 0.88766 |  | -2.79989 | 0.85051 | 2.10051 |  | -2.81349 | 0.99723 |  | -2.79595 | 0.74556 |  | -2.71583 | 0.45619
| -2.75696 | 0.56433 |  | -2.74689 | 0.53963 | 1.78963 |  | -2.76149 | 0.55438 |  | -2.74295 | 0.47457 |  | -2.66383 | 0.43562
| -2.70496 | 0.4388 |  | -2.69489 | 0.44526 | 1.69526 |  | -2.70949 | 0.42998 |  | -2.69095 | 0.4463 |  | -2.61083 | 0.37714
| -2.65296 | 0.34544 |  | -2.64289 | 0.36928 | 1.61928 |  | -2.65749 | 0.36486 |  | -2.63895 | 0.36543 |  | -2.55883 | 0.44134
| -2.60096 | 0.27162 |  | -2.59089 | 0.35042 | 1.60042 |  | -2.60549 | 0.29292 |  | -2.58695 | 0.38749 |  | -2.50683 | 0.47207
| -2.54896 | 0.44249 |  | -2.53889 | 0.50815 | 1.75815 |  | -2.55349 | 0.43917 |  | -2.53395 | 0.46873 |  | -2.45383 | 0.36635
| -2.49696 | 0.52622 |  | -2.48689 | 0.46357 | 1.71357 |  | -2.50049 | 0.4823 |  | -2.48195 | 0.41228 |  | -2.40183 | 0.34303
| -2.44496 | 0.3353 |  | -2.43489 | 0.30981 | 1.55981 |  | -2.44849 | 0.32952 |  | -2.42995 | 0.31671 |  | -2.34983 | 0.41874
| -2.39296 | 0.31905 |  | -2.38289 | 0.37231 | 1.62231 |  | -2.39649 | 0.34215 |  | -2.37795 | 0.39276 |  | -2.29683 | 0.39933
| -2.34096 | 0.40386 |  | -2.33089 | 0.44219 | 1.69219 |  | -2.34449 | 0.41389 |  | -2.32595 | 0.41222 |  | -2.24483 | 0.32628
| -2.28896 | 0.39556 |  | -2.27889 | 0.36605 | 1.61605 |  | -2.29249 | 0.36463 |  | -2.27295 | 0.34158 |  | -2.19283 | 0.37439
| -2.23696 | 0.39157 |  | -2.22689 | 0.35871 | 1.60871 |  | -2.23949 | 0.35571 |  | -2.22095 | 0.352 |  | -2.13983 | 0.38888
| -2.18496 | 0.41197 |  | -2.17389 | 0.39863 | 1.64863 |  | -2.18749 | 0.41891 |  | -2.16895 | 0.41016 |  | -2.08783 | 0.30385
| -2.13296 | 0.34348 |  | -2.12189 | 0.34437 | 1.59437 |  | -2.13549 | 0.36696 |  | -2.11695 | 0.34603 |  | -2.03583 | 0.30006
| -2.08096 | 0.34232 |  | -2.06989 | 0.32363 | 1.57363 |  | -2.08349 | 0.31537 |  | -2.06395 | 0.29399 |  | -1.98283 | 0.26202
| -2.02896 | 0.37317 |  | -2.01789 | 0.3282 | 1.5782 |  | -2.03149 | 0.34147 |  | -2.01195 | 0.30976 |  | -1.93083 | 0.1885
| -1.97696 | 0.24587 |  | -1.96589 | 0.21893 | 1.46893 |  | -1.97949 | 0.26906 |  | -1.95995 | 0.2232 |  | -1.87883 | 0.17734
| -1.92496 | 0.15209 |  | -1.91389 | 0.15316 | 1.40316 |  | -1.92649 | 0.177 |  | -1.90795 | 0.16763 |  | -1.82583 | 0.28332
| -1.87296 | 0.17225 |  | -1.86189 | 0.20165 | 1.45165 |  | -1.87449 | 0.19592 |  | -1.85495 | 0.24085 |  | -1.77383 | 0.32688
| -1.82096 | 0.25139 |  | -1.80989 | 0.29012 | 1.54012 |  | -1.82249 | 0.30089 |  | -1.80295 | 0.34387 |  | -1.72183 | 0.28677
| -1.76896 | 0.2814 |  | -1.75789 | 0.29348 | 1.54348 |  | -1.77049 | 0.31411 |  | -1.75095 | 0.29295 |  | -1.66983 | 0.27217
| -1.71696 | 0.27898 |  | -1.70589 | 0.27513 | 1.52513 |  | -1.71849 | 0.2598 |  | -1.69895 | 0.27057 |  | -1.61683 | 0.22204
| -1.66496 | 0.26102 |  | -1.65389 | 0.24178 | 1.49178 |  | -1.66649 | 0.25608 |  | -1.64695 | 0.24507 |  | -1.56483 | 0.30959
| -1.61296 | 0.21903 |  | -1.60089 | 0.22875 | 1.47875 |  | -1.61349 | 0.22348 |  | -1.59395 | 0.24721 |  | -1.51283 | 0.3865
| -1.56096 | 0.29732 |  | -1.54889 | 0.33897 | 1.58897 |  | -1.56149 | 0.30076 |  | -1.54195 | 0.35947 |  | -1.45983 | 0.42228
| -1.50896 | 0.36781 |  | -1.49689 | 0.36649 | 1.61649 |  | -1.50949 | 0.40191 |  | -1.48995 | 0.4276 |  | -1.40783 | 0.40773
| -1.45696 | 0.38459 |  | -1.44489 | 0.42444 | 1.67444 |  | -1.45749 | 0.46772 |  | -1.43795 | 0.44561 |  | -1.35583 | 0.37019
| -1.40496 | 0.40016 |  | -1.39289 | 0.41595 | 1.66595 |  | -1.40549 | 0.39824 |  | -1.38495 | 0.36004 |  | -1.30283 | 0.36457
| -1.35196 | 0.40592 |  | -1.34089 | 0.37489 | 1.62489 |  | -1.35249 | 0.32155 |  | -1.33295 | 0.33039 |  | -1.25083 | 0.37367
| -1.29996 | 0.45039 |  | -1.28889 | 0.40493 | 1.65493 |  | -1.30049 | 0.38764 |  | -1.28095 | 0.37883 |  | -1.19883 | 0.2893
| -1.24796 | 0.44163 |  | -1.23689 | 0.3799 | 1.6299 |  | -1.24849 | 0.40264 |  | -1.22895 | 0.35152 |  | -1.14583 | 0.19235
| -1.19596 | 0.29288 |  | -1.18489 | 0.26171 | 1.51171 |  | -1.19649 | 0.28732 |  | -1.17595 | 0.23468 |  | -1.09383 | 0.14233
| -1.14396 | 0.2024 |  | -1.13289 | 0.18869 | 1.43869 |  | -1.14449 | 0.20928 |  | -1.12395 | 0.18248 |  | -1.04183 | 0.1284
| -1.09196 | 0.16691 |  | -1.08089 | 0.14665 | 1.39665 |  | -1.09249 | 0.16575 |  | -1.07195 | 0.13842 |  | -0.98883 | 0.16897
| -1.03996 | 0.10787 |  | -1.02889 | 0.11794 | 1.36794 |  | -1.03949 | 0.11354 |  | -1.01995 | 0.1417 |  | -0.93683 | 0.30785
| -0.98796 | 0.14802 |  | -0.97589 | 0.22433 | 1.47433 |  | -0.98749 | 0.20229 |  | -0.96795 | 0.23924 |  | -0.88483 | 0.4645
| -0.93596 | 0.40478 |  | -0.92389 | 0.39123 | 1.64123 |  | -0.93549 | 0.39856 |  | -0.91495 | 0.40552 |  | -0.83183 | 0.49025
| -0.88396 | 0.51912 |  | -0.87189 | 0.42917 | 1.67917 |  | -0.88349 | 0.43709 |  | -0.86295 | 0.49903 |  | -0.77983 | 0.40869
| -0.83196 | 0.42324 |  | -0.81989 | 0.40248 | 1.65248 |  | -0.83149 | 0.41973 |  | -0.81095 | 0.46153 |  | -0.72783 | 0.18561
| -0.77996 | 0.31217 |  | -0.76789 | 0.44698 | 1.69698 |  | -0.77849 | 0.42646 |  | -0.75895 | 0.25611 |  | -0.67483 | 0.19981
| -0.72796 | 0.41465 |  | -0.71589 | 0.2585 | 1.5085 |  | -0.72649 | 0.23226 |  | -0.70595 | 0.16078 |  | -0.62283 | 0.62892
| -0.67596 | 0.21898 |  | -0.66389 | 0.13812 | 1.38812 |  | -0.67449 | 0.16941 |  | -0.65395 | 0.45031 |  | -0.57083 | 0.74272
| -0.62396 | 0.29028 |  | -0.61189 | 0.5605 | 1.8105 |  | -0.62249 | 0.59231 |  | -0.60195 | 0.68239 |  | -0.51783 | 0.41288
| -0.57196 | 0.79993 |  | -0.55989 | 0.84389 | 2.09389 |  | -0.57049 | 0.73303 |  | -0.54995 | 0.56446 |  | -0.46583 | 0.12063
| -0.51996 | 0.78741 |  | -0.50789 | 0.47685 | 1.72685 |  | -0.51849 | 0.43927 |  | -0.49695 | 0.22 |  | -0.41383 | 0.11939
| -0.46796 | 0.25238 |  | -0.45589 | 0.14226 | 1.39226 |  | -0.46549 | 0.14082 |  | -0.44495 | 0.09069 |  | -0.36083 | 0.22511
| -0.41596 | 0.12502 |  | -0.40289 | 0.14002 | 1.39002 |  | -0.41349 | 0.1154 |  | -0.39295 | 0.15577 |  | -0.30883 | 0.18296
| -0.36396 | 0.21481 |  | -0.35089 | 0.22381 | 1.47381 |  | -0.36149 | 0.20995 |  | -0.34095 | 0.2201 |  | -0.25683 | 0.15346
| -0.31196 | 0.18371 |  | -0.29889 | 0.16695 | 1.41695 |  | -0.30949 | 0.18086 |  | -0.28895 | 0.15788 |  | -0.20383 | 0.20762
| -0.25996 | 0.14976 |  | -0.24689 | 0.15926 | 1.40926 |  | -0.25749 | 0.15188 |  | -0.23595 | 0.17297 |  | -0.15183 | 0.18799
| -0.20796 | 0.19912 |  | -0.19489 | 0.20836 | 1.45836 |  | -0.20549 | 0.20608 |  | -0.18395 | 0.21905 |  | -0.09983 | 0.19213
| -0.15596 | 0.19373 |  | -0.14289 | 0.17565 | 1.42565 |  | -0.15249 | 0.20517 |  | -0.13195 | 0.19114 |  | -0.04683 | 0.24957
| -0.10396 | 0.23362 |  | -0.09089 | 0.201 | 1.451 |  | -0.10049 | 0.20715 |  | -0.07995 | 0.23315 |  | 0.00517 | 0.48111
| -0.05196 | 0.53351 |  | -0.03889 | 0.33994 | 1.58994 |  | -0.04849 | 0.27023 |  | -0.02695 | 0.24934 |  | 0.05717 | 0.81452
| 4e-05 | 0.51715 |  | 0.01311 | 0.69245 | 1.94245 |  | 0.00351 | 0.50838 |  | 0.02505 | 0.56139 |  | 0.11017 | 0.60117
| 0.05204 | 0.56752 |  | 0.06511 | 0.71649 | 1.96649 |  | 0.05551 | 0.77272 |  | 0.07705 | 0.8342 |  | 0.16217 | 0.45981
| 0.10404 | 0.56775 |  | 0.11711 | 0.46246 | 1.71246 |  | 0.10851 | 0.55277 |  | 0.12905 | 0.49287 |  | 0.21417 | 0.25895
| 0.15604 | 0.45921 |  | 0.17011 | 0.43866 | 1.68866 |  | 0.16051 | 0.40451 |  | 0.18205 | 0.42028 |  | 0.26717 | 0.07967
| 0.20804 | 0.36458 |  | 0.22211 | 0.27659 | 1.52659 |  | 0.21251 | 0.35646 |  | 0.23405 | 0.20589 |  | 0.31917 | 0.07327
| 0.26004 | 0.11854 |  | 0.27411 | 0.08729 | 1.33729 |  | 0.26451 | 0.12556 |  | 0.28605 | 0.07476 |  | 0.37117 | 0.1033
| 0.31204 | 0.07045 |  | 0.32611 | 0.07479 | 1.32479 |  | 0.31651 | 0.07362 |  | 0.33805 | 0.07941 |  | 0.42417 | 0.24193
| 0.36504 | 0.11369 |  | 0.37811 | 0.12 | 1.37 |  | 0.36851 | 0.10945 |  | 0.39005 | 0.14308 |  | 0.47617 | 0.23515
| 0.41704 | 0.24801 |  | 0.43011 | 0.25726 | 1.50726 |  | 0.42151 | 0.25019 |  | 0.44305 | 0.29109 |  | 0.52817 | 0.14699
| 0.46904 | 0.25404 |  | 0.48211 | 0.22103 | 1.47103 |  | 0.47351 | 0.24649 |  | 0.49505 | 0.17426 |  | 0.58017 | 0.53833
| 0.52104 | 0.14538 |  | 0.53411 | 0.18166 | 1.43166 |  | 0.52551 | 0.10619 |  | 0.54705 | 0.15356 |  | 0.63317 | 0.81658
| 0.57304 | 0.45734 |  | 0.58611 | 0.57126 | 1.82126 |  | 0.57751 | 0.38058 |  | 0.59905 | 0.66393 |  | 0.68517 | 0.37435
| 0.62504 | 0.75825 |  | 0.63811 | 0.75938 | 2.00938 |  | 0.62951 | 0.82497 |  | 0.65205 | 0.7549 |  | 0.73717 | 0.235
| 0.67704 | 0.51948 |  | 0.69011 | 0.40272 | 1.65272 |  | 0.68251 | 0.53604 |  | 0.70405 | 0.33839 |  | 0.79017 | 0.24618
| 0.72904 | 0.31733 |  | 0.74311 | 0.30527 | 1.55527 |  | 0.73451 | 0.32017 |  | 0.75605 | 0.27554 |  | 0.84217 | 0.13753
| 0.78104 | 0.16326 |  | 0.79511 | 0.15761 | 1.40761 |  | 0.78651 | 0.1781 |  | 0.80805 | 0.14791 |  | 0.89417 | 0.19536
| 0.83304 | 0.0911 |  | 0.84711 | 0.10713 | 1.35713 |  | 0.83851 | 0.06607 |  | 0.86005 | 0.14663 |  | 0.94717 | 0.08772
| 0.88504 | 0.20066 |  | 0.89911 | 0.20206 | 1.45206 |  | 0.89051 | 0.19264 |  | 0.91305 | 0.18667 |  | 0.99917 | 0.06208
| 0.93704 | 0.1168 |  | 0.95111 | 0.08895 | 1.33895 |  | 0.94251 | 0.15275 |  | 0.96505 | 0.08734 |  | 1.05117 | 0.09799
| 0.98904 | 0.04074 |  | 1.00311 | 0.05568 | 1.30568 |  | 0.99551 | 0.0797 |  | 1.01705 | 0.07908 |  | 1.10417 | 0.27222
| 1.04104 | 0.07792 |  | 1.05511 | 0.11781 | 1.36781 |  | 1.04751 | 0.09419 |  | 1.06905 | 0.13987 |  | 1.15617 | 0.28788
| 1.09304 | 0.25529 |  | 1.10711 | 0.30142 | 1.55142 |  | 1.09951 | 0.26059 |  | 1.12205 | 0.32616 |  | 1.20817 | 0.10879
| 1.14504 | 0.31168 |  | 1.15911 | 0.25212 | 1.50212 |  | 1.15151 | 0.29559 |  | 1.17405 | 0.2077 |  | 1.26117 | 0.13549
| 1.19704 | 0.11609 |  | 1.21111 | 0.08646 | 1.33646 |  | 1.20351 | 0.10205 |  | 1.22605 | 0.0796 |  | 1.31317 | 0.33096
| 1.24904 | 0.10835 |  | 1.26311 | 0.14071 | 1.39071 |  | 1.25651 | 0.1089 |  | 1.27805 | 0.17713 |  | 1.36517 | 0.32813
| 1.30104 | 0.28835 |  | 1.31611 | 0.34902 | 1.59902 |  | 1.30851 | 0.27759 |  | 1.33105 | 0.34683 |  | 1.41817 | 0.1476
| 1.35304 | 0.38015 |  | 1.36811 | 0.33724 | 1.58724 |  | 1.36051 | 0.35359 |  | 1.38305 | 0.30627 |  | 1.47017 | 0.20231
| 1.40504 | 0.20918 |  | 1.42011 | 0.17417 | 1.42417 |  | 1.41251 | 0.23324 |  | 1.43505 | 0.18014 |  | 1.52217 | 0.19751
| 1.45704 | 0.1765 |  | 1.47211 | 0.2102 | 1.4602 |  | 1.46451 | 0.21984 |  | 1.48705 | 0.22414 |  | 1.57517 | 0.10723
| 1.50904 | 0.18705 |  | 1.52411 | 0.15515 | 1.40515 |  | 1.51651 | 0.17801 |  | 1.53905 | 0.14626 |  | 1.62717 | 0.07417
| 1.56104 | 0.0977 |  | 1.57611 | 0.09344 | 1.34344 |  | 1.56951 | 0.11343 |  | 1.59205 | 0.10318 |  | 1.67917 | 0.01591
| 1.61304 | 0.09497 |  | 1.62811 | 0.08735 | 1.33735 |  | 1.62151 | 0.09649 |  | 1.64405 | 0.05097 |  | 1.73217 | 0.0149
| 1.66504 | 0.05686 |  | 1.68011 | 0.02896 | 1.27896 |  | 1.67351 | 0.0267 |  | 1.69605 | 0.00775 |  | 1.78417 | 0.07933
| 1.71704 | 0.01295 |  | 1.73211 | 0.00831 | 1.25831 |  | 1.72551 | 0.00689 |  | 1.74805 | 0.02424 |  | 1.83617 | 0.1714
| 1.76904 | 0.04431 |  | 1.78411 | 0.05739 | 1.30739 |  | 1.77751 | 0.05605 |  | 1.80105 | 0.11675 |  | 1.88917 | 0.20453
| 1.82104 | 0.12438 |  | 1.83611 | 0.17386 | 1.42386 |  | 1.82951 | 0.173 |  | 1.85305 | 0.21172 |  | 1.94117 | 0.0823
| 1.87304 | 0.23079 |  | 1.88911 | 0.24511 | 1.49511 |  | 1.88251 | 0.24237 |  | 1.90505 | 0.17425 |  | 1.99317 | 0.00766
| 1.92504 | 0.16985 |  | 1.94111 | 0.10368 | 1.35368 |  | 1.93451 | 0.11192 |  | 1.95705 | 0.04237 |  | 2.04617 | 0.00013
| 1.97704 | 0.03235 |  | 1.99311 | 0.00886 | 1.25886 |  | 1.98651 | 0.01091 |  | 2.01005 | 0.0021 |  | 2.09817 | 0
| 2.03004 | 0.00125 |  | 2.04511 | 0.00012 | 1.25012 |  | 2.03851 | 0.00017 |  | 2.06205 | 2e-05 |  | 2.15017 | 0.00013
| 2.08204 | 1e-05 |  | 2.09711 | 0 | 1.25 |  | 2.09051 | 0 |  | 2.11405 | 1e-05 |  | 2.20317 | 0.00275
| 2.13404 | 3e-05 |  | 2.14911 | 0.00014 | 1.25014 |  | 2.14351 | 0.0001 |  | 2.16605 | 0.00064 |  | 2.25517 | 0.00905
| 2.18604 | 0.00133 |  | 2.20111 | 0.00285 | 1.25285 |  | 2.19551 | 0.00251 |  | 2.21805 | 0.00612 |  | 2.30717 | 0.01014
| 2.23804 | 0.00756 |  | 2.25311 | 0.00901 | 1.25901 |  | 2.24751 | 0.00937 |  | 2.27105 | 0.01019 |  | 2.36017 | 0.05442
| 2.29004 | 0.00795 |  | 2.30511 | 0.00863 | 1.25863 |  | 2.29951 | 0.01039 |  | 2.32305 | 0.02113 |  | 2.41217 | 0.18303
| 2.34204 | 0.0252 |  | 2.35711 | 0.05241 | 1.30241 |  | 2.35151 | 0.04918 |  | 2.37505 | 0.09494 |  | 2.46417 | 0.29271
| 2.39404 | 0.12895 |  | 2.40911 | 0.17675 | 1.42675 |  | 2.40351 | 0.15329 |  | 2.42705 | 0.21806 |  | 2.51717 | 0.27208
| 2.44604 | 0.25421 |  | 2.46111 | 0.27187 | 1.52187 |  | 2.45651 | 0.26194 |  | 2.48005 | 0.28725 |  | 2.56917 | 0.1711
| 2.49804 | 0.30864 |  | 2.51411 | 0.26258 | 1.51258 |  | 2.50851 | 0.26916 |  | 2.53205 | 0.21111 |  | 2.62117 | 0.15193
| 2.55004 | 0.2042 |  | 2.56611 | 0.15964 | 1.40964 |  | 2.56051 | 0.15441 |  | 2.58405 | 0.15793 |  | 2.67417 | 0.19466
| 2.60204 | 0.1324 |  | 2.61811 | 0.15061 | 1.40061 |  | 2.61251 | 0.16525 |  | 2.63605 | 0.16677 |  | 2.72617 | 0.36001
| 2.65404 | 0.16107 |  | 2.67011 | 0.19895 | 1.44895 |  | 2.66451 | 0.18332 |  | 2.68905 | 0.20949 |  | 2.77817 | 0.38474
| 2.70604 | 0.29525 |  | 2.72211 | 0.35515 | 1.60515 |  | 2.71751 | 0.30668 |  | 2.74105 | 0.39652 |  | 2.83117 | 0.20134
| 2.75804 | 0.43894 |  | 2.77411 | 0.41187 | 1.66187 |  | 2.76951 | 0.4321 |  | 2.79305 | 0.35939 |  | 2.88317 | 0.07947
| 2.81004 | 0.28666 |  | 2.82611 | 0.20092 | 1.45092 |  | 2.82151 | 0.22788 |  | 2.84505 | 0.13898 |  | 2.93517 | 0.07338
| 2.86204 | 0.11499 |  | 2.87811 | 0.07688 | 1.32688 |  | 2.87351 | 0.08714 |  | 2.89705 | 0.0621 |  | 2.98717 | 0.04493
| 2.91404 | 0.07134 |  | 2.93011 | 0.07754 | 1.32754 |  | 2.92551 | 0.08067 |  | 2.95005 | 0.0789 |  | 3.04017 | 0.17203
| 2.96604 | 0.0478 |  | 2.98211 | 0.05586 | 1.30586 |  | 2.97751 | 0.06091 |  | 3.00205 | 0.03888 |  | 3.09217 | 0.62153
| 3.01804 | 0.06645 |  | 3.03411 | 0.11382 | 1.36382 |  | 3.03051 | 0.07167 |  | 3.05405 | 0.18434 |  | 3.14417 | 0.54112
| 3.07004 | 0.37348 |  | 3.08711 | 0.50814 | 1.75814 |  | 3.08251 | 0.40605 |  | 3.10605 | 0.63594 |  | 3.19717 | 0.24527
| 3.12204 | 0.59294 |  | 3.13911 | 0.54423 | 1.79423 |  | 3.13451 | 0.62974 |  | 3.15905 | 0.52818 |  | 3.24917 | 0.16076
| 3.17404 | 0.34188 |  | 3.19111 | 0.27199 | 1.52199 |  | 3.18651 | 0.34218 |  | 3.21105 | 0.2078 |  | 3.30117 | 0.0922
| 3.22604 | 0.18003 |  | 3.24311 | 0.1485 | 1.3985 |  | 3.23851 | 0.15726 |  | 3.26305 | 0.16889 |  | 3.35417 | 0.26585
| 3.27804 | 0.17992 |  | 3.29511 | 0.20188 | 1.45188 |  | 3.29051 | 0.17802 |  | 3.31505 | 0.12779 |  | 3.40617 | 0.46623
| 3.33004 | 0.23364 |  | 3.34711 | 0.266 | 1.516 |  | 3.34351 | 0.19559 |  | 3.36805 | 0.26805 |  | 3.45817 | 0.23375
| 3.38204 | 0.31385 |  | 3.39911 | 0.37558 | 1.62558 |  | 3.39551 | 0.31454 |  | 3.42005 | 0.41676 |  | 3.51117 | 0.15247
| 3.43404 | 0.36197 |  | 3.45111 | 0.27025 | 1.52025 |  | 3.44751 | 0.35516 |  | 3.47205 | 0.22537 |  | 3.56317 | 0.22208
| 3.48604 | 0.15247 |  | 3.50311 | 0.11758 | 1.36758 |  | 3.49951 | 0.16412 |  | 3.52405 | 0.1714 |  | 3.61517 | 0.18362
| 3.53804 | 0.19847 |  | 3.55511 | 0.23489 | 1.48489 |  | 3.55151 | 0.23236 |  | 3.57605 | 0.24057 |  | 3.66817 | 0.27328
| 3.59004 | 0.21854 |  | 3.60711 | 0.20544 | 1.45544 |  | 3.60451 | 0.26879 |  | 3.62905 | 0.23167 |  | 3.72017 | 0.19444
| 3.64204 | 0.19686 |  | 3.66011 | 0.25621 | 1.50621 |  | 3.65651 | 0.28572 |  | 3.68105 | 0.28461 |  | 3.77217 | 0.10684
| 3.69404 | 0.28805 |  | 3.71211 | 0.23472 | 1.48472 |  | 3.70851 | 0.21208 |  | 3.73305 | 0.1424 |  | 3.82517 | 0.38781
| 3.74704 | 0.17031 |  | 3.76411 | 0.11446 | 1.36446 |  | 3.76051 | 0.12012 |  | 3.78505 | 0.15338 |  | 3.87717 | 0.79331
| 3.79904 | 0.14822 |  | 3.81611 | 0.28362 | 1.53362 |  | 3.81251 | 0.37604 |  | 3.83805 | 0.56368 |  | 3.92917 | 1.03087
| 3.85104 | 0.53924 |  | 3.86811 | 0.74467 | 1.99467 |  | 3.86451 | 0.81773 |  | 3.89005 | 0.91873 |  | 3.98217 | 1.16045
| 3.90304 | 0.89577 |  | 3.92011 | 0.94501 | 2.19501 |  | 3.91751 | 0.97428 |  | 3.94205 | 1.06945 |  | 4.03417 | 0.80472
| 3.95504 | 0.98203 |  | 3.97211 | 1.07099 | 2.32099 |  | 3.96951 | 1.07701 |  | 3.99405 | 1.0178 |  | 4.08617 | 0.53244
| 4.00704 | 0.94531 |  | 4.02411 | 0.80818 | 2.05818 |  | 4.02151 | 0.6711 |  | 4.04705 | 0.63121 |  | 4.13917 | 0.54818
| 4.05904 | 0.56512 |  | 4.07611 | 0.55849 | 1.80849 |  | 4.07351 | 0.54164 |  | 4.09905 | 0.48377 |  | 4.19117 | 0.51801
| 4.11104 | 0.57364 |  | 4.12811 | 0.53108 | 1.78108 |  | 4.12551 | 0.54257 |  | 4.15105 | 0.54762 |  | 4.24317 | 0.26317
| 4.16304 | 0.57315 |  | 4.18011 | 0.50633 | 1.75633 |  | 4.17851 | 0.41418 |  | 4.20305 | 0.34697 |  | 4.29617 | 0.60807
| 4.21504 | 0.34737 |  | 4.23311 | 0.28724 | 1.53724 |  | 4.23051 | 0.24773 |  | 4.25505 | 0.32187 |  | 4.34817 | 1.06224
| 4.26704 | 0.36285 |  | 4.28511 | 0.51625 | 1.76625 |  | 4.28251 | 0.51265 |  | 4.30805 | 0.69424 |  | 4.40017 | 1.26914
| 4.31904 | 0.7898 |  | 4.33711 | 0.98313 | 2.23313 |  | 4.33451 | 1.01421 |  | 4.36005 | 1.09045 |  | 4.45317 | 1.35045
| 4.37104 | 1.17579 |  | 4.38911 | 1.22825 | 2.47825 |  | 4.38651 | 1.20925 |  | 4.41205 | 1.21512 |  | 4.50517 | 1.22105
| 4.42304 | 1.26819 |  | 4.44111 | 1.23461 | 2.48461 |  | 4.43851 | 1.09392 |  | 4.46405 | 1.17678 |  | 4.55717 | 0.96048
| 4.47504 | 1.17659 |  | 4.49311 | 1.11139 | 2.36139 |  | 4.49151 | 1.0137 |  | 4.51705 | 1.07572 |  | 4.61017 | 0.71423
| 4.52704 | 1.04998 |  | 4.54511 | 1.03652 | 2.28652 |  | 4.54351 | 1.03524 |  | 4.56905 | 1.09607 |  | 4.66217 | 0.54801
| 4.57904 | 0.97388 |  | 4.59711 | 0.85416 | 2.10416 |  | 4.59551 | 0.99177 |  | 4.62105 | 0.73658 |  | 4.71417 | 0.35827
| 4.63104 | 0.58671 |  | 4.64911 | 0.46814 | 1.71814 |  | 4.64751 | 0.53452 |  | 4.67305 | 0.47408 |  | 4.76717 | 0.46515
| 4.68304 | 0.39042 |  | 4.70111 | 0.39554 | 1.64554 |  | 4.69951 | 0.37539 |  | 4.72605 | 0.33803 |  | 4.81917 | 0.73957
| 4.73504 | 0.30027 |  | 4.75311 | 0.33744 | 1.58744 |  | 4.75151 | 0.33724 |  | 4.77805 | 0.49145 |  | 4.87117 | 0.74208
| 4.78704 | 0.36008 |  | 4.80611 | 0.55759 | 1.80759 |  | 4.80451 | 0.58998 |  | 4.83005 | 0.8339 |  | 4.92417 | 0.71036
| 4.83904 | 0.76911 |  | 4.85811 | 0.94714 | 2.19714 |  | 4.85651 | 0.98567 |  | 4.88205 | 0.8516 |  | 4.97617 | 0.59414
| 4.89104 | 1.03391 |  | 4.91011 | 0.89068 | 2.14068 |  | 4.90851 | 0.8545 |  | 4.93405 | 0.67317 |  | 5.02817 | 0.70001
| 4.94304 | 0.6974 |  | 4.96211 | 0.54367 | 1.79367 |  | 4.96051 | 0.52381 |  | 4.98705 | 0.52899 |  | 5.08117 | 0.93156
| 4.99504 | 0.46889 |  | 5.01411 | 0.48427 | 1.73427 |  | 5.01251 | 0.49593 |  | 5.03905 | 0.58932 |  | 5.13317 | 1.00001
| 5.04704 | 0.59634 |  | 5.06611 | 0.72209 | 1.97209 |  | 5.06551 | 0.71236 |  | 5.09105 | 0.81151 |  | 5.18517 | 0.94872
| 5.09904 | 0.97906 |  | 5.11811 | 0.96946 | 2.21946 |  | 5.11751 | 0.8847 |  | 5.14305 | 0.90378 |  | 5.23717 | 1.00667
| 5.15104 | 0.87425 |  | 5.17011 | 0.92342 | 2.17342 |  | 5.16951 | 0.84018 |  | 5.19605 | 0.93589 |  | 5.29017 | 0.87428
| 5.20304 | 0.99085 |  | 5.22211 | 1.17594 | 2.42594 |  | 5.22151 | 1.07862 |  | 5.24805 | 1.06747 |  | 5.34217 | 0.66555
| 5.25504 | 1.06197 |  | 5.27411 | 0.84032 | 2.09032 |  | 5.27351 | 0.98153 |  | 5.30005 | 0.9175 |  | 5.39417 | 0.67462
| 5.30704 | 0.63473 |  | 5.32611 | 0.60413 | 1.85413 |  | 5.32551 | 0.68389 |  | 5.35205 | 0.65687 |  | 5.44717 | 0.59173
| 5.35904 | 0.53408 |  | 5.37911 | 0.52954 | 1.77954 |  | 5.37851 | 0.51059 |  | 5.40505 | 0.54498 |  | 5.49917 | 0.81121
| 5.41204 | 0.58829 |  | 5.43111 | 0.74833 | 1.99833 |  | 5.43051 | 0.74169 |  | 5.45705 | 0.79134 |  | 5.55117 | 1.07451
| 5.46404 | 0.86054 |  | 5.48311 | 0.97664 | 2.22664 |  | 5.48251 | 0.94577 |  | 5.50905 | 1.0897 |  | 5.60417 | 0.96106
| 5.51604 | 0.94895 |  | 5.53511 | 0.94647 | 2.19647 |  | 5.53451 | 0.959 |  | 5.56105 | 1.11008 |  | 5.65617 | 0.69296
| 5.56804 | 0.85218 |  | 5.58711 | 0.83047 | 2.08047 |  | 5.58651 | 0.83717 |  | 5.61305 | 0.74348 |  | 5.70817 | 0.7912
| 5.62004 | 0.72521 |  | 5.63911 | 0.68198 | 1.93198 |  | 5.63951 | 0.6802 |  | 5.66605 | 0.60659 |  | 5.76117 | 0.83216
| 5.67204 | 0.80829 |  | 5.69111 | 0.81531 | 2.06531 |  | 5.69151 | 0.7575 |  | 5.71805 | 0.72273 |  | 5.81317 | 0.73131
| 5.72404 | 0.89207 |  | 5.74311 | 0.92413 | 2.17413 |  | 5.74351 | 0.89378 |  | 5.77005 | 0.79584 |  | 5.86517 | 0.74016
| 5.77604 | 0.87887 |  | 5.79511 | 0.85659 | 2.10659 |  | 5.79551 | 0.94361 |  | 5.82205 | 0.86263 |  | 5.91817 | 0.69763
| 5.82804 | 0.76589 |  | 5.84711 | 0.6451 | 1.8951 |  | 5.84751 | 0.73734 |  | 5.87505 | 0.70625 |  | 5.97017 | 0.66261
| 5.88004 | 0.56173 |  | 5.89911 | 0.5374 | 1.7874 |  | 5.89951 | 0.54773 |  | 5.92705 | 0.62138 |  | 6.02217 | 0.78868
| 5.93204 | 0.49185 |  | 5.95111 | 0.55196 | 1.80196 |  | 5.95251 | 0.48383 |  | 5.97905 | 0.70957 |  | 6.07517 | 0.85494
| 5.98404 | 0.76217 |  | 6.00411 | 0.88081 | 2.13081 |  | 6.00451 | 0.84562 |  | 6.03105 | 0.76777 |  | 6.12717 | 0.95108
| 6.03604 | 1.00703 |  | 6.05611 | 0.85915 | 2.10915 |  | 6.05651 | 0.86867 |  | 6.08305 | 0.79632 |  | 6.17917 | 0.92839
| 6.08804 | 0.88516 |  | 6.10811 | 1.05698 | 2.30698 |  | 6.10851 | 1.13787 |  | 6.13605 | 1.19483 |  | 6.23217 | 0.90646
| 6.14004 | 1.0064 |  | 6.16011 | 1.12966 | 2.37966 |  | 6.16051 | 1.08621 |  | 6.18805 | 1.07344 |  | 6.28417 | 0.92155
| 6.19204 | 1.0707 |  | 6.21211 | 0.90244 | 2.15244 |  | 6.21351 | 0.85922 |  | 6.24005 | 0.76628 |  | 6.33617 | 0.84113
| 6.24404 | 1.06822 |  | 6.26411 | 0.98155 | 2.23155 |  | 6.26551 | 0.93989 |  | 6.29205 | 0.78168 |  | 6.38917 | 0.96276
| 6.29604 | 0.92787 |  | 6.31611 | 0.85015 | 2.10015 |  | 6.31751 | 0.90882 |  | 6.34505 | 1.0499 |  | 6.44117 | 0.91674
| 6.34804 | 0.70314 |  | 6.36811 | 0.76164 | 2.01164 |  | 6.36951 | 0.79732 |  | 6.39705 | 0.94205 |  | 6.49317 | 1.04088
| 6.40004 | 0.77937 |  | 6.42011 | 0.89303 | 2.14303 |  | 6.42151 | 0.87516 |  | 6.44905 | 0.87297 |  | 6.54617 | 0.99506
| 6.45204 | 0.96728 |  | 6.47211 | 0.90791 | 2.15791 |  | 6.47351 | 0.89355 |  | 6.50105 | 0.86346 |  | 6.59817 | 0.82687
| 6.50404 | 0.87278 |  | 6.52411 | 0.85436 | 2.10436 |  | 6.52651 | 0.82025 |  | 6.55405 | 0.93118 |  | 6.65017 | 0.84535
| 6.55604 | 0.80573 |  | 6.57711 | 0.92331 | 2.17331 |  | 6.57851 | 0.88959 |  | 6.60605 | 0.96298 |  | 6.70317 | 1.02082
| 6.60804 | 1.06833 |  | 6.62911 | 1.14615 | 2.39615 |  | 6.63051 | 1.16164 |  | 6.65805 | 0.95929 |  | 6.75517 | 1.12467
| 6.66004 | 1.18966 |  | 6.68111 | 1.13948 | 2.38948 |  | 6.68251 | 1.15546 |  | 6.71005 | 1.06502 |  | 6.80717 | 0.96397
| 6.71204 | 1.04679 |  | 6.73311 | 1.05447 | 2.30447 |  | 6.73451 | 1.04948 |  | 6.76205 | 1.21867 |  | 6.86017 | 1.03363
| 6.76404 | 0.8912 |  | 6.78511 | 0.91628 | 2.16628 |  | 6.78651 | 0.96394 |  | 6.81505 | 1.02542 |  | 6.91217 | 1.16185
| 6.81604 | 0.88381 |  | 6.83711 | 0.87809 | 2.12809 |  | 6.83951 | 0.92576 |  | 6.86705 | 0.98769 |  | 6.96417 | 0.96589
| 6.86804 | 0.96699 |  | 6.88911 | 0.96639 | 2.21639 |  | 6.89151 | 0.98903 |  | 6.91905 | 1.02687 |  | 7.01717 | 1.03983
| 6.92004 | 0.9812 |  | 6.94111 | 0.98543 | 2.23543 |  | 6.94351 | 0.97869 |  | 6.97105 | 1.09979 |  | 7.06917 | 1.31284
| 6.97204 | 1.05244 |  | 6.99311 | 1.10827 | 2.35827 |  | 6.99551 | 0.96354 |  | 7.02405 | 1.02303 |  | 7.12117 | 1.19453
| 7.02404 | 1.19981 |  | 7.04511 | 1.21371 | 2.46371 |  | 7.04751 | 1.20665 |  | 7.07605 | 0.96463 |  | 7.17417 | 1.01709
| 7.07604 | 1.0795 |  | 7.09711 | 1.11633 | 2.36633 |  | 7.10051 | 1.22089 |  | 7.12805 | 0.98671 |  | 7.22617 | 1.10374
| 7.12904 | 1.03204 |  | 7.15011 | 1.02929 | 2.27929 |  | 7.15251 | 1.04044 |  | 7.18005 | 1.11665 |  | 7.27817 | 0.78537
| 7.18104 | 0.84807 |  | 7.20211 | 0.67098 | 1.92098 |  | 7.20451 | 0.69166 |  | 7.23305 | 0.82988 |  | 7.33117 | 0.38681
| 7.23304 | 0.40906 |  | 7.25411 | 0.19405 | 1.44405 |  | 7.25651 | 0.19464 |  | 7.28505 | 0.29682 |  | 7.38317 | 0.17623
| 7.28504 | 0.06245 |  | 7.30611 | 0.01442 | 1.26442 |  | 7.30851 | 0.01429 |  | 7.33705 | 0.0331 |  | 7.43517 | 0.0309
| 7.33704 | 0.00176 |  | 7.35811 | 0.00019 | 1.25019 |  | 7.36051 | 0.00019 |  | 7.38905 | 0.00077 |  | 7.48817 | 0.00109
| 7.38904 | 1e-05 |  | 7.41011 | 0 | 1.25 |  | 7.41351 | 0 |  | 7.44105 | 0 |  | 7.54017 | 1e-05
| 7.44104 | 0 |  | 7.46211 | 0 | 1.25 |  | 7.46551 | 0 |  | 7.49405 | 0 |  | 7.59217 | 0
| 7.49304 | 0 |  | 7.51411 | 0 | 1.25 |  | 7.51751 | 0 |  | 7.54605 | 0 |  | 7.64417 | 0
| 7.54504 | 0 |  | 7.56611 | 0 | 1.25 |  | 7.56951 | 0 |  | 7.59805 | 0 |  | 7.69717 | 0
| 7.59704 | 0 |  | 7.61811 | 0 | 1.25 |  | 7.62151 | 0 |  | 7.65005 | 0 |  | 7.74917 | 0
| 7.64904 | 0 |  | 7.67011 | 0 | 1.25 |  | 7.67451 | 0 |  | 7.70305 | 0 |  | 7.80117 | 0
| 7.70104 | 0 |  | 7.72311 | 0 | 1.25 |  | 7.72651 | 0 |  | 7.75505 | 0 |  | 7.85417 | 0
| 7.75304 | 0 |  | 7.77511 | 0 | 1.25 |  | 7.77851 | 0 |  | 7.80705 | 0 |  | 7.90617 | 0
| 7.80504 | 0 |  | 7.82711 | 0 | 1.25 |  | 7.83051 | 0 |  | 7.85905 | 0 |  | 7.95817 | 0
| 7.85704 | 0 |  | 7.87911 | 0 | 1.25 |  | 7.88251 | 0 |  | 7.91205 | 0 |  | 8.01117 | 0
| 7.90904 | 0 |  | 7.93111 | 0 | 1.25 |  | 7.93451 | 0 |  | 7.96405 | 0 |  | 8.06317 | 0
| 7.96104 | 0 |  | 7.98311 | 0 | 1.25 |  | 7.98751 | 0 |  | 8.01605 | 0 |  | 8.11517 | 0
| 8.01304 | 0 |  | 8.03511 | 0 | 1.25 |  | 8.03951 | 0 |  | 8.06805 | 0 |  | 8.16817 | 0
| 8.06504 | 0 |  | 8.08711 | 0 | 1.25 |  | 8.09151 | 0 |  | 8.12005 | 0 |  | 8.22017 | 0
| 8.11704 | 0 |  | 8.13911 | 0 | 1.25 |  | 8.14351 | 0 |  | 8.17305 | 0 |  | 8.27217 | 0
| 8.16904 | 0 |  | 8.19111 | 0 | 1.25 |  | 8.19551 | 0 |  | 8.22505 | 0 |  | 8.32517 | 0
| 8.22104 | 0 |  | 8.24311 | 0 | 1.25 |  | 8.24751 | 0 |  | 8.27705 | 0 |  | 8.37717 | 0
| 8.27304 | 0 |  | 8.29611 | 0 | 1.25 |  | 8.30051 | 0 |  | 8.32905 | 0 |  | 8.42917 | 0
| 8.32504 | 0 |  | 8.34811 | 0 | 1.25 |  | 8.35251 | 0 |  | 8.38205 | 0 |  | 8.48217 | 0
| 8.37704 | 0 |  | 8.40011 | 0 | 1.25 |  | 8.40451 | 0 |  | 8.43405 | 0 |  | 8.53417 | 0

## Figure 4b
Pd-Au | -2.000905872
Pd-SAM-Au | -2.667083372

## Figure 4c
| strain(%) | stress(kb) |  | strain(%) | stress(kb)
Pd-Au | 0 | 4.62704 | Pd-1,10-Decanedithiol-Au | 0 | 0
| 1 | 25.96301 |  | 1.0101 | 13.3229
| 2 | 42.29369 |  | 2.0202 | 10.03914
| 3 | 55.52126 |  | 3.0303 | 14.38779
| 4 | 67.61807 |  | 4.0404 | 5.66501
| 5 | 76.31288 |  | 5.05051 | 18.21865
| 6 | 87.70479 |  | 6.06061 | 22.83239
| 7 | 96.21463 |  | 7.07071 | 31.77053
| 8 | 101.43113 |  | 8.08081 | 43.72467
| 9 | 99.46788 |  | 9.09091 | 49.5644
| 10 | 105.7803 |  | 10.10101 | 59.40809
| 11 | 101.17569 |  | 11.11111 | 66.12214
| 12 | 108.25954 |  | 12.12121 | 75.88268
| 13 | 105.30773 |  | 13.13131 | 77.9765
| 14 | 93.93633 |  | 14.14141 | 86.20588
| 15 | 96.07144 |  | 15.15152 | 68.94536
| 16 | 87.8002 |  | 16.16162 | 76.31362
| 17 | 71.09659 |  | 17.17172 | 78.32679
| 18 | 13.83551 |  | 18.18182 | 44.336
| 19 | 7.09607 |  | 19.19192 | 52.21215
| 20 | 3.52119 |  | 20.20202 | 59.29674
|  |  |  | 21.21212 | 69.16797
|  |  |  | 22.22222 | 71.475
|  |  |  | 23.23232 | 79.60029
|  |  |  | 24.24242 | 84.58197
|  |  |  | 25.25253 | 91.07922
|  |  |  | 26.26263 | 94.94189
|  |  |  | 27.27273 | 100.20673
|  |  |  | 28.28283 | 0.7708
|  |  |  | 29.29293 | 2.55379
|  |  |  | 30.30303 | 2.24162

## Figure 4d
| Time (s) | Resistance (Ω) |  | Time (s) | Resistance (Ω)
Floating struc. w/o SAMs | 3.014459 | 3.125489 | Floating struc. w/1,10-Decanedithiol | 3.014459 | 3.30265419
| 5.03691 | 3.125453 |  | 5.03691 | 3.30288849
| 7.059685 | 3.125479 |  | 7.059685 | 3.30297726
| 9.082451 | 3.125464 |  | 9.082451 | 3.30325116
| 11.10524 | 3.125481 |  | 11.10524 | 3.30339042
| 13.12799 | 3.12551 |  | 13.12799 | 3.30440649
| 15.15078 | 3.125558 |  | 15.15078 | 3.30512325
| 17.17355 | 3.125556 |  | 17.17355 | 3.30587367
| 19.19633 | 3.125578 |  | 19.19633 | 3.30368676
| 21.21913 | 3.12557 |  | 21.21913 | 3.30386694
| 23.24188 | 3.125517 |  | 23.24188 | 3.30387552
| 25.26467 | 3.125607 |  | 25.26467 | 3.30407352
| 27.28745 | 3.125575 |  | 27.28745 | 3.30417648
| 29.31024 | 3.125604 |  | 29.31024 | 3.30431772
| 31.333 | 3.125602 |  | 31.333 | 3.30433752
| 33.35579 | 3.125624 |  | 33.35579 | 3.30443817
| 35.37857 | 3.125638 |  | 35.37857 | 3.3046431
| 37.40134 | 3.125633 |  | 37.40134 | 3.30476322
| 39.42412 | 3.125688 |  | 39.42412 | 3.30486288
| 41.44688 | 3.125665 |  | 41.44688 | 3.30493779
| 43.46967 | 3.125668 |  | 43.46967 | 3.30498135
| 45.49245 | 3.125742 |  | 45.49245 | 3.30518232
| 47.51525 | 3.125755 |  | 47.51525 | 3.30527274
| 49.53804 | 3.125769 |  | 49.53804 | 3.30533742
| 51.56081 | 3.125785 |  | 51.56081 | 3.30545226
| 53.58357 | 3.125755 |  | 53.58357 | 3.30557832
| 55.60634 | 3.125788 |  | 55.60634 | 3.30549846
| 57.62914 | 3.125769 |  | 57.62914 | 3.30550869
| 59.65189 | 3.125822 |  | 59.65189 | 3.30569415
| 61.67467 | 3.1258 |  | 61.67467 | 3.30574662
| 63.69746 | 3.125818 |  | 63.69746 | 3.30584265
| 65.72027 | 3.125898 |  | 65.72027 | 3.30593406
| 67.74302 | 3.12588 |  | 67.74302 | 3.3060258
| 69.76579 | 3.125893 |  | 69.76579 | 3.30609444
| 71.78859 | 3.125893 |  | 71.78859 | 3.30615978
| 73.81135 | 3.125943 |  | 73.81135 | 3.30626043
| 75.83415 | 3.125984 |  | 75.83415 | 3.30621918
| 77.85691 | 3.126018 |  | 77.85691 | 3.3063096
| 79.87971 | 3.125966 |  | 79.87971 | 3.30638946
| 81.90246 | 3.126062 |  | 81.90246 | 3.30654357
| 83.92522 | 3.126057 |  | 83.92522 | 3.30666567
| 85.94801 | 3.126117 |  | 85.94801 | 3.30673068
| 87.97079 | 3.126087 |  | 87.97079 | 3.30686334
| 89.99362 | 3.126105 |  | 89.99362 | 3.3070257
| 92.01636 | 3.126115 |  | 92.01636 | 3.3070554
| 94.03914 | 3.126108 |  | 94.03914 | 3.30711645
| 96.06191 | 3.126138 |  | 96.06191 | 3.30714318
| 98.0847 | 3.126118 |  | 98.0847 | 3.30730158
| 100.1075 | 3.126129 |  | 100.1075 | 3.30725934
| 102.1302 | 3.126111 |  | 102.1302 | 3.30735768
| 104.1531 | 3.126158 |  | 104.1531 | 3.30744282
| 106.1758 | 3.126101 |  | 106.1758 | 3.30759924
| 108.1986 | 3.126148 |  | 108.1986 | 3.30753621
| 110.2214 | 3.126152 |  | 110.2214 | 3.30764115
| 112.2441 | 3.126157 |  | 112.2441 | 3.30756921
| 114.2669 | 3.126111 |  | 114.2669 | 3.30773025
| 116.2897 | 3.126125 |  | 116.2897 | 3.30768504
| 118.3125 | 3.126107 |  | 118.3125 | 3.30779163
| 120.3353 | 3.126124 |  | 120.3353 | 3.3076791
| 122.358 | 3.126116 |  | 122.358 | 3.30773322
| 124.3808 | 3.126131 |  | 124.3808 | 3.30776886
| 126.4036 | 3.126121 |  | 126.4036 | 3.30773091
| 128.4264 | 3.126161 |  | 128.4264 | 3.30768801
| 130.4492 | 3.126154 |  | 130.4492 | 3.30768009
| 132.4719 | 3.126105 |  | 132.4719 | 3.30758835
| 134.4947 | 3.126096 |  | 134.4947 | 3.30749562
| 136.5175 | 3.126144 |  | 136.5175 | 3.30736428
| 138.5403 | 3.126085 |  | 138.5403 | 3.30732435
| 140.563 | 3.126071 |  | 140.563 | 3.30717585
| 142.5858 | 3.126103 |  | 142.5858 | 3.30708444
| 144.6086 | 3.126072 |  | 144.6086 | 3.30694419
| 146.6314 | 3.126067 |  | 146.6314 | 3.30689898
| 148.6542 | 3.126045 |  | 148.6542 | 3.30668481
| 150.677 | 3.126063 |  | 150.677 | 3.30659076
| 152.6997 | 3.12607 |  | 152.6997 | 3.30654258
| 154.7225 | 3.126081 |  | 154.7225 | 3.30646074
| 156.7453 | 3.126053 |  | 156.7453 | 3.30630762
| 158.7681 | 3.126031 |  | 158.7681 | 3.30630003
| 160.7908 | 3.125984 |  | 160.7908 | 3.30614064
| 162.8136 | 3.125971 |  | 162.8136 | 3.3059796
| 164.8364 | 3.125976 |  | 164.8364 | 3.30586674
| 166.8592 | 3.125935 |  | 166.8592 | 3.30588555
| 168.882 | 3.125907 |  | 168.882 | 3.30567732
| 170.9047 | 3.125936 |  | 170.9047 | 3.30560868
| 172.9275 | 3.125923 |  | 172.9275 | 3.30550473
| 174.9503 | 3.12587 |  | 174.9503 | 3.30539979
| 176.9731 | 3.125917 |  | 176.9731 | 3.30535458
| 178.9958 | 3.125862 |  | 178.9958 | 3.3052701
| 181.0186 | 3.125861 |  | 181.0186 | 3.30515658
| 183.0414 | 3.125864 |  | 183.0414 | 3.30512127
| 185.0642 | 3.125907 |  | 185.0642 | 3.30498498
| 187.087 | 3.125895 |  | 187.087 | 3.3048444
| 189.1098 | 3.125934 |  | 189.1098 | 3.3048642
| 191.1325 | 3.125875 |  | 191.1325 | 3.3047124
| 193.1553 | 3.125849 |  | 193.1553 | 3.30461571
| 195.1781 | 3.125812 |  | 195.1781 | 3.30447249
| 197.2008 | 3.125757 |  | 197.2008 | 3.30450021
| 199.2236 | 3.125788 |  | 199.2236 | 3.30438108
| 201.2464 | 3.125774 |  | 201.2464 | 3.30430782
| 203.2692 | 3.125764 |  | 203.2692 | 3.30414678
| 205.2919 | 3.125727 |  | 205.2919 | 3.30404943
| 207.3148 | 3.125767 |  | 207.3148 | 3.30402303
| 209.3375 | 3.125742 |  | 209.3375 | 3.30395571
| 211.3603 | 3.125755 |  | 211.3603 | 3.30381414
| 213.3831 | 3.125683 |  | 213.3831 | 3.30366432
| 215.4059 | 3.125691 |  | 215.4059 | 3.30368016
| 217.4286 | 3.125667 |  | 217.4286 | 3.30352869
| 219.4514 | 3.125728 |  | 219.4514 | 3.30313863
| 221.4742 | 3.125674 |  | 221.4742 | 3.302706
| 223.497 | 3.125635 |  | 223.497 | 3.30258819
| 225.5197 | 3.12563 |  | 225.5197 | 3.3024255
| 227.5426 | 3.125606 |  | 227.5426 | 3.30226281
| 229.5654 | 3.125588 |  | 229.5654 | 3.30243012
| 231.5881 | 3.125609 |  | 231.5881 | 3.30262416
| 233.6109 | 3.125679 |  | 233.6109 | 3.30270897
| 235.6336 | 3.125651 |  | 235.6336 | 3.30280434
| 237.6564 | 3.125615 |  | 237.6564 | 3.30288783
| 239.6792 | 3.125702 |  | 239.6792 | 3.30306141
| 241.702 | 3.125681 |  | 241.702 | 3.30298584
| 243.7247 | 3.125668 |  | 243.7247 | 3.3030327
| 245.7476 | 3.125671 |  | 245.7476 | 3.30315711
| 247.7703 | 3.12561 |  | 247.7703 | 3.30327921
| 249.7931 | 3.125602 |  | 249.7931 | 3.30315381
| 251.8159 | 3.125597 |  | 251.8159 | 3.30326931
| 253.8386 | 3.125563 |  | 253.8386 | 3.30336831
| 255.8614 | 3.125549 |  | 255.8614 | 3.30353034
| 257.8842 | 3.125509 |  | 257.8842 | 3.30375441
| 259.907 | 3.125491 |  | 259.907 | 3.30369501
| 261.9297 | 3.125539 |  | 261.9297 | 3.30375738
| 263.9525 | 3.125498 |  | 263.9525 | 3.30379236
| 265.9753 | 3.125489 |  | 265.9753 | 3.30404844
| 267.9981 | 3.125475 |  | 267.9981 | 3.30398409
| 270.0209 | 3.125507 |  | 270.0209 | 3.30406626
| 272.0437 | 3.125473 |  | 272.0437 | 3.30418473
| 274.0664 | 3.125447 |  | 274.0664 | 3.30418968
| 276.0892 | 3.12546 |  | 276.0892 | 3.30418803
| 278.112 | 3.125481 |  | 278.112 | 3.30429726
| 280.1348 | 3.125456 |  | 280.1348 | 3.30438669
| 282.1575 | 3.125505 |  | 282.1575 | 3.30455037
| 284.1803 | 3.125501 |  | 284.1803 | 3.30457248
| 286.203125 | 3.125481 |  | 286.203125 | 3.3047949
| 288.2259 | 3.125524 |  | 288.2259 | 3.30469326
| 290.2487 | 3.125525 |  | 290.2487 | 3.30486849
| 292.2715 | 3.125529 |  | 292.2715 | 3.30498927
| 294.2942 | 3.125489 |  | 294.2942 | 3.30505593
| 296.317 | 3.12549 |  | 296.317 | 3.30511731
| 298.3398 | 3.125475 |  | 298.3398 | 3.30515229
| 300.3625 | 3.125515 |  | 300.3625 | 3.30528726
| 302.3853 | 3.125626 |  | 302.3853 | 3.30515229
| 304.4081 | 3.125601 |  | 304.4081 | 3.30533247
| 306.4309 | 3.125696 |  | 306.4309 | 3.30537669
| 308.4537 | 3.125669 |  | 308.4537 | 3.30546876
| 310.4764 | 3.125683 |  | 310.4764 | 3.30559416
| 312.4992 | 3.125737 |  | 312.4992 | 3.30569019
| 314.522 | 3.125736 |  | 314.522 | 3.30574662
| 316.5448 | 3.125753 |  | 316.5448 | 3.30575256
| 318.5676 | 3.125794 |  | 318.5676 | 3.30582483
| 320.5903 | 3.125841 |  | 320.5903 | 3.30585684
| 322.6132 | 3.12585 |  | 322.6132 | 3.30594198
| 324.6359 | 3.125836 |  | 324.6359 | 3.30592779
| 326.6587 | 3.12587 |  | 326.6587 | 3.30610368
| 328.6814 | 3.125825 |  | 328.6814 | 3.30615087
| 330.7043 | 3.125875 |  | 330.7043 | 3.30608718
| 332.727 | 3.125905 |  | 332.727 | 3.30628551
| 334.7498 | 3.125895 |  | 334.7498 | 3.30632214
| 336.7726 | 3.125924 |  | 336.7726 | 3.3063855
| 338.7954 | 3.125855 |  | 338.7954 | 3.30639639
| 340.8181 | 3.125869 |  | 340.8181 | 3.30643962
| 342.8409 | 3.125890404 |  | 342.8409 | 3.30652047
| 344.8637 | 3.125877 |  | 344.8637 | 3.30657558
| 346.8865 | 3.125874 |  | 346.8865 | 3.30661815
| 348.9093 | 3.125881 |  | 348.9093 | 3.30665907
| 350.932 | 3.12593 |  | 350.932 | 3.30681087
| 352.9548 | 3.125986 |  | 352.9548 | 3.30679536
| 354.9776 | 3.125978 |  | 354.9776 | 3.30678414
| 357.0003 | 3.126027 |  | 357.0003 | 3.30680889
| 359.0231 | 3.126071 |  | 359.0231 | 3.30680262
| 361.0459 | 3.126036 |  | 361.0459 | 3.30696564
| 363.0687 | 3.126021 |  | 363.0687 | 3.30699633
| 365.0915 | 3.125994 |  | 365.0915 | 3.30709863
| 367.1143 | 3.125956 |  | 367.1143 | 3.30710094
| 369.1371 | 3.126024 |  | 369.1371 | 3.30710853
| 371.1598 | 3.126005 |  | 371.1598 | 3.30722205
| 373.1826 | 3.126008 |  | 373.1826 | 3.30709698
| 375.2054 | 3.126035 |  | 375.2054 | 3.30717024
| 377.2281 | 3.125978 |  | 377.2281 | 3.30715176
| 379.2509 | 3.126073 |  | 379.2509 | 3.30719169
| 381.2737 | 3.126092 |  | 381.2737 | 3.30710919
| 383.2965 | 3.126097 |  | 383.2965 | 3.30732006
| 385.3192 | 3.12605 |  | 385.3192 | 3.30734646
| 387.342 | 3.126045 |  | 387.342 | 3.30731379
| 389.3648 | 3.126043 |  | 389.3648 | 3.30738936
| 391.3876 | 3.126031 |  | 391.3876 | 3.30740355
| 393.4104 | 3.126038 |  | 393.4104 | 3.30737385
| 395.4332 | 3.126108 |  | 395.4332 | 3.30740091
| 397.4559 | 3.126116 |  | 397.4559 | 3.30737616
| 399.4787 | 3.126022 |  | 399.4787 | 3.30740355
| 401.5015 | 3.126031 |  | 401.5015 | 3.30764445
| 403.5243 | 3.126046 |  | 403.5243 | 3.30758241
| 405.547 | 3.126037 |  | 405.547 | 3.30771507
| 407.5698 | 3.126053 |  | 407.5698 | 3.30764577
| 409.5927 | 3.126037 |  | 409.5927 | 3.30764313
| 411.6154 | 3.125995 |  | 411.6154 | 3.30750354
| 413.6382 | 3.126069 |  | 413.6382 | 3.30735768
| 415.6609 | 3.126032 |  | 415.6609 | 3.30736032
| 417.6837 | 3.126031 |  | 417.6837 | 3.30718641
| 419.7065 | 3.126071 |  | 419.7065 | 3.30706332
| 421.7292 | 3.126097 |  | 421.7292 | 3.30689304
| 423.752 | 3.126029 |  | 423.752 | 3.30680823
| 425.7748 | 3.125945 |  | 425.7748 | 3.30665907
| 427.7976 | 3.126005 |  | 427.7976 | 3.30645513
| 429.8204 | 3.125956 |  | 429.8204 | 3.30645183
| 431.8432 | 3.125944 |  | 431.8432 | 3.30623469
| 433.866 | 3.125933 |  | 433.866 | 3.30629376
| 435.8888 | 3.125945 |  | 435.8888 | 3.30590502
| 437.9115 | 3.125914 |  | 437.9115 | 3.3059037
| 439.9343 | 3.125891 |  | 439.9343 | 3.30581394
| 441.9571 | 3.125903 |  | 441.9571 | 3.30572121
| 443.9799 | 3.125935 |  | 443.9799 | 3.30563244
| 446.0026 | 3.125876 |  | 446.0026 | 3.30545754
| 448.0254 | 3.125849 |  | 448.0254 | 3.30527439
| 450.0482 | 3.125879 |  | 450.0482 | 3.30521532
| 452.071 | 3.125843 |  | 452.071 | 3.30499422
| 454.09375 | 3.125885 |  | 454.09375 | 3.30492591
| 456.1165 | 3.125827 |  | 456.1165 | 3.30494307
| 458.1393 | 3.12582 |  | 458.1393 | 3.3048246
| 460.1621 | 3.125816 |  | 460.1621 | 3.30459096
| 462.1848 | 3.125819 |  | 462.1848 | 3.30453189
| 464.2076 | 3.125815 |  | 464.2076 | 3.30444213
| 466.2304 | 3.125792 |  | 466.2304 | 3.30434148
| 468.2532 | 3.125765 |  | 468.2532 | 3.30422433
| 470.276 | 3.125802 |  | 470.276 | 3.30415239
| 472.2988 | 3.125841 |  | 472.2988 | 3.30397683
| 474.3215 | 3.125769 |  | 474.3215 | 3.30386364
| 476.3443 | 3.125731 |  | 476.3443 | 3.30391578
| 478.3671 | 3.125672 |  | 478.3671 | 3.3037554
| 480.3899 | 3.1257 |  | 480.3899 | 3.30357291
| 482.4126 | 3.125662 |  | 482.4126 | 3.30309309
| 484.4354 | 3.125652 |  | 484.4354 | 3.30263076
| 486.4582 | 3.125613 |  | 486.4582 | 3.30238194
| 488.481 | 3.125659 |  | 488.481 | 3.30226908
| 490.5038 | 3.125644 |  | 490.5038 | 3.30239184
| 492.5265 | 3.125593 |  | 492.5265 | 3.30262515
| 494.5493 | 3.125564 |  | 494.5493 | 3.30258159
| 496.5721 | 3.125591 |  | 496.5721 | 3.30270534
| 498.5948 | 3.12566 |  | 498.5948 | 3.30272811
| 500.6176 | 3.125621 |  | 500.6176 | 3.30270699
| 502.6404 | 3.12567 |  | 502.6404 | 3.30276672
| 504.6633 | 3.125626 |  | 504.6633 | 3.30279774
| 506.686 | 3.125563 |  | 506.686 | 3.30282744
| 508.7088 | 3.125519 |  | 508.7088 | 3.30294855
| 510.7317 | 3.125472 |  | 510.7317 | 3.30309639
| 512.7545 | 3.12549 |  | 512.7545 | 3.30321981
| 514.7773 | 3.125493 |  | 514.7773 | 3.30322476
| 516.8 | 3.125557 |  | 516.8 | 3.30327657
| 518.8228 | 3.125549 |  | 518.8228 | 3.30333003
| 520.8455 | 3.125551 |  | 520.8455 | 3.30342111
| 522.8684 | 3.125595 |  | 522.8684 | 3.30362208
| 524.8912 | 3.125555 |  | 524.8912 | 3.30347622
| 526.9140625 | 3.125563 |  | 526.9140625 | 3.30373131
| 528.9368 | 3.125504 |  | 528.9368 | 3.30363891
| 530.9596 | 3.125536 |  | 530.9596 | 3.30379302
| 532.9824 | 3.125479 |  | 532.9824 | 3.30393624
| 535.0051 | 3.125452 |  | 535.0051 | 3.30400323
| 537.0279 | 3.125482 |  | 537.0279 | 3.30409794
| 539.0507 | 3.125417 |  | 539.0507 | 3.30416064
| 541.0735 | 3.125461 |  | 541.0735 | 3.30421278
| 543.0963 | 3.125426 |  | 543.0963 | 3.30427581
| 545.1191 | 3.125437 |  | 545.1191 | 3.30421509
| 547.1418 | 3.125494 |  | 547.1418 | 3.30438801
| 549.1646 | 3.125454 |  | 549.1646 | 3.30449856
| 551.1874 | 3.125483 |  | 551.1874 | 3.30457842
| 553.2101 | 3.125416 |  | 553.2101 | 3.30472659
| 555.2329 | 3.125458 |  | 555.2329 | 3.30481965
| 557.2557 | 3.12549 |  | 557.2557 | 3.30482295
| 559.2786 | 3.125511 |  | 559.2786 | 3.30479688
| 561.3013 | 3.125505 |  | 561.3013 | 3.3049764
| 563.3241 | 3.125546 |  | 563.3241 | 3.30503877
| 565.3469 | 3.125562 |  | 565.3469 | 3.30508695
| 567.3696 | 3.125525 |  | 567.3696 | 3.30515658
| 569.3924 | 3.125518 |  | 569.3924 | 3.30524469
| 571.4152 | 3.125538 |  | 571.4152 | 3.30534765
| 573.438 | 3.125537 |  | 573.438 | 3.30546447
| 575.4608 | 3.125554 |  | 575.4608 | 3.30538428
| 577.4836 | 3.125538 |  | 577.4836 | 3.3054879
| 579.5063 | 3.125584 |  | 579.5063 | 3.30558129
| 581.5291 | 3.125629 |  | 581.5291 | 3.30561066
| 583.5518 | 3.125542 |  | 583.5518 | 3.30556083
| 585.5746 | 3.125583 |  | 585.5746 | 3.30569085
| 587.5974 | 3.125488 |  | 587.5974 | 3.30565092
| 589.6202 | 3.125586 |  | 589.6202 | 3.30577071
| 591.6429 | 3.125578 |  | 591.6429 | 3.30572484
| 593.6658 | 3.12556 |  | 593.6658 | 3.30582846
| 595.6885 | 3.125559 |  | 595.6885 | 3.30591426
| 597.7113 | 3.125578 |  | 597.7113 | 3.30583737
| 599.7341 | 3.125605 |  | 599.7341 | 3.30591723
| 601.7568 | 3.125663 |  | 601.7568 | 3.30594132
| 603.7796 | 3.125604 |  | 603.7796 | 3.30592416
| 605.8024 | 3.125683 |  | 605.8024 | 3.30606606
| 607.8251 | 3.125605 |  | 607.8251 | 3.30600501
| 609.848 | 3.125663 |  | 609.848 | 3.30610071
| 611.8708 | 3.125604 |  | 611.8708 | 3.30612051
| 613.8936 | 3.125683 |  | 613.8936 | 3.30620829
| 615.9163 | 3.125742 |  | 615.9163 | 3.30610368
| 617.9391 | 3.125758 |  | 617.9391 | 3.30627066
| 619.9618 | 3.125817 |  | 619.9618 | 3.30626934
| 621.9846 | 3.1258 |  | 621.9846 | 3.30632214
| 624.0074 | 3.125812 |  | 624.0074 | 3.3064977
| 626.0302 | 3.125746 |  | 626.0302 | 3.30647592
| 628.053 | 3.125761 |  | 628.053 | 3.30648978
| 630.0757 | 3.125757 |  | 630.0757 | 3.30648846
| 632.0985 | 3.125791 |  | 632.0985 | 3.30648417
| 634.1213 | 3.125807 |  | 634.1213 | 3.30659406
| 636.1441 | 3.125822 |  | 636.1441 | 3.30657261
| 638.1668 | 3.125827 |  | 638.1668 | 3.30667986
| 640.1896 | 3.125833 |  | 640.1896 | 3.30675246
| 642.2124 | 3.125828 |  | 642.2124 | 3.30681681
| 644.2352 | 3.125857 |  | 644.2352 | 3.30688116
| 646.258 | 3.125874 |  | 646.258 | 3.30694551
| 648.2808 | 3.125879 |  | 648.2808 | 3.30700986
| 650.3036 | 3.125908 |  | 650.3036 | 3.30707421
| 652.3263 | 3.125919 |  | 652.3263 | 3.30713856
| 654.3491 | 3.125955 |  | 654.3491 | 3.3073128
| 656.3718 | 3.125929 |  | 656.3718 | 3.30737946
| 658.3947 | 3.125958 |  | 658.3947 | 3.30754248
| 660.4174 | 3.125982 |  | 660.4174 | 3.3075603
| 662.4402 | 3.125967 |  | 662.4402 | 3.30749661
| 664.463 | 3.126018 |  | 664.463 | 3.30758175
| 666.4857 | 3.126061 |  | 666.4857 | 3.30739299
| 668.5085 | 3.126086 |  | 668.5085 | 3.30726528
| 670.5313 | 3.126051 |  | 670.5313 | 3.3070389
| 672.5541 | 3.126077 |  | 672.5541 | 3.30694782
| 674.5768 | 3.126045 |  | 674.5768 | 3.30679206
| 676.5997 | 3.126018 |  | 676.5997 | 3.30661848
| 678.6224 | 3.125994 |  | 678.6224 | 3.30647229
| 680.6452 | 3.125971 |  | 680.6452 | 3.30625614
| 682.668 | 3.125969 |  | 682.668 | 3.30614559
| 684.6907 | 3.125962 |  | 684.6907 | 3.30603405
| 686.7136 | 3.125879 |  | 686.7136 | 3.30595551
| 688.7363 | 3.125931 |  | 688.7363 | 3.30597432
| 690.7591 | 3.125893 |  | 690.7591 | 3.30576807
| 692.7819 | 3.125888 |  | 692.7819 | 3.30566313
| 694.8046 | 3.125858 |  | 694.8046 | 3.30559713
| 696.8275 | 3.125943 |  | 696.8275 | 3.30556116
| 698.8502 | 3.125922 |  | 698.8502 | 3.30550704
| 700.873 | 3.125934 |  | 700.873 | 3.3053955
| 702.8958 | 3.125895 |  | 702.8958 | 3.30536877
| 704.9185 | 3.125867 |  | 704.9185 | 3.3051579
| 706.9413 | 3.12594 |  | 706.9413 | 3.30510312
| 708.9641 | 3.125873 |  | 708.9641 | 3.30512853
| 710.9869 | 3.125823 |  | 710.9869 | 3.30500775
| 713.0096 | 3.125843 |  | 713.0096 | 3.30501666
| 715.0325 | 3.125856 |  | 715.0325 | 3.30504438
| 717.0552 | 3.12581 |  | 717.0552 | 3.3049632
| 719.078 | 3.125817 |  | 719.078 | 3.30499059
| 721.1008 | 3.125817 |  | 721.1008 | 3.30484308
| 723.1236 | 3.125714 |  | 723.1236 | 3.30472659
| 725.1463 | 3.12575 |  | 725.1463 | 3.30461505
| 727.1691 | 3.125789 |  | 727.1691 | 3.30443553
| 729.1918 | 3.12571 |  | 729.1918 | 3.30433818
| 731.2147 | 3.125692 |  | 731.2147 | 3.30418209
| 733.2375 | 3.125669 |  | 733.2375 | 3.30413325
| 735.2603 | 3.12564 |  | 735.2603 | 3.30395142
| 737.283 | 3.125651 |  | 737.283 | 3.30381216
| 739.3058 | 3.125664 |  | 739.3058 | 3.30370062
| 741.3286 | 3.125582 |  | 741.3286 | 3.30376563
| 743.3513 | 3.125563 |  | 743.3513 | 3.3035409
| 745.3741 | 3.125544 |  | 745.3741 | 3.30340659
| 747.3969 | 3.125525 |  | 747.3969 | 3.30333498
| 749.4197 | 3.125506 |  | 749.4197 | 3.30327426
| 751.4424 | 3.125487 |  | 751.4424 | 3.3030756
| 753.4653 | 3.125468 |  | 753.4653 | 3.30300795
| 755.488 | 3.125429 |  | 755.488 | 3.3029304
| 757.5108 | 3.125445 |  | 757.5108 | 3.30290136
| 759.5336 | 3.125455 |  | 759.5336 | 3.30280005
| 761.5563 | 3.125413 |  | 761.5563 | 3.30260139
| 763.5791 | 3.125429 |  | 763.5791 | 3.30256839
| 765.6019 | 3.125413 |  | 765.6019 | 3.30248919
| 767.6247 | 3.125443 |  | 767.6247 | 3.30234366
| 769.6475 | 3.125414 |  | 769.6475 | 3.3024948
| 771.6703 | 3.125421 |  | 771.6703 | 3.30254661
| 773.6931 | 3.125441 |  | 773.6931 | 3.3026466
| 775.7158 | 3.125443 |  | 775.7158 | 3.30278718
| 777.7386 | 3.12552 |  | 777.7386 | 3.30271689
| 779.7613 | 3.125477 |  | 779.7613 | 3.30287265
| 781.7841 | 3.125508 |  | 781.7841 | 3.30287265
| 783.8069 | 3.125502 |  | 783.8069 | 3.30296175
| 785.8297 | 3.125499 |  | 785.8297 | 3.3031053
| 787.8525 | 3.125497 |  | 787.8525 | 3.30313962
| 789.8752 | 3.12555 |  | 789.8752 | 3.30328449
| 791.898 | 3.12557 |  | 791.898 | 3.30324192
| 793.9208 | 3.125571 |  | 793.9208 | 3.30331023
| 795.9436 | 3.125565 |  | 795.9436 | 3.30349866
| 797.9663 | 3.12557 |  | 797.9663 | 3.30348414
| 799.9892 | 3.125592 |  | 799.9892 | 3.30357687
| 802.0119 | 3.125564 |  | 802.0119 | 3.30363
| 804.0347 | 3.125639 |  | 804.0347 | 3.30361284
| 806.0575 | 3.125684 |  | 806.0575 | 3.30372207
| 808.0803 | 3.125668 |  | 808.0803 | 3.30381447
| 810.103 | 3.125625 |  | 810.103 | 3.3038214
| 812.1258 | 3.125623 |  | 812.1258 | 3.30392898
| 814.1486 | 3.12562 |  | 814.1486 | 3.30410784
| 816.1713 | 3.125587 |  | 816.1713 | 3.3040425
| 818.1942 | 3.125602 |  | 818.1942 | 3.30411642
| 820.217 | 3.125626 |  | 820.217 | 3.3043164
| 822.2397 | 3.125642 |  | 822.2397 | 3.3044022
| 824.2625 | 3.125644 |  | 824.2625 | 3.30448668
| 826.2852 | 3.12571 |  | 826.2852 | 3.30443355
| 828.308 | 3.125711 |  | 828.308 | 3.30454443
| 830.3308 | 3.125697 |  | 830.3308 | 3.30457644
| 832.3536 | 3.125707 |  | 832.3536 | 3.30462099
| 834.3765 | 3.125765 |  | 834.3765 | 3.30476652
| 836.3992 | 3.125739 |  | 836.3992 | 3.30482922
| 838.4219 | 3.125802 |  | 838.4219 | 3.30483945
| 840.4447 | 3.125767 |  | 840.4447 | 3.30488334
| 842.4675 | 3.125723 |  | 842.4675 | 3.30498927
| 844.4902 | 3.125741 |  | 844.4902 | 3.30503316
| 846.513 | 3.125763 |  | 846.513 | 3.30514041
| 848.5358 | 3.125806 |  | 848.5358 | 3.30514272
| 850.5585 | 3.125824 |  | 850.5585 | 3.30537603
| 852.5814 | 3.125793 |  | 852.5814 | 3.30544863
| 854.6042 | 3.12582 |  | 854.6042 | 3.30533874
| 856.627 | 3.125864 |  | 856.627 | 3.30542388
| 858.6498 | 3.125886 |  | 858.6498 | 3.3054219
| 860.6726 | 3.125874 |  | 860.6726 | 3.30553476
| 862.6954 | 3.125934 |  | 862.6954 | 3.30566115
| 864.7181 | 3.125873 |  | 864.7181 | 3.30562551
| 866.7409 | 3.125872 |  | 866.7409 | 3.30568161
| 868.7638 | 3.12591 |  | 868.7638 | 3.30560274
| 870.7866 | 3.125909 |  | 870.7866 | 3.30579051
| 872.8094 | 3.12591 |  | 872.8094 | 3.30567534
| 874.8322 | 3.125971 |  | 874.8322 | 3.30582549
| 876.8549 | 3.125922 |  | 876.8549 | 3.30570735
| 878.8776 | 3.125983 |  | 878.8776 | 3.30593505
| 880.9004 | 3.125959 |  | 880.9004 | 3.30594363
| 882.9232 | 3.12592 |  | 882.9232 | 3.30586608
| 884.9459 | 3.125935 |  | 884.9459 | 3.3060027
| 886.96875 | 3.125944 |  | 886.96875 | 3.30602448
| 888.9915 | 3.125983 |  | 888.9915 | 3.30612051
| 891.0143 | 3.125973 |  | 891.0143 | 3.30611358
| 893.037 | 3.125947 |  | 893.037 | 3.3061545
| 895.0599 | 3.125974 |  | 895.0599 | 3.30627297
| 897.0826 | 3.125988 |  | 897.0826 | 3.30627066
| 899.1054 | 3.125978 |  | 899.1054 | 3.30644622
| 901.1282 | 3.125999 |  | 901.1282 | 3.30642147
| 903.151 | 3.125986 |  | 903.151 | 3.30643401
| 905.1738 | 3.125956 |  | 905.1738 | 3.30639309
| 907.1965 | 3.126013 |  | 907.1965 | 3.30645249
| 909.2193 | 3.125958 |  | 909.2193 | 3.30649308
| 911.2421 | 3.125877 |  | 911.2421 | 3.30639078
| 913.2648 | 3.125824 |  | 913.2648 | 3.30655116
| 915.2876 | 3.125843 |  | 915.2876 | 3.30655842
| 917.3104 | 3.125876 |  | 917.3104 | 3.30653565
| 919.3332 | 3.125851 |  | 919.3332 | 3.3066528
| 921.356 | 3.125809 |  | 921.356 | 3.30658614
| 923.3788 | 3.125754 |  | 923.3788 | 3.30669801
| 925.4016 | 3.125772 |  | 925.4016 | 3.30661815
| 927.4243 | 3.125709 |  | 927.4243 | 3.30679107
| 929.4471 | 3.125776 |  | 929.4471 | 3.30672936
| 931.4698 | 3.125743 |  | 931.4698 | 3.30681285
| 933.4926 | 3.12575 |  | 933.4926 | 3.30687621
| 935.5154 | 3.12572 |  | 935.5154 | 3.30682935
| 937.5382 | 3.125724 |  | 937.5382 | 3.30690393
| 939.561 | 3.125761 |  | 939.561 | 3.30684717
| 941.5838 | 3.125724 |  | 941.5838 | 3.30693165
| 943.6066 | 3.125696 |  | 943.6066 | 3.30709401
| 945.6293 | 3.125738 |  | 945.6293 | 3.30705078
| 947.6521 | 3.125674 |  | 947.6521 | 3.30714582
| 949.6749 | 3.125636 |  | 949.6749 | 3.30727419
| 951.6976 | 3.125629 |  | 951.6976 | 3.30738342
| 953.7204 | 3.125627 |  | 953.7204 | 3.30755568
| 955.7433 | 3.125673 |  | 955.7433 | 3.30737451
| 957.7661 | 3.125662 |  | 957.7661 | 3.30725043
| 959.7888 | 3.125647 |  | 959.7888 | 3.30709038
| 961.8116 | 3.12571 |  | 961.8116 | 3.30691284
| 963.8344 | 3.125656 |  | 963.8344 | 3.30673332
| 965.8571 | 3.12565 |  | 965.8571 | 3.30656964
| 967.8799 | 3.125668 |  | 967.8799 | 3.30645249
| 969.9026 | 3.125668 |  | 969.9026 | 3.30630069
| 971.9254 | 3.125661 |  | 971.9254 | 3.30618519
| 973.9482 | 3.125664 |  | 973.9482 | 3.30605088
| 975.971 | 3.125702 |  | 975.971 | 3.30587598
| 977.9938 | 3.125618 |  | 977.9938 | 3.30568326
| 980.0165 | 3.125694 |  | 980.0165 | 3.30554367
| 982.0393 | 3.125664 |  | 982.0393 | 3.30537108
| 984.0621 | 3.125713 |  | 984.0621 | 3.30533148
| 986.0848 | 3.125629 |  | 986.0848 | 3.30526383
| 988.1077 | 3.125624 |  | 988.1077 | 3.30508101
| 990.1305 | 3.125615 |  | 990.1305 | 3.30506517
| 992.1533 | 3.125572 |  | 992.1533 | 3.3049698
| 994.176 | 3.12558 |  | 994.176 | 3.3047916
| 996.1988 | 3.125591 |  | 996.1988 | 3.30469788
| 998.2216 | 3.125539 |  | 998.2216 | 3.30475398
| 1000.244 | 3.125556 |  | 1000.244 | 3.30462693
| 1002.267 | 3.125573 |  | 1002.267 | 3.30452661
| 1004.29 | 3.125528 |  | 1004.29 | 3.30447645
| 1006.313 | 3.125524 |  | 1006.313 | 3.30425766
| 1008.335 | 3.125501 |  | 1008.335 | 3.30418473
| 1010.358 | 3.125501 |  | 1010.358 | 3.30416955
| 1012.381 | 3.12542 |  | 1012.381 | 3.30398343
| 1014.404 | 3.125454 |  | 1014.404 | 3.30388344
| 1016.427 | 3.125457 |  | 1016.427 | 3.30374946
| 1018.449 | 3.125448 |  | 1018.449 | 3.30375276
| 1020.472 | 3.125435 |  | 1020.472 | 3.30359469
| 1022.495 | 3.125449 |  | 1022.495 | 3.30350064
| 1024.518 | 3.125468 |  | 1024.518 | 3.30353562
| 1026.54 | 3.125421 |  | 1026.54 | 3.30328152
| 1028.563 | 3.125597 |  | 1028.563 | 3.30318582
| 1030.586 | 3.125468 |  | 1030.586 | 3.30307428
| 1032.609 | 3.125461 |  | 1032.609 | 3.30296868
| 1034.632 | 3.125476 |  | 1034.632 | 3.3026499
| 1036.654 | 3.125453 |  | 1036.654 | 3.30244233
| 1038.677 | 3.12544 |  | 1038.677 | 3.30234762
| 1040.7 | 3.125453 |  | 1040.7 | 3.30254991
| 1042.723 | 3.125426 |  | 1042.723 | 3.30278652
| 1044.745 | 3.125438 |  | 1044.745 | 3.30293601
| 1046.768 | 3.125462 |  | 1046.768 | 3.30290631
| 1048.791 | 3.125449 |  | 1048.791 | 3.30303501
| 1050.814 | 3.125495 |  | 1050.814 | 3.30314457
| 1052.837 | 3.125449 |  | 1052.837 | 3.30313203
| 1054.859 | 3.125454 |  | 1054.859 | 3.30316272
| 1056.882 | 3.125483 |  | 1056.882 | 3.30322674
| 1058.905 | 3.125461 |  | 1058.905 | 3.30343068
| 1060.927 | 3.125523 |  | 1060.927 | 3.30349536
| 1062.95 | 3.12553 |  | 1062.95 | 3.30364221
| 1064.973 | 3.125551 |  | 1064.973 | 3.30359238
| 1066.996 | 3.12555 |  | 1066.996 | 3.30358149
| 1069.019 | 3.125608 |  | 1069.019 | 3.30369765
| 1071.042 | 3.125593 |  | 1071.042 | 3.30385011
| 1073.064 | 3.125608 |  | 1073.064 | 3.30376893
| 1075.087 | 3.125651 |  | 1075.087 | 3.30381447
| 1077.11 | 3.125663 |  | 1077.11 | 3.30399729
| 1079.133 | 3.125703 |  | 1079.133 | 3.30413391
| 1081.155 | 3.125694 |  | 1081.155 | 3.30429099
| 1083.178 | 3.125716 |  | 1083.178 | 3.30426195
| 1085.201 | 3.125734 |  | 1085.201 | 3.30428175
| 1087.224 | 3.125776 |  | 1087.224 | 3.30441969
| 1089.246 | 3.125762 |  | 1089.246 | 3.30453717
| 1091.269 | 3.125781 |  | 1091.269 | 3.30461703
| 1093.292 | 3.125746 |  | 1093.292 | 3.304719
| 1095.315 | 3.125812 |  | 1095.315 | 3.304818
| 1097.338 | 3.125863 |  | 1097.338 | 3.30490776
| 1099.36 | 3.125858 |  | 1099.36 | 3.30485628
| 1101.383 | 3.125869 |  | 1101.383 | 3.30502557
| 1103.406 | 3.125852 |  | 1103.406 | 3.30503019
| 1105.429 | 3.125816 |  | 1105.429 | 3.30505329
| 1107.452 | 3.125848 |  | 1107.452 | 3.30513942
| 1109.474 | 3.125889 |  | 1109.474 | 3.30522753
| 1111.497 | 3.125874 |  | 1111.497 | 3.30524271
| 1113.52 | 3.125876 |  | 1113.52 | 3.30531828
| 1115.543 | 3.125888 |  | 1115.543 | 3.30535194
| 1117.565 | 3.125924 |  | 1117.565 | 3.3053988
| 1119.588 | 3.125908 |  | 1119.588 | 3.3054714
| 1121.611 | 3.125906 |  | 1121.611 | 3.30554004
| 1123.634 | 3.125923 |  | 1123.634 | 3.30550968
| 1125.656 | 3.125903 |  | 1125.656 | 3.3056331
| 1127.679 | 3.125903 |  | 1127.679 | 3.30565719
| 1129.702 | 3.125931 |  | 1129.702 | 3.30583275
| 1131.725 | 3.125937 |  | 1131.725 | 3.30582219
| 1133.748 | 3.125953 |  | 1133.748 | 3.30594561
| 1135.77 | 3.125945 |  | 1135.77 | 3.30605319
| 1137.793 | 3.12593 |  | 1137.793 | 3.30603438
| 1139.816 | 3.125948 |  | 1139.816 | 3.30605781
| 1141.839 | 3.125925 |  | 1141.839 | 3.30603603
| 1143.861 | 3.125921 |  | 1143.861 | 3.30601524
| 1145.884 | 3.125908 |  | 1145.884 | 3.30622875
| 1147.907 | 3.125913 |  | 1147.907 | 3.30616671
| 1149.93 | 3.12592 |  | 1149.93 | 3.30629178
| 1151.953 | 3.125896 |  | 1151.953 | 3.30617826
| 1153.975 | 3.125909 |  | 1153.975 | 3.30621918
| 1155.998 | 3.12588 |  | 1155.998 | 3.30633699
| 1158.021 | 3.125955 |  | 1158.021 | 3.30634491
| 1160.044 | 3.125951 |  | 1160.044 | 3.30641157
| 1162.067 | 3.12596 |  | 1162.067 | 3.30649242
| 1164.089 | 3.125939 |  | 1164.089 | 3.30651156
| 1166.112 | 3.125913 |  | 1166.112 | 3.30644787
| 1168.135 | 3.125859 |  | 1168.135 | 3.30659538
| 1170.158 | 3.125858 |  | 1170.158 | 3.30663465
| 1172.18 | 3.12586 |  | 1172.18 | 3.30666171
| 1174.203 | 3.125903 |  | 1174.203 | 3.30679239
| 1176.226 | 3.125891 |  | 1176.226 | 3.3067584
| 1178.249 | 3.12593 |  | 1178.249 | 3.30682506
| 1180.271 | 3.125871 |  | 1180.271 | 3.30679239
| 1182.294 | 3.125845 |  | 1182.294 | 3.30691515
| 1184.317 | 3.125809 |  | 1184.317 | 3.3069498
| 1186.34 | 3.125754 |  | 1186.34 | 3.3069168
| 1188.363 | 3.125785 |  | 1188.363 | 3.30694353
| 1190.385 | 3.125771 |  | 1190.385 | 3.30696729
| 1192.408 | 3.125761 |  | 1192.408 | 3.30697125
| 1194.431 | 3.125725 |  | 1194.431 | 3.30694584
| 1196.454 | 3.125764 |  | 1196.454 | 3.30698973
| 1198.476 | 3.12574 |  | 1198.476 | 3.30699237
| 1200.499 | 3.125752 |  | 1200.499 | 3.30708411
| 1202.522 | 3.125714 |  | 1202.522 | 3.30714945
| 1204.545 | 3.125676 |  | 1204.545 | 3.30708906
| 1206.568 | 3.12566 |  | 1206.568 | 3.30716364
| 1208.59 | 3.125644 |  | 1208.59 | 3.30738705
| 1210.613 | 3.125642 |  | 1210.613 | 3.30752796
| 1212.636 | 3.12566 |  | 1212.636 | 3.30739827
| 1214.659 | 3.125631 |  | 1214.659 | 3.30724086
| 1216.682 | 3.125596 |  | 1216.682 | 3.30715539
| 1218.704 | 3.125667 |  | 1218.704 | 3.30707223
| 1220.727 | 3.12562 |  | 1220.727 | 3.30701019
| 1222.75 | 3.125593 |  | 1222.75 | 3.30692802
| 1224.773 | 3.125606 |  | 1224.773 | 3.30682869
| 1226.795 | 3.125583 |  | 1226.795 | 3.30693693
| 1228.818 | 3.125574 |  | 1228.818 | 3.30685608
| 1230.841 | 3.125565 |  | 1230.841 | 3.30674817
| 1232.864 | 3.125556 |  | 1232.864 | 3.30664092
| 1234.886 | 3.125547 |  | 1234.886 | 3.30655512
| 1236.909 | 3.125538 |  | 1236.909 | 3.30654489
| 1238.932 | 3.125529 |  | 1238.932 | 3.30649902
| 1240.955 | 3.12552 |  | 1240.955 | 3.30643665
| 1242.978 | 3.125511 |  | 1242.978 | 3.30631455
| 1245 | 3.125502 |  | 1245 | 3.30623403
| 1247.023 | 3.125493 |  | 1247.023 | 3.30617529
| 1249.046 | 3.125484 |  | 1249.046 | 3.30624789
| 1251.069 | 3.125461 |  | 1251.069 | 3.30620334
| 1253.092 | 3.125489 |  | 1253.092 | 3.30625812
| 1255.114 | 3.125503 |  | 1255.114 | 3.30624756
| 1257.137 | 3.125476 |  | 1257.137 | 3.306072
| 1259.16 | 3.125503 |  | 1259.16 | 3.30605154
| 1261.183 | 3.125476 |  | 1261.183 | 3.30595881
| 1263.205 | 3.125448 |  | 1263.205 | 3.30576444
| 1265.228 | 3.125433 |  | 1265.228 | 3.30565026
| 1267.251 | 3.125461 |  | 1267.251 | 3.30551793
| 1269.274 | 3.125433 |  | 1269.274 | 3.3053658
| 1271.297 | 3.125466 |  | 1271.297 | 3.30530277
| 1273.319 | 3.125414 |  | 1273.319 | 3.30510279
| 1275.342 | 3.125456 |  | 1275.342 | 3.30490677
| 1277.365 | 3.125433 |  | 1277.365 | 3.30484176
| 1279.388 | 3.125488 |  | 1279.388 | 3.30462924
| 1281.411 | 3.125404 |  | 1281.411 | 3.30452892
| 1283.433 | 3.125523 |  | 1283.433 | 3.30436788
| 1285.456 | 3.125497 |  | 1285.456 | 3.30427614
| 1287.479 | 3.125491 |  | 1287.479 | 3.30422136
| 1289.502 | 3.125466 |  | 1289.502 | 3.30411939
| 1291.524 | 3.125435 |  | 1291.524 | 3.30395637
| 1293.547 | 3.125434 |  | 1293.547 | 3.30392304
| 1295.57 | 3.125466 |  | 1295.57 | 3.30379863
| 1297.593 | 3.125453 |  | 1297.593 | 3.30363528
| 1299.615 | 3.125479 |  | 1299.615 | 3.30344157
| 1301.638 | 3.125483 |  | 1301.638 | 3.30345972
| 1303.661 | 3.125488 |  | 1303.661 | 3.30336534
| 1305.684 | 3.125509 |  | 1305.684 | 3.30321321
| 1307.707 | 3.125498 |  | 1307.707 | 3.3031581
| 1309.729 | 3.125492 |  | 1309.729 | 3.30299607
| 1311.752 | 3.125462 |  | 1311.752 | 3.30282282
| 1313.775 | 3.12548 |  | 1313.775 | 3.30272415
| 1315.798 | 3.125502 |  | 1315.798 | 3.3027225
| 1317.82 | 3.125518 |  | 1317.82 | 3.30248391
| 1319.843 | 3.125511 |  | 1319.843 | 3.30241857
| 1321.866 | 3.125502 |  | 1321.866 | 3.30229878
| 1323.889 | 3.125534 |  | 1323.889 | 3.30229284
| 1325.911 | 3.125522 |  | 1325.911 | 3.30244068
| 1327.934 | 3.125526 |  | 1327.934 | 3.30234795
| 1329.957 | 3.125505 |  | 1329.957 | 3.30259017
| 1331.98 | 3.125511 |  | 1331.98 | 3.30262944
| 1334.003 | 3.125531 |  | 1334.003 | 3.30288849
| 1336.025 | 3.125544 |  | 1336.025 | 3.30274362
| 1338.048 | 3.125547 |  | 1338.048 | 3.30273372
| 1340.071 | 3.125527 |  | 1340.071 | 3.30285054
| 1342.094 | 3.125548 |  | 1342.094 | 3.30304854
| 1344.116 | 3.125549 |  | 1344.116 | 3.30290037
| 1346.139 | 3.125571 |  | 1346.139 | 3.30314061
| 1348.162 | 3.125576 |  | 1348.162 | 3.30308649
| 1350.185 | 3.125578 |  | 1350.185 | 3.30321651
| 1352.208 | 3.125573 |  | 1352.208 | 3.30342111
| 1354.23 | 3.125593 |  | 1354.23 | 3.30343332
| 1356.253 | 3.125585 |  | 1356.253 | 3.30349998
| 1358.276 | 3.125607 |  | 1358.276 | 3.3036894
| 1360.299 | 3.12563 |  | 1360.299 | 3.30382503
| 1362.321 | 3.125658 |  | 1362.321 | 3.30385407
| 1364.344 | 3.125659 |  | 1364.344 | 3.3038577
| 1366.367 | 3.12568 |  | 1366.367 | 3.3040128
| 1368.39 | 3.125678 |  | 1368.39 | 3.30397221
| 1370.412 | 3.125674 |  | 1370.412 | 3.30405702
| 1372.435 | 3.125685 |  | 1372.435 | 3.3041547
| 1374.458 | 3.125689 |  | 1374.458 | 3.30418011
| 1376.481 | 3.12572 |  | 1376.481 | 3.30433752
| 1378.504 | 3.125694 |  | 1378.504 | 3.3043461
| 1380.526 | 3.125688 |  | 1380.526 | 3.3044451
| 1382.549 | 3.125732 |  | 1382.549 | 3.30459822
| 1384.572 | 3.125754 |  | 1384.572 | 3.30447579
| 1386.595 | 3.125731 |  | 1386.595 | 3.30465036
| 1388.618 | 3.125737 |  | 1388.618 | 3.30461406
| 1390.64 | 3.125761 |  | 1390.64 | 3.30469722
| 1392.663 | 3.125795 |  | 1392.663 | 3.30469359
| 1394.686 | 3.125776 |  | 1394.686 | 3.30473253
| 1396.709 | 3.12575 |  | 1396.709 | 3.30476883
| 1398.731 | 3.125755 |  | 1398.731 | 3.30495066
| 1400.754 | 3.125758 |  | 1400.754 | 3.30497277
| 1402.777 | 3.125769 |  | 1402.777 | 3.30490215
| 1404.8 | 3.125769 |  | 1404.8 | 3.30498003
| 1406.823 | 3.125789 |  | 1406.823 | 3.30503745
| 1408.845 | 3.125782 |  | 1408.845 | 3.30509289
| 1410.868 | 3.125784 |  | 1410.868 | 3.30517341
| 1412.891 | 3.125763 |  | 1412.891 | 3.305214
| 1414.914 | 3.125789 |  | 1414.914 | 3.30527307
| 1416.937 | 3.125801 |  | 1416.937 | 3.30532554
| 1418.959 | 3.125802 |  | 1418.959 | 3.30536316
| 1420.982 | 3.125836 |  | 1420.982 | 3.30532125
| 1423.005 | 3.125864 |  | 1423.005 | 3.30550704
| 1425.028 | 3.125844 |  | 1425.028 | 3.30547569
| 1427.05 | 3.125839 |  | 1427.05 | 3.30559746
| 1429.073 | 3.125851 |  | 1429.073 | 3.30552156
| 1431.096 | 3.125877 |  | 1431.096 | 3.30563772
| 1433.119 | 3.125855 |  | 1433.119 | 3.30569184
| 1435.141 | 3.125865 |  | 1435.141 | 3.30563937
| 1437.164 | 3.125807 |  | 1437.164 | 3.30580206
| 1439.187 | 3.125764 |  | 1439.187 | 3.30577896
| 1441.21 | 3.125779 |  | 1441.21 | 3.30584694
| 1443.233 | 3.125738 |  | 1443.233 | 3.30582714
| 1445.255 | 3.125772 |  | 1445.255 | 3.305874
| 1447.278 | 3.12573 |  | 1447.278 | 3.30583044
| 1449.301 | 3.125741 |  | 1449.301 | 3.30577071
| 1451.324 | 3.125722 |  | 1451.324 | 3.30587268
| 1453.346 | 3.125726 |  | 1453.346 | 3.30597729
| 1455.369 | 3.125744 |  | 1455.369 | 3.30607365
| 1457.392 | 3.125713 |  | 1457.392 | 3.30613866
| 1459.415 | 3.125698 |  | 1459.415 | 3.30611523
| 1461.438 | 3.125703 |  | 1461.438 | 3.30618189
| 1463.46 | 3.125703 |  | 1463.46 | 3.30611292
| 1465.483 | 3.125666 |  | 1465.483 | 3.30622248
| 1467.506 | 3.125659 |  | 1467.506 | 3.30617562
| 1469.529 | 3.125697 |  | 1469.529 | 3.30625383
| 1471.551 | 3.125669 |  | 1471.551 | 3.30622908
| 1473.574 | 3.125653 |  | 1473.574 | 3.3062568
| 1475.597 | 3.125636 |  | 1475.597 | 3.30631785
| 1477.62 | 3.125666 |  | 1477.62 | 3.30639177
| 1479.642 | 3.125637 |  | 1479.642 | 3.3062502
| 1481.665 | 3.125637 |  | 1481.665 | 3.30635844
| 1483.688 | 3.125614 |  | 1483.688 | 3.30637956
| 1485.711 | 3.125637 |  | 1485.711 | 3.30656964
| 1487.734 | 3.125614 |  | 1487.734 | 3.30678084
| 1489.756 | 3.125609 |  | 1489.756 | 3.30688545
| 1491.779 | 3.125578 |  | 1491.779 | 3.30691449
| 1493.802 | 3.125593 |  | 1493.802 | 3.30694353
| 1495.825 | 3.125585 |  | 1495.825 | 3.30697257
| 1497.848 | 3.125586 |  | 1497.848 | 3.30700161
| 1499.87 | 3.125566 |  | 1499.87 | 3.30706563
| 1501.893 | 3.125566 |  | 1501.893 | 3.30721941
| 1503.916 | 3.125554 |  | 1503.916 | 3.30749232
| 1505.938 | 3.125514 |  | 1505.938 | 3.30735504
| 1507.961 | 3.125555 |  | 1507.961 | 3.30720423
| 1509.984 | 3.125537 |  | 1509.984 | 3.30708807
| 1512.007 | 3.125536 |  | 1512.007 | 3.30695013
| 1514.03 | 3.125513 |  | 1514.03 | 3.30681483
| 1516.053 | 3.125514 |  | 1516.053 | 3.30659769
| 1518.075 | 3.125488 |  | 1518.075 | 3.30649176
| 1520.098 | 3.125507 |  | 1520.098 | 3.30626802
| 1522.121 | 3.125486 |  | 1522.121 | 3.3060357
| 1524.144 | 3.12546 |  | 1524.144 | 3.30581394
| 1526.167 | 3.125492 |  | 1526.167 | 3.30572121
| 1528.189 | 3.12548 |  | 1528.189 | 3.30563244
| 1530.212 | 3.125484 |  | 1530.212 | 3.30545754
| 1532.235 | 3.125466 |  | 1532.235 | 3.30527439
| 1534.258 | 3.125487 |  | 1534.258 | 3.30521532
| 1536.28 | 3.125463 |  | 1536.28 | 3.30499422
| 1538.303 | 3.125469 |  | 1538.303 | 3.30492591
| 1540.326 | 3.12544 |  | 1540.326 | 3.30494307
| 1542.349 | 3.125448 |  | 1542.349 | 3.3048246
| 1544.371 | 3.125441 |  | 1544.371 | 3.30459096
| 1546.394 | 3.125434 |  | 1546.394 | 3.30453189
| 1548.417 | 3.125459 |  | 1548.417 | 3.30444213
| 1550.44 | 3.125445 |  | 1550.44 | 3.30434148
| 1552.463 | 3.125422 |  | 1552.463 | 3.30422433
| 1554.485 | 3.125442 |  | 1554.485 | 3.30415239
| 1556.508 | 3.125409 |  | 1556.508 | 3.30397683
| 1558.531 | 3.125421 |  | 1558.531 | 3.30386364
| 1560.554 | 3.125444 |  | 1560.554 | 3.30391578
| 1562.577 | 3.125439 |  | 1562.577 | 3.3037554
| 1564.599 | 3.125427 |  | 1564.599 | 3.30357291
| 1566.622 | 3.125402 |  | 1566.622 | 3.30329109
| 1568.645 | 3.125413 |  | 1568.645 | 3.30315909
| 1570.668 | 3.125427 |  | 1570.668 | 3.30302709
| 1572.69 | 3.12544 |  | 1572.69 | 3.30289509
| 1574.713 | 3.125444 |  | 1574.713 | 3.30266409
| 1576.736 | 3.125413 |  | 1576.736 | 3.30243309
| 1578.759 | 3.125428 |  | 1578.759 | 3.30263076
| 1580.781 | 3.125414 |  | 1580.781 | 3.30254694
| 1582.804 | 3.125444 |  | 1582.804 | 3.30246708
| 1584.827 | 3.125423 |  | 1584.827 | 3.3023133
| 1586.85 | 3.125444 |  | 1586.85 | 3.30244629
| 1588.873 | 3.125437 |  | 1588.873 | 3.30260139
| 1590.895 | 3.125432 |  | 1590.895 | 3.30269445
| 1592.918 | 3.125437 |  | 1592.918 | 3.30266508
| 1594.941 | 3.125432 |  | 1594.941 | 3.3027258
| 1596.964 | 3.125403 |  | 1596.964 | 3.30282546
| 1598.986 | 3.125442 |  | 1598.986 | 3.30293733
| 1601.009 | 3.125415 |  | 1601.009 | 3.30301587
| 1603.032 | 3.125423 |  | 1603.032 | 3.30301521
| 1605.055 | 3.125441 |  | 1605.055 | 3.30307923
| 1607.078 | 3.125423 |  | 1607.078 | 3.30317262
| 1609.1 | 3.12542 |  | 1609.1 | 3.30326964
| 1611.123 | 3.125412 |  | 1611.123 | 3.3032208
| 1613.146 | 3.125413 |  | 1613.146 | 3.30329076
| 1615.169 | 3.125465 |  | 1615.169 | 3.30344982
| 1617.191 | 3.125506 |  | 1617.191 | 3.30361944
| 1619.214 | 3.125498 |  | 1619.214 | 3.30365607
| 1621.237 | 3.1255 |  | 1621.237 | 3.30376596
| 1623.26 | 3.125529 |  | 1623.26 | 3.30371019
| 1625.283 | 3.125536 |  | 1625.283 | 3.30386397
| 1627.305 | 3.125547 |  | 1627.305 | 3.30388113
| 1629.328 | 3.12557 |  | 1629.328 | 3.30403293
| 1631.351 | 3.125572 |  | 1631.351 | 3.30415173
| 1633.374 | 3.12558 |  | 1633.374 | 3.30420948
| 1635.396 | 3.12556 |  | 1635.396 | 3.30431607
| 1637.419 | 3.125593 |  | 1637.419 | 3.30433488
| 1639.442 | 3.125597 |  | 1639.442 | 3.30441441
| 1641.465 | 3.125569 |  | 1641.465 | 3.30444081
| 1643.488 | 3.125578 |  | 1643.488 | 3.30449988
| 1645.51 | 3.125593 |  | 1645.51 | 3.30461043
| 1647.533 | 3.12556 |  | 1647.533 | 3.30466719
| 1649.556 | 3.125555 |  | 1649.556 | 3.30472131
| 1651.579 | 3.125551 |  | 1651.579 | 3.30478632
| 1653.601 | 3.125577 |  | 1653.601 | 3.30481602
| 1655.624 | 3.125563 |  | 1655.624 | 3.30485331
| 1657.647 | 3.125549 |  | 1657.647 | 3.30498828
| 1659.67 | 3.125556 |  | 1659.67 | 3.3050523
| 1661.693 | 3.125552 |  | 1661.693 | 3.30520839
| 1663.716 | 3.12556 |  | 1663.716 | 3.30522159
| 1665.738 | 3.125559 |  | 1665.738 | 3.30528792
| 1667.761 | 3.125585 |  | 1667.761 | 3.30525459
| 1669.784 | 3.125561 |  | 1669.784 | 3.30531267
| 1671.807 | 3.125592 |  | 1671.807 | 3.30553344
| 1673.829 | 3.125618 |  | 1673.829 | 3.30542817
| 1675.852 | 3.125618 |  | 1675.852 | 3.30547074
| 1677.875 | 3.125612 |  | 1677.875 | 3.30553245
| 1679.898 | 3.125653 |  | 1679.898 | 3.30554169
| 1681.921 | 3.12563 |  | 1681.921 | 3.3055374
| 1683.943 | 3.125664 |  | 1683.943 | 3.30569349
| 1685.966 | 3.125674 |  | 1685.966 | 3.30578292
| 1687.989 | 3.125658 |  | 1687.989 | 3.30580734
| 1690.012 | 3.125673 |  | 1690.012 | 3.30582846
| 1692.035 | 3.125665 |  | 1692.035 | 3.30597927
| 1694.057 | 3.1257 |  | 1694.057 | 3.30594099
| 1696.08 | 3.125717 |  | 1696.08 | 3.30602613
| 1698.103 | 3.125734 |  | 1698.103 | 3.30599643
| 1700.126 | 3.125735 |  | 1700.126 | 3.30600303
| 1702.148 | 3.125753 |  | 1702.148 | 3.30614163
| 1704.171 | 3.125779 |  | 1704.171 | 3.30614724
| 1706.194 | 3.125793 |  | 1706.194 | 3.3062964
| 1708.217 | 3.125783 |  | 1708.217 | 3.30629673
| 1710.24 | 3.125796 |  | 1710.24 | 3.30638748
| 1712.262 | 3.125797 |  | 1712.262 | 3.30642378
| 1714.285 | 3.125804 |  | 1714.285 | 3.30647493
| 1716.308 | 3.125805 |  | 1716.308 | 3.30643335
| 1718.331 | 3.125799 |  | 1718.331 | 3.30651684
| 1720.353 | 3.12583 |  | 1720.353 | 3.30659604
| 1722.376 | 3.125832 |  | 1722.376 | 3.3065505
| 1724.399 | 3.125835 |  | 1724.399 | 3.30658713
| 1726.422 | 3.125813 |  | 1726.422 | 3.30650595
| 1728.445 | 3.125804 |  | 1728.445 | 3.30661221
| 1730.467 | 3.125775 |  | 1730.467 | 3.30669108
| 1732.49 | 3.125754 |  | 1732.49 | 3.3067716
| 1734.513 | 3.125793 |  | 1734.513 | 3.30678414
| 1736.536 | 3.125788 |  | 1736.536 | 3.30680262
| 1738.558 | 3.125763 |  | 1738.558 | 3.30682275
| 1740.581 | 3.125784 |  | 1740.581 | 3.30684519
| 1742.604 | 3.125743 |  | 1742.604 | 3.30689172
| 1744.627 | 3.125743 |  | 1744.627 | 3.30689073
| 1746.649 | 3.125737 |  | 1746.649 | 3.30698808
| 1748.672 | 3.125701 |  | 1748.672 | 3.30701877
| 1750.695 | 3.125683 |  | 1750.695 | 3.30703428
| 1752.718 | 3.125688 |  | 1752.718 | 3.30713262
| 1754.741 | 3.125684 |  | 1754.741 | 3.30729036
| 1756.763 | 3.125678 |  | 1756.763 | 3.30742863
| 1758.786 | 3.125661 |  | 1758.786 | 3.30750189
| 1760.809 | 3.125656 |  | 1760.809 | 3.30745602
| 1762.832 | 3.125632 |  | 1762.832 | 3.30736989
| 1764.854 | 3.125641 |  | 1764.854 | 3.30721479
| 1766.877 | 3.125611 |  | 1766.877 | 3.30707916
| 1768.9 | 3.125588 |  | 1768.9 | 3.30690789
| 1770.923 | 3.12555 |  | 1770.923 | 3.30684816
| 1772.946 | 3.125553 |  | 1772.946 | 3.30679107
| 1774.968 | 3.125507 |  | 1774.968 | 3.30672375
| 1776.991 | 3.125569 |  | 1776.991 | 3.30646074
| 1779.014 | 3.125523 |  | 1779.014 | 3.30642576
| 1781.037 | 3.125507 |  | 1781.037 | 3.30627
| 1783.059 | 3.125497 |  | 1783.059 | 3.30608982
| 1785.082 | 3.125504 |  | 1785.082 | 3.30599775
| 1787.105 | 3.125471 |  | 1787.105 | 3.30576444
| 1789.128 | 3.12544 |  | 1789.128 | 3.30573804
| 1791.151 | 3.125452 |  | 1791.151 | 3.30566643
| 1793.173 | 3.125444 |  | 1793.173 | 3.30559878
| 1795.196 | 3.125457 |  | 1795.196 | 3.305346
| 1797.219 | 3.125457 |  | 1797.219 | 3.30541299
| 1799.242 | 3.12547 |  | 1799.242 | 3.3051909
| 1801.265 | 3.125471 |  | 1801.265 | 3.30513711
| 1803.287 | 3.12547 |  | 1803.287 | 3.30496188
| 1805.31 | 3.125471 |  | 1805.31 | 3.30479259
| 1807.333 | 3.125444 |  | 1807.333 | 3.30475893
| 1809.356 | 3.125443 |  | 1809.356 | 3.30456423
| 1811.378 | 3.125445 |  | 1811.378 | 3.30452529
| 1813.401 | 3.125445 |  | 1813.401 | 3.30438933
| 1815.424 | 3.125444 |  | 1815.424 | 3.30439725
| 1817.447 | 3.125431 |  | 1817.447 | 3.30433125
| 1819.469 | 3.125498 |  | 1819.469 | 3.30412137
| 1821.492 | 3.125457 |  | 1821.492 | 3.30407682
| 1823.515 | 3.125437 |  | 1823.515 | 3.30393096
| 1825.538 | 3.125459 |  | 1825.538 | 3.30391017
| 1827.561 | 3.125417 |  | 1827.561 | 3.30384219
| 1829.583 | 3.125404 |  | 1829.583 | 3.30374583
| 1831.606 | 3.125429 |  | 1831.606 | 3.30359832
| 1833.629 | 3.125411 |  | 1833.629 | 3.30357489
| 1835.652 | 3.125428 |  | 1835.652 | 3.30342474
| 1837.675 | 3.125404 |  | 1837.675 | 3.30327459
| 1839.697 | 3.125409 |  | 1839.697 | 3.30312444
| 1841.72 | 3.125418 |  | 1841.72 | 3.30297429
| 1843.743 | 3.125418 |  | 1843.743 | 3.30282414
| 1845.765625 | 3.12541 |  | 1845.765625 | 3.30267399
| 1847.788 | 3.125438 |  | 1847.788 | 3.30252384
| 1849.811 | 3.125416 |  | 1849.811 | 3.30237369
| 1851.834 | 3.125418 |  | 1851.834 | 3.30243573
| 1853.857 | 3.125445 |  | 1853.857 | 3.30252021
| 1855.88 | 3.125446 |  | 1855.88 | 3.30256971
| 1857.902 | 3.125413 |  | 1857.902 | 3.30234762
| 1859.925 | 3.125429 |  | 1859.925 | 3.30254991
| 1861.948 | 3.12541 |  | 1861.948 | 3.30278652
| 1863.971 | 3.125439 |  | 1863.971 | 3.30293601
| 1865.994 | 3.125416 |  | 1865.994 | 3.30290631
| 1868.016 | 3.125467 |  | 1868.016 | 3.30303501
| 1870.039 | 3.125454 |  | 1870.039 | 3.30314457
| 1872.062 | 3.125459 |  | 1872.062 | 3.30313203
| 1874.085 | 3.125474 |  | 1874.085 | 3.30316272
| 1876.107 | 3.125497 |  | 1876.107 | 3.30322674
| 1878.13 | 3.125493 |  | 1878.13 | 3.30343068
| 1880.153 | 3.125478 |  | 1880.153 | 3.30349536
| 1882.176 | 3.125476 |  | 1882.176 | 3.30364221
| 1884.198 | 3.125469 |  | 1884.198 | 3.30359238
| 1886.221 | 3.125516 |  | 1886.221 | 3.30358149
| 1888.244 | 3.12551 |  | 1888.244 | 3.30369765
| 1890.267 | 3.125469 |  | 1890.267 | 3.30385011
| 1892.289 | 3.125463 |  | 1892.289 | 3.30376893
| 1894.312 | 3.125481 |  | 1894.312 | 3.30381447
| 1896.335 | 3.125457 |  | 1896.335 | 3.30399729
| 1898.358 | 3.125474 |  | 1898.358 | 3.30413391
| 1900.381 | 3.125484 |  | 1900.381 | 3.30429099
| 1902.403 | 3.125463 |  | 1902.403 | 3.30426195
| 1904.426 | 3.125492 |  | 1904.426 | 3.30428175
| 1906.449 | 3.125533 |  | 1906.449 | 3.30441969
| 1908.472 | 3.125529 |  | 1908.472 | 3.30453717
| 1910.495 | 3.125511 |  | 1910.495 | 3.30461703
| 1912.517 | 3.12552 |  | 1912.517 | 3.304719
| 1914.54 | 3.125555 |  | 1914.54 | 3.304818
| 1916.563 | 3.125547 |  | 1916.563 | 3.30490776
| 1918.586 | 3.125564 |  | 1918.586 | 3.30485628
| 1920.608 | 3.125536 |  | 1920.608 | 3.30502557
| 1922.631 | 3.125567 |  | 1922.631 | 3.30503019
| 1924.654 | 3.125547 |  | 1924.654 | 3.30505329
| 1926.677 | 3.125577 |  | 1926.677 | 3.30513942
| 1928.699 | 3.12556 |  | 1928.699 | 3.30522753
| 1930.722 | 3.125578 |  | 1930.722 | 3.30524271
| 1932.745 | 3.125567 |  | 1932.745 | 3.30531828
| 1934.768 | 3.125582 |  | 1934.768 | 3.30535194
| 1936.791 | 3.125611 |  | 1936.791 | 3.3053988
| 1938.813 | 3.125603 |  | 1938.813 | 3.3054714
| 1940.836 | 3.125599 |  | 1940.836 | 3.30554004
| 1942.859 | 3.125606 |  | 1942.859 | 3.30550968
| 1944.882 | 3.125627 |  | 1944.882 | 3.3056331
| 1946.905 | 3.125612 |  | 1946.905 | 3.30565719
| 1948.927 | 3.125604 |  | 1948.927 | 3.30583275
| 1950.95 | 3.125636 |  | 1950.95 | 3.30582219
| 1952.973 | 3.125645 |  | 1952.973 | 3.30594561
| 1954.996 | 3.125618 |  | 1954.996 | 3.30605319
| 1957.018 | 3.125631 |  | 1957.018 | 3.30603438
| 1959.041 | 3.125659 |  | 1959.041 | 3.30605781
| 1961.064 | 3.125711 |  | 1961.064 | 3.30603603
| 1963.087 | 3.125696 |  | 1963.087 | 3.30601524
| 1965.11 | 3.125675 |  | 1965.11 | 3.30622875
| 1967.132 | 3.125662 |  | 1967.132 | 3.30616671
| 1969.155 | 3.125653 |  | 1969.155 | 3.30629178
| 1971.178 | 3.125652 |  | 1971.178 | 3.30617826
| 1973.201 | 3.125668 |  | 1973.201 | 3.30621918
| 1975.224 | 3.125681 |  | 1975.224 | 3.30633699
| 1977.246 | 3.125672 |  | 1977.246 | 3.30634491
| 1979.269 | 3.125679 |  | 1979.269 | 3.30641157
| 1981.292 | 3.125652 |  | 1981.292 | 3.30649242
| 1983.315 | 3.125717 |  | 1983.315 | 3.30651156
| 1985.338 | 3.125712 |  | 1985.338 | 3.30644787
| 1987.36 | 3.125745 |  | 1987.36 | 3.30659538
| 1989.383 | 3.125716 |  | 1989.383 | 3.30663465
| 1991.406 | 3.125728 |  | 1991.406 | 3.30666171
| 1993.429 | 3.125682 |  | 1993.429 | 3.30679239
| 1995.451 | 3.125719 |  | 1995.451 | 3.3067584
| 1997.474 | 3.125694 |  | 1997.474 | 3.30682506
| 1999.497 | 3.125703 |  | 1999.497 | 3.30679239
| 2001.52 | 3.12567 |  | 2001.52 | 3.30691515
| 2003.543 | 3.125681 |  | 2003.543 | 3.3069498
| 2005.565 | 3.125674 |  | 2005.565 | 3.3069168
| 2007.588 | 3.125673 |  | 2007.588 | 3.30694353
| 2009.611 | 3.125663 |  | 2009.611 | 3.30696729
| 2011.634 | 3.125736 |  | 2011.634 | 3.30697125
| 2013.656 | 3.125713 |  | 2013.656 | 3.30694584
| 2015.679 | 3.12571 |  | 2015.679 | 3.30698973
| 2017.702 | 3.125732 |  | 2017.702 | 3.30699237
| 2019.725 | 3.12571 |  | 2019.725 | 3.30708411
| 2021.748 | 3.125693 |  | 2021.748 | 3.30714945
| 2023.77 | 3.125658 |  | 2023.77 | 3.30708906
| 2025.793 | 3.125687 |  | 2025.793 | 3.30716364
| 2027.816 | 3.125651 |  | 2027.816 | 3.30725505
| 2029.839 | 3.125654 |  | 2029.839 | 3.30726396
| 2031.861 | 3.125665 |  | 2031.861 | 3.30748539
| 2033.884 | 3.12565 |  | 2033.884 | 3.30733854
| 2035.907 | 3.125677 |  | 2035.907 | 3.30722832
| 2037.93 | 3.125638 |  | 2037.93 | 3.307161
| 2039.953 | 3.12563 |  | 2039.953 | 3.30708312
| 2041.975 | 3.125599 |  | 2041.975 | 3.30719961
| 2043.998 | 3.125622 |  | 2043.998 | 3.3070983
| 2046.021 | 3.125592 |  | 2046.021 | 3.30701712
| 2048.044 | 3.125557 |  | 2048.044 | 3.30702207
| 2050.067 | 3.125562 |  | 2050.067 | 3.30690822
| 2052.089 | 3.125548 |  | 2052.089 | 3.30677028
| 2054.112 | 3.125582 |  | 2054.112 | 3.30689535
| 2056.135 | 3.125552 |  | 2056.135 | 3.30664785
| 2058.158 | 3.125531 |  | 2058.158 | 3.30657888
| 2060.18 | 3.125528 |  | 2060.18 | 3.30642741
| 2062.203 | 3.125514 |  | 2062.203 | 3.30633468
| 2064.226 | 3.125504 |  | 2064.226 | 3.30616869
| 2066.249 | 3.125516 |  | 2066.249 | 3.30591987
| 2068.272 | 3.125509 |  | 2068.272 | 3.3058971
| 2070.294 | 3.125522 |  | 2070.294 | 3.305742
| 2072.317 | 3.12551 |  | 2072.317 | 3.30553773
| 2074.34 | 3.125503 |  | 2074.34 | 3.30542718
| 2076.363 | 3.125505 |  | 2076.363 | 3.30521697
| 2078.385 | 3.125512 |  | 2078.385 | 3.30513909
| 2080.408 | 3.125513 |  | 2080.408 | 3.30504075
| 2082.431 | 3.125511 |  | 2082.431 | 3.30491832
| 2084.454 | 3.125474 |  | 2084.454 | 3.3047685
| 2086.477 | 3.125432 |  | 2086.477 | 3.30470316
| 2088.499 | 3.125445 |  | 2088.499 | 3.30459063
| 2090.522 | 3.125442 |  | 2090.522 | 3.30444741
| 2092.545 | 3.125444 |  | 2092.545 | 3.3043791
| 2094.568 | 3.125421 |  | 2094.568 | 3.30415965
| 2096.59 | 3.125444 |  | 2096.59 | 3.30406131
| 2098.613 | 3.125408 |  | 2098.613 | 3.30387519
| 2100.636 | 3.125401 |  | 2100.636 | 3.30390093
| 2102.659 | 3.125399 |  | 2102.659 | 3.30375936
| 2104.682 | 3.125399 |  | 2104.682 | 3.30358743
| 2106.704 | 3.125399 |  | 2106.704 | 3.30352308
| 2108.727 | 3.125399 |  | 2108.727 | 3.3033759
| 2110.75 | 3.125399 |  | 2110.75 | 3.30321717
| 2112.773 | 3.125399 |  | 2112.773 | 3.30314886
| 2114.795 | 3.125399 |  | 2114.795 | 3.30300894
| 2116.818 | 3.125399 |  | 2116.818 | 3.30290829
| 2118.841 | 3.125399 |  | 2118.841 | 3.30270402
| 2120.864 | 3.125399 |  | 2120.864 | 3.302673
| 2122.887 | 3.125399 |  | 2122.887 | 3.30253671
| 2124.909 | 3.125399 |  | 2124.909 | 3.3025674
| 2126.932 | 3.125399 |  | 2126.932 | 3.30240339
| 2128.955 | 3.125399 |  | 2128.955 | 3.3023463
| 2130.978 | 3.125399 |  | 2130.978 | 3.30256839
| 2133 | 3.125399 |  | 2133 | 3.30248919
| 2135.023 | 3.125399 |  | 2135.023 | 3.30234366
| 2137.046 | 3.125399 |  | 2137.046 | 3.3024948
| 2139.069 | 3.125399 |  | 2139.069 | 3.30254661
| 2141.092 | 3.125399 |  | 2141.092 | 3.3026466
| 2143.114 | 3.125399 |  | 2143.114 | 3.30278718
| 2145.137 | 3.125399 |  | 2145.137 | 3.30271689
| 2147.16 | 3.125399 |  | 2147.16 | 3.30287265
| 2149.183 | 3.125399 |  | 2149.183 | 3.30287265
| 2151.205 | 3.125399 |  | 2151.205 | 3.30296175
| 2153.228 | 3.125399 |  | 2153.228 | 3.3031053
| 2155.251 | 3.125399 |  | 2155.251 | 3.30313962
| 2157.274 | 3.125399 |  | 2157.274 | 3.30328449
| 2159.297 | 3.125399 |  | 2159.297 | 3.30324192
| 2161.319 | 3.125399 |  | 2161.319 | 3.30331023
| 2163.342 | 3.125399 |  | 2163.342 | 3.30349866
| 2165.365 | 3.125399 |  | 2165.365 | 3.30348414
| 2167.388 | 3.125399 |  | 2167.388 | 3.30357687
| 2169.41 | 3.125399 |  | 2169.41 | 3.30363
| 2171.433 | 3.125399 |  | 2171.433 | 3.30361284
| 2173.456 | 3.125399 |  | 2173.456 | 3.30372207
| 2175.479 | 3.125399 |  | 2175.479 | 3.30381447
| 2177.502 | 3.125399 |  | 2177.502 | 3.3038214
| 2179.524 | 3.125399 |  | 2179.524 | 3.30392898
| 2181.547 | 3.125399 |  | 2181.547 | 3.30410784
| 2183.57 | 3.125399 |  | 2183.57 | 3.3040425
| 2185.593 | 3.125399 |  | 2185.593 | 3.30411642
| 2187.615 | 3.125399 |  | 2187.615 | 3.3043164
| 2189.638 | 3.125399 |  | 2189.638 | 3.3044022
| 2191.661 | 3.125399 |  | 2191.661 | 3.30448668
| 2193.684 | 3.125399 |  | 2193.684 | 3.30443355
| 2195.707 | 3.125399 |  | 2195.707 | 3.30454443
| 2197.729 | 3.125399 |  | 2197.729 | 3.30457644
| 2199.752 | 3.125399 |  | 2199.752 | 3.30462099
| 2201.775 | 3.125399 |  | 2201.775 | 3.30476652
| 2203.798 | 3.125399 |  | 2203.798 | 3.30482922
| 2205.821 | 3.125399 |  | 2205.821 | 3.30483945
| 2207.843 | 3.125399 |  | 2207.843 | 3.30488334
| 2209.866 | 3.125399 |  | 2209.866 | 3.30498927
| 2211.889 | 3.125399 |  | 2211.889 | 3.30503316
| 2213.912 | 3.125399 |  | 2213.912 | 3.30514041
| 2215.934 | 3.125399 |  | 2215.934 | 3.30514272
| 2217.957 | 3.125399 |  | 2217.957 | 3.30537603
| 2219.98 | 3.125399 |  | 2219.98 | 3.30544863
| 2222.003 | 3.125399 |  | 2222.003 | 3.30533874
| 2224.026 | 3.125399 |  | 2224.026 | 3.30542388
| 2226.048 | 3.125399 |  | 2226.048 | 3.3054219
| 2228.071 | 3.125399 |  | 2228.071 | 3.30553476
| 2230.094 | 3.125399 |  | 2230.094 | 3.30566115
| 2232.117 | 3.125399 |  | 2232.117 | 3.30562551
| 2234.139 | 3.125399 |  | 2234.139 | 3.30568161
| 2236.162 | 3.125399 |  | 2236.162 | 3.30560274
| 2238.185 | 3.125399 |  | 2238.185 | 3.30579051
| 2240.208 | 3.125399 |  | 2240.208 | 3.30567534
| 2242.23 | 3.125399 |  | 2242.23 | 3.30582549
| 2244.253 | 3.125399 |  | 2244.253 | 3.30570735
| 2246.276 | 3.125399 |  | 2246.276 | 3.30593505
| 2248.299 | 3.125399 |  | 2248.299 | 3.30594363
| 2250.322 | 3.125399 |  | 2250.322 | 3.30586608
| 2252.344 | 3.125399 |  | 2252.344 | 3.3060027
| 2254.367 | 3.125399 |  | 2254.367 | 3.30602448
| 2256.39 | 3.125399 |  | 2256.39 | 3.30612051
| 2258.413 | 3.125399 |  | 2258.413 | 3.30611358
| 2260.436 | 3.125399 |  | 2260.436 | 3.3061545
| 2262.458 | 3.125399 |  | 2262.458 | 3.30627297
| 2264.481 | 3.125399 |  | 2264.481 | 3.30627066
| 2266.504 | 3.125399 |  | 2266.504 | 3.30644622
| 2268.527 | 3.125399 |  | 2268.527 | 3.30642147
| 2270.549 | 3.125399 |  | 2270.549 | 3.30643401
| 2272.572 | 3.125399 |  | 2272.572 | 3.30639309
| 2274.595 | 3.125399 |  | 2274.595 | 3.30645249
| 2276.618 | 3.125399 |  | 2276.618 | 3.30649308
| 2278.641 | 3.125399 |  | 2278.641 | 3.30639078
| 2280.663 | 3.125399 |  | 2280.663 | 3.30655116
| 2282.686 | 3.125399 |  | 2282.686 | 3.30655842
| 2284.709 | 3.125399 |  | 2284.709 | 3.30653565
| 2286.732 | 3.125399 |  | 2286.732 | 3.3066528
| 2288.754 | 3.125399 |  | 2288.754 | 3.30658614
| 2290.777 | 3.125399 |  | 2290.777 | 3.30669801
| 2292.8 | 3.125399 |  | 2292.8 | 3.30661815
| 2294.823 | 3.125399 |  | 2294.823 | 3.30679107
| 2296.846 | 3.125399 |  | 2296.846 | 3.30672936
| 2298.868 | 3.125399 |  | 2298.868 | 3.30681285
| 2300.891 | 3.125399 |  | 2300.891 | 3.30687621
| 2302.914 | 3.125399 |  | 2302.914 | 3.30682935
| 2304.937 | 3.125399 |  | 2304.937 | 3.30690393
| 2306.959 | 3.125399 |  | 2306.959 | 3.30684717
| 2308.982 | 3.125399 |  | 2308.982 | 3.30693165
| 2311.005 | 3.125399 |  | 2311.005 | 3.30709401
| 2313.028 | 3.125399 |  | 2313.028 | 3.30705078
| 2315.05 | 3.125399 |  | 2315.05 | 3.30714582
| 2317.073 | 3.125399 |  | 2317.073 | 3.30727419
| 2319.096 | 3.125399 |  | 2319.096 | 3.30738342
| 2321.119 | 3.125399 |  | 2321.119 | 3.30744117
| 2323.141 | 3.125399 |  | 2323.141 | 3.30732996
| 2325.164 | 3.125399 |  | 2325.164 | 3.30731082
| 2327.187 | 3.125399 |  | 2327.187 | 3.30719169
| 2329.21 | 3.125399 |  | 2329.21 | 3.30708906
| 2331.233 | 3.125399 |  | 2331.233 | 3.30694023
| 2333.255 | 3.125399 |  | 2333.255 | 3.30676137
| 2335.278 | 3.125399 |  | 2335.278 | 3.30675114
| 2337.301 | 3.125399 |  | 2337.301 | 3.30656271
| 2339.324 | 3.125399 |  | 2339.324 | 3.30645612
| 2341.347 | 3.125399 |  | 2341.347 | 3.306468
| 2343.369 | 3.125399 |  | 2343.369 | 3.30632412
| 2345.392 | 3.125399 |  | 2345.392 | 3.30615813
| 2347.415 | 3.125399 |  | 2347.415 | 3.3061149
| 2349.438 | 3.125399 |  | 2349.438 | 3.30580635
| 2351.46 | 3.125399 |  | 2351.46 | 3.30588819
| 2353.483 | 3.125399 |  | 2353.483 | 3.30561528
| 2355.506 | 3.125399 |  | 2355.506 | 3.30565092
| 2357.529 | 3.125399 |  | 2357.529 | 3.30548526
| 2359.552 | 3.125399 |  | 2359.552 | 3.30539154
| 2361.574 | 3.125399 |  | 2361.574 | 3.30526416
| 2363.597 | 3.125399 |  | 2363.597 | 3.30519387
| 2365.62 | 3.125399 |  | 2365.62 | 3.30502821
| 2367.643 | 3.125399 |  | 2367.643 | 3.30489918
| 2369.665 | 3.125399 |  | 2369.665 | 3.30469029
| 2371.688 | 3.125399 |  | 2371.688 | 3.30452199
| 2373.711 | 3.125399 |  | 2373.711 | 3.30435501
| 2375.734 | 3.125399 |  | 2375.734 | 3.30429363
| 2377.757 | 3.125399 |  | 2377.757 | 3.30408903
| 2379.779 | 3.125399 |  | 2379.779 | 3.30409365
| 2381.802 | 3.125399 |  | 2381.802 | 3.30399234
| 2383.825 | 3.125399 |  | 2383.825 | 3.30387684
| 2385.848 | 3.125399 |  | 2385.848 | 3.30375243
| 2387.87 | 3.125399 |  | 2387.87 | 3.3037026
| 2389.893 | 3.125399 |  | 2389.893 | 3.30361251
| 2391.916 | 3.125399 |  | 2391.916 | 3.30348018
| 2393.939 | 3.125399 |  | 2393.939 | 3.30335346
| 2395.962 | 3.125399 |  | 2395.962 | 3.30325479
| 2397.984 | 3.125399 |  | 2397.984 | 3.30315975
| 2400.007 | 3.125399 |  | 2400.007 | 3.30311652
| 2402.03 | 3.125399 |  | 2402.03 | 3.30301488
| 2404.053 | 3.125399 |  | 2404.053 | 3.30294294
| 2406.075 | 3.125399 |  | 2406.075 | 3.30275154
|  |  |  | 2408.098 | 3.30274923
|  |  |  | 2410.121 | 3.30257994
|  |  |  | 2412.144 | 3.30247005
|  |  |  | 2414.167 | 3.30232452
|  |  |  | 2416.189 | 3.30229185
|  |  |  | 2418.212 | 3.302442
|  |  |  | 2420.235 | 3.30236511
|  |  |  | 2422.258 | 3.30245421
|  |  |  | 2424.28 | 3.30260304
|  |  |  | 2426.303 | 3.30281391
|  |  |  | 2428.326 | 3.30285285
|  |  |  | 2430.349 | 3.30292974
|  |  |  | 2432.372 | 3.30310035
|  |  |  | 2434.394 | 3.30297297
|  |  |  | 2436.417 | 3.30312312
|  |  |  | 2438.44 | 3.30323664
|  |  |  | 2440.463 | 3.3033528
|  |  |  | 2442.485 | 3.30339966
|  |  |  | 2444.508 | 3.30336864
|  |  |  | 2446.531 | 3.30356499
|  |  |  | 2448.554 | 3.30359733
|  |  |  | 2450.577 | 3.30374187
|  |  |  | 2452.599 | 3.30382932
|  |  |  | 2454.622 | 3.30396165
|  |  |  | 2456.645 | 3.3040788
|  |  |  | 2458.668 | 3.30406461
|  |  |  | 2460.69 | 3.30427515
|  |  |  | 2462.713 | 3.30430947
|  |  |  | 2464.736 | 3.30445302
|  |  |  | 2466.759 | 3.30457248
|  |  |  | 2468.782 | 3.30457017
|  |  |  | 2470.804 | 3.30472527
|  |  |  | 2472.827 | 3.30481272
|  |  |  | 2474.85 | 3.30482559
|  |  |  | 2476.873 | 3.30489225
|  |  |  | 2478.895 | 3.30503778
|  |  |  | 2480.918 | 3.30512457
|  |  |  | 2482.941 | 3.3051645
|  |  |  | 2484.964 | 3.30520047
|  |  |  | 2486.987 | 3.30530508
|  |  |  | 2489.009 | 3.30537966
|  |  |  | 2491.032 | 3.30543345
|  |  |  | 2493.055 | 3.30547536
|  |  |  | 2495.078 | 3.30555225
|  |  |  | 2497.1 | 3.30565719
|  |  |  | 2499.123 | 3.30571923
|  |  |  | 2501.146 | 3.30575157
|  |  |  | 2503.169 | 3.30594066
|  |  |  | 2505.192 | 3.30602217
|  |  |  | 2507.214 | 3.30594792
|  |  |  | 2509.237 | 3.30611325
|  |  |  | 2511.26 | 3.30618222
|  |  |  | 2513.283 | 3.30630927
|  |  |  | 2515.305 | 3.30640893
|  |  |  | 2517.328 | 3.30645744
|  |  |  | 2519.351 | 3.30652443
|  |  |  | 2521.374 | 3.30668448
|  |  |  | 2523.397 | 3.30670032
|  |  |  | 2525.419 | 3.30662937
|  |  |  | 2527.442 | 3.30673629
|  |  |  | 2529.465 | 3.30678876
|  |  |  | 2531.488 | 3.30674619
|  |  |  | 2533.51 | 3.30683232
|  |  |  | 2535.533 | 3.30695277
|  |  |  | 2537.556 | 3.30700821
|  |  |  | 2539.579 | 3.30691152
|  |  |  | 2541.602 | 3.30708411
|  |  |  | 2543.624 | 3.30689667
|  |  |  | 2545.647 | 3.30712965
|  |  |  | 2547.67 | 3.30719565
|  |  |  | 2549.693 | 3.30724251
|  |  |  | 2551.715 | 3.30731841
|  |  |  | 2553.738 | 3.30728838
|  |  |  | 2555.761 | 3.307326
|  |  |  | 2557.784 | 3.30718014
|  |  |  | 2559.807 | 3.30747087
|  |  |  | 2561.829 | 3.30738375
|  |  |  | 2563.852 | 3.30738375
|  |  |  | 2565.875 | 3.30750189
|  |  |  | 2567.898 | 3.30747351
|  |  |  | 2569.92 | 3.3074019
|  |  |  | 2571.943 | 3.30718014
|  |  |  | 2573.966 | 3.30726561
|  |  |  | 2575.989 | 3.30716859
|  |  |  | 2578.012 | 3.30719202
|  |  |  | 2580.034 | 3.30717519
|  |  |  | 2582.057 | 3.30714681
|  |  |  | 2584.08 | 3.30704979
|  |  |  | 2586.103 | 3.30701943
|  |  |  | 2588.125 | 3.3068904
|  |  |  | 2590.148 | 3.30677028
|  |  |  | 2592.171 | 3.30665346
|  |  |  | 2594.194 | 3.30658812
|  |  |  | 2596.217 | 3.30652212
|  |  |  | 2598.239 | 3.30657393
|  |  |  | 2600.262 | 3.30635877
|  |  |  | 2602.285 | 3.30629409
|  |  |  | 2604.308 | 3.30613536
|  |  |  | 2606.33 | 3.3060621
|  |  |  | 2608.353 | 3.30598092
|  |  |  | 2610.376 | 3.30594858
|  |  |  | 2612.399 | 3.30585156
|  |  |  | 2614.422 | 3.30575355
|  |  |  | 2616.444 | 3.30569118
|  |  |  | 2618.467 | 3.30539088
|  |  |  | 2620.49 | 3.30529353
|  |  |  | 2622.513 | 3.30524964
|  |  |  | 2624.535 | 3.30528594
|  |  |  | 2626.558 | 3.30517572
|  |  |  | 2628.581 | 3.30502986
|  |  |  | 2630.604 | 3.30498729
|  |  |  | 2632.627 | 3.3049104
|  |  |  | 2634.649 | 3.30471999
|  |  |  | 2636.672 | 3.30461307
|  |  |  | 2638.695 | 3.30457578
|  |  |  | 2640.718 | 3.30446226
|  |  |  | 2642.74 | 3.30437745
|  |  |  | 2644.763 | 3.30435204
|  |  |  | 2646.786 | 3.30412599
|  |  |  | 2648.809 | 3.30409167
|  |  |  | 2650.832 | 3.30403194
|  |  |  | 2652.854 | 3.30389037
|  |  |  | 2654.877 | 3.30384879
|  |  |  | 2656.9 | 3.30363396
|  |  |  | 2658.923 | 3.30359469
|  |  |  | 2660.946 | 3.30350031
|  |  |  | 2662.968 | 3.303399
|  |  |  | 2664.991 | 3.30325116
|  |  |  | 2667.014 | 3.30324885
|  |  |  | 2669.037 | 3.30320826
|  |  |  | 2671.059 | 3.30299541
|  |  |  | 2673.082 | 3.30290664
|  |  |  | 2675.105 | 3.30283338
|  |  |  | 2677.128 | 3.30277134
|  |  |  | 2679.151 | 3.30263637
|  |  |  | 2681.173 | 3.30252285
|  |  |  | 2683.196 | 3.30246477
|  |  |  | 2685.219 | 3.30237699
|  |  |  | 2687.242 | 3.30232749
|  |  |  | 2689.264 | 3.30226842
|  |  |  | 2691.287 | 3.30243078
|  |  |  | 2693.31 | 3.30249513
|  |  |  | 2695.333 | 3.30238095
|  |  |  | 2697.356 | 3.30262119
|  |  |  | 2699.378 | 3.30257796
|  |  |  | 2701.401 | 3.30262053
|  |  |  | 2703.424 | 3.30265683
|  |  |  | 2705.447 | 3.30263373
|  |  |  | 2707.469 | 3.30276705
|  |  |  | 2709.492 | 3.30293172
|  |  |  | 2711.515 | 3.30287958
|  |  |  | 2713.538 | 3.30303501
|  |  |  | 2715.561 | 3.30310695
|  |  |  | 2717.583 | 3.30326271
|  |  |  | 2719.606 | 3.30323301
|  |  |  | 2721.629 | 3.30334521
|  |  |  | 2723.652 | 3.30346566
|  |  |  | 2725.674 | 3.30363165
|  |  |  | 2727.697 | 3.30372042
|  |  |  | 2729.72 | 3.30370623
|  |  |  | 2731.743 | 3.3038016
|  |  |  | 2733.766 | 3.30374682
|  |  |  | 2735.788 | 3.30395802
|  |  |  | 2737.811 | 3.30404646
|  |  |  | 2739.834 | 3.30408705
|  |  |  | 2741.857 | 3.30415305
|  |  |  | 2743.879 | 3.30420222
|  |  |  | 2745.902 | 3.30431904
|  |  |  | 2747.925 | 3.30433521
|  |  |  | 2749.948 | 3.30444543
|  |  |  | 2751.971 | 3.30453387
|  |  |  | 2753.993 | 3.30461109
|  |  |  | 2756.016 | 3.30471405
|  |  |  | 2758.039 | 3.30470976
|  |  |  | 2760.062 | 3.30485265
|  |  |  | 2762.084 | 3.30494373
|  |  |  | 2764.107 | 3.30505428
|  |  |  | 2766.13 | 3.30507276
|  |  |  | 2768.153 | 3.30513876
|  |  |  | 2770.176 | 3.30516054
|  |  |  | 2772.198 | 3.30522258
|  |  |  | 2774.221 | 3.30519189
|  |  |  | 2776.244 | 3.30527736
|  |  |  | 2778.267 | 3.30534369
|  |  |  | 2780.289 | 3.30542388
|  |  |  | 2782.312 | 3.30549912
|  |  |  | 2784.335 | 3.30542256
|  |  |  | 2786.358 | 3.30553113
|  |  |  | 2788.381 | 3.30563706
|  |  |  | 2790.403 | 3.30567996
|  |  |  | 2792.426 | 3.30569316
|  |  |  | 2794.449 | 3.305709
|  |  |  | 2796.472 | 3.30573936
|  |  |  | 2798.495 | 3.30587598
|  |  |  | 2800.517 | 3.3058212
|  |  |  | 2802.54 | 3.30591426
|  |  |  | 2804.563 | 3.30597498
|  |  |  | 2806.586 | 3.30600237
|  |  |  | 2808.608 | 3.30605847
|  |  |  | 2810.631 | 3.30614493
|  |  |  | 2812.654 | 3.30610764
|  |  |  | 2814.677 | 3.30620136
|  |  |  | 2816.7 | 3.30630762
|  |  |  | 2818.722 | 3.30626307
|  |  |  | 2820.745 | 3.30632841
|  |  |  | 2822.768 | 3.30636735
|  |  |  | 2824.791 | 3.3063327
|  |  |  | 2826.813 | 3.30666369
|  |  |  | 2828.836 | 3.306633
|  |  |  | 2830.859 | 3.30671187
|  |  |  | 2832.882 | 3.30661683
|  |  |  | 2834.905 | 3.30683925
|  |  |  | 2836.927 | 3.30699369
|  |  |  | 2838.95 | 3.307029
|  |  |  | 2840.973 | 3.30710787
|  |  |  | 2842.996 | 3.30717783
|  |  |  | 2845.018 | 3.3072567
|  |  |  | 2847.041 | 3.30733425
|  |  |  | 2849.064 | 3.30744414
|  |  |  | 2851.087 | 3.30730521
|  |  |  | 2853.11 | 3.30723228
|  |  |  | 2855.132 | 3.30719235
|  |  |  | 2857.155 | 3.30708642
|  |  |  | 2859.178 | 3.30700161
|  |  |  | 2861.201 | 3.30702801
|  |  |  | 2863.224 | 3.30695376
|  |  |  | 2865.246 | 3.30687687
|  |  |  | 2867.269 | 3.30687093
|  |  |  | 2869.292 | 3.3068574
|  |  |  | 2871.315 | 3.30679272
|  |  |  | 2873.337 | 3.30677556
|  |  |  | 2875.36 | 3.30670296
|  |  |  | 2877.383 | 3.30663597
|  |  |  | 2879.406 | 3.30662013
|  |  |  | 2881.429 | 3.3065109
|  |  |  | 2883.451 | 3.30658251
|  |  |  | 2885.474 | 3.30655842
|  |  |  | 2887.497 | 3.30636966
|  |  |  | 2889.52 | 3.30626439
|  |  |  | 2891.542 | 3.30614922
|  |  |  | 2893.565 | 3.30618057
|  |  |  | 2895.588 | 3.30610665
|  |  |  | 2897.611 | 3.3059301
|  |  |  | 2899.634 | 3.3057981
|  |  |  | 2901.656 | 3.30569118
|  |  |  | 2903.679 | 3.30567699
|  |  |  | 2905.702 | 3.30553905
|  |  |  | 2907.725 | 3.30538758
|  |  |  | 2909.748 | 3.30527307
|  |  |  | 2911.77 | 3.30513711
|  |  |  | 2913.793 | 3.30504999
|  |  |  | 2915.816 | 3.30500775
|  |  |  | 2917.839 | 3.30486915
|  |  |  | 2919.861 | 3.30482592
|  |  |  | 2921.884 | 3.30465828
|  |  |  | 2923.907 | 3.30463023
|  |  |  | 2925.93 | 3.30454377
|  |  |  | 2927.953 | 3.30443124
|  |  |  | 2929.975 | 3.30432399
|  |  |  | 2931.998 | 3.30414249
|  |  |  | 2934.021 | 3.30416724
|  |  |  | 2936.044 | 3.30402303
|  |  |  | 2938.067 | 3.30383427
|  |  |  | 2940.089 | 3.30367686
|  |  |  | 2942.112 | 3.30366564
|  |  |  | 2944.135 | 3.30361647
|  |  |  | 2946.158 | 3.30355674
|  |  |  | 2948.18 | 3.30337689
|  |  |  | 2950.203 | 3.30325512
|  |  |  | 2952.226 | 3.30305349
|  |  |  | 2954.249 | 3.30300795
|  |  |  | 2956.272 | 3.30292215
|  |  |  | 2958.294 | 3.3027522
|  |  |  | 2960.317 | 3.3027588
|  |  |  | 2962.34 | 3.30256377
|  |  |  | 2964.363 | 3.30248028
|  |  |  | 2966.386 | 3.30233541
|  |  |  | 2968.408 | 3.30226215
|  |  |  | 2970.431 | 3.30241329
|  |  |  | 2972.454 | 3.30256938
|  |  |  | 2974.477 | 3.30265287
|  |  |  | 2976.499 | 3.30260172
|  |  |  | 2978.522 | 3.30260304
|  |  |  | 2980.545 | 3.30270501
|  |  |  | 2982.568 | 3.30285912
|  |  |  | 2984.591 | 3.30282018
|  |  |  | 2986.613 | 3.30291786
|  |  |  | 2988.636 | 3.30306537
|  |  |  | 2990.659 | 3.30313071
|  |  |  | 2992.682 | 3.30332541
|  |  |  | 2994.705 | 3.30324984
|  |  |  | 2996.727 | 3.30330198
|  |  |  | 2998.75 | 3.30356631
|  |  |  | 3000.773 | 3.30360426
|  |  |  | 3002.796 | 3.30367059
|  |  |  | 3004.818 | 3.30365607
|  |  |  | 3006.841 | 3.30367884
|  |  |  | 3008.864 | 3.30383196
|  |  |  | 3010.887 | 3.30380655
|  |  |  | 3012.91 | 3.30390192
|  |  |  | 3014.932 | 3.30395967
|  |  |  | 3016.955 | 3.30398244
|  |  |  | 3018.978 | 3.30401016
|  |  |  | 3021.001 | 3.30413127
|  |  |  | 3023.023 | 3.30416526
|  |  |  | 3025.046 | 3.30423918
|  |  |  | 3027.069 | 3.30433323
|  |  |  | 3029.092 | 3.30443322
|  |  |  | 3031.115 | 3.30446094
|  |  |  | 3033.137 | 3.30457908
|  |  |  | 3035.16 | 3.30460977
|  |  |  | 3037.183 | 3.30464178
|  |  |  | 3039.206 | 3.30476124
|  |  |  | 3041.228 | 3.30490611
|  |  |  | 3043.251 | 3.30490248
|  |  |  | 3045.274 | 3.30493482
|  |  |  | 3047.297 | 3.30496023
|  |  |  | 3049.32 | 3.30498168
|  |  |  | 3051.342 | 3.30520806
|  |  |  | 3053.365 | 3.30511665
|  |  |  | 3055.388 | 3.305247
|  |  |  | 3057.411 | 3.30522786
|  |  |  | 3059.433 | 3.30541992
|  |  |  | 3061.456 | 3.30536514
|  |  |  | 3063.479 | 3.30540672
|  |  |  | 3065.502 | 3.30534798
|  |  |  | 3067.525 | 3.30549483
|  |  |  | 3069.547 | 3.30554598
|  |  |  | 3071.57 | 3.30570603
|  |  |  | 3073.593 | 3.30560439
|  |  |  | 3075.616 | 3.30559086
|  |  |  | 3077.638 | 3.30577566
|  |  |  | 3079.661 | 3.30570108
|  |  |  | 3081.684 | 3.30574299
|  |  |  | 3083.707 | 3.30577797
|  |  |  | 3085.729 | 3.30593505
|  |  |  | 3087.752 | 3.30587532
|  |  |  | 3089.775 | 3.30602217
|  |  |  | 3091.798 | 3.3060687
|  |  |  | 3093.821 | 3.30616803
|  |  |  | 3095.843 | 3.30614724
|  |  |  | 3097.866 | 3.30618651
|  |  |  | 3099.889 | 3.30624558
|  |  |  | 3101.912 | 3.30632313
|  |  |  | 3103.935 | 3.30625317
|  |  |  | 3105.957 | 3.30635877
|  |  |  | 3107.98 | 3.30621852
|  |  |  | 3110.003 | 3.30641025
|  |  |  | 3112.026 | 3.30631719
|  |  |  | 3114.048 | 3.30638418
|  |  |  | 3116.071 | 3.3064845
|  |  |  | 3118.094 | 3.30650859
|  |  |  | 3120.117 | 3.30655776
|  |  |  | 3122.14 | 3.30655314
|  |  |  | 3124.162 | 3.30657822
|  |  |  | 3126.185 | 3.30675378
|  |  |  | 3128.208 | 3.30690888
|  |  |  | 3130.231 | 3.30697422
|  |  |  | 3132.253 | 3.30705111
|  |  |  | 3134.276 | 3.3071049
|  |  |  | 3136.299 | 3.30713724
|  |  |  | 3138.322 | 3.30725208
|  |  |  | 3140.345 | 3.30730092
|  |  |  | 3142.367 | 3.30743226
|  |  |  | 3144.39 | 3.30736197
|  |  |  | 3146.413 | 3.30727617
|  |  |  | 3148.436 | 3.30713295
|  |  |  | 3150.459 | 3.30714912
|  |  |  | 3152.481 | 3.30708741
|  |  |  | 3154.504 | 3.30699633
|  |  |  | 3156.527 | 3.30689601
|  |  |  | 3158.55 | 3.30671847
|  |  |  | 3160.572 | 3.30673959
|  |  |  | 3162.595 | 3.30666204
|  |  |  | 3164.618 | 3.30649044
|  |  |  | 3166.641 | 3.30642411
|  |  |  | 3168.663 | 3.30623436
|  |  |  | 3170.686 | 3.30618387
|  |  |  | 3172.709 | 3.30609906
|  |  |  | 3174.732 | 3.305973
|  |  |  | 3176.755 | 3.30584727
|  |  |  | 3178.777 | 3.30568689
|  |  |  | 3180.8 | 3.3055902
|  |  |  | 3182.823 | 3.3054681
|  |  |  | 3184.846 | 3.30558096
|  |  |  | 3186.869 | 3.30535986
|  |  |  | 3188.891 | 3.30528363
|  |  |  | 3190.914 | 3.30519552
|  |  |  | 3192.937 | 3.3050886
|  |  |  | 3194.96 | 3.30504273
|  |  |  | 3196.982 | 3.30489588
|  |  |  | 3199.005 | 3.3048774
|  |  |  | 3201.028 | 3.30467577
|  |  |  | 3203.051 | 3.30469689
|  |  |  | 3205.073 | 3.30454113
|  |  |  | 3207.096 | 3.30443124
|  |  |  | 3209.119 | 3.30435897
|  |  |  | 3211.142 | 3.30419826
|  |  |  | 3213.165 | 3.30408837
|  |  |  | 3215.187 | 3.30407979
|  |  |  | 3217.21 | 3.30391677
|  |  |  | 3219.233 | 3.30383526
|  |  |  | 3221.256 | 3.30371547
|  |  |  | 3223.279 | 3.30369072
|  |  |  | 3225.301 | 3.30357588
|  |  |  | 3227.324 | 3.30362703
|  |  |  | 3229.347 | 3.30353199
|  |  |  | 3231.37 | 3.30343596
|  |  |  | 3233.392 | 3.30338976
|  |  |  | 3235.415 | 3.30326106
|  |  |  | 3237.438 | 3.30313896
|  |  |  | 3239.461 | 3.30299508
|  |  |  | 3241.484 | 3.3029403
|  |  |  | 3243.506 | 3.30287892
|  |  |  | 3245.529 | 3.30275682
|  |  |  | 3247.552 | 3.30257433
|  |  |  | 3249.575 | 3.30246081
|  |  |  | 3251.598 | 3.30229482
|  |  |  | 3253.62 | 3.30238392
|  |  |  | 3255.643 | 3.30251988
|  |  |  | 3257.666 | 3.30247896
|  |  |  | 3259.689 | 3.30252549
|  |  |  | 3261.711 | 3.30258522
|  |  |  | 3263.734 | 3.30270666
|  |  |  | 3265.757 | 3.30267465
|  |  |  | 3267.78 | 3.30270105
|  |  |  | 3269.802 | 3.30268818
|  |  |  | 3271.825 | 3.30278157
|  |  |  | 3273.848 | 3.30285318
|  |  |  | 3275.871 | 3.30292248
|  |  |  | 3277.894 | 3.30308649
|  |  |  | 3279.917 | 3.30314721
|  |  |  | 3281.939 | 3.30331683
|  |  |  | 3283.962 | 3.30331254
|  |  |  | 3285.985 | 3.30338679
|  |  |  | 3288.008 | 3.30345048
|  |  |  | 3290.03 | 3.30349965
|  |  |  | 3292.053 | 3.30366234
|  |  |  | 3294.076 | 3.30357027
|  |  |  | 3296.098639 | 3.30370986
|  |  |  | 3298.121 | 3.30381843
|  |  |  | 3300.144 | 3.30389961
|  |  |  | 3302.167 | 3.30409497
|  |  |  | 3304.19 | 3.30399828
|  |  |  | 3306.213 | 3.30423918
|  |  |  | 3308.235 | 3.30426393
|  |  |  | 3310.258 | 3.30438537
|  |  |  | 3312.281 | 3.30447513
|  |  |  | 3314.304 | 3.30453552
|  |  |  | 3316.326 | 3.30453948
|  |  |  | 3318.349 | 3.30458139
|  |  |  | 3320.372 | 3.30467115
|  |  |  | 3322.395 | 3.30459558
|  |  |  | 3324.418 | 3.30479061
|  |  |  | 3326.44 | 3.30484935
|  |  |  | 3328.463 | 3.30491898
|  |  |  | 3330.486 | 3.30493416
|  |  |  | 3332.509 | 3.30506517
|  |  |  | 3334.531 | 3.30508464
|  |  |  | 3336.554 | 3.30523677
|  |  |  | 3338.577 | 3.30522258
|  |  |  | 3340.6 | 3.30519453
|  |  |  | 3342.623 | 3.3052503
|  |  |  | 3344.645 | 3.30529881
|  |  |  | 3346.668 | 3.30543444
|  |  |  | 3348.691 | 3.30549813
|  |  |  | 3350.714 | 3.3056001
|  |  |  | 3352.736 | 3.30563343
|  |  |  | 3354.759 | 3.30571329
|  |  |  | 3356.782 | 3.30585123
|  |  |  | 3358.805 | 3.30577368
|  |  |  | 3360.828 | 3.30579513
|  |  |  | 3362.85 | 3.30583869
|  |  |  | 3364.873 | 3.30593142
|  |  |  | 3366.896 | 3.3059829
|  |  |  | 3368.919 | 3.30594132
|  |  |  | 3370.941 | 3.30607233
|  |  |  | 3372.964 | 3.30600468
|  |  |  | 3374.987 | 3.30606507
|  |  |  | 3377.01 | 3.30607068
|  |  |  | 3379.032 | 3.3061413
|  |  |  | 3381.055 | 3.30621654
|  |  |  | 3383.078 | 3.30619674
|  |  |  | 3385.101 | 3.30621522
|  |  |  | 3387.124 | 3.30631686
|  |  |  | 3389.146 | 3.30643071
|  |  |  | 3391.169 | 3.30635976
|  |  |  | 3393.192 | 3.30641322
|  |  |  | 3395.215 | 3.30646041
|  |  |  | 3397.238 | 3.30657492
|  |  |  | 3399.26 | 3.3065241
|  |  |  | 3401.283 | 3.30656832
|  |  |  | 3403.306 | 3.30657558
|  |  |  | 3405.329 | 3.30661188
|  |  |  | 3407.351 | 3.3066297
|  |  |  | 3409.374 | 3.30667227
|  |  |  | 3411.397 | 3.30674652
|  |  |  | 3413.42 | 3.30672771
|  |  |  | 3415.443 | 3.30683397
|  |  |  | 3417.465 | 3.3068112
|  |  |  | 3419.488 | 3.3068607
|  |  |  | 3421.511 | 3.30692934
|  |  |  | 3423.534 | 3.30690789
|  |  |  | 3425.557 | 3.30707388
|  |  |  | 3427.579 | 3.30722898
|  |  |  | 3429.602 | 3.30740091
|  |  |  | 3431.625 | 3.30729762
|  |  |  | 3433.648 | 3.30720918
|  |  |  | 3435.67 | 3.30711744
|  |  |  | 3437.693 | 3.306996
|  |  |  | 3439.716 | 3.30693891
|  |  |  | 3441.739 | 3.30682374
|  |  |  | 3443.761 | 3.30671055
|  |  |  | 3445.784 | 3.30650859
|  |  |  | 3447.807 | 3.30655116
|  |  |  | 3449.83 | 3.30649275
|  |  |  | 3451.853 | 3.30654225
|  |  |  | 3453.875 | 3.30639474
|  |  |  | 3455.898 | 3.30629277
|  |  |  | 3457.921 | 3.30622974
|  |  |  | 3459.944 | 3.30602943
|  |  |  | 3461.966 | 3.30600171
|  |  |  | 3463.989264 | 3.3059532
|  |  |  | 3466.012 | 3.30590403
|  |  |  | 3468.035 | 3.30577533
|  |  |  | 3470.058 | 3.30566709
|  |  |  | 3472.08 | 3.30561
|  |  |  | 3474.103 | 3.30546513
|  |  |  | 3476.126 | 3.30539913
|  |  |  | 3478.149 | 3.30523974
|  |  |  | 3480.171 | 3.30508596
|  |  |  | 3482.194 | 3.30506319
|  |  |  | 3484.217 | 3.30485793
|  |  |  | 3486.24 | 3.30474738
|  |  |  | 3488.263 | 3.3047025
|  |  |  | 3490.285 | 3.3045936
|  |  |  | 3492.308 | 3.30458205
|  |  |  | 3494.331 | 3.30438867
|  |  |  | 3496.354 | 3.30431409
|  |  |  | 3498.376 | 3.30423654
|  |  |  | 3500.399 | 3.304158
|  |  |  | 3502.422 | 3.30412335
|  |  |  | 3504.445 | 3.30400422
|  |  |  | 3506.468 | 3.30398409
|  |  |  | 3508.49 | 3.30385176
|  |  |  | 3510.513 | 3.30370788
|  |  |  | 3512.536 | 3.30371349
|  |  |  | 3514.559 | 3.3036003
|  |  |  | 3516.581 | 3.30358875
|  |  |  | 3518.604 | 3.30353793
|  |  |  | 3520.627 | 3.30342408
|  |  |  | 3522.65 | 3.30331617
|  |  |  | 3524.673 | 3.3032769
|  |  |  | 3526.695 | 3.303102
|  |  |  | 3528.718 | 3.30301356
|  |  |  | 3530.741 | 3.3028809
|  |  |  | 3532.764 | 3.30285516
|  |  |  | 3534.787 | 3.30275088
|  |  |  | 3536.809 | 3.30266277
|  |  |  | 3538.832 | 3.30253374
|  |  |  | 3540.855 | 3.3024024
|  |  |  | 3542.878 | 3.30235092
|  |  |  | 3544.9 | 3.30225654
|  |  |  | 3546.923 | 3.3024288
|  |  |  | 3548.946 | 3.30257598
|  |  |  | 3550.969 | 3.3026763
|  |  |  | 3552.992 | 3.30280929
|  |  |  | 3555.014 | 3.30288057
|  |  |  | 3557.037 | 3.30289806
|  |  |  | 3559.06 | 3.3029601
|  |  |  | 3561.083 | 3.30300729
|  |  |  | 3563.105 | 3.30314127
|  |  |  | 3565.128 | 3.30322542
|  |  |  | 3567.151 | 3.3033528
|  |  |  | 3569.174 | 3.3033957
|  |  |  | 3571.197 | 3.3033528
|  |  |  | 3573.219 | 3.30332838
|  |  |  | 3575.242 | 3.3034782
|  |  |  | 3577.265 | 3.30364023
|  |  |  | 3579.288 | 3.30364188
|  |  |  | 3581.31 | 3.30371118
|  |  |  | 3583.333 | 3.30380688
|  |  |  | 3585.356 | 3.30374352
|  |  |  | 3587.379 | 3.30389532
|  |  |  | 3589.402 | 3.30397815
|  |  |  | 3591.424 | 3.30406131
|  |  |  | 3593.447 | 3.30412929
|  |  |  | 3595.47 | 3.30425601
|  |  |  | 3597.493 | 3.30424842
|  |  |  | 3599.515 | 3.30433323
|  |  |  | 3601.538 | 3.30446193
|  |  |  | 3603.561 | 3.30450186
|  |  |  | 3605.584 | 3.30454806
|  |  |  | 3607.606 | 3.30463386
|  |  |  | 3609.629 | 3.30477411
|  |  |  | 3611.652 | 3.30476718
|  |  |  | 3613.675 | 3.30479127
|  |  |  | 3615.698 | 3.30489687
|  |  |  | 3617.72 | 3.30497541
|  |  |  | 3619.743 | 3.30499752
|  |  |  | 3621.766 | 3.3050787
|  |  |  | 3623.789 | 3.30524766
|  |  |  | 3625.811 | 3.30535524
|  |  |  | 3627.834 | 3.30528957
|  |  |  | 3629.857 | 3.30536613
|  |  |  | 3631.88 | 3.30550902
|  |  |  | 3633.903 | 3.30551826
|  |  |  | 3635.925 | 3.30562485
|  |  |  | 3637.948 | 3.30563343
|  |  |  | 3639.971 | 3.30569679
|  |  |  | 3641.994 | 3.30581163
|  |  |  | 3644.016 | 3.30577665
|  |  |  | 3646.039 | 3.30594066
|  |  |  | 3648.062 | 3.30596541
|  |  |  | 3650.085 | 3.30585717
|  |  |  | 3652.107 | 3.30600039
|  |  |  | 3654.13 | 3.30610995
|  |  |  | 3656.153 | 3.30622611
|  |  |  | 3658.176 | 3.30611952
|  |  |  | 3660.199 | 3.30617826
|  |  |  | 3662.221 | 3.30622215
|  |  |  | 3664.244 | 3.30637461
|  |  |  | 3666.267 | 3.30647724
|  |  |  | 3668.29 | 3.30639111
|  |  |  | 3670.313 | 3.30639045
|  |  |  | 3672.335 | 3.30653928
|  |  |  | 3674.358 | 3.30657723
|  |  |  | 3676.381 | 3.30670296
|  |  |  | 3678.404 | 3.30672837
|  |  |  | 3680.426 | 3.30668481
|  |  |  | 3682.449 | 3.30675609
|  |  |  | 3684.472 | 3.30663696
|  |  |  | 3686.495 | 3.30669603
|  |  |  | 3688.517 | 3.30679437
|  |  |  | 3690.54 | 3.30669966
|  |  |  | 3692.563 | 3.30687753
|  |  |  | 3694.586 | 3.30692406
|  |  |  | 3696.609 | 3.30695673
|  |  |  | 3698.631 | 3.30691185
|  |  |  | 3700.654 | 3.3069795
|  |  |  | 3702.677 | 3.30703791
|  |  |  | 3704.7 | 3.30704088
|  |  |  | 3706.723 | 3.30696597
|  |  |  | 3708.745 | 3.30701778
|  |  |  | 3710.768 | 3.30712569
|  |  |  | 3712.791 | 3.3072336
|  |  |  | 3714.814 | 3.30734151
|  |  |  | 3716.836 | 3.30744942
|  |  |  | 3718.859 | 3.30747351
|  |  |  | 3720.882 | 3.3074019
|  |  |  | 3722.905 | 3.30718014
|  |  |  | 3724.928 | 3.30726561
|  |  |  | 3726.95 | 3.30716859
|  |  |  | 3728.973 | 3.30719202
|  |  |  | 3730.996 | 3.30717519
|  |  |  | 3733.019 | 3.30714681
|  |  |  | 3735.042 | 3.30704979
|  |  |  | 3737.064 | 3.30701943
|  |  |  | 3739.087 | 3.3068904
|  |  |  | 3741.11 | 3.30677028
|  |  |  | 3743.133 | 3.30665346
|  |  |  | 3745.155 | 3.30658812
|  |  |  | 3747.178 | 3.30652212
|  |  |  | 3749.201 | 3.30657393
|  |  |  | 3751.223639 | 3.30635877
|  |  |  | 3753.246 | 3.30629409
|  |  |  | 3755.269 | 3.30613536
|  |  |  | 3757.292 | 3.3060621
|  |  |  | 3759.315 | 3.30598092
|  |  |  | 3761.338 | 3.30594858
|  |  |  | 3763.36 | 3.30585156
|  |  |  | 3765.383 | 3.30575355
|  |  |  | 3767.406 | 3.30569118
|  |  |  | 3769.429 | 3.30539088
|  |  |  | 3771.451 | 3.30529353
|  |  |  | 3773.474 | 3.30524964
|  |  |  | 3775.497 | 3.30528594
|  |  |  | 3777.52 | 3.30517572
|  |  |  | 3779.543 | 3.30502986
|  |  |  | 3781.565 | 3.30498729
|  |  |  | 3783.588 | 3.3049104
|  |  |  | 3785.611 | 3.30471999
|  |  |  | 3787.634 | 3.30461307
|  |  |  | 3789.656 | 3.30457578
|  |  |  | 3791.679 | 3.30446226
|  |  |  | 3793.702 | 3.30437745
|  |  |  | 3795.725 | 3.30435204
|  |  |  | 3797.748 | 3.30412599
|  |  |  | 3799.77 | 3.30409167
|  |  |  | 3801.793 | 3.30403194
|  |  |  | 3803.816 | 3.30389037
|  |  |  | 3805.839 | 3.30384879
|  |  |  | 3807.861 | 3.30363396
|  |  |  | 3809.884 | 3.30359469
|  |  |  | 3811.907 | 3.30350031
|  |  |  | 3813.93 | 3.303399
|  |  |  | 3815.953 | 3.30325116
|  |  |  | 3817.975 | 3.30324885
|  |  |  | 3819.998 | 3.30320826
|  |  |  | 3822.021 | 3.30299541
|  |  |  | 3824.044 | 3.30290664
|  |  |  | 3826.066 | 3.30283338
|  |  |  | 3828.089 | 3.30277134
|  |  |  | 3830.112 | 3.30263637
|  |  |  | 3832.135 | 3.30252285
|  |  |  | 3834.158 | 3.30246477
|  |  |  | 3836.18 | 3.30240999
|  |  |  | 3838.203 | 3.30255849
|  |  |  | 3840.226 | 3.30253242
|  |  |  | 3842.249 | 3.30243078
|  |  |  | 3844.271 | 3.30239613
|  |  |  | 3846.294 | 3.30231231
|  |  |  | 3848.317 | 3.30241791
|  |  |  | 3850.34 | 3.30243012
|  |  |  | 3852.363 | 3.30267267
|  |  |  | 3854.385 | 3.30280137
|  |  |  | 3856.408 | 3.3029964
|  |  |  | 3858.431 | 3.30302346
|  |  |  | 3860.454 | 3.30316239
|  |  |  | 3862.476 | 3.30327789
|  |  |  | 3864.499 | 3.30326733
|  |  |  | 3866.522 | 3.3033858
|  |  |  | 3868.545 | 3.30333465
|  |  |  | 3870.568 | 3.30351648
|  |  |  | 3872.59 | 3.30364815
|  |  |  | 3874.613 | 3.30360888
|  |  |  | 3876.636 | 3.30375705
|  |  |  | 3878.659 | 3.30385275
|  |  |  | 3880.682 | 3.30393822
|  |  |  | 3882.704 | 3.30401676
|  |  |  | 3884.727 | 3.30416229
|  |  |  | 3886.75 | 3.30419199
|  |  |  | 3888.773 | 3.30431739
|  |  |  | 3890.795 | 3.30439659
|  |  |  | 3892.818 | 3.30447777
|  |  |  | 3894.841 | 3.30452925
|  |  |  | 3896.864 | 3.30468369
|  |  |  | 3898.887 | 3.3048312
|  |  |  | 3900.909 | 3.30487476
|  |  |  | 3902.932 | 3.30488103
|  |  |  | 3904.955 | 3.30494934
|  |  |  | 3906.978 | 3.30511236
|  |  |  | 3909 | 3.30511005
|  |  |  | 3911.023 | 3.30520047
|  |  |  | 3913.046 | 3.30530838
|  |  |  | 3915.069 | 3.30540606
|  |  |  | 3917.091 | 3.30547239
|  |  |  | 3919.114264 | 3.30554136
|  |  |  | 3921.137 | 3.30557799
|  |  |  | 3923.16 | 3.30572385
|  |  |  | 3925.183 | 3.30579084
|  |  |  | 3927.205 | 3.30584133
|  |  |  | 3929.228 | 3.30601326
|  |  |  | 3931.251 | 3.30598488
|  |  |  | 3933.274 | 3.30604758
|  |  |  | 3935.297 | 3.30601425
|  |  |  | 3937.319 | 3.30611457
|  |  |  | 3939.342 | 3.3062469
|  |  |  | 3941.365 | 3.30624723
|  |  |  | 3943.388 | 3.30634458
|  |  |  | 3945.41 | 3.30628584
|  |  |  | 3947.433 | 3.30630993
|  |  |  | 3949.456 | 3.30633402
|  |  |  | 3951.479 | 3.30649803
|  |  |  | 3953.501 | 3.30656205
|  |  |  | 3955.524 | 3.30661386
|  |  |  | 3957.547 | 3.30668019
|  |  |  | 3959.57 | 3.30672441
|  |  |  | 3961.593 | 3.30668514
|  |  |  | 3963.615 | 3.30673992
|  |  |  | 3965.638 | 3.30680064
|  |  |  | 3967.661 | 3.3069201
|  |  |  | 3969.684 | 3.30693924
|  |  |  | 3971.707 | 3.3069729
|  |  |  | 3973.729 | 3.3069564
|  |  |  | 3975.752 | 3.30697488
|  |  |  | 3977.775 | 3.30707817
|  |  |  | 3979.798 | 3.3070752
|  |  |  | 3981.82 | 3.30712503
|  |  |  | 3983.843 | 3.30717486
|  |  |  | 3985.866 | 3.30730389
|  |  |  | 3987.889 | 3.30735669
|  |  |  | 3989.912 | 3.30732732
|  |  |  | 3991.934 | 3.30731874
|  |  |  | 3993.957 | 3.30734943
|  |  |  | 3995.98 | 3.30739134
|  |  |  | 3998.003 | 3.30743127
|  |  |  | 4000.025 | 3.30743259
|  |  |  | 4002.048 | 3.30733458
|  |  |  | 4004.071 | 3.30745041
|  |  |  | 4006.094 | 3.30733722
|  |  |  | 4008.117 | 3.30730455
|  |  |  | 4010.139 | 3.30726033
|  |  |  | 4012.162 | 3.30733755
|  |  |  | 4014.185 | 3.30742467
|  |  |  | 4016.208 | 3.30731181
|  |  |  | 4018.23 | 3.30714945
|  |  |  | 4020.253 | 3.30698775
|  |  |  | 4022.276 | 3.30685674
|  |  |  | 4024.299 | 3.30686664
|  |  |  | 4026.322 | 3.30671814
|  |  |  | 4028.344 | 3.3066429
|  |  |  | 4030.367 | 3.30649572
|  |  |  | 4032.39 | 3.30639837
|  |  |  | 4034.413 | 3.30632907
|  |  |  | 4036.435 | 3.3061149
|  |  |  | 4038.458 | 3.30594693
|  |  |  | 4040.481 | 3.30576015
|  |  |  | 4042.504 | 3.30576939
|  |  |  | 4044.527 | 3.30561363
|  |  |  | 4046.549 | 3.30545985
|  |  |  | 4048.572 | 3.30542157
|  |  |  | 4050.595 | 3.30522093
|  |  |  | 4052.618 | 3.3052536
|  |  |  | 4054.64 | 3.30514305
|  |  |  | 4056.663 | 3.30500016
|  |  |  | 4058.686 | 3.3048213
|  |  |  | 4060.709 | 3.3046695
|  |  |  | 4062.732 | 3.30451341
|  |  |  | 4064.754 | 3.30433917
|  |  |  | 4066.777 | 3.30428637
|  |  |  | 4068.8 | 3.30422532
|  |  |  | 4070.823 | 3.30412038
|  |  |  | 4072.845 | 3.30398805
|  |  |  | 4074.868 | 3.30395835
|  |  |  | 4076.891 | 3.30377421
|  |  |  | 4078.914 | 3.30377025
|  |  |  | 4080.937 | 3.30366366
|  |  |  | 4082.959 | 3.30352011
|  |  |  | 4084.982 | 3.30335049
|  |  |  | 4087.004889 | 3.30323499
|  |  |  | 4089.028 | 3.3030954
|  |  |  | 4091.05 | 3.3029535
|  |  |  | 4093.073 | 3.30357522
|  |  |  | 4095.096 | 3.30260436
|  |  |  | 4097.119 | 3.30247566
|  |  |  | 4099.142 | 3.30233475
|  |  |  | 4101.164 | 3.30234729
|  |  |  | 4103.187 | 3.30246708
|  |  |  | 4105.21 | 3.3023133
|  |  |  | 4107.233 | 3.30244629
|  |  |  | 4109.255 | 3.30260139
|  |  |  | 4111.278 | 3.30269445
|  |  |  | 4113.301 | 3.30266508
|  |  |  | 4115.324 | 3.3027258
|  |  |  | 4117.347 | 3.30282546
|  |  |  | 4119.369 | 3.30293733
|  |  |  | 4121.392 | 3.30301587
|  |  |  | 4123.415 | 3.30301521
|  |  |  | 4125.438 | 3.30307923
|  |  |  | 4127.46 | 3.30317262
|  |  |  | 4129.483 | 3.30326964
|  |  |  | 4131.506 | 3.3032208
|  |  |  | 4133.529 | 3.30329076
|  |  |  | 4135.552 | 3.30344982
|  |  |  | 4137.574 | 3.30361944
|  |  |  | 4139.597 | 3.30365607
|  |  |  | 4141.62 | 3.30376596
|  |  |  | 4143.643 | 3.30371019
|  |  |  | 4145.665 | 3.30386397
|  |  |  | 4147.688 | 3.30388113
|  |  |  | 4149.711 | 3.30403293
|  |  |  | 4151.734 | 3.30415173
|  |  |  | 4153.757 | 3.30420948
|  |  |  | 4155.779 | 3.30431607
|  |  |  | 4157.802 | 3.30433488
|  |  |  | 4159.825 | 3.30441441
|  |  |  | 4161.848 | 3.30444081
|  |  |  | 4163.87 | 3.30449988
|  |  |  | 4165.893 | 3.30461043
|  |  |  | 4167.916 | 3.30466719
|  |  |  | 4169.939 | 3.30472131
|  |  |  | 4171.962 | 3.30478632
|  |  |  | 4173.984 | 3.30481602
|  |  |  | 4176.007 | 3.30485331
|  |  |  | 4178.03 | 3.30498828
|  |  |  | 4180.053 | 3.3050523
|  |  |  | 4182.076 | 3.30520839
|  |  |  | 4184.098 | 3.30522159
|  |  |  | 4186.121 | 3.30528792
|  |  |  | 4188.144 | 3.30525459
|  |  |  | 4190.167 | 3.30531267
|  |  |  | 4192.189 | 3.30553344
|  |  |  | 4194.212 | 3.30542817
|  |  |  | 4196.235 | 3.30547074
|  |  |  | 4198.258 | 3.30553245
|  |  |  | 4200.28 | 3.30554169
|  |  |  | 4202.303 | 3.3055374
|  |  |  | 4204.326 | 3.30569349
|  |  |  | 4206.349 | 3.30578292
|  |  |  | 4208.372 | 3.30580734
|  |  |  | 4210.394 | 3.30582846
|  |  |  | 4212.417 | 3.30597927
|  |  |  | 4214.44 | 3.30594099
|  |  |  | 4216.463 | 3.30602613
|  |  |  | 4218.486 | 3.30599643
|  |  |  | 4220.508 | 3.30600303
|  |  |  | 4222.531 | 3.30614163
|  |  |  | 4224.554 | 3.30614724
|  |  |  | 4226.577 | 3.3062964
|  |  |  | 4228.599 | 3.30629673
|  |  |  | 4230.622 | 3.30638748
|  |  |  | 4232.645 | 3.30642378
|  |  |  | 4234.668 | 3.30647493
|  |  |  | 4236.691 | 3.30643335
|  |  |  | 4238.713 | 3.30651684
|  |  |  | 4240.736 | 3.30659604
|  |  |  | 4242.759 | 3.3065505
|  |  |  | 4244.782 | 3.30658713
|  |  |  | 4246.804 | 3.30650595
|  |  |  | 4248.827 | 3.30661221
|  |  |  | 4250.85 | 3.30669108
|  |  |  | 4252.873 | 3.3067716
|  |  |  | 4254.896 | 3.30678414
|  |  |  | 4256.918 | 3.30680262
|  |  |  | 4258.941 | 3.30682275
|  |  |  | 4260.964 | 3.30684519
|  |  |  | 4262.987 | 3.30689172
|  |  |  | 4265.009 | 3.30689073
|  |  |  | 4267.032 | 3.30698808
|  |  |  | 4269.055 | 3.30701877
|  |  |  | 4271.078 | 3.30703428
|  |  |  | 4273.101 | 3.30703362
|  |  |  | 4275.123 | 3.30712536
|  |  |  | 4277.146 | 3.30723063
|  |  |  | 4279.169 | 3.30740289
|  |  |  | 4281.192 | 3.30743391
|  |  |  | 4283.214 | 3.30749298
|  |  |  | 4285.237 | 3.30737088
|  |  |  | 4287.26 | 3.30736296
|  |  |  | 4289.283 | 3.30733854
|  |  |  | 4291.305 | 3.30724614
|  |  |  | 4293.328 | 3.30716397
|  |  |  | 4295.351 | 3.30707124
|  |  |  | 4297.374 | 3.30702636
|  |  |  | 4299.397 | 3.30707454
|  |  |  | 4301.419 | 3.30682011
|  |  |  | 4303.442 | 3.30690261
|  |  |  | 4305.465 | 3.30678711
|  |  |  | 4307.488 | 3.30658119
|  |  |  | 4309.511 | 3.30650694
|  |  |  | 4311.533 | 3.30644886
|  |  |  | 4313.556 | 3.30634953
|  |  |  | 4315.579 | 3.30623403
|  |  |  | 4317.602 | 3.30608586
|  |  |  | 4319.624 | 3.30605715
|  |  |  | 4321.647 | 3.30598917
|  |  |  | 4323.67 | 3.30597102
|  |  |  | 4325.693 | 3.30587136
|  |  |  | 4327.715 | 3.30574299
|  |  |  | 4329.738 | 3.30562485
|  |  |  | 4331.761 | 3.3055704
|  |  |  | 4333.784 | 3.30552255
|  |  |  | 4335.807 | 3.30540573
|  |  |  | 4337.829 | 3.3052503
|  |  |  | 4339.852 | 3.30523281
|  |  |  | 4341.875 | 3.30520113
|  |  |  | 4343.898 | 3.30503052
|  |  |  | 4345.92 | 3.30483747
|  |  |  | 4347.943 | 3.3048114
|  |  |  | 4349.966 | 3.30472461
|  |  |  | 4351.989 | 3.30459888
|  |  |  | 4354.012 | 3.3045177
|  |  |  | 4356.034 | 3.30435105
|  |  |  | 4358.057 | 3.30433092
|  |  |  | 4360.08 | 3.30424611
|  |  |  | 4362.103 | 3.30413853
|  |  |  | 4364.126 | 3.30404349
|  |  |  | 4366.148 | 3.30401214
|  |  |  | 4368.171 | 3.3038148
|  |  |  | 4370.194 | 3.30363561
|  |  |  | 4372.217 | 3.3036894
|  |  |  | 4374.239 | 3.30350295
|  |  |  | 4376.262 | 3.30340263
|  |  |  | 4378.285 | 3.30327789
|  |  |  | 4380.308 | 3.30310563
|  |  |  | 4382.331 | 3.30310629
|  |  |  | 4384.353 | 3.30294723
|  |  |  | 4386.376 | 3.30284493
|  |  |  | 4388.399 | 3.3027984
|  |  |  | 4390.422 | 3.30264462
|  |  |  | 4392.445 | 3.30239316
|  |  |  | 4394.467 | 3.30234663
|  |  |  | 4396.49 | 3.30236313
|  |  |  | 4398.513 | 3.30231198
|  |  |  | 4400.536 | 3.30232947
|  |  |  | 4402.558 | 3.30234861
|  |  |  | 4404.581 | 3.30249216
|  |  |  | 4406.604 | 3.30262416
|  |  |  | 4408.627 | 3.30270897
|  |  |  | 4410.65 | 3.30280434
|  |  |  | 4412.672 | 3.30288783
|  |  |  | 4414.695 | 3.30306141
|  |  |  | 4416.718 | 3.30298584
|  |  |  | 4418.741 | 3.3030327
|  |  |  | 4420.764 | 3.30315711
|  |  |  | 4422.786 | 3.30327921
|  |  |  | 4424.809 | 3.30315381
|  |  |  | 4426.832 | 3.30326931
|  |  |  | 4428.855 | 3.30336831
|  |  |  | 4430.877 | 3.30353034
|  |  |  | 4432.9 | 3.30375441
|  |  |  | 4434.923 | 3.30369501
|  |  |  | 4436.946 | 3.30375738
|  |  |  | 4438.968 | 3.30379236
|  |  |  | 4440.991 | 3.30404844
|  |  |  | 4443.014 | 3.30398409
|  |  |  | 4445.037 | 3.30406626
|  |  |  | 4447.06 | 3.30418473
|  |  |  | 4449.082 | 3.30418968
|  |  |  | 4451.105 | 3.30418803
|  |  |  | 4453.128 | 3.30429726
|  |  |  | 4455.151 | 3.30438669
|  |  |  | 4457.173 | 3.30455037
|  |  |  | 4459.196 | 3.30457248
|  |  |  | 4461.219 | 3.3047949
|  |  |  | 4463.242 | 3.30469326
|  |  |  | 4465.265 | 3.30486849
|  |  |  | 4467.287 | 3.30498927
|  |  |  | 4469.31 | 3.30505593
|  |  |  | 4471.333 | 3.30511731
|  |  |  | 4473.356 | 3.30515229
|  |  |  | 4475.379 | 3.30528726
|  |  |  | 4477.401 | 3.30515229
|  |  |  | 4479.424 | 3.30533247
|  |  |  | 4481.447 | 3.30537669
|  |  |  | 4483.47 | 3.30546876
|  |  |  | 4485.493 | 3.30559416
|  |  |  | 4487.515 | 3.30569019
|  |  |  | 4489.538 | 3.30574662
|  |  |  | 4491.561 | 3.30575256
|  |  |  | 4493.584 | 3.30582483
|  |  |  | 4495.606 | 3.30585684
|  |  |  | 4497.629 | 3.30594198
|  |  |  | 4499.652 | 3.30592779
|  |  |  | 4501.675 | 3.30610368
|  |  |  | 4503.698 | 3.30615087
|  |  |  | 4505.72 | 3.30608718
|  |  |  | 4507.743 | 3.30628551
|  |  |  | 4509.766 | 3.30632214
|  |  |  | 4511.789 | 3.3063855
|  |  |  | 4513.811 | 3.30639639
|  |  |  | 4515.834 | 3.30643962
|  |  |  | 4517.857 | 3.30652047
|  |  |  | 4519.88 | 3.30657558
|  |  |  | 4521.903 | 3.30661815
|  |  |  | 4523.925 | 3.30665907
|  |  |  | 4525.948 | 3.30681087
|  |  |  | 4527.971 | 3.30679536
|  |  |  | 4529.994 | 3.30678414
|  |  |  | 4532.016 | 3.30680889
|  |  |  | 4534.039 | 3.30680262
|  |  |  | 4536.062 | 3.30696564
|  |  |  | 4538.085 | 3.30699633
|  |  |  | 4540.108 | 3.30709863
|  |  |  | 4542.13 | 3.30710094
|  |  |  | 4544.153 | 3.30710853
|  |  |  | 4546.176 | 3.30722205
|  |  |  | 4548.199 | 3.30709698
|  |  |  | 4550.221 | 3.30717024
|  |  |  | 4552.244 | 3.30715176
|  |  |  | 4554.267 | 3.30719169
|  |  |  | 4556.29 | 3.30710919
|  |  |  | 4558.313 | 3.30732006
|  |  |  | 4560.335 | 3.30734646
|  |  |  | 4562.358 | 3.30731379
|  |  |  | 4564.381 | 3.30738936
|  |  |  | 4566.404 | 3.30740355
|  |  |  | 4568.426 | 3.30737385
|  |  |  | 4570.449 | 3.30740091
|  |  |  | 4572.472 | 3.30737616
|  |  |  | 4574.495 | 3.30740355
|  |  |  | 4576.518 | 3.30747945
|  |  |  | 4578.54 | 3.30743721
|  |  |  | 4580.563 | 3.30737022
|  |  |  | 4582.586 | 3.30716166
|  |  |  | 4584.609 | 3.30711546
|  |  |  | 4586.631 | 3.30712437
|  |  |  | 4588.654 | 3.30702636
|  |  |  | 4590.677 | 3.30694089
|  |  |  | 4592.7 | 3.30685509
|  |  |  | 4594.723 | 3.30684618
|  |  |  | 4596.745 | 3.30667095
|  |  |  | 4598.768 | 3.30664323
|  |  |  | 4600.791 | 3.30654522
|  |  |  | 4602.814 | 3.30634986
|  |  |  | 4604.836 | 3.30623106
|  |  |  | 4606.859 | 3.30610665
|  |  |  | 4608.882 | 3.30594825
|  |  |  | 4610.905 | 3.30584463
|  |  |  | 4612.928 | 3.30570207
|  |  |  | 4614.95 | 3.30566841
|  |  |  | 4616.973 | 3.3055308
|  |  |  | 4618.996 | 3.30540045
|  |  |  | 4621.019 | 3.30536481
|  |  |  | 4623.041 | 3.30528594
|  |  |  | 4625.064 | 3.30508233
|  |  |  | 4627.087 | 3.30513711
|  |  |  | 4629.11 | 3.30499818
|  |  |  | 4631.133 | 3.30485397
|  |  |  | 4633.155 | 3.30478203
|  |  |  | 4635.178 | 3.30472791
|  |  |  | 4637.201 | 3.30451737
|  |  |  | 4639.224 | 3.30439263
|  |  |  | 4641.246 | 3.30441177
|  |  |  | 4643.269 | 3.30436623
|  |  |  | 4645.292 | 3.30429264
|  |  |  | 4647.315 | 3.30419793
|  |  |  | 4649.338 | 3.30410949
|  |  |  | 4651.36 | 3.30396363
|  |  |  | 4653.383 | 3.30384879
|  |  |  | 4655.406 | 3.30373395
|  |  |  | 4657.429 | 3.30366795
|  |  |  | 4659.451 | 3.30348843
|  |  |  | 4661.474 | 3.3033825
|  |  |  | 4663.497 | 3.30334521
|  |  |  | 4665.52 | 3.30318021
|  |  |  | 4667.543 | 3.30305844
|  |  |  | 4669.565 | 3.30295119
|  |  |  | 4671.588 | 3.30286176
|  |  |  | 4673.611 | 3.30281556
|  |  |  | 4675.634 | 3.30260403
|  |  |  | 4677.656 | 3.30260535
|  |  |  | 4679.679 | 3.30246444
|  |  |  | 4681.702 | 3.30245421
|  |  |  | 4683.725 | 3.30230901
|  |  |  | 4685.748 | 3.30228723
|  |  |  | 4687.77 | 3.30239712
|  |  |  | 4689.793 | 3.30250701
|  |  |  | 4691.816 | 3.3026169
|  |  |  | 4693.839 | 3.30272679
|  |  |  | 4695.861 | 3.30278586
|  |  |  | 4697.884 | 3.30280236
|  |  |  | 4699.907 | 3.3029106
|  |  |  | 4701.93 | 3.30286242
|  |  |  | 4703.953 | 3.30298848
|  |  |  | 4705.975 | 3.30300069
|  |  |  | 4707.998 | 3.30309639
|  |  |  | 4710.021 | 3.30326304
|  |  |  | 4712.044 | 3.30334851
|  |  |  | 4714.066 | 3.3034089
|  |  |  | 4716.089 | 3.30342111
|  |  |  | 4718.112 | 3.30346302
|  |  |  | 4720.135 | 3.30352935
|  |  |  | 4722.158 | 3.3035937
|  |  |  | 4724.18 | 3.30374616
|  |  |  | 4726.203 | 3.30374913
|  |  |  | 4728.226 | 3.3037818
|  |  |  | 4730.249 | 3.30377058
|  |  |  | 4732.271 | 3.3040029
|  |  |  | 4734.294 | 3.3039798
|  |  |  | 4736.317 | 3.30405504
|  |  |  | 4738.34 | 3.30416922
|  |  |  | 4740.363 | 3.30431706
|  |  |  | 4742.385 | 3.30427416
|  |  |  | 4744.408 | 3.30443091
|  |  |  | 4746.431 | 3.3044979
|  |  |  | 4748.454 | 3.30448305
|  |  |  | 4750.476 | 3.30467148
|  |  |  | 4752.499 | 3.30472758
|  |  |  | 4754.522 | 3.30470151
|  |  |  | 4756.545 | 3.30477378
|  |  |  | 4758.568 | 3.3048378
|  |  |  | 4760.59 | 3.30485364
|  |  |  | 4762.613 | 3.30498366
|  |  |  | 4764.636 | 3.30498069
|  |  |  | 4766.659 | 3.30505362
|  |  |  | 4768.681 | 3.30507804
|  |  |  | 4770.704 | 3.30521433
|  |  |  | 4772.727 | 3.30528297
|  |  |  | 4774.75 | 3.30538197
|  |  |  | 4776.773 | 3.3053922
|  |  |  | 4778.795 | 3.30549252
|  |  |  | 4780.818 | 3.30561099
|  |  |  | 4782.841 | 3.30564333
|  |  |  | 4784.864 | 3.30574365
|  |  |  | 4786.887 | 3.30577764
|  |  |  | 4788.909 | 3.30575751
|  |  |  | 4790.932 | 3.30591822
|  |  |  | 4792.955 | 3.30600996
|  |  |  | 4794.978 | 3.30603306
|  |  |  | 4797 | 3.30606804
|  |  |  | 4799.023 | 3.3060588
|  |  |  | 4801.046 | 3.30618684
|  |  |  | 4803.069 | 3.30629904
|  |  |  | 4805.092 | 3.30621555
|  |  |  | 4807.114 | 3.30633501
|  |  |  | 4809.137 | 3.30627066
|  |  |  | 4811.16 | 3.30647097
|  |  |  | 4813.183 | 3.306402
|  |  |  | 4815.205 | 3.30651618
|  |  |  | 4817.228 | 3.30651816
|  |  |  | 4819.251 | 3.3065835
|  |  |  | 4821.274 | 3.30663135
|  |  |  | 4823.297 | 3.30654093
|  |  |  | 4825.319 | 3.30669504
|  |  |  | 4827.342 | 3.30677358
|  |  |  | 4829.365 | 3.30677424
|  |  |  | 4831.388 | 3.30674124
|  |  |  | 4833.41 | 3.30683199
|  |  |  | 4835.433 | 3.30683166
|  |  |  | 4837.456 | 3.30691812
|  |  |  | 4839.479 | 3.30692934
|  |  |  | 4841.502 | 3.30700095
|  |  |  | 4843.524 | 3.3069168
|  |  |  | 4845.547 | 3.30691614
|  |  |  | 4847.57 | 3.30681318
|  |  |  | 4849.593 | 3.30700656
|  |  |  | 4851.615 | 3.30703428
|  |  |  | 4853.638 | 3.30701448
|  |  |  | 4855.661 | 3.30721479
|  |  |  | 4857.684 | 3.30716694
|  |  |  | 4859.707 | 3.30715704
|  |  |  | 4861.729 | 3.30726561
|  |  |  | 4863.752 | 3.30728244
|  |  |  | 4865.775 | 3.30736098
|  |  |  | 4867.798 | 3.30739035
|  |  |  | 4869.82 | 3.3073887
|  |  |  | 4871.843 | 3.30740091
|  |  |  | 4873.866 | 3.3072897
|  |  |  | 4875.889 | 3.30735075
|  |  |  | 4877.912 | 3.30716166
|  |  |  | 4879.934 | 3.30709335
|  |  |  | 4881.957 | 3.30712008
|  |  |  | 4883.98 | 3.30700161
|  |  |  | 4886.003 | 3.30698313
|  |  |  | 4888.025403 | 3.30690393
|  |  |  | 4890.048 | 3.30667293
|  |  |  | 4892.071 | 3.30673266
|  |  |  | 4894.094 | 3.30665214
|  |  |  | 4896.117 | 3.30643896
|  |  |  | 4898.139 | 3.30640035
|  |  |  | 4900.162 | 3.30636042
|  |  |  | 4902.185 | 3.30618981
|  |  |  | 4904.208 | 3.30621159
|  |  |  | 4906.23 | 3.30608025
|  |  |  | 4908.253 | 3.30593241
|  |  |  | 4910.276 | 3.30573243
|  |  |  | 4912.299 | 3.30582516
|  |  |  | 4914.322 | 3.3057453
|  |  |  | 4916.344 | 3.30567039
|  |  |  | 4918.367 | 3.30559416
|  |  |  | 4920.39 | 3.30540936
|  |  |  | 4922.413 | 3.30527043
|  |  |  | 4924.435 | 3.30514833
|  |  |  | 4926.458 | 3.30503778
|  |  |  | 4928.481 | 3.30494406
|  |  |  | 4930.504 | 3.30482724
|  |  |  | 4932.527 | 3.30465234
|  |  |  | 4934.549 | 3.30456291
|  |  |  | 4936.572 | 3.30449526
|  |  |  | 4938.595 | 3.30437844
|  |  |  | 4940.618 | 3.30427119
|  |  |  | 4942.64 | 3.30415074
|  |  |  | 4944.663 | 3.30408936
|  |  |  | 4946.686 | 3.30401082
|  |  |  | 4948.709 | 3.30389565
|  |  |  | 4950.732 | 3.30377685
|  |  |  | 4952.754 | 3.30375969
|  |  |  | 4954.777 | 3.303729
|  |  |  | 4956.8 | 3.30356829
|  |  |  | 4958.823 | 3.30349536
|  |  |  | 4960.845 | 3.30330297
|  |  |  | 4962.868 | 3.30321552
|  |  |  | 4964.891 | 3.30318516
|  |  |  | 4966.914 | 3.30298353
|  |  |  | 4968.937 | 3.30292083
|  |  |  | 4970.959 | 3.30289047
|  |  |  | 4972.982 | 3.30273471
|  |  |  | 4975.005 | 3.30264462
|  |  |  | 4977.028 | 3.30263835
|  |  |  | 4979.05 | 3.30246477
|  |  |  | 4981.073 | 3.30248127
|  |  |  | 4983.096 | 3.30228591
|  |  |  | 4985.119 | 3.30254661
|  |  |  | 4987.142 | 3.3026466
|  |  |  | 4989.164 | 3.30278718
|  |  |  | 4991.187 | 3.30271689
|  |  |  | 4993.21 | 3.30287265
|  |  |  | 4995.233 | 3.30287265
|  |  |  | 4997.256 | 3.30296175
|  |  |  | 4999.278 | 3.3031053
|  |  |  | 5001.301 | 3.30313962
|  |  |  | 5003.324 | 3.30328449
|  |  |  | 5005.347 | 3.30324192
|  |  |  | 5007.369 | 3.30331023
|  |  |  | 5009.392 | 3.30349866
|  |  |  | 5011.415 | 3.30348414
|  |  |  | 5013.438 | 3.30357687
|  |  |  | 5015.46 | 3.30363
|  |  |  | 5017.483 | 3.30361284
|  |  |  | 5019.506 | 3.30372207
|  |  |  | 5021.529 | 3.30381447
|  |  |  | 5023.552 | 3.3038214
|  |  |  | 5025.574 | 3.30392898
|  |  |  | 5027.597 | 3.30410784
|  |  |  | 5029.62 | 3.3040425
|  |  |  | 5031.643 | 3.30411642
|  |  |  | 5033.665 | 3.3043164
|  |  |  | 5035.688 | 3.3044022
|  |  |  | 5037.711 | 3.30448668
|  |  |  | 5039.734 | 3.30443355
|  |  |  | 5041.757 | 3.30454443
|  |  |  | 5043.779 | 3.30457644
|  |  |  | 5045.802 | 3.30462099
|  |  |  | 5047.825 | 3.30476652
|  |  |  | 5049.848 | 3.30482922
|  |  |  | 5051.87 | 3.30483945
|  |  |  | 5053.893 | 3.30488334
|  |  |  | 5055.916028 | 3.30498927
|  |  |  | 5057.939 | 3.30503316
|  |  |  | 5059.962 | 3.30514041
|  |  |  | 5061.984 | 3.30514272
|  |  |  | 5064.007 | 3.30537603
|  |  |  | 5066.03 | 3.30544863
|  |  |  | 5068.053 | 3.30533874
|  |  |  | 5070.075 | 3.30542388
|  |  |  | 5072.098 | 3.3054219
|  |  |  | 5074.121 | 3.30553476
|  |  |  | 5076.144 | 3.30566115
|  |  |  | 5078.167 | 3.30562551
|  |  |  | 5080.189 | 3.30568161
|  |  |  | 5082.212 | 3.30560274
|  |  |  | 5084.235 | 3.30579051
|  |  |  | 5086.258 | 3.30567534
|  |  |  | 5088.281 | 3.30582549
|  |  |  | 5090.303 | 3.30570735
|  |  |  | 5092.326 | 3.30593505
|  |  |  | 5094.349 | 3.30594363
|  |  |  | 5096.372 | 3.30586608
|  |  |  | 5098.394 | 3.3060027
|  |  |  | 5100.417 | 3.30602448
|  |  |  | 5102.44 | 3.30612051
|  |  |  | 5104.463 | 3.30611358
|  |  |  | 5106.485 | 3.3061545
|  |  |  | 5108.508 | 3.30627297
|  |  |  | 5110.531 | 3.30627066
|  |  |  | 5112.554 | 3.30644622
|  |  |  | 5114.577 | 3.30642147
|  |  |  | 5116.599 | 3.30643401
|  |  |  | 5118.622 | 3.30639309
|  |  |  | 5120.645 | 3.30645249
|  |  |  | 5122.668 | 3.30649308
|  |  |  | 5124.69 | 3.30639078
|  |  |  | 5126.713 | 3.30655116
|  |  |  | 5128.736 | 3.30655842
|  |  |  | 5130.759 | 3.30653565
|  |  |  | 5132.782 | 3.3066528
|  |  |  | 5134.804 | 3.30658614
|  |  |  | 5136.827 | 3.30669801
|  |  |  | 5138.85 | 3.30661815
|  |  |  | 5140.873 | 3.30679107
|  |  |  | 5142.896 | 3.30672936
|  |  |  | 5144.918 | 3.30681285
|  |  |  | 5146.941 | 3.30687621
|  |  |  | 5148.964 | 3.30682935
|  |  |  | 5150.987 | 3.30690393
|  |  |  | 5153.009 | 3.30684717
|  |  |  | 5155.032 | 3.30693165
|  |  |  | 5157.055 | 3.30709401
|  |  |  | 5159.078 | 3.30705078
|  |  |  | 5161.1 | 3.30714582
|  |  |  | 5163.123 | 3.30727419
|  |  |  | 5165.146 | 3.30738342
|  |  |  | 5167.169 | 3.30745668
|  |  |  | 5169.192 | 3.30740883
|  |  |  | 5171.214 | 3.30725934
|  |  |  | 5173.237 | 3.307194
|  |  |  | 5175.26 | 3.30721248
|  |  |  | 5177.283 | 3.30702009
|  |  |  | 5179.306 | 3.306897
|  |  |  | 5181.328 | 3.30675543
|  |  |  | 5183.351 | 3.30655776
|  |  |  | 5185.374 | 3.30658086
|  |  |  | 5187.397 | 3.30654654
|  |  |  | 5189.419 | 3.30635811
|  |  |  | 5191.442 | 3.30623073
|  |  |  | 5193.465 | 3.30618618
|  |  |  | 5195.488 | 3.30616044
|  |  |  | 5197.511 | 3.30596211
|  |  |  | 5199.533 | 3.30589248
|  |  |  | 5201.556 | 3.30565422
|  |  |  | 5203.579 | 3.30557271
|  |  |  | 5205.602 | 3.3054846
|  |  |  | 5207.624 | 3.30540408
|  |  |  | 5209.647 | 3.30533478
|  |  |  | 5211.67 | 3.30524436
|  |  |  | 5213.693 | 3.30505494
|  |  |  | 5215.716 | 3.30493812
|  |  |  | 5217.738 | 3.30486288
|  |  |  | 5219.761 | 3.3047586
|  |  |  | 5221.784 | 3.30477048
|  |  |  | 5223.806653 | 3.30460614
|  |  |  | 5225.829 | 3.3046299
|  |  |  | 5227.852 | 3.30441639
|  |  |  | 5229.875 | 3.30433257
|  |  |  | 5231.898 | 3.30426723
|  |  |  | 5233.921 | 3.3041151
|  |  |  | 5235.943 | 3.30412434
|  |  |  | 5237.966 | 3.30403491
|  |  |  | 5239.989 | 3.30400488
|  |  |  | 5242.012 | 3.30380325
|  |  |  | 5244.034 | 3.30361746
|  |  |  | 5246.057 | 3.30357258
|  |  |  | 5248.08 | 3.30341451
|  |  |  | 5250.103 | 3.30333828
|  |  |  | 5252.126 | 3.30326172
|  |  |  | 5254.148 | 3.30327096
|  |  |  | 5256.171 | 3.30319275
|  |  |  | 5258.194 | 3.30305415
|  |  |  | 5260.217 | 3.30304062
|  |  |  | 5262.239 | 3.3029865
|  |  |  | 5264.262 | 3.30278025
|  |  |  | 5266.285 | 3.30278619
|  |  |  | 5268.308 | 3.30257565
|  |  |  | 5270.33 | 3.30255156
|  |  |  | 5272.353 | 3.30247269
|  |  |  | 5274.376 | 3.30231594
|  |  |  | 5276.399 | 3.30220242
|  |  |  | 5278.422 | 3.30228591
|  |  |  | 5280.444 | 3.30254661
|  |  |  | 5282.467 | 3.3026466
|  |  |  | 5284.49 | 3.30278718
|  |  |  | 5286.513 | 3.30271689
|  |  |  | 5288.536 | 3.30287265
|  |  |  | 5290.558 | 3.30287265
|  |  |  | 5292.581 | 3.30296175
|  |  |  | 5294.604 | 3.3031053
|  |  |  | 5296.627 | 3.30313962
|  |  |  | 5298.65 | 3.30328449
|  |  |  | 5300.673 | 3.30324192
|  |  |  | 5302.695 | 3.30331023
|  |  |  | 5304.718 | 3.30349866
|  |  |  | 5306.741 | 3.30348414
|  |  |  | 5308.764 | 3.30357687
|  |  |  | 5310.787 | 3.30363
|  |  |  | 5312.81 | 3.30361284
|  |  |  | 5314.832 | 3.30372207
|  |  |  | 5316.855 | 3.30381447
|  |  |  | 5318.878 | 3.3038214
|  |  |  | 5320.901 | 3.30392898
|  |  |  | 5322.924 | 3.30410784
|  |  |  | 5324.947 | 3.3040425
|  |  |  | 5326.969 | 3.30411642
|  |  |  | 5328.992 | 3.3043164
|  |  |  | 5331.015 | 3.3044022
|  |  |  | 5333.038 | 3.30448668
|  |  |  | 5335.061 | 3.30443355
|  |  |  | 5337.084 | 3.30454443
|  |  |  | 5339.106 | 3.30457644
|  |  |  | 5341.129 | 3.30462099
|  |  |  | 5343.152 | 3.30476652
|  |  |  | 5345.175 | 3.30482922
|  |  |  | 5347.198 | 3.30483945
|  |  |  | 5349.22 | 3.30488334
|  |  |  | 5351.243 | 3.30498927
|  |  |  | 5353.266 | 3.30503316
|  |  |  | 5355.289 | 3.30514041
|  |  |  | 5357.312 | 3.30514272
|  |  |  | 5359.335 | 3.30537603
|  |  |  | 5361.357 | 3.30544863
|  |  |  | 5363.38 | 3.30533874
|  |  |  | 5365.403 | 3.30542388
|  |  |  | 5367.426 | 3.3054219
|  |  |  | 5369.449 | 3.30553476
|  |  |  | 5371.472 | 3.30566115
|  |  |  | 5373.494 | 3.30562551
|  |  |  | 5375.517 | 3.30568161
|  |  |  | 5377.54 | 3.30560274
|  |  |  | 5379.563 | 3.30579051
|  |  |  | 5381.586 | 3.30567534
|  |  |  | 5383.609 | 3.30582549
|  |  |  | 5385.631 | 3.30570735
|  |  |  | 5387.654 | 3.30593505
|  |  |  | 5389.677 | 3.30594363
|  |  |  | 5391.7 | 3.30586608
|  |  |  | 5393.723 | 3.3060027
|  |  |  | 5395.745 | 3.30602448
|  |  |  | 5397.768 | 3.30612051
|  |  |  | 5399.791 | 3.30611358
|  |  |  | 5401.814 | 3.3061545
|  |  |  | 5403.837 | 3.30627297
|  |  |  | 5405.86 | 3.30627066
|  |  |  | 5407.882 | 3.30644622
|  |  |  | 5409.905 | 3.30642147
|  |  |  | 5411.928 | 3.30643401
|  |  |  | 5413.951 | 3.30639309
|  |  |  | 5415.974 | 3.30645249
|  |  |  | 5417.997 | 3.30649308
|  |  |  | 5420.019 | 3.30639078
|  |  |  | 5422.042 | 3.30655116
|  |  |  | 5424.065 | 3.30655842
|  |  |  | 5426.087903 | 3.30653565
|  |  |  | 5428.111 | 3.3066528
|  |  |  | 5430.134 | 3.30658614
|  |  |  | 5432.156 | 3.30669801
|  |  |  | 5434.179 | 3.30661815
|  |  |  | 5436.202 | 3.30679107
|  |  |  | 5438.225 | 3.30672936
|  |  |  | 5440.248 | 3.30681285
|  |  |  | 5442.271 | 3.30687621
|  |  |  | 5444.293 | 3.30682935
|  |  |  | 5446.316 | 3.30690393
|  |  |  | 5448.339 | 3.30684717
|  |  |  | 5450.362 | 3.30693165
|  |  |  | 5452.385 | 3.30709401
|  |  |  | 5454.407 | 3.30705078
|  |  |  | 5456.43 | 3.30714582
|  |  |  | 5458.453 | 3.30727419
|  |  |  | 5460.476 | 3.30738342
|  |  |  | 5462.499 | 3.30745668
|  |  |  | 5464.522 | 3.30740883
|  |  |  | 5466.544 | 3.30725934
|  |  |  | 5468.567 | 3.307194
|  |  |  | 5470.59 | 3.30721248
|  |  |  | 5472.613 | 3.30702009
|  |  |  | 5474.636 | 3.306897
|  |  |  | 5476.659 | 3.30675543
|  |  |  | 5478.681 | 3.30655776
|  |  |  | 5480.704 | 3.30658086
|  |  |  | 5482.727 | 3.30654654
|  |  |  | 5484.75 | 3.30635811
|  |  |  | 5486.773 | 3.30623073
|  |  |  | 5488.796 | 3.30618618
|  |  |  | 5490.818 | 3.30616044
|  |  |  | 5492.841 | 3.30596211
|  |  |  | 5494.864 | 3.30589248
|  |  |  | 5496.887 | 3.30565422
|  |  |  | 5498.91 | 3.30557271
|  |  |  | 5500.933 | 3.3054846
|  |  |  | 5502.955 | 3.30540408
|  |  |  | 5504.978 | 3.30533478
|  |  |  | 5507.001 | 3.30524436
|  |  |  | 5509.024 | 3.30505494
|  |  |  | 5511.047 | 3.30493812
|  |  |  | 5513.069 | 3.30486288
|  |  |  | 5515.092 | 3.3047586
|  |  |  | 5517.115 | 3.30477048
|  |  |  | 5519.138 | 3.30460614
|  |  |  | 5521.161 | 3.3046299
|  |  |  | 5523.184 | 3.30441639
|  |  |  | 5525.206 | 3.30433257
|  |  |  | 5527.229 | 3.30426723
|  |  |  | 5529.252 | 3.3041151
|  |  |  | 5531.275 | 3.30412434
|  |  |  | 5533.298 | 3.30403491
|  |  |  | 5535.321 | 3.30400488
|  |  |  | 5537.343 | 3.30380325
|  |  |  | 5539.366 | 3.30361746
|  |  |  | 5541.389 | 3.30357258
|  |  |  | 5543.412 | 3.30341451
|  |  |  | 5545.435 | 3.30333828
|  |  |  | 5547.458 | 3.30326172
|  |  |  | 5549.48 | 3.30327096
|  |  |  | 5551.503 | 3.30319275
|  |  |  | 5553.526 | 3.30305415
|  |  |  | 5555.549 | 3.30304062
|  |  |  | 5557.572 | 3.3029865
|  |  |  | 5559.594 | 3.30278025
|  |  |  | 5561.617 | 3.30278619
|  |  |  | 5563.64 | 3.30257565
|  |  |  | 5565.663 | 3.30255156
|  |  |  | 5567.686 | 3.30247269
|  |  |  | 5569.709 | 3.30231594
|  |  |  | 5571.731 | 3.30220242
|  |  |  | 5573.754 | 3.30222717
|  |  |  | 5575.777 | 3.30221661
|  |  |  | 5577.8 | 3.30229218
|  |  |  | 5579.823 | 3.30230901
|  |  |  | 5581.846 | 3.30240042
|  |  |  | 5583.868 | 3.3024288
|  |  |  | 5585.891 | 3.30259215
|  |  |  | 5587.914 | 3.302541
|  |  |  | 5589.937 | 3.30273669
|  |  |  | 5591.96 | 3.30279609
|  |  |  | 5593.983 | 3.30285813
|  |  |  | 5596.005 | 3.30288255
|  |  |  | 5598.028 | 3.30299772
|  |  |  | 5600.051 | 3.30300861
|  |  |  | 5602.074 | 3.30320001
|  |  |  | 5604.097 | 3.30324687
|  |  |  | 5606.12 | 3.30338976
|  |  |  | 5608.142 | 3.30337293
|  |  |  | 5610.165 | 3.30361383
|  |  |  | 5612.188 | 3.30368181
|  |  |  | 5614.211 | 3.303696
|  |  |  | 5616.234 | 3.30386265
|  |  |  | 5618.256 | 3.30399564
|  |  |  | 5620.279 | 3.30398508
|  |  |  | 5622.302 | 3.30410652
|  |  |  | 5624.325 | 3.30419925
|  |  |  | 5626.348 | 3.30426294
|  |  |  | 5628.371 | 3.30436326
|  |  |  | 5630.393 | 3.30449988
|  |  |  | 5632.416 | 3.30460812
|  |  |  | 5634.439 | 3.30471108
|  |  |  | 5636.462 | 3.30469524
|  |  |  | 5638.485 | 3.304719
|  |  |  | 5640.508 | 3.30481437
|  |  |  | 5642.53 | 3.30480711
|  |  |  | 5644.553 | 3.30501666
|  |  |  | 5646.576 | 3.30502623
|  |  |  | 5648.599 | 3.30503349
|  |  |  | 5650.622 | 3.30511731
|  |  |  | 5652.645 | 3.3052437
|  |  |  | 5654.667 | 3.3053724
|  |  |  | 5656.69 | 3.30539583
|  |  |  | 5658.713 | 3.3054879
|  |  |  | 5660.736 | 3.30547371
|  |  |  | 5662.759 | 3.30555951
|  |  |  | 5664.782 | 3.30566082
|  |  |  | 5666.804 | 3.30567006
|  |  |  | 5668.827 | 3.30576015
|  |  |  | 5670.85 | 3.3057222
|  |  |  | 5672.873 | 3.30591558
|  |  |  | 5674.896 | 3.30592185
|  |  |  | 5676.918 | 3.30599379
|  |  |  | 5678.941 | 3.30600864
|  |  |  | 5680.964 | 3.30607893
|  |  |  | 5682.987 | 3.30620466
|  |  |  | 5685.009778 | 3.30621291
|  |  |  | 5687.033 | 3.30617463
|  |  |  | 5689.055 | 3.30624096
|  |  |  | 5691.078 | 3.30628452
|  |  |  | 5693.101 | 3.3064416
|  |  |  | 5695.124 | 3.30637923
|  |  |  | 5697.147 | 3.30637428
|  |  |  | 5699.17 | 3.30649506
|  |  |  | 5701.192 | 3.30655446
|  |  |  | 5703.215 | 3.30656436
|  |  |  | 5705.238 | 3.30665049
|  |  |  | 5707.261 | 3.30667788
|  |  |  | 5709.284 | 3.30682341
|  |  |  | 5711.307 | 3.30679998
|  |  |  | 5713.329 | 3.30684156
|  |  |  | 5715.352 | 3.30685212
|  |  |  | 5717.375 | 3.30686103
|  |  |  | 5719.398 | 3.30693198
|  |  |  | 5721.421 | 3.30693957
|  |  |  | 5723.443 | 3.30693957
|  |  |  | 5725.466 | 3.30697554
|  |  |  | 5727.489 | 3.30702141
|  |  |  | 5729.512 | 3.30706596
|  |  |  | 5731.535 | 3.30708906
|  |  |  | 5733.558 | 3.30705243
|  |  |  | 5735.58 | 3.30714252
|  |  |  | 5737.603 | 3.30716694
|  |  |  | 5739.626 | 3.30713163
|  |  |  | 5741.649 | 3.3071907
|  |  |  | 5743.672 | 3.30733887
|  |  |  | 5745.695 | 3.30742269
|  |  |  | 5747.717 | 3.30724944
|  |  |  | 5749.74 | 3.30751773
|  |  |  | 5751.763 | 3.3074283
|  |  |  | 5753.786 | 3.30726
|  |  |  | 5755.809 | 3.30725439
|  |  |  | 5757.832 | 3.30709764
|  |  |  | 5759.854 | 3.30708906
|  |  |  | 5761.877 | 3.30691977
|  |  |  | 5763.9 | 3.30682044
|  |  |  | 5765.923 | 3.30671451
|  |  |  | 5767.946 | 3.30652047
|  |  |  | 5769.969 | 3.30639771
|  |  |  | 5771.991 | 3.30629442
|  |  |  | 5774.014 | 3.30609213
|  |  |  | 5776.037 | 3.30604989
|  |  |  | 5778.06 | 3.30581955
|  |  |  | 5780.083 | 3.30566907
|  |  |  | 5782.105 | 3.30553278
|  |  |  | 5784.128 | 3.30537108
|  |  |  | 5786.151 | 3.30522852
|  |  |  | 5788.174 | 3.30504636
|  |  |  | 5790.197 | 3.30504834
|  |  |  | 5792.22 | 3.30492723
|  |  |  | 5794.242 | 3.3046992
|  |  |  | 5796.265 | 3.30456786
|  |  |  | 5798.288 | 3.30451407
|  |  |  | 5800.311 | 3.30422532
|  |  |  | 5802.334 | 3.30430188
|  |  |  | 5804.357 | 3.30399201
|  |  |  | 5806.379 | 3.30391644
|  |  |  | 5808.402 | 3.303861
|  |  |  | 5810.425 | 3.30366828
|  |  |  | 5812.448 | 3.30361746
|  |  |  | 5814.471 | 3.303498
|  |  |  | 5816.494 | 3.30334158
|  |  |  | 5818.516 | 3.30330132
|  |  |  | 5820.539 | 3.30316635
|  |  |  | 5822.562 | 3.30300762
|  |  |  | 5824.585 | 3.30284295
|  |  |  | 5826.608 | 3.30268785
|  |  |  | 5828.631 | 3.30261789
|  |  |  | 5830.653 | 3.30254793
|  |  |  | 5832.676 | 3.30238227
|  |  |  | 5834.699 | 3.30239052
|  |  |  | 5836.722 | 3.30224796
|  |  |  | 5838.745 | 3.30224631
|  |  |  | 5840.767 | 3.30221529
|  |  |  | 5842.79 | 3.30225621
|  |  |  | 5844.813 | 3.30227172
|  |  |  | 5846.836 | 3.30218757
|  |  |  | 5848.859 | 3.30231627
|  |  |  | 5850.882 | 3.30237204
|  |  |  | 5852.904 | 3.3023133
|  |  |  | 5854.927 | 3.30229647
|  |  |  | 5856.95 | 3.30238986
|  |  |  | 5858.973 | 3.30241791
|  |  |  | 5860.996 | 3.3024882
|  |  |  | 5863.019 | 3.30258555
|  |  |  | 5865.041 | 3.30259908
|  |  |  | 5867.064 | 3.30272085
|  |  |  | 5869.087 | 3.30271293
|  |  |  | 5871.11 | 3.30280995
|  |  |  | 5873.133 | 3.30293073
|  |  |  | 5875.156 | 3.3029073
|  |  |  | 5877.178 | 3.30302544
|  |  |  | 5879.201 | 3.30304854
|  |  |  | 5881.224 | 3.30317163
|  |  |  | 5883.247 | 3.30340923
|  |  |  | 5885.27 | 3.30340791
|  |  |  | 5887.292 | 3.30347193
|  |  |  | 5889.315 | 3.30356994
|  |  |  | 5891.338 | 3.30352572
|  |  |  | 5893.361 | 3.30374385
|  |  |  | 5895.384 | 3.30385275
|  |  |  | 5897.407 | 3.30382437
|  |  |  | 5899.429 | 3.30392535
|  |  |  | 5901.452 | 3.30408342
|  |  |  | 5903.475 | 3.30413754
|  |  |  | 5905.498 | 3.3042801
|  |  |  | 5907.521 | 3.30417846
|  |  |  | 5909.544 | 3.30435369
|  |  |  | 5911.566 | 3.30454839
|  |  |  | 5913.589 | 3.30454344
|  |  |  | 5915.612 | 3.30465894
|  |  |  | 5917.635 | 3.30465795
|  |  |  | 5919.658 | 3.30475167
|  |  |  | 5921.681 | 3.30477675
|  |  |  | 5923.703 | 3.30486882
|  |  |  | 5925.726 | 3.30511038
|  |  |  | 5927.749 | 3.305148
|  |  |  | 5929.772 | 3.30527274
|  |  |  | 5931.795 | 3.30528198
|  |  |  | 5933.818 | 3.30542751
|  |  |  | 5935.84 | 3.30550341
|  |  |  | 5937.863 | 3.30559548
|  |  |  | 5939.886 | 3.30560802
|  |  |  | 5941.909 | 3.30569052
|  |  |  | 5943.931653 | 3.30576411
|  |  |  | 5945.954 | 3.30567864
|  |  |  | 5947.977 | 3.30578721
|  |  |  | 5950 | 3.30580074
|  |  |  | 5952.023 | 3.30592845
|  |  |  | 5954.046 | 3.3060357
|  |  |  | 5956.069 | 3.30606111
|  |  |  | 5958.091 | 3.30616077
|  |  |  | 5960.114 | 3.30614592
|  |  |  | 5962.137 | 3.30628947
|  |  |  | 5964.16 | 3.30626571
|  |  |  | 5966.183 | 3.30641784
|  |  |  | 5968.206 | 3.30643071
|  |  |  | 5970.228 | 3.3064878
|  |  |  | 5972.251 | 3.30655908
|  |  |  | 5974.274 | 3.30652806
|  |  |  | 5976.297 | 3.30668052
|  |  |  | 5978.32 | 3.30656832
|  |  |  | 5980.343 | 3.30671154
|  |  |  | 5982.365 | 3.30666006
|  |  |  | 5984.388 | 3.30666831
|  |  |  | 5986.411 | 3.3068244
|  |  |  | 5988.434 | 3.30681516
|  |  |  | 5990.457 | 3.30688347
|  |  |  | 5992.48 | 3.30688644
|  |  |  | 5994.502 | 3.30689139
|  |  |  | 5996.525 | 3.30693627
|  |  |  | 5998.548 | 3.3068277
|  |  |  | 6000.571 | 3.30695409
|  |  |  | 6002.594 | 3.30700887
|  |  |  | 6004.616 | 3.30694386
|  |  |  | 6006.639 | 3.30704055
|  |  |  | 6008.662 | 3.307128
|  |  |  | 6010.685 | 3.30714945
|  |  |  | 6012.708 | 3.30710754
|  |  |  | 6014.731 | 3.30720489
|  |  |  | 6016.753 | 3.30718245
|  |  |  | 6018.776 | 3.30728112
|  |  |  | 6020.799 | 3.30732996
|  |  |  | 6022.822 | 3.307293
|  |  |  | 6024.845 | 3.30744018
|  |  |  | 6026.868 | 3.3073656
|  |  |  | 6028.89 | 3.30732171
|  |  |  | 6030.913 | 3.30730026
|  |  |  | 6032.936 | 3.30728211
|  |  |  | 6034.959 | 3.30717915
|  |  |  | 6036.982 | 3.30703494
|  |  |  | 6039.005 | 3.30697257
|  |  |  | 6041.027 | 3.3069135
|  |  |  | 6043.05 | 3.30684057
|  |  |  | 6045.073 | 3.30674586
|  |  |  | 6047.096 | 3.30656832
|  |  |  | 6049.119 | 3.30650958
|  |  |  | 6051.141 | 3.30632841
|  |  |  | 6053.164 | 3.30628749
|  |  |  | 6055.187 | 3.30611688
|  |  |  | 6057.21 | 3.30601029
|  |  |  | 6059.233 | 3.30577632
|  |  |  | 6061.256 | 3.30576609
|  |  |  | 6063.278 | 3.30555522
|  |  |  | 6065.301 | 3.30539088
|  |  |  | 6067.324 | 3.3054087
|  |  |  | 6069.347 | 3.3052503
|  |  |  | 6071.37 | 3.30511764
|  |  |  | 6073.393 | 3.30502788
|  |  |  | 6075.415 | 3.30497079
|  |  |  | 6077.438 | 3.30484011
|  |  |  | 6079.461 | 3.30481107
|  |  |  | 6081.484 | 3.30460779
|  |  |  | 6083.507 | 3.30454377
|  |  |  | 6085.53 | 3.3043725
|  |  |  | 6087.552 | 3.30423687
|  |  |  | 6089.575 | 3.30416988
|  |  |  | 6091.598 | 3.30395373
|  |  |  | 6093.621 | 3.30385209
|  |  |  | 6095.644 | 3.30379335
|  |  |  | 6097.667 | 3.30366894
|  |  |  | 6099.689 | 3.30360822
|  |  |  | 6101.712 | 3.30345048
|  |  |  | 6103.735 | 3.30323466
|  |  |  | 6105.758 | 3.30314193
|  |  |  | 6107.781 | 3.30299244
|  |  |  | 6109.803 | 3.30275979
|  |  |  | 6111.826 | 3.30277794
|  |  |  | 6113.849 | 3.30264561
|  |  |  | 6115.872 | 3.30252483
|  |  |  | 6117.895 | 3.30240108
|  |  |  | 6119.918 | 3.30227667
|  |  |  | 6121.94 | 3.30222783
|  |  |  | 6123.963 | 3.30223872
|  |  |  | 6125.986 | 3.30227997
|  |  |  | 6128.009 | 3.30232122
|  |  |  | 6130.032 | 3.3023628
|  |  |  | 6132.055 | 3.30240405
|  |  |  | 6134.077 | 3.3024453
|  |  |  | 6136.1 | 3.30248655
|  |  |  | 6138.123 | 3.30256575
|  |  |  | 6140.146 | 3.30262911
|  |  |  | 6142.169 | 3.30262317
|  |  |  | 6144.192 | 3.30273141
|  |  |  | 6146.214 | 3.30287595
|  |  |  | 6148.237 | 3.30279444
|  |  |  | 6150.26 | 3.30281886
|  |  |  | 6152.283 | 3.30287331
|  |  |  | 6154.306 | 3.30297858
|  |  |  | 6156.329 | 3.30310662
|  |  |  | 6158.351 | 3.30319506
|  |  |  | 6160.374 | 3.30331452
|  |  |  | 6162.397 | 3.30343035
|  |  |  | 6164.42 | 3.3034782
|  |  |  | 6166.443 | 3.30354057
|  |  |  | 6168.465 | 3.30371745
|  |  |  | 6170.488 | 3.30372735
|  |  |  | 6172.511 | 3.30392106
|  |  |  | 6174.534 | 3.30403392
|  |  |  | 6176.557 | 3.3041316
|  |  |  | 6178.58 | 3.30430551
|  |  |  | 6180.602 | 3.30431343
|  |  |  | 6182.625 | 3.30446688
|  |  |  | 6184.648 | 3.3045771
|  |  |  | 6186.671 | 3.30455433
|  |  |  | 6188.694 | 3.30468171
|  |  |  | 6190.717 | 3.30483021
|  |  |  | 6192.739 | 3.30493482
|  |  |  | 6194.762 | 3.30497871
|  |  |  | 6196.785 | 3.30501765
|  |  |  | 6198.808 | 3.30505395
|  |  |  | 6200.831 | 3.30508299
|  |  |  | 6202.853528 | 3.30520806
|  |  |  | 6204.876 | 3.30529485
|  |  |  | 6206.899 | 3.30546249
|  |  |  | 6208.922 | 3.30551727
|  |  |  | 6210.945 | 3.3054714
|  |  |  | 6212.968 | 3.30559086
|  |  |  | 6214.99 | 3.30558822
|  |  |  | 6217.013 | 3.30566874
|  |  |  | 6219.036 | 3.30577665
|  |  |  | 6221.059 | 3.30579876
|  |  |  | 6223.082 | 3.30586146
|  |  |  | 6225.105 | 3.30587202
|  |  |  | 6227.127 | 3.30607332
|  |  |  | 6229.15 | 3.30607068
|  |  |  | 6231.173 | 3.30613041
|  |  |  | 6233.196 | 3.30610302
|  |  |  | 6235.219 | 3.30612546
|  |  |  | 6237.242 | 3.30608817
|  |  |  | 6239.264 | 3.30618849
|  |  |  | 6241.287 | 3.30634095
|  |  |  | 6243.31 | 3.30645183
|  |  |  | 6245.333 | 3.30649341
|  |  |  | 6247.356 | 3.30640398
|  |  |  | 6249.379 | 3.30653169
|  |  |  | 6251.401 | 3.30664158
|  |  |  | 6253.424 | 3.30674487
|  |  |  | 6255.447 | 3.3067089
|  |  |  | 6257.47 | 3.30668745
|  |  |  | 6259.493 | 3.30677292
|  |  |  | 6261.516 | 3.30680328
|  |  |  | 6263.538 | 3.30685773
|  |  |  | 6265.561 | 3.30691284
|  |  |  | 6267.584 | 3.30690789
|  |  |  | 6269.607 | 3.30700392
|  |  |  | 6271.63 | 3.30697158
|  |  |  | 6273.652 | 3.30699237
|  |  |  | 6275.675 | 3.30706035
|  |  |  | 6277.698 | 3.30718014
|  |  |  | 6279.721 | 3.30728805
|  |  |  | 6281.744 | 3.30742401
|  |  |  | 6283.767 | 3.30743028
|  |  |  | 6285.789 | 3.30736263
|  |  |  | 6287.812 | 3.3073062
|  |  |  | 6289.835 | 3.3072765
|  |  |  | 6291.858 | 3.30725637
|  |  |  | 6293.881 | 3.30724218
|  |  |  | 6295.904 | 3.30723162
|  |  |  | 6297.926 | 3.3072633
|  |  |  | 6299.949 | 3.30719697
|  |  |  | 6301.972 | 3.30720555
|  |  |  | 6303.995 | 3.30707817
|  |  |  | 6306.018 | 3.30699501
|  |  |  | 6308.041 | 3.30687423
|  |  |  | 6310.063 | 3.30669141
|  |  |  | 6312.086 | 3.30658647
|  |  |  | 6314.109 | 3.30649473
|  |  |  | 6316.132 | 3.30642741
|  |  |  | 6318.155 | 3.30640596
|  |  |  | 6320.178 | 3.30625086
|  |  |  | 6322.2 | 3.30618057
|  |  |  | 6324.223 | 3.30600072
|  |  |  | 6326.246 | 3.30593373
|  |  |  | 6328.269 | 3.30580437
|  |  |  | 6330.292 | 3.30573639
|  |  |  | 6332.314 | 3.3056529
|  |  |  | 6334.337 | 3.30561891
|  |  |  | 6336.36 | 3.30542421
|  |  |  | 6338.383 | 3.30529584
|  |  |  | 6340.406 | 3.3051612
|  |  |  | 6342.429 | 3.30498564
|  |  |  | 6344.451 | 3.3048642
|  |  |  | 6346.474 | 3.30472362
|  |  |  | 6348.497 | 3.30463287
|  |  |  | 6350.52 | 3.30465564
|  |  |  | 6352.543 | 3.30453486
|  |  |  | 6354.566 | 3.30441705
|  |  |  | 6356.588 | 3.30430914
|  |  |  | 6358.611 | 3.3041382
|  |  |  | 6360.634 | 3.30405768
|  |  |  | 6362.657 | 3.30379368
|  |  |  | 6364.68 | 3.30375705
|  |  |  | 6366.703 | 3.30358974
|  |  |  | 6368.725 | 3.30342474
|  |  |  | 6370.748 | 3.3033429
|  |  |  | 6372.771 | 3.30316272
|  |  |  | 6374.794 | 3.30297891
|  |  |  | 6376.817 | 3.30286737
|  |  |  | 6378.839 | 3.30275682
|  |  |  | 6380.862 | 3.30254529
|  |  |  | 6382.885 | 3.30245718
|  |  |  | 6384.908 | 3.30233409
|  |  |  | 6386.931 | 3.30229251
|  |  |  | 6388.954 | 3.30222189
|  |  |  | 6390.976 | 3.30223773
|  |  |  | 6392.999 | 3.30225621
|  |  |  | 6395.022 | 3.30217767
|  |  |  | 6397.045 | 3.30225027
|  |  |  | 6399.068 | 3.3022539
|  |  |  | 6401.091 | 3.30229119
|  |  |  | 6403.113 | 3.30227106
|  |  |  | 6405.136 | 3.3023826
|  |  |  | 6407.159 | 3.30250734
|  |  |  | 6409.182 | 3.30256674
|  |  |  | 6411.205 | 3.30264726
|  |  |  | 6413.228 | 3.30278388
|  |  |  | 6415.25 | 3.30282909
|  |  |  | 6417.273 | 3.30284691
|  |  |  | 6419.296 | 3.30305976
|  |  |  | 6421.319 | 3.30306834
|  |  |  | 6423.342 | 3.30314028
|  |  |  | 6425.365 | 3.30334224
|  |  |  | 6427.387 | 3.3033759
|  |  |  | 6429.41 | 3.30353166
|  |  |  | 6431.433 | 3.30363495
|  |  |  | 6433.456 | 3.30375276
|  |  |  | 6435.479 | 3.30380721
|  |  |  | 6437.501 | 3.30390159
|  |  |  | 6439.524 | 3.30397254
|  |  |  | 6441.547 | 3.30408078
|  |  |  | 6443.57 | 3.30421179
|  |  |  | 6445.593 | 3.30416856
|  |  |  | 6447.616 | 3.30434511
|  |  |  | 6449.638 | 3.30436623
|  |  |  | 6451.661 | 3.3043692
|  |  |  | 6453.684 | 3.30445995
|  |  |  | 6455.707 | 3.30458304
|  |  |  | 6457.73 | 3.3046794
|  |  |  | 6459.753 | 3.30472527
|  |  |  | 6461.775403 | 3.30492228
|  |  |  | 6463.798 | 3.30490809
|  |  |  | 6465.821 | 3.30497937
|  |  |  | 6467.844 | 3.3051348
|  |  |  | 6469.867 | 3.30519915
|  |  |  | 6471.89 | 3.30519585
|  |  |  | 6473.912 | 3.3051315
|  |  |  | 6475.935 | 3.3053031
|  |  |  | 6477.958 | 3.30527967
|  |  |  | 6479.981 | 3.30532752
|  |  |  | 6482.004 | 3.30546249
|  |  |  | 6484.027 | 3.305577
|  |  |  | 6486.049 | 3.30574926
|  |  |  | 6488.072 | 3.30585816
|  |  |  | 6490.095 | 3.30571164
|  |  |  | 6492.118 | 3.30586575
|  |  |  | 6494.141 | 3.30584793
|  |  |  | 6496.163 | 3.30606408
|  |  |  | 6498.186 | 3.30603471
|  |  |  | 6500.209 | 3.30606672
|  |  |  | 6502.232 | 3.305973
|  |  |  | 6504.255 | 3.30616077
|  |  |  | 6506.278 | 3.3063096
|  |  |  | 6508.3 | 3.30637197
|  |  |  | 6510.323 | 3.30635547
|  |  |  | 6512.346 | 3.30640563
|  |  |  | 6514.369 | 3.30647328
|  |  |  | 6516.392 | 3.30636372
|  |  |  | 6518.415 | 3.30645645
|  |  |  | 6520.437 | 3.30657162
|  |  |  | 6522.46 | 3.30650463
|  |  |  | 6524.483 | 3.30650826
|  |  |  | 6526.506 | 3.30658515
|  |  |  | 6528.529 | 3.30667128
|  |  |  | 6530.552 | 3.30661254
|  |  |  | 6532.574 | 3.30674916
|  |  |  | 6534.597 | 3.30672639
|  |  |  | 6536.62 | 3.30679668
|  |  |  | 6538.643 | 3.30678414
|  |  |  | 6540.666 | 3.30690327
|  |  |  | 6542.688 | 3.30680592
|  |  |  | 6544.711 | 3.30686994
|  |  |  | 6546.734 | 3.30697686
|  |  |  | 6548.757 | 3.30690327
|  |  |  | 6550.78 | 3.30687687
|  |  |  | 6552.803 | 3.30695277
|  |  |  | 6554.825 | 3.30699138
|  |  |  | 6556.848 | 3.30705342
|  |  |  | 6558.871 | 3.3070455
|  |  |  | 6560.894 | 3.30715803
|  |  |  | 6562.917 | 3.30728046
|  |  |  | 6564.94 | 3.30742533
|  |  |  | 6566.962 | 3.30728046
|  |  |  | 6568.985 | 3.30722337
|  |  |  | 6571.008 | 3.30721644
|  |  |  | 6573.031 | 3.30717618
|  |  |  | 6575.054 | 3.30716067
|  |  |  | 6577.077 | 3.3071115
|  |  |  | 6579.099 | 3.30707487
|  |  |  | 6581.122 | 3.30693495
|  |  |  | 6583.145 | 3.30687027
|  |  |  | 6585.168 | 3.30673629
|  |  |  | 6587.191 | 3.30674289
|  |  |  | 6589.214 | 3.30655446
|  |  |  | 6591.236 | 3.30647922
|  |  |  | 6593.259 | 3.30629541
|  |  |  | 6595.282 | 3.30627099
|  |  |  | 6597.305 | 3.30604857
|  |  |  | 6599.328 | 3.30605088
|  |  |  | 6601.35 | 3.30589974
|  |  |  | 6603.373 | 3.30586509
|  |  |  | 6605.396 | 3.30579381
|  |  |  | 6607.419 | 3.30566115
|  |  |  | 6609.442 | 3.30554169
|  |  |  | 6611.465 | 3.30542091
|  |  |  | 6613.487 | 3.30529353
|  |  |  | 6615.51 | 3.30508398
|  |  |  | 6617.533 | 3.30508068
|  |  |  | 6619.556 | 3.30493845
|  |  |  | 6621.579 | 3.30480612
|  |  |  | 6623.602 | 3.30463617
|  |  |  | 6625.624 | 3.30449988
|  |  |  | 6627.647 | 3.30441342
|  |  |  | 6629.67 | 3.30419595
|  |  |  | 6631.693 | 3.30418209
|  |  |  | 6633.716 | 3.30411906
|  |  |  | 6635.739 | 3.30400455
|  |  |  | 6637.761 | 3.30388938
|  |  |  | 6639.784 | 3.30383691
|  |  |  | 6641.807 | 3.30375705
|  |  |  | 6643.83 | 3.30345939
|  |  |  | 6645.853 | 3.3034452
|  |  |  | 6647.876 | 3.30340725
|  |  |  | 6649.898 | 3.303267
|  |  |  | 6651.921 | 3.3031152
|  |  |  | 6653.944 | 3.30309705
|  |  |  | 6655.967 | 3.30296439
|  |  |  | 6657.99 | 3.30283437
|  |  |  | 6660.012 | 3.30281787
|  |  |  | 6662.035 | 3.30264099
|  |  |  | 6664.058 | 3.30253539
|  |  |  | 6666.081 | 3.30249579
|  |  |  | 6668.104 | 3.30242022
|  |  |  | 6670.127 | 3.30238062
|  |  |  | 6672.149 | 3.30225093
|  |  |  | 6674.172 | 3.3021615
|  |  |  | 6676.195 | 3.30219813
|  |  |  | 6678.218 | 3.30230274
|  |  |  | 6680.241 | 3.30232353
|  |  |  | 6682.264 | 3.30237369
|  |  |  | 6684.286 | 3.30241692
|  |  |  | 6686.309 | 3.30251262
|  |  |  | 6688.332 | 3.30262251
|  |  |  | 6690.355 | 3.30262251
|  |  |  | 6692.378 | 3.3026565
|  |  |  | 6694.401 | 3.30276837
|  |  |  | 6696.423 | 3.30287958
|  |  |  | 6698.446 | 3.30295515
|  |  |  | 6700.469 | 3.30315843
|  |  |  | 6702.492 | 3.30316206
|  |  |  | 6704.515 | 3.30332112
|  |  |  | 6706.537 | 3.30327393
|  |  |  | 6708.56 | 3.30328152
|  |  |  | 6710.583 | 3.30346698
|  |  |  | 6712.606 | 3.30345147
|  |  |  | 6714.629 | 3.30348051
|  |  |  | 6716.652 | 3.30365244
|  |  |  | 6718.674 | 3.30382239
|  |  |  | 6720.697278 | 3.3038874
|  |  |  | 6722.72 | 3.30409332
|  |  |  | 6724.743 | 3.30414216
|  |  |  | 6726.766 | 3.30422334
|  |  |  | 6728.789 | 3.30420651
|  |  |  | 6730.811 | 3.30441375
|  |  |  | 6732.834 | 3.30445632
|  |  |  | 6734.857 | 3.30460284
|  |  |  | 6736.88 | 3.30473352
|  |  |  | 6738.903 | 3.30477807
|  |  |  | 6740.926 | 3.30470712
|  |  |  | 6742.948 | 3.30478203
|  |  |  | 6744.971 | 3.30490941
|  |  |  | 6746.994 | 3.30516978
|  |  |  | 6749.017 | 3.30524931
|  |  |  | 6751.04 | 3.30525888
|  |  |  | 6753.063 | 3.30531531
|  |  |  | 6755.085 | 3.30542091
|  |  |  | 6757.108 | 3.30548295
|  |  |  | 6759.131 | 3.30548097
|  |  |  | 6761.154 | 3.30558195
|  |  |  | 6763.177 | 3.30559251
|  |  |  | 6765.199 | 3.30569646
|  |  |  | 6767.222 | 3.30570438
|  |  |  | 6769.245 | 3.30581922
|  |  |  | 6771.268 | 3.30580074
|  |  |  | 6773.291 | 3.30590799
|  |  |  | 6775.314 | 3.30603339
|  |  |  | 6777.336 | 3.30611523
|  |  |  | 6779.359 | 3.3061116
|  |  |  | 6781.382 | 3.30630861
|  |  |  | 6783.405 | 3.30635019
|  |  |  | 6785.428 | 3.30636669
|  |  |  | 6787.451 | 3.30645348
|  |  |  | 6789.473 | 3.30646767
|  |  |  | 6791.496 | 3.30645975
|  |  |  | 6793.519 | 3.3064053
|  |  |  | 6795.542 | 3.30654522
|  |  |  | 6797.565 | 3.30659241
|  |  |  | 6799.588 | 3.3065241
|  |  |  | 6801.61 | 3.30661386
|  |  |  | 6803.633 | 3.30656007
|  |  |  | 6805.656 | 3.30670494
|  |  |  | 6807.679 | 3.30664191
|  |  |  | 6809.702 | 3.30668679
|  |  |  | 6811.724 | 3.30681516
|  |  |  | 6813.747 | 3.30682275
|  |  |  | 6815.77 | 3.3069498
|  |  |  | 6817.793 | 3.3068607
|  |  |  | 6819.816 | 3.30705111
|  |  |  | 6821.839 | 3.30698379
|  |  |  | 6823.861 | 3.30701712
|  |  |  | 6825.884 | 3.30700491
|  |  |  | 6827.907 | 3.30698115
|  |  |  | 6829.93 | 3.3071511
|  |  |  | 6831.953 | 3.30719862
|  |  |  | 6833.976 | 3.3071379
|  |  |  | 6835.998 | 3.30718707
|  |  |  | 6838.021 | 3.30725373
|  |  |  | 6840.044 | 3.30722403
|  |  |  | 6842.067 | 3.30727881
|  |  |  | 6844.09 | 3.30714483
|  |  |  | 6846.113 | 3.30718509
|  |  |  | 6848.135 | 3.30726264
|  |  |  | 6850.158 | 3.30738078
|  |  |  | 6852.181 | 3.30744678
|  |  |  | 6854.204 | 3.307524
|  |  |  | 6856.227 | 3.30725967
|  |  |  | 6858.25 | 3.30705804
|  |  |  | 6860.272 | 3.30686895
|  |  |  | 6862.295 | 3.30664422
|  |  |  | 6864.318 | 3.30649374
|  |  |  | 6866.341 | 3.30636966
|  |  |  | 6868.364 | 3.30619212
|  |  |  | 6870.386 | 3.30611655
|  |  |  | 6872.409 | 3.30584859
|  |  |  | 6874.432 | 3.30575124
|  |  |  | 6876.455 | 3.30559581
|  |  |  | 6878.478 | 3.30539385
|  |  |  | 6880.501 | 3.30539088
|  |  |  | 6882.523 | 3.30524733
|  |  |  | 6884.546 | 3.30511401
|  |  |  | 6886.569 | 3.30506154
|  |  |  | 6888.592 | 3.30488334
|  |  |  | 6890.615 | 3.3047421
|  |  |  | 6892.638 | 3.30458337
|  |  |  | 6894.66 | 3.3044352
|  |  |  | 6896.683 | 3.30429297
|  |  |  | 6898.706 | 3.30420717
|  |  |  | 6900.729 | 3.30418869
|  |  |  | 6902.752 | 3.30401544
|  |  |  | 6904.775 | 3.30396891
|  |  |  | 6906.797 | 3.30378213
|  |  |  | 6908.82 | 3.30364815
|  |  |  | 6910.843 | 3.30352605
|  |  |  | 6912.866 | 3.30346335
|  |  |  | 6914.889 | 3.30326271
|  |  |  | 6916.912 | 3.30316404
|  |  |  | 6918.934 | 3.30305481
|  |  |  | 6920.957 | 3.30293898
|  |  |  | 6922.98 | 3.30284559
|  |  |  | 6925.003 | 3.30266409
|  |  |  | 6927.026 | 3.30271293
|  |  |  | 6929.048 | 3.30256212
|  |  |  | 6931.071 | 3.30248061
|  |  |  | 6933.094 | 3.30229581
|  |  |  | 6935.117 | 3.30221859
|  |  |  | 6937.14 | 3.30239646
|  |  |  | 6939.163 | 3.30245652
|  |  |  | 6941.185 | 3.3025674
|  |  |  | 6943.208 | 3.30257928
|  |  |  | 6945.231 | 3.30258291
|  |  |  | 6947.254 | 3.30267234
|  |  |  | 6949.277 | 3.3027786
|  |  |  | 6951.3 | 3.30285153
|  |  |  | 6953.322 | 3.30288552
|  |  |  | 6955.345 | 3.30300993
|  |  |  | 6957.368 | 3.30312015
|  |  |  | 6959.391 | 3.30314226
|  |  |  | 6961.414 | 3.30330231
|  |  |  | 6963.437 | 3.30344652
|  |  |  | 6965.459 | 3.30349998
|  |  |  | 6967.482 | 3.30361581
|  |  |  | 6969.505 | 3.30378147
|  |  |  | 6971.528 | 3.30377883
|  |  |  | 6973.551 | 3.30383097
|  |  |  | 6975.573 | 3.30398607
|  |  |  | 6977.596 | 3.3041118
|  |  |  | 6979.619153 | 3.30418308
|  |  |  | 6981.642 | 3.30421014
|  |  |  | 6983.665 | 3.30446655
|  |  |  | 6985.688 | 3.30439989
|  |  |  | 6987.71 | 3.3043956
|  |  |  | 6989.733 | 3.30452727
|  |  |  | 6991.756 | 3.30472692
|  |  |  | 6993.779 | 3.30486915
|  |  |  | 6995.802 | 3.30488631
|  |  |  | 6997.825 | 3.30495099
|  |  |  | 6999.847 | 3.30505329
|  |  |  | 7001.87 | 3.30513876
|  |  |  | 7003.893 | 3.30524865
|  |  |  | 7005.916 | 3.30526713
|  |  |  | 7007.939 | 3.30523578
|  |  |  | 7009.962 | 3.30535491
|  |  |  | 7011.984 | 3.30548097
|  |  |  | 7014.007 | 3.30546876
|  |  |  | 7016.03 | 3.30567996
|  |  |  | 7018.053 | 3.30563937
|  |  |  | 7020.076 | 3.30566775
|  |  |  | 7022.099 | 3.30581064
|  |  |  | 7024.121 | 3.30581625
|  |  |  | 7026.144 | 3.30591954
|  |  |  | 7028.167 | 3.30594066
|  |  |  | 7030.19 | 3.30610566
|  |  |  | 7032.213 | 3.3061083
|  |  |  | 7034.235 | 3.30618948
|  |  |  | 7036.258 | 3.30634524
|  |  |  | 7038.281 | 3.3062469
|  |  |  | 7040.304 | 3.306336
|  |  |  | 7042.327 | 3.30636207
|  |  |  | 7044.35 | 3.30645546
|  |  |  | 7046.372 | 3.30650793
|  |  |  | 7048.395 | 3.30657063
|  |  |  | 7050.418 | 3.30650958
|  |  |  | 7052.441 | 3.30659868
|  |  |  | 7054.464 | 3.30660759
|  |  |  | 7056.487 | 3.30668085
|  |  |  | 7058.509 | 3.30661452
|  |  |  | 7060.532 | 3.30672507
|  |  |  | 7062.555 | 3.30676401
|  |  |  | 7064.578 | 3.30684222
|  |  |  | 7066.601 | 3.30683133
|  |  |  | 7068.624 | 3.30684915
|  |  |  | 7070.646 | 3.3069399
|  |  |  | 7072.669 | 3.30703824
|  |  |  | 7074.692 | 3.30704187
|  |  |  | 7076.715 | 3.30706992
|  |  |  | 7078.738 | 3.30715407
|  |  |  | 7080.761 | 3.3071478
|  |  |  | 7082.783 | 3.30717189
|  |  |  | 7084.806 | 3.30710259
|  |  |  | 7086.829 | 3.30720852
|  |  |  | 7088.852 | 3.30718509
|  |  |  | 7090.875 | 3.30732831
|  |  |  | 7092.897 | 3.30732039
|  |  |  | 7094.92 | 3.30743655
|  |  |  | 7096.943 | 3.30744084
|  |  |  | 7098.966 | 3.30740949
|  |  |  | 7100.989 | 3.3072369
|  |  |  | 7103.012 | 3.30702174
|  |  |  | 7105.034 | 3.30698181
|  |  |  | 7107.057 | 3.30688347
|  |  |  | 7109.08 | 3.30677589
|  |  |  | 7111.103 | 3.30662871
|  |  |  | 7113.126 | 3.30646206
|  |  |  | 7115.149 | 3.30650958
|  |  |  | 7117.171 | 3.30632709
|  |  |  | 7119.194 | 3.3061974
|  |  |  | 7121.217 | 3.30604395
|  |  |  | 7123.24 | 3.30602976
|  |  |  | 7125.263 | 3.30592152
|  |  |  | 7127.286 | 3.30580338
|  |  |  | 7129.308 | 3.30553938
|  |  |  | 7131.331 | 3.30552816
|  |  |  | 7133.354 | 3.30542091
|  |  |  | 7135.377 | 3.30522588
|  |  |  | 7137.4 | 3.30517143
|  |  |  | 7139.422 | 3.30510873
|  |  |  | 7141.445 | 3.30496419
|  |  |  | 7143.468 | 3.30485001
|  |  |  | 7145.491 | 3.30478698
|  |  |  | 7147.514 | 3.30460086
|  |  |  | 7149.537 | 3.30448272
|  |  |  | 7151.559 | 3.30431145
|  |  |  | 7153.582 | 3.30428868
|  |  |  | 7155.605 | 3.30409266
|  |  |  | 7157.628 | 3.30404283
|  |  |  | 7159.651 | 3.30403425
|  |  |  | 7161.674 | 3.30393888
|  |  |  | 7163.696 | 3.30387717
|  |  |  | 7165.719 | 3.30372207
|  |  |  | 7167.742 | 3.30360987
|  |  |  | 7169.765 | 3.3035805
|  |  |  | 7171.788 | 3.30335973
|  |  |  | 7173.811 | 3.30333267
|  |  |  | 7175.833 | 3.3032967
|  |  |  | 7177.856 | 3.30311322
|  |  |  | 7179.879 | 3.30305613
|  |  |  | 7181.902 | 3.30293964
|  |  |  | 7183.925 | 3.30283767
|  |  |  | 7185.948 | 3.30266871
|  |  |  | 7187.97 | 3.30259842
|  |  |  | 7189.993 | 3.3024948
|  |  |  | 7192.016 | 3.30232848
|  |  |  | 7194.039 | 3.30232188
|  |  |  | 7196.062 | 3.30220902
|  |  |  | 7198.084 | 3.30216876
|  |  |  | 7200.107 | 3.30218493
|  |  |  | 7202.13 | 3.30229614
|  |  |  | 7204.153 | 3.30236709
|  |  |  | 7206.176 | 3.30255618
|  |  |  | 7208.199 | 3.30259248
|  |  |  | 7210.221 | 3.30271227
|  |  |  | 7212.244 | 3.30290202
|  |  |  | 7214.267 | 3.30286077
|  |  |  | 7216.29 | 3.3030294
|  |  |  | 7218.313 | 3.30304029
|  |  |  | 7220.336 | 3.30324027
|  |  |  | 7222.358 | 3.30351186
|  |  |  | 7224.381 | 3.30361383
|  |  |  | 7226.404 | 3.30370458
|  |  |  | 7228.427 | 3.30373791
|  |  |  | 7230.45 | 3.30388146
|  |  |  | 7232.473 | 3.30385671
|  |  |  | 7234.495 | 3.30409365
|  |  |  | 7236.518 | 3.3040887
|  |  |  | 7238.541028 | 3.30435303
|  |  |  | 7240.564 | 3.30446919
|  |  |  | 7242.587 | 3.30450681
|  |  |  | 7244.61 | 3.30461802
|  |  |  | 7246.632 | 3.30477279
|  |  |  | 7248.655 | 3.30485826
|  |  |  | 7250.678 | 3.30493845
|  |  |  | 7252.701 | 3.30506748
|  |  |  | 7254.724 | 3.30507144
|  |  |  | 7256.746 | 3.30523644
|  |  |  | 7258.769 | 3.30538692
|  |  |  | 7260.792 | 3.30536349
|  |  |  | 7262.815 | 3.30543642
|  |  |  | 7264.838 | 3.30555357
|  |  |  | 7266.861 | 3.3055704
|  |  |  | 7268.883 | 3.30580536
|  |  |  | 7270.906 | 3.3058212
|  |  |  | 7272.929 | 3.30587499
|  |  |  | 7274.952 | 3.30588819
|  |  |  | 7276.975 | 3.306006
|  |  |  | 7278.998 | 3.30608817
|  |  |  | 7281.02 | 3.3061545
|  |  |  | 7283.043 | 3.30628023
|  |  |  | 7285.066 | 3.30627528
|  |  |  | 7287.089 | 3.30643599
|  |  |  | 7289.112 | 3.30649077
|  |  |  | 7291.135 | 3.30662244
|  |  |  | 7293.157 | 3.30660462
|  |  |  | 7295.18 | 3.30664785
|  |  |  | 7297.203 | 3.30669273
|  |  |  | 7299.226 | 3.30683628
|  |  |  | 7301.249 | 3.30673002
|  |  |  | 7303.271 | 3.30672243
|  |  |  | 7305.294 | 3.30681945
|  |  |  | 7307.317 | 3.30693792
|  |  |  | 7309.34 | 3.30704352
|  |  |  | 7311.363 | 3.30694122
|  |  |  | 7313.386 | 3.30709467
|  |  |  | 7315.408 | 3.307128
|  |  |  | 7317.431 | 3.30718707
|  |  |  | 7319.454 | 3.30732633
|  |  |  | 7321.477 | 3.30724185
|  |  |  | 7323.5 | 3.30732534
|  |  |  | 7325.523 | 3.30734877
|  |  |  | 7327.545 | 3.30742005
|  |  |  | 7329.568 | 3.30744678
|  |  |  | 7331.591 | 3.30747285
|  |  |  | 7333.614 | 3.30754017
|  |  |  | 7335.637 | 3.30750486
|  |  |  | 7337.66 | 3.30746757
|  |  |  | 7339.682 | 3.30741642
|  |  |  | 7341.705 | 3.30727188
|  |  |  | 7343.728 | 3.30731115
|  |  |  | 7345.751 | 3.30719598
|  |  |  | 7347.774 | 3.30707355
|  |  |  | 7349.797 | 3.30701481
|  |  |  | 7351.819 | 3.30685113
|  |  |  | 7353.842 | 3.30683166
|  |  |  | 7355.865 | 3.30668382
|  |  |  | 7357.888 | 3.30640596
|  |  |  | 7359.911 | 3.30633534
|  |  |  | 7361.933 | 3.30620433
|  |  |  | 7363.956 | 3.30611886
|  |  |  | 7365.979 | 3.30597663
|  |  |  | 7368.002 | 3.30572253
|  |  |  | 7370.025 | 3.30569844
|  |  |  | 7372.048 | 3.30559878
|  |  |  | 7374.07 | 3.30544401
|  |  |  | 7376.093 | 3.30530409
|  |  |  | 7378.116 | 3.30518826
|  |  |  | 7380.139 | 3.30511632
|  |  |  | 7382.162 | 3.30487344
|  |  |  | 7384.185 | 3.30482097
|  |  |  | 7386.207 | 3.30459162
|  |  |  | 7388.23 | 3.30459459
|  |  |  | 7390.253 | 3.30450219
|  |  |  | 7392.276 | 3.30437745
|  |  |  | 7394.299 | 3.30425073
|  |  |  | 7396.322 | 3.30419166
|  |  |  | 7398.344 | 3.30411576
|  |  |  | 7400.367 | 3.30399102
|  |  |  | 7402.39 | 3.30377388
|  |  |  | 7404.413 | 3.30374649
|  |  |  | 7406.436 | 3.30362967
|  |  |  | 7408.459 | 3.30353892
|  |  |  | 7410.481 | 3.30345081
|  |  |  | 7412.504 | 3.30340065
|  |  |  | 7414.527 | 3.30326667
|  |  |  | 7416.55 | 3.30331485
|  |  |  | 7418.573 | 3.30310464
|  |  |  | 7420.595 | 3.30294294
|  |  |  | 7422.618 | 3.30281457
|  |  |  | 7424.641 | 3.30271689
|  |  |  | 7426.664 | 3.30268455
|  |  |  | 7428.687 | 3.30251658
|  |  |  | 7430.71 | 3.30232089
|  |  |  | 7432.732 | 3.30228459
|  |  |  | 7434.755 | 3.3022671
|  |  |  | 7436.778 | 3.30224961
|  |  |  | 7438.801 | 3.30222222
|  |  |  | 7440.824 | 3.30219483
|  |  |  | 7442.847 | 3.3022539
|  |  |  | 7444.869 | 3.30234267
|  |  |  | 7446.892 | 3.30241824
|  |  |  | 7448.915 | 3.30249348
|  |  |  | 7450.938 | 3.30256905
|  |  |  | 7452.961 | 3.30264429
|  |  |  | 7454.984 | 3.30271986
|  |  |  | 7457.006 | 3.30269379
|  |  |  | 7459.029 | 3.30285417
|  |  |  | 7461.052 | 3.30294855
|  |  |  | 7463.075 | 3.30293865
|  |  |  | 7465.098 | 3.30309342
|  |  |  | 7467.12 | 3.30310695
|  |  |  | 7469.143 | 3.30319968
|  |  |  | 7471.166 | 3.30329076
|  |  |  | 7473.189 | 3.3033693
|  |  |  | 7475.212 | 3.30339075
|  |  |  | 7477.235 | 3.30344553
|  |  |  | 7479.257 | 3.30357819
|  |  |  | 7481.28 | 3.30365772
|  |  |  | 7483.303 | 3.30385341
|  |  |  | 7485.326 | 3.30389235
|  |  |  | 7487.349 | 3.3039831
|  |  |  | 7489.372 | 3.30396396
|  |  |  | 7491.394 | 3.30403425
|  |  |  | 7493.417 | 3.30409497
|  |  |  | 7495.44 | 3.30424842
|  |  |  | 7497.462903 | 3.30438306
|  |  |  | 7499.486 | 3.30439659
|  |  |  | 7501.509 | 3.3045507
|  |  |  | 7503.531 | 3.30458898
|  |  |  | 7505.554 | 3.30465465
|  |  |  | 7507.577 | 3.30464112
|  |  |  | 7509.6 | 3.30485793
|  |  |  | 7511.623 | 3.30491271
|  |  |  | 7513.646 | 3.30508134
|  |  |  | 7515.668 | 3.30493746
|  |  |  | 7517.691 | 3.3051183
|  |  |  | 7519.714 | 3.30526713
|  |  |  | 7521.737 | 3.3052404
|  |  |  | 7523.76 | 3.30545292
|  |  |  | 7525.782 | 3.30550176
|  |  |  | 7527.805 | 3.30554367
|  |  |  | 7529.828 | 3.30567138
|  |  |  | 7531.851 | 3.30586872
|  |  |  | 7533.874 | 3.30576378
|  |  |  | 7535.897 | 3.30589281
|  |  |  | 7537.919 | 3.30591987
|  |  |  | 7539.942 | 3.30591987
|  |  |  | 7541.965 | 3.30618948
|  |  |  | 7543.988 | 3.30618717
|  |  |  | 7546.011 | 3.30624558
|  |  |  | 7548.034 | 3.30624063
|  |  |  | 7550.056 | 3.30627363
|  |  |  | 7552.079 | 3.30635712
|  |  |  | 7554.102 | 3.30634095
|  |  |  | 7556.125 | 3.30643863
|  |  |  | 7558.148 | 3.30643863
|  |  |  | 7560.171 | 3.30663861
|  |  |  | 7562.193 | 3.30658053
|  |  |  | 7564.216 | 3.30670362
|  |  |  | 7566.239 | 3.30669999
|  |  |  | 7568.262 | 3.30679833
|  |  |  | 7570.285 | 3.30688776
|  |  |  | 7572.308 | 3.30684255
|  |  |  | 7574.33 | 3.30686796
|  |  |  | 7576.353 | 3.30686763
|  |  |  | 7578.376 | 3.30692868
|  |  |  | 7580.399 | 3.30699039
|  |  |  | 7582.422 | 3.30695772
|  |  |  | 7584.444 | 3.30700161
|  |  |  | 7586.467 | 3.30706035
|  |  |  | 7588.49 | 3.30709896
|  |  |  | 7590.513 | 3.30718938
|  |  |  | 7592.536 | 3.30718806
|  |  |  | 7594.559 | 3.30721314
|  |  |  | 7596.581 | 3.30730653
|  |  |  | 7598.604 | 3.30737055
|  |  |  | 7600.627 | 3.30741312
|  |  |  | 7602.65 | 3.30744678
|  |  |  | 7604.673 | 3.30732798
|  |  |  | 7606.696 | 3.30736263
|  |  |  | 7608.718 | 3.30748737
|  |  |  | 7610.741 | 3.3075273
|  |  |  | 7612.764 | 3.30741774
|  |  |  | 7614.787 | 3.3075174
|  |  |  | 7616.81 | 3.30756558
|  |  |  | 7618.833 | 3.3076197
|  |  |  | 7620.855 | 3.30746625
|  |  |  | 7622.878 | 3.30755964
|  |  |  | 7624.901 | 3.30754974
|  |  |  | 7626.924 | 3.30733722
|  |  |  | 7628.947 | 3.30715143
|  |  |  | 7630.969 | 3.30717189
|  |  |  | 7632.992 | 3.30704088
|  |  |  | 7635.015 | 3.30702438
|  |  |  | 7637.038 | 3.30699171
|  |  |  | 7639.061 | 3.30683298
|  |  |  | 7641.084 | 3.30681153
|  |  |  | 7643.106 | 3.30680757
|  |  |  | 7645.129 | 3.30665214
|  |  |  | 7647.152 | 3.30649539
|  |  |  | 7649.175 | 3.30631455
|  |  |  | 7651.198 | 3.30630729
|  |  |  | 7653.221 | 3.306303
|  |  |  | 7655.243 | 3.30611226
|  |  |  | 7657.266 | 3.30592647
|  |  |  | 7659.289 | 3.30590601
|  |  |  | 7661.312 | 3.30577929
|  |  |  | 7663.335 | 3.305577
|  |  |  | 7665.358 | 3.30564564
|  |  |  | 7667.38 | 3.30549054
|  |  |  | 7669.403 | 3.30532422
|  |  |  | 7671.426 | 3.30516747
|  |  |  | 7673.449 | 3.30507276
|  |  |  | 7675.472 | 3.30501336
|  |  |  | 7677.495 | 3.30502755
|  |  |  | 7679.517 | 3.30479853
|  |  |  | 7681.54 | 3.30458898
|  |  |  | 7683.563 | 3.30452595
|  |  |  | 7685.586 | 3.30432399
|  |  |  | 7687.609 | 3.30436227
|  |  |  | 7689.631 | 3.30418308
|  |  |  | 7691.654 | 3.30408111
|  |  |  | 7693.677 | 3.30412236
|  |  |  | 7695.7 | 3.3039798
|  |  |  | 7697.723 | 3.30376926
|  |  |  | 7699.746 | 3.30359634
|  |  |  | 7701.768 | 3.3036135
|  |  |  | 7703.791 | 3.30341517
|  |  |  | 7705.814 | 3.30343992
|  |  |  | 7707.837 | 3.30334785
|  |  |  | 7709.86 | 3.30320067
|  |  |  | 7711.883 | 3.30308814
|  |  |  | 7713.905 | 3.30291522
|  |  |  | 7715.928 | 3.30287496
|  |  |  | 7717.951 | 3.30267168
|  |  |  | 7719.974 | 3.30264825
|  |  |  | 7721.997 | 3.30245619
|  |  |  | 7724.02 | 3.30238821
|  |  |  | 7726.042 | 3.30231759
|  |  |  | 7728.065 | 3.30225258
|  |  |  | 7730.088 | 3.30218757
|  |  |  | 7732.111 | 3.3022143
|  |  |  | 7734.134 | 3.30229713
|  |  |  | 7736.157 | 3.30238029
|  |  |  | 7738.179 | 3.30246312
|  |  |  | 7740.202 | 3.30254628
|  |  |  | 7742.225 | 3.30262911
|  |  |  | 7744.248 | 3.30271227
|  |  |  | 7746.271 | 3.3027951
|  |  |  | 7748.293 | 3.30265089
|  |  |  | 7750.316 | 3.30263769
|  |  |  | 7752.339 | 3.30274461
|  |  |  | 7754.362 | 3.30279345
|  |  |  | 7756.384778 | 3.30279411
|  |  |  | 7758.408 | 3.3029271
|  |  |  | 7760.43 | 3.30302412
|  |  |  | 7762.453 | 3.30293898
|  |  |  | 7764.476 | 3.30305943
|  |  |  | 7766.499 | 3.30313104
|  |  |  | 7768.522 | 3.30315876
|  |  |  | 7770.545 | 3.30326799
|  |  |  | 7772.567 | 3.3033231
|  |  |  | 7774.59 | 3.30346302
|  |  |  | 7776.613 | 3.30348282
|  |  |  | 7778.636 | 3.30361614
|  |  |  | 7780.659 | 3.30363759
|  |  |  | 7782.682 | 3.30370887
|  |  |  | 7784.704 | 3.30379995
|  |  |  | 7786.727 | 3.30382866
|  |  |  | 7788.75 | 3.30408276
|  |  |  | 7790.773 | 3.30415602
|  |  |  | 7792.796 | 3.30419826
|  |  |  | 7794.818 | 3.30431937
|  |  |  | 7796.841 | 3.30443124
|  |  |  | 7798.864 | 3.30453981
|  |  |  | 7800.887 | 3.304653
|  |  |  | 7802.91 | 3.30474804
|  |  |  | 7804.933 | 3.3047091
|  |  |  | 7806.955 | 3.30476487
|  |  |  | 7808.978 | 3.30472956
|  |  |  | 7811.001 | 3.30493812
|  |  |  | 7813.024 | 3.30504966
|  |  |  | 7815.047 | 3.30502557
|  |  |  | 7817.07 | 3.30515229
|  |  |  | 7819.092 | 3.30513051
|  |  |  | 7821.115 | 3.30528066
|  |  |  | 7823.138 | 3.30549582
|  |  |  | 7825.161 | 3.30544698
|  |  |  | 7827.184 | 3.30554961
|  |  |  | 7829.207 | 3.30563541
|  |  |  | 7831.229 | 3.30571098
|  |  |  | 7833.252 | 3.30566379
|  |  |  | 7835.275 | 3.30579447
|  |  |  | 7837.298 | 3.30578028
|  |  |  | 7839.321 | 3.30584067
|  |  |  | 7841.344 | 3.30601854
|  |  |  | 7843.366 | 3.30596541
|  |  |  | 7845.389 | 3.30599841
|  |  |  | 7847.412 | 3.30605781
|  |  |  | 7849.435 | 3.30622215
|  |  |  | 7851.458 | 3.30620004
|  |  |  | 7853.48 | 3.30623139
|  |  |  | 7855.503 | 3.30628452
|  |  |  | 7857.526 | 3.30636405
|  |  |  | 7859.549 | 3.30638649
|  |  |  | 7861.572 | 3.30638979
|  |  |  | 7863.595 | 3.3064284
|  |  |  | 7865.617 | 3.30644919
|  |  |  | 7867.64 | 3.30648549
|  |  |  | 7869.663 | 3.30653367
|  |  |  | 7871.686 | 3.30649671
|  |  |  | 7873.709 | 3.30651453
|  |  |  | 7875.732 | 3.30656832
|  |  |  | 7877.754 | 3.30674025
|  |  |  | 7879.777 | 3.30670197
|  |  |  | 7881.8 | 3.30687093
|  |  |  | 7883.823 | 3.30692406
|  |  |  | 7885.846 | 3.30692604
|  |  |  | 7887.869 | 3.30694518
|  |  |  | 7889.891 | 3.30687753
|  |  |  | 7891.914 | 3.307062
|  |  |  | 7893.937 | 3.30699765
|  |  |  | 7895.96 | 3.30709731
|  |  |  | 7897.983 | 3.30718575
|  |  |  | 7900.006 | 3.30706926
|  |  |  | 7902.028 | 3.30727485
|  |  |  | 7904.051 | 3.30720555
|  |  |  | 7906.074 | 3.30723525
|  |  |  | 7908.097 | 3.30725208
|  |  |  | 7910.12 | 3.30729927
|  |  |  | 7912.142 | 3.3072963
|  |  |  | 7914.165 | 3.30721974
|  |  |  | 7916.188 | 3.30728145
|  |  |  | 7918.211 | 3.30733293
|  |  |  | 7920.234 | 3.30731445
|  |  |  | 7922.257 | 3.30747219
|  |  |  | 7924.279 | 3.30752169
|  |  |  | 7926.302 | 3.30756063
|  |  |  | 7928.325 | 3.30750354
|  |  |  | 7930.348 | 3.30755073
|  |  |  | 7932.371 | 3.307557
|  |  |  | 7934.394 | 3.30729399
|  |  |  | 7936.416 | 3.30719928
|  |  |  | 7938.439 | 3.30710655
|  |  |  | 7940.462 | 3.30695937
|  |  |  | 7942.485 | 3.30682374
|  |  |  | 7944.508 | 3.30679734
|  |  |  | 7946.531 | 3.30659934
|  |  |  | 7948.553 | 3.30645744
|  |  |  | 7950.576 | 3.3062964
|  |  |  | 7952.599 | 3.30616704
|  |  |  | 7954.622 | 3.30605352
|  |  |  | 7956.645 | 3.30579117
|  |  |  | 7958.667 | 3.30578754
|  |  |  | 7960.69 | 3.30566379
|  |  |  | 7962.713 | 3.30540441
|  |  |  | 7964.736 | 3.30534039
|  |  |  | 7966.759 | 3.30523743
|  |  |  | 7968.782 | 3.30506979
|  |  |  | 7970.804 | 3.30503844
|  |  |  | 7972.827 | 3.30497046
|  |  |  | 7974.85 | 3.30483021
|  |  |  | 7976.873 | 3.30473286
|  |  |  | 7978.896 | 3.3044583
|  |  |  | 7980.919 | 3.30438174
|  |  |  | 7982.941 | 3.30425172
|  |  |  | 7984.964 | 3.30413853
|  |  |  | 7986.987 | 3.30396066
|  |  |  | 7989.01 | 3.30386859
|  |  |  | 7991.033 | 3.30380457
|  |  |  | 7993.056 | 3.30358512
|  |  |  | 7995.078 | 3.30349635
|  |  |  | 7997.101 | 3.30324885
|  |  |  | 7999.124 | 3.30312774
|  |  |  | 8001.147 | 3.30301983
|  |  |  | 8003.17 | 3.30285219
|  |  |  | 8005.193 | 3.30283734
|  |  |  | 8007.215 | 3.30264858
|  |  |  | 8009.238 | 3.30258687
|  |  |  | 8011.261 | 3.30242253
|  |  |  | 8013.284 | 3.30240603
|  |  |  | 8015.306653 | 3.30226842
|  |  |  | 8017.329 | 3.30227997
|  |  |  | 8019.352 | 3.30232122
|  |  |  | 8021.375 | 3.3023628
|  |  |  | 8023.398 | 3.30240405
|  |  |  | 8025.421 | 3.3024453
|  |  |  | 8027.444 | 3.30248655
|  |  |  | 8029.466 | 3.30256575
|  |  |  | 8031.489 | 3.30262911
|  |  |  | 8033.512 | 3.30262317
|  |  |  | 8035.535 | 3.30273141
|  |  |  | 8037.558 | 3.30287595
|  |  |  | 8039.581 | 3.30279444
|  |  |  | 8041.603 | 3.30281886
|  |  |  | 8043.626 | 3.30287331
|  |  |  | 8045.649 | 3.30297858
|  |  |  | 8047.672 | 3.30310662
|  |  |  | 8049.695 | 3.30319506
|  |  |  | 8051.718 | 3.30331452
|  |  |  | 8053.74 | 3.30343035
|  |  |  | 8055.763 | 3.3034782
|  |  |  | 8057.786 | 3.30354057
|  |  |  | 8059.809 | 3.30371745
|  |  |  | 8061.832 | 3.30372735
|  |  |  | 8063.855 | 3.30392106
|  |  |  | 8065.877 | 3.30403392
|  |  |  | 8067.9 | 3.3041316
|  |  |  | 8069.923 | 3.30430551
|  |  |  | 8071.946 | 3.30431343
|  |  |  | 8073.969 | 3.30446688
|  |  |  | 8075.991 | 3.3045771
|  |  |  | 8078.014 | 3.30455433
|  |  |  | 8080.037 | 3.30468171
|  |  |  | 8082.06 | 3.30483021
|  |  |  | 8084.083 | 3.30493482
|  |  |  | 8086.106 | 3.30497871
|  |  |  | 8088.128 | 3.30501765
|  |  |  | 8090.151 | 3.30505395
|  |  |  | 8092.174 | 3.30508299
|  |  |  | 8094.197 | 3.30520806
|  |  |  | 8096.22 | 3.30529485
|  |  |  | 8098.243 | 3.30546249
|  |  |  | 8100.265 | 3.30551727
|  |  |  | 8102.288 | 3.3054714
|  |  |  | 8104.311 | 3.30559086
|  |  |  | 8106.334 | 3.30558822
|  |  |  | 8108.357 | 3.30566874
|  |  |  | 8110.38 | 3.30577665
|  |  |  | 8112.402 | 3.30579876
|  |  |  | 8114.425 | 3.30586146
|  |  |  | 8116.448 | 3.30587202
|  |  |  | 8118.471 | 3.30607332
|  |  |  | 8120.494 | 3.30607068
|  |  |  | 8122.516 | 3.30613041
|  |  |  | 8124.539 | 3.30610302
|  |  |  | 8126.562 | 3.30612546
|  |  |  | 8128.585 | 3.30608817
|  |  |  | 8130.608 | 3.30618849
|  |  |  | 8132.631 | 3.30634095
|  |  |  | 8134.653 | 3.30645183
|  |  |  | 8136.676 | 3.30649341
|  |  |  | 8138.699 | 3.30640398
|  |  |  | 8140.722 | 3.30653169
|  |  |  | 8142.745 | 3.30664158
|  |  |  | 8144.768 | 3.30674487
|  |  |  | 8146.79 | 3.3067089
|  |  |  | 8148.813 | 3.30668745
|  |  |  | 8150.836 | 3.30677292
|  |  |  | 8152.859 | 3.30680328
|  |  |  | 8154.882 | 3.30685773
|  |  |  | 8156.905 | 3.30691284
|  |  |  | 8158.927 | 3.30690789
|  |  |  | 8160.95 | 3.30700392
|  |  |  | 8162.973 | 3.30697158
|  |  |  | 8164.996 | 3.30699237
|  |  |  | 8167.019 | 3.30706035
|  |  |  | 8169.042 | 3.30718014
|  |  |  | 8171.064 | 3.30728805
|  |  |  | 8173.087 | 3.30742401
|  |  |  | 8175.11 | 3.30743028
|  |  |  | 8177.133 | 3.30753588
|  |  |  | 8179.156 | 3.30753654
|  |  |  | 8181.178 | 3.30734316
|  |  |  | 8183.201 | 3.30724878
|  |  |  | 8185.224 | 3.30711282
|  |  |  | 8187.247 | 3.30702966
|  |  |  | 8189.27 | 3.30701415
|  |  |  | 8191.293 | 3.30681582
|  |  |  | 8193.315 | 3.30668184
|  |  |  | 8195.338 | 3.30661947
|  |  |  | 8197.361 | 3.30651123
|  |  |  | 8199.384 | 3.30639936
|  |  |  | 8201.407 | 3.30638847
|  |  |  | 8203.43 | 3.30619542
|  |  |  | 8205.452 | 3.30619905
|  |  |  | 8207.475 | 3.30605286
|  |  |  | 8209.498 | 3.30587268
|  |  |  | 8211.521 | 3.30584595
|  |  |  | 8213.544 | 3.30574497
|  |  |  | 8215.567 | 3.30556611
|  |  |  | 8217.589 | 3.30549681
|  |  |  | 8219.612 | 3.30536613
|  |  |  | 8221.635 | 3.30531597
|  |  |  | 8223.658 | 3.30514272
|  |  |  | 8225.681 | 3.30495099
|  |  |  | 8227.704 | 3.30498003
|  |  |  | 8229.726 | 3.30473583
|  |  |  | 8231.749 | 3.30469161
|  |  |  | 8233.772 | 3.30458106
|  |  |  | 8235.795 | 3.30435468
|  |  |  | 8237.818 | 3.30429759
|  |  |  | 8239.84 | 3.30418902
|  |  |  | 8241.863 | 3.30397551
|  |  |  | 8243.886 | 3.3038115
|  |  |  | 8245.909 | 3.30372933
|  |  |  | 8247.932 | 3.30363891
|  |  |  | 8249.955 | 3.30353133
|  |  |  | 8251.977 | 3.30342342
|  |  |  | 8254 | 3.30331551
|  |  |  | 8256.023 | 3.30327492
|  |  |  | 8258.046 | 3.30323433
|  |  |  | 8260.069 | 3.30319374
|  |  |  | 8262.092 | 3.30307494
|  |  |  | 8264.114 | 3.30295581
|  |  |  | 8266.137 | 3.30283701
|  |  |  | 8268.16 | 3.30271821
|  |  |  | 8270.183 | 3.30264891
|  |  |  | 8272.206 | 3.30257994
|  |  |  | 8274.228528 | 3.30251064
|  |  |  | 8276.251 | 3.30244167
|  |  |  | 8278.274 | 3.3023727
|  |  |  | 8280.297 | 3.30230472
|  |  |  | 8282.32 | 3.30227568
|  |  |  | 8284.343 | 3.30223014
|  |  |  | 8286.365 | 3.30215886
|  |  |  | 8288.388 | 3.30223806
|  |  |  | 8290.411 | 3.30230406
|  |  |  | 8292.434 | 3.30245718
|  |  |  | 8294.457 | 3.3026103
|  |  |  | 8296.48 | 3.30276342
|  |  |  | 8298.502 | 3.30284691
|  |  |  | 8300.525 | 3.30272877
|  |  |  | 8302.548 | 3.30284691
|  |  |  | 8304.571 | 3.30289938
|  |  |  | 8306.594 | 3.30289245
|  |  |  | 8308.617 | 3.30297759
|  |  |  | 8310.639 | 3.30307692
|  |  |  | 8312.662 | 3.30315744
|  |  |  | 8314.685 | 3.30328317
|  |  |  | 8316.708 | 3.30322971
|  |  |  | 8318.731 | 3.30333036
|  |  |  | 8320.754 | 3.30333333
|  |  |  | 8322.776 | 3.30349272
|  |  |  | 8324.799 | 3.30351285
|  |  |  | 8326.822 | 3.3037158
|  |  |  | 8328.845 | 3.30369006
|  |  |  | 8330.868 | 3.30372603
|  |  |  | 8332.891 | 3.30382074
|  |  |  | 8334.913 | 3.3037653
|  |  |  | 8336.936 | 3.30391512
|  |  |  | 8338.959 | 3.30407451
|  |  |  | 8340.982 | 3.30418572
|  |  |  | 8343.005 | 3.30428142
|  |  |  | 8345.027 | 3.30433224
|  |  |  | 8347.05 | 3.30439824
|  |  |  | 8349.073 | 3.30443289
|  |  |  | 8351.096 | 3.30463518
|  |  |  | 8353.119 | 3.30466125
|  |  |  | 8355.142 | 3.30474672
|  |  |  | 8357.164 | 3.30490512
|  |  |  | 8359.187 | 3.30491667
|  |  |  | 8361.21 | 3.30491172
|  |  |  | 8363.233 | 3.30509322
|  |  |  | 8365.256 | 3.30516285
|  |  |  | 8367.279 | 3.30531564
|  |  |  | 8369.301 | 3.30542487
|  |  |  | 8371.324 | 3.30541662
|  |  |  | 8373.347 | 3.30546216
|  |  |  | 8375.37 | 3.30552453
|  |  |  | 8377.393 | 3.30555192
|  |  |  | 8379.416 | 3.30558327
|  |  |  | 8381.438 | 3.30562485
|  |  |  | 8383.461 | 3.30568062
|  |  |  | 8385.484 | 3.30581955
|  |  |  | 8387.507 | 3.3058179
|  |  |  | 8389.53 | 3.30585486
|  |  |  | 8391.553 | 3.30601095
|  |  |  | 8393.575 | 3.30598389
|  |  |  | 8395.598 | 3.30613998
|  |  |  | 8397.621 | 3.30611424
|  |  |  | 8399.644 | 3.30613404
|  |  |  | 8401.667 | 3.30618156
|  |  |  | 8403.689 | 3.30629211
|  |  |  | 8405.712 | 3.30625647
|  |  |  | 8407.735 | 3.3063591
|  |  |  | 8409.758 | 3.30639309
|  |  |  | 8411.781 | 3.30640596
|  |  |  | 8413.804 | 3.30650694
|  |  |  | 8415.826 | 3.30644028
|  |  |  | 8417.849 | 3.3064845
|  |  |  | 8419.872 | 3.30653862
|  |  |  | 8421.895 | 3.30661023
|  |  |  | 8423.918 | 3.30662805
|  |  |  | 8425.941 | 3.30679833
|  |  |  | 8427.963 | 3.30677193
|  |  |  | 8429.986 | 3.30674685
|  |  |  | 8432.009 | 3.30679602
|  |  |  | 8434.032 | 3.30675444
|  |  |  | 8436.055 | 3.30686565
|  |  |  | 8438.078 | 3.30682704
|  |  |  | 8440.1 | 3.30691944
|  |  |  | 8442.123 | 3.30703659
|  |  |  | 8444.146 | 3.30711645
|  |  |  | 8446.169 | 3.30709236
|  |  |  | 8448.192 | 3.30706266
|  |  |  | 8450.214 | 3.3072303
|  |  |  | 8452.237 | 3.30728673
|  |  |  | 8454.26 | 3.30736593
|  |  |  | 8456.283 | 3.30734514
|  |  |  | 8458.306 | 3.30736956
|  |  |  | 8460.329 | 3.30732732
|  |  |  | 8462.351 | 3.3073623
|  |  |  | 8464.374 | 3.30744975
|  |  |  | 8466.397 | 3.30733854
|  |  |  | 8468.42 | 3.30713163
|  |  |  | 8470.443 | 3.30706266
|  |  |  | 8472.466 | 3.30695673
|  |  |  | 8474.488 | 3.30684882
|  |  |  | 8476.511 | 3.30667755
|  |  |  | 8478.534 | 3.30666798
|  |  |  | 8480.557 | 3.30651387
|  |  |  | 8482.58 | 3.30655677
|  |  |  | 8484.603 | 3.306435
|  |  |  | 8486.625 | 3.30624261
|  |  |  | 8488.648 | 3.30622644
|  |  |  | 8490.671 | 3.30589314
|  |  |  | 8492.694 | 3.30589446
|  |  |  | 8494.717 | 3.30577533
|  |  |  | 8496.74 | 3.3057255
|  |  |  | 8498.762 | 3.30551595
|  |  |  | 8500.785 | 3.30555126
|  |  |  | 8502.808 | 3.30528891
|  |  |  | 8504.831 | 3.30510411
|  |  |  | 8506.854 | 3.30510906
|  |  |  | 8508.876 | 3.30498333
|  |  |  | 8510.899 | 3.30487806
|  |  |  | 8512.922 | 3.30470118
|  |  |  | 8514.945 | 3.30462429
|  |  |  | 8516.968 | 3.30455565
|  |  |  | 8518.991 | 3.30437448
|  |  |  | 8521.013 | 3.30429825
|  |  |  | 8523.036 | 3.304158
|  |  |  | 8525.059 | 3.30410586
|  |  |  | 8527.082 | 3.30396165
|  |  |  | 8529.105 | 3.3037818
|  |  |  | 8531.128 | 3.30370062
|  |  |  | 8533.150403 | 3.30364485
|  |  |  | 8535.173 | 3.30351252
|  |  |  | 8537.196 | 3.30341484
|  |  |  | 8539.219 | 3.30322905
|  |  |  | 8541.242 | 3.30305349
|  |  |  | 8543.265 | 3.30301092
|  |  |  | 8545.287 | 3.30286539
|  |  |  | 8547.31 | 3.30276705
|  |  |  | 8549.333 | 3.30263439
|  |  |  | 8551.356 | 3.30247467
|  |  |  | 8553.379 | 3.30234795
|  |  |  | 8555.402 | 3.30231198
|  |  |  | 8557.424 | 3.30213873
|  |  |  | 8559.447 | 3.30227799
|  |  |  | 8561.47 | 3.30240471
|  |  |  | 8563.493 | 3.30250833
|  |  |  | 8565.516 | 3.30261195
|  |  |  | 8567.538 | 3.30271557
|  |  |  | 8569.561 | 3.30256344
|  |  |  | 8571.584 | 3.3025839
|  |  |  | 8573.607 | 3.30264198
|  |  |  | 8575.63 | 3.30283041
|  |  |  | 8577.653 | 3.3029073
|  |  |  | 8579.675 | 3.30297099
|  |  |  | 8581.698 | 3.30301917
|  |  |  | 8583.721 | 3.30309573
|  |  |  | 8585.744 | 3.30310596
|  |  |  | 8587.767 | 3.30322278
|  |  |  | 8589.79 | 3.30331914
|  |  |  | 8591.812 | 3.30349008
|  |  |  | 8593.835 | 3.30348348
|  |  |  | 8595.858 | 3.30353826
|  |  |  | 8597.881 | 3.30360789
|  |  |  | 8599.904 | 3.30360954
|  |  |  | 8601.927 | 3.30375045
|  |  |  | 8603.949 | 3.303828
|  |  |  | 8605.972 | 3.30394185
|  |  |  | 8607.995 | 3.30400191
|  |  |  | 8610.018 | 3.30412302
|  |  |  | 8612.041 | 3.30416196
|  |  |  | 8614.063 | 3.30427383
|  |  |  | 8616.086 | 3.30426492
|  |  |  | 8618.109 | 3.3044352
|  |  |  | 8620.132 | 3.30448668
|  |  |  | 8622.155 | 3.30458271
|  |  |  | 8624.178 | 3.30468369
|  |  |  | 8626.2 | 3.30461406
|  |  |  | 8628.223 | 3.30479919
|  |  |  | 8630.246 | 3.3049731
|  |  |  | 8632.269 | 3.30496716
|  |  |  | 8634.292 | 3.30498729
|  |  |  | 8636.315 | 3.305214
|  |  |  | 8638.337 | 3.30524172
|  |  |  | 8640.36 | 3.30536547
|  |  |  | 8642.383 | 3.3054846
|  |  |  | 8644.406 | 3.30548955
|  |  |  | 8646.429 | 3.30549516
|  |  |  | 8648.452 | 3.30555885
|  |  |  | 8650.474 | 3.30561528
|  |  |  | 8652.497 | 3.30573936
|  |  |  | 8654.52 | 3.3056628
|  |  |  | 8656.543 | 3.30592911
|  |  |  | 8658.566 | 3.30598587
|  |  |  | 8660.589 | 3.30594099
|  |  |  | 8662.611 | 3.30589875
|  |  |  | 8664.634 | 3.3059829
|  |  |  | 8666.657 | 3.30598917
|  |  |  | 8668.68 | 3.30598092
|  |  |  | 8670.703 | 3.30610764
|  |  |  | 8672.725 | 3.3061677
|  |  |  | 8674.748 | 3.30625548
|  |  |  | 8676.771 | 3.30629706
|  |  |  | 8678.794 | 3.30643665
|  |  |  | 8680.817 | 3.30639276
|  |  |  | 8682.84 | 3.30649407
|  |  |  | 8684.862 | 3.30659505
|  |  |  | 8686.885 | 3.30659637
|  |  |  | 8688.908 | 3.30662838
|  |  |  | 8690.931 | 3.30660198
|  |  |  | 8692.954 | 3.30668778
|  |  |  | 8694.977 | 3.30677688
|  |  |  | 8696.999 | 3.30676467
|  |  |  | 8699.022 | 3.30685014
|  |  |  | 8701.045 | 3.30679503
|  |  |  | 8703.068 | 3.30695277
|  |  |  | 8705.091 | 3.30687522
|  |  |  | 8707.114 | 3.30691548
|  |  |  | 8709.136 | 3.30703065
|  |  |  | 8711.159 | 3.30714549
|  |  |  | 8713.182 | 3.30716166
|  |  |  | 8715.205 | 3.30717783
|  |  |  | 8717.228 | 3.307194
|  |  |  | 8719.251 | 3.30720984
|  |  |  | 8721.273 | 3.30722601
|  |  |  | 8723.296 | 3.30724218
|  |  |  | 8725.319 | 3.30725802
|  |  |  | 8727.342 | 3.30727419
|  |  |  | 8729.365 | 3.30729036
|  |  |  | 8731.387 | 3.30730653
|  |  |  | 8733.41 | 3.30732237
|  |  |  | 8735.433 | 3.30733854
|  |  |  | 8737.456 | 3.30735471
|  |  |  | 8739.479 | 3.30737055
|  |  |  | 8741.502 | 3.30738672
|  |  |  | 8743.524 | 3.30740289
|  |  |  | 8745.547 | 3.30741906
|  |  |  | 8747.57 | 3.3074349
|  |  |  | 8749.593 | 3.30742797
|  |  |  | 8751.616 | 3.30742236
|  |  |  | 8753.639 | 3.30734184
|  |  |  | 8755.661 | 3.30718014
|  |  |  | 8757.684 | 3.30722964
|  |  |  | 8759.707 | 3.30703659
|  |  |  | 8761.73 | 3.30701778
|  |  |  | 8763.753 | 3.3069267
|  |  |  | 8765.776 | 3.30681648
|  |  |  | 8767.798 | 3.3066759
|  |  |  | 8769.821 | 3.30663564
|  |  |  | 8771.844 | 3.30664983
|  |  |  | 8773.867 | 3.30639408
|  |  |  | 8775.89 | 3.30630927
|  |  |  | 8777.912 | 3.30614658
|  |  |  | 8779.935 | 3.30612777
|  |  |  | 8781.958 | 3.30596838
|  |  |  | 8783.981 | 3.30579348
|  |  |  | 8786.004 | 3.30573276
|  |  |  | 8788.027 | 3.30549879
|  |  |  | 8790.049 | 3.3055242
|  |  |  | 8792.072278 | 3.30537009
|  |  |  | 8794.095 | 3.30520674
|  |  |  | 8796.118 | 3.30513051
|  |  |  | 8798.141 | 3.30497277
|  |  |  | 8800.164 | 3.30475827
|  |  |  | 8802.186 | 3.3045738
|  |  |  | 8804.209 | 3.30452859
|  |  |  | 8806.232 | 3.30440484
|  |  |  | 8808.255 | 3.30426756
|  |  |  | 8810.278 | 3.30421575
|  |  |  | 8812.301 | 3.30414414
|  |  |  | 8814.323 | 3.30393591
|  |  |  | 8816.346 | 3.30379236
|  |  |  | 8818.369 | 3.30369699
|  |  |  | 8820.392 | 3.30351582
|  |  |  | 8822.415 | 3.30332937
|  |  |  | 8824.438 | 3.30322179
|  |  |  | 8826.46 | 3.30306933
|  |  |  | 8828.483 | 3.30291225
|  |  |  | 8830.506 | 3.30280698
|  |  |  | 8832.529 | 3.30270204
|  |  |  | 8834.552 | 3.30259677
|  |  |  | 8836.574 | 3.30249183
|  |  |  | 8838.597 | 3.30241956
|  |  |  | 8840.62 | 3.30234729
|  |  |  | 8842.643 | 3.30227535
|  |  |  | 8844.666 | 3.30220308
|  |  |  | 8846.689 | 3.30217074
|  |  |  | 8848.711 | 3.3021153
|  |  |  | 8850.734 | 3.3021483
|  |  |  | 8852.757 | 3.3021483
|  |  |  | 8854.78 | 3.30225753
|  |  |  | 8856.803 | 3.30236643
|  |  |  | 8858.826 | 3.30247566
|  |  |  | 8860.848 | 3.30255189
|  |  |  | 8862.871 | 3.30262812
|  |  |  | 8864.894 | 3.30270435
|  |  |  | 8866.917 | 3.30274758
|  |  |  | 8868.94 | 3.30279081
|  |  |  | 8870.963 | 3.30283371
|  |  |  | 8872.985 | 3.30287694
|  |  |  | 8875.008 | 3.30286902
|  |  |  | 8877.031 | 3.3029304
|  |  |  | 8879.054 | 3.30304128
|  |  |  | 8881.077 | 3.30305052
|  |  |  | 8883.099 | 3.30301719
|  |  |  | 8885.122 | 3.30314259
|  |  |  | 8887.145 | 3.3030987
|  |  |  | 8889.168 | 3.30322971
|  |  |  | 8891.191 | 3.30338448
|  |  |  | 8893.214 | 3.30337029
|  |  |  | 8895.236 | 3.30355608
|  |  |  | 8897.259 | 3.30357456
|  |  |  | 8899.282 | 3.30376431
|  |  |  | 8901.305 | 3.30380391
|  |  |  | 8903.328 | 3.30386364
|  |  |  | 8905.351 | 3.30395571
|  |  |  | 8907.373 | 3.30407154
|  |  |  | 8909.396 | 3.30412599
|  |  |  | 8911.419 | 3.30420255
|  |  |  | 8913.442 | 3.30431937
|  |  |  | 8915.465 | 3.30431937
|  |  |  | 8917.488 | 3.30448965
|  |  |  | 8919.51 | 3.3046431
|  |  |  | 8921.533 | 3.30466653
|  |  |  | 8923.556 | 3.30483549
|  |  |  | 8925.579 | 3.304818
|  |  |  | 8927.602 | 3.30493284
|  |  |  | 8929.625 | 3.30505197
|  |  |  | 8931.647 | 3.30516318
|  |  |  | 8933.67 | 3.30527802
|  |  |  | 8935.693 | 3.30527208
|  |  |  | 8937.716 | 3.30543048
|  |  |  | 8939.739 | 3.30542355
|  |  |  | 8941.761 | 3.3054087
|  |  |  | 8943.784 | 3.30543543
|  |  |  | 8945.807 | 3.30551265
|  |  |  | 8947.83 | 3.30566016
|  |  |  | 8949.853 | 3.30560835
|  |  |  | 8951.876 | 3.30561561
|  |  |  | 8953.898 | 3.30576411
|  |  |  | 8955.921 | 3.30580338
|  |  |  | 8957.944 | 3.30584991
|  |  |  | 8959.967 | 3.30591096
|  |  |  | 8961.99 | 3.30593109
|  |  |  | 8964.013 | 3.3060984
|  |  |  | 8966.035 | 3.30619113
|  |  |  | 8968.058 | 3.30614427
|  |  |  | 8970.081 | 3.30632841
|  |  |  | 8972.104 | 3.30639408
|  |  |  | 8974.127 | 3.30645975
|  |  |  | 8976.15 | 3.30643599
|  |  |  | 8978.172 | 3.30648252
|  |  |  | 8980.195 | 3.30652608
|  |  |  | 8982.218 | 3.30652839
|  |  |  | 8984.241 | 3.3065934
|  |  |  | 8986.264 | 3.30664752
|  |  |  | 8988.287 | 3.30674784
|  |  |  | 8990.309 | 3.30675345
|  |  |  | 8992.332 | 3.30682341
|  |  |  | 8994.355 | 3.30681483
|  |  |  | 8996.378 | 3.30695442
|  |  |  | 8998.401 | 3.30693891
|  |  |  | 9000.423 | 3.30700953
|  |  |  | 9002.446 | 3.30704088
|  |  |  | 9004.469 | 3.30703593
|  |  |  | 9006.492 | 3.30708609
|  |  |  | 9008.515 | 3.30712635
|  |  |  | 9010.538 | 3.30722865
|  |  |  | 9012.56 | 3.30712536
|  |  |  | 9014.583 | 3.3072534
|  |  |  | 9016.606 | 3.30726132
|  |  |  | 9018.629 | 3.30729366
|  |  |  | 9020.652 | 3.30715935
|  |  |  | 9022.675 | 3.3072006
|  |  |  | 9024.697 | 3.3072831
|  |  |  | 9026.72 | 3.30737847
|  |  |  | 9028.743 | 3.30733755
|  |  |  | 9030.766 | 3.30740883
|  |  |  | 9032.789 | 3.30744876
|  |  |  | 9034.812 | 3.30741873
|  |  |  | 9036.834 | 3.30749529
|  |  |  | 9038.857 | 3.30747615
|  |  |  | 9040.88 | 3.30742401
|  |  |  | 9042.903 | 3.30746988
|  |  |  | 9044.926 | 3.30731676
|  |  |  | 9046.948 | 3.30720786
|  |  |  | 9048.971 | 3.30709665
|  |  |  | 9050.994153 | 3.30713361
|  |  |  | 9053.017 | 3.30707751
|  |  |  | 9055.04 | 3.30701877
|  |  |  | 9057.063 | 3.30695442
|  |  |  | 9059.085 | 3.30681945
|  |  |  | 9061.108 | 3.30678876
|  |  |  | 9063.131 | 3.306732
|  |  |  | 9065.154 | 3.3065736
|  |  |  | 9067.177 | 3.3064218
|  |  |  | 9069.2 | 3.30628419
|  |  |  | 9071.222 | 3.30622677
|  |  |  | 9073.245 | 3.30598917
|  |  |  | 9075.268 | 3.30579579
|  |  |  | 9077.291 | 3.30577962
|  |  |  | 9079.314 | 3.30567138
|  |  |  | 9081.337 | 3.30559449
|  |  |  | 9083.359 | 3.30547569
|  |  |  | 9085.382 | 3.30537405
|  |  |  | 9087.405 | 3.30530442
|  |  |  | 9089.428 | 3.30510015
|  |  |  | 9091.451 | 3.30502161
|  |  |  | 9093.474 | 3.304851
|  |  |  | 9095.496 | 3.30469062
|  |  |  | 9097.519 | 3.30461703
|  |  |  | 9099.542 | 3.30443091
|  |  |  | 9101.565 | 3.30429957
|  |  |  | 9103.588 | 3.30429924
|  |  |  | 9105.61 | 3.30417186
|  |  |  | 9107.633 | 3.30399795
|  |  |  | 9109.656 | 3.30383361
|  |  |  | 9111.679 | 3.30373659
|  |  |  | 9113.702 | 3.30361911
|  |  |  | 9115.725 | 3.30357522
|  |  |  | 9117.747 | 3.30334389
|  |  |  | 9119.77 | 3.30326238
|  |  |  | 9121.793 | 3.30327888
|  |  |  | 9123.816 | 3.303135
|  |  |  | 9125.839 | 3.3030888
|  |  |  | 9127.862 | 3.30296703
|  |  |  | 9129.884 | 3.30269346
|  |  |  | 9131.907 | 3.30266673
|  |  |  | 9133.93 | 3.30251295
|  |  |  | 9135.953 | 3.30257763
|  |  |  | 9137.976 | 3.30236907
|  |  |  | 9139.999 | 3.30236049
|  |  |  | 9142.021 | 3.30217998
|  |  |  | 9144.044 | 3.30223872
|  |  |  | 9146.067 | 3.30226479
|  |  |  | 9148.09 | 3.3024255
|  |  |  | 9150.113 | 3.30249678
|  |  |  | 9152.136 | 3.30250932
|  |  |  | 9154.158 | 3.30255354
|  |  |  | 9156.181 | 3.30266805
|  |  |  | 9158.204 | 3.30284295
|  |  |  | 9160.227 | 3.30284394
|  |  |  | 9162.25 | 3.30300531
|  |  |  | 9164.272 | 3.30301323
|  |  |  | 9166.295 | 3.30317229
|  |  |  | 9168.318 | 3.30329142
|  |  |  | 9170.341 | 3.30336798
|  |  |  | 9172.364 | 3.30351186
|  |  |  | 9174.387 | 3.30364881
|  |  |  | 9176.409 | 3.3037455
|  |  |  | 9178.432 | 3.30395076
|  |  |  | 9180.455 | 3.30401907
|  |  |  | 9182.478 | 3.30422631
|  |  |  | 9184.501 | 3.30433059
|  |  |  | 9186.524 | 3.30449955
|  |  |  | 9188.546 | 3.30466917
|  |  |  | 9190.569 | 3.30461967
|  |  |  | 9192.592 | 3.30468765
|  |  |  | 9194.615 | 3.304719
|  |  |  | 9196.638 | 3.30487905
|  |  |  | 9198.661 | 3.30498927
|  |  |  | 9200.683 | 3.30518364
|  |  |  | 9202.706 | 3.30520773
|  |  |  | 9204.729 | 3.30526152
|  |  |  | 9206.752 | 3.30542982
|  |  |  | 9208.775 | 3.30537867
|  |  |  | 9210.797 | 3.3055638
|  |  |  | 9212.82 | 3.30555489
|  |  |  | 9214.843 | 3.30571032
|  |  |  | 9216.866 | 3.30578094
|  |  |  | 9218.889 | 3.30580107
|  |  |  | 9220.912 | 3.30594891
|  |  |  | 9222.934 | 3.3061116
|  |  |  | 9224.957 | 3.30630696
|  |  |  | 9226.98 | 3.306303
|  |  |  | 9229.003 | 3.30630267
|  |  |  | 9231.026 | 3.30649506
|  |  |  | 9233.049 | 3.30649341
|  |  |  | 9235.071 | 3.30651915
|  |  |  | 9237.094 | 3.30645513
|  |  |  | 9239.117 | 3.306732
|  |  |  | 9241.14 | 3.30677391
|  |  |  | 9243.163 | 3.30679569
|  |  |  | 9245.186 | 3.30688743
|  |  |  | 9247.208 | 3.30695145
|  |  |  | 9249.231 | 3.30698742
|  |  |  | 9251.254 | 3.3069432
|  |  |  | 9253.277 | 3.307062
|  |  |  | 9255.3 | 3.30717948
|  |  |  | 9257.323 | 3.30700821
|  |  |  | 9259.345 | 3.3071643
|  |  |  | 9261.368 | 3.30713658
|  |  |  | 9263.391 | 3.3073623
|  |  |  | 9265.414 | 3.30743589
|  |  |  | 9267.437 | 3.3075108
|  |  |  | 9269.459 | 3.30746955
|  |  |  | 9271.482 | 3.30752664
|  |  |  | 9273.505 | 3.30755139
|  |  |  | 9275.528 | 3.30745239
|  |  |  | 9277.551 | 3.30735339
|  |  |  | 9279.574 | 3.30725439
|  |  |  | 9281.596 | 3.30710688
|  |  |  | 9283.619 | 3.3069597
|  |  |  | 9285.642 | 3.30679767
|  |  |  | 9287.665 | 3.30677721
|  |  |  | 9289.688 | 3.30666897
|  |  |  | 9291.711 | 3.30667458
|  |  |  | 9293.733 | 3.30664785
|  |  |  | 9295.756 | 3.30644589
|  |  |  | 9297.779 | 3.30642048
|  |  |  | 9299.802 | 3.30616374
|  |  |  | 9301.825 | 3.30613899
|  |  |  | 9303.848 | 3.30609708
|  |  |  | 9305.87 | 3.30603471
|  |  |  | 9307.893 | 3.30597267
|  |  |  | 9309.916028 | 3.30582648
|  |  |  | 9311.939 | 3.30583572
|  |  |  | 9313.962 | 3.30569745
|  |  |  | 9315.985 | 3.30558624
|  |  |  | 9318.007 | 3.30548724
|  |  |  | 9320.03 | 3.30540111
|  |  |  | 9322.053 | 3.30525195
|  |  |  | 9324.076 | 3.30509916
|  |  |  | 9326.099 | 3.30503481
|  |  |  | 9328.121 | 3.304851
|  |  |  | 9330.144 | 3.30463617
|  |  |  | 9332.167 | 3.3046629
|  |  |  | 9334.19 | 3.30453981
|  |  |  | 9336.213 | 3.3044913
|  |  |  | 9338.236 | 3.30435237
|  |  |  | 9340.258 | 3.3042042
|  |  |  | 9342.281 | 3.30407946
|  |  |  | 9344.304 | 3.30392337
|  |  |  | 9346.327 | 3.30385308
|  |  |  | 9348.35 | 3.30381975
|  |  |  | 9350.373 | 3.30371547
|  |  |  | 9352.395 | 3.30351483
|  |  |  | 9354.418 | 3.30337788
|  |  |  | 9356.441 | 3.303201
|  |  |  | 9358.464 | 3.30314226
|  |  |  | 9360.487 | 3.30308352
|  |  |  | 9362.51 | 3.30302445
|  |  |  | 9364.532 | 3.30290532
|  |  |  | 9366.555 | 3.30278619
|  |  |  | 9368.578 | 3.30266739
|  |  |  | 9370.601 | 3.30254826
|  |  |  | 9372.624 | 3.30254793
|  |  |  | 9374.646 | 3.30248391
|  |  |  | 9376.669 | 3.30241989
|  |  |  | 9378.692 | 3.30235587
|  |  |  | 9380.715 | 3.30229185
|  |  |  | 9382.738 | 3.3022275
|  |  |  | 9384.761 | 3.30219648
|  |  |  | 9386.783 | 3.30216546
|  |  |  | 9388.806 | 3.30213444
|  |  |  | 9390.829 | 3.30210342
|  |  |  | 9392.852 | 3.30213807
|  |  |  | 9394.875 | 3.30217305
|  |  |  | 9396.898 | 3.30234729
|  |  |  | 9398.92 | 3.30246708
|  |  |  | 9400.943 | 3.3026103
|  |  |  | 9402.966 | 3.30254529
|  |  |  | 9404.989 | 3.30266739
|  |  |  | 9407.012 | 3.30269445
|  |  |  | 9409.035 | 3.30266508
|  |  |  | 9411.057 | 3.3027258
|  |  |  | 9413.08 | 3.30282546
|  |  |  | 9415.103 | 3.30293733
|  |  |  | 9417.126 | 3.30301587
|  |  |  | 9419.149 | 3.30301521
|  |  |  | 9421.172 | 3.30307923
|  |  |  | 9423.194 | 3.30317262
|  |  |  | 9425.217 | 3.30326964
|  |  |  | 9427.24 | 3.3032208
|  |  |  | 9429.263 | 3.30329076
|  |  |  | 9431.286 | 3.30344982
|  |  |  | 9433.308 | 3.30361944
|  |  |  | 9435.331 | 3.30365607
|  |  |  | 9437.354 | 3.30376596
|  |  |  | 9439.377 | 3.30371019
|  |  |  | 9441.4 | 3.30386397
|  |  |  | 9443.423 | 3.30388113
|  |  |  | 9445.445 | 3.30403293
|  |  |  | 9447.468 | 3.30415173
|  |  |  | 9449.491 | 3.30420948
|  |  |  | 9451.514 | 3.30431607
|  |  |  | 9453.537 | 3.30433488
|  |  |  | 9455.56 | 3.30441441
|  |  |  | 9457.582 | 3.30444081
|  |  |  | 9459.605 | 3.30449988
|  |  |  | 9461.628 | 3.30461043
|  |  |  | 9463.651 | 3.30466719
|  |  |  | 9465.674 | 3.30472131
|  |  |  | 9467.697 | 3.30478632
|  |  |  | 9469.719 | 3.30481602
|  |  |  | 9471.742 | 3.30485331
|  |  |  | 9473.765 | 3.30498828
|  |  |  | 9475.788 | 3.3050523
|  |  |  | 9477.811 | 3.30520839
|  |  |  | 9479.834 | 3.30522159
|  |  |  | 9481.856 | 3.30528792
|  |  |  | 9483.879 | 3.30525459
|  |  |  | 9485.902 | 3.30531267
|  |  |  | 9487.925 | 3.30553344
|  |  |  | 9489.948 | 3.30542817
|  |  |  | 9491.97 | 3.30547074
|  |  |  | 9493.993 | 3.30553245
|  |  |  | 9496.016 | 3.30554169
|  |  |  | 9498.039 | 3.3055374
|  |  |  | 9500.062 | 3.30569349
|  |  |  | 9502.085 | 3.30578292
|  |  |  | 9504.107 | 3.30580734
|  |  |  | 9506.13 | 3.30582846
|  |  |  | 9508.153 | 3.30597927
|  |  |  | 9510.176 | 3.30594099
|  |  |  | 9512.199 | 3.30602613
|  |  |  | 9514.222 | 3.30599643
|  |  |  | 9516.244 | 3.30600303
|  |  |  | 9518.267 | 3.30614163
|  |  |  | 9520.29 | 3.30614724
|  |  |  | 9522.313 | 3.3062964
|  |  |  | 9524.336 | 3.30629673
|  |  |  | 9526.359 | 3.30638748
|  |  |  | 9528.381 | 3.30642378
|  |  |  | 9530.404 | 3.30647493
|  |  |  | 9532.427 | 3.30643335
|  |  |  | 9534.45 | 3.30651684
|  |  |  | 9536.473 | 3.30659604
|  |  |  | 9538.495 | 3.3065505
|  |  |  | 9540.518 | 3.30658713
|  |  |  | 9542.541 | 3.30650595
|  |  |  | 9544.564 | 3.30661221
|  |  |  | 9546.587 | 3.30669108
|  |  |  | 9548.61 | 3.3067716
|  |  |  | 9550.632 | 3.30678414
|  |  |  | 9552.655 | 3.30680262
|  |  |  | 9554.678 | 3.30682275
|  |  |  | 9556.701 | 3.30684519
|  |  |  | 9558.724 | 3.30689172
|  |  |  | 9560.747 | 3.30689073
|  |  |  | 9562.769 | 3.30698808
|  |  |  | 9564.792 | 3.30701877
|  |  |  | 9566.815 | 3.30703428
|  |  |  | 9568.837903 | 3.30703362
|  |  |  | 9570.861 | 3.30712536
|  |  |  | 9572.884 | 3.30723063
|  |  |  | 9574.906 | 3.30740289
|  |  |  | 9576.929 | 3.30743391
|  |  |  | 9578.952 | 3.30749298
|  |  |  | 9580.975 | 3.30753258
|  |  |  | 9582.998 | 3.30755667
|  |  |  | 9585.021 | 3.30748803
|  |  |  | 9587.043 | 3.307524
|  |  |  | 9589.066 | 3.3074844
|  |  |  | 9591.089 | 3.30749991
|  |  |  | 9593.112 | 3.30735141
|  |  |  | 9595.135 | 3.30739959
|  |  |  | 9597.157 | 3.30722766
|  |  |  | 9599.18 | 3.3071775
|  |  |  | 9601.203 | 3.30715572
|  |  |  | 9603.226 | 3.30706068
|  |  |  | 9605.249 | 3.30696597
|  |  |  | 9607.272 | 3.30689304
|  |  |  | 9609.294 | 3.3068211
|  |  |  | 9611.317 | 3.30670626
|  |  |  | 9613.34 | 3.30667095
|  |  |  | 9615.363 | 3.30655083
|  |  |  | 9617.386 | 3.30643467
|  |  |  | 9619.409 | 3.30645117
|  |  |  | 9621.431 | 3.30628617
|  |  |  | 9623.454 | 3.3062304
|  |  |  | 9625.477 | 3.30614394
|  |  |  | 9627.5 | 3.30604791
|  |  |  | 9629.523 | 3.30597267
|  |  |  | 9631.546 | 3.30584595
|  |  |  | 9633.568 | 3.30571857
|  |  |  | 9635.591 | 3.30562518
|  |  |  | 9637.614 | 3.30550968
|  |  |  | 9639.637 | 3.3053856
|  |  |  | 9641.66 | 3.30537471
|  |  |  | 9643.683 | 3.30531828
|  |  |  | 9645.705 | 3.30504933
|  |  |  | 9647.728 | 3.30497706
|  |  |  | 9649.751 | 3.30481965
|  |  |  | 9651.774 | 3.30480546
|  |  |  | 9653.797 | 3.30478731
|  |  |  | 9655.819 | 3.30469722
|  |  |  | 9657.842 | 3.30462231
|  |  |  | 9659.865 | 3.30435072
|  |  |  | 9661.888 | 3.30426723
|  |  |  | 9663.911 | 3.30424578
|  |  |  | 9665.934 | 3.30403326
|  |  |  | 9667.956 | 3.30407022
|  |  |  | 9669.979 | 3.30389796
|  |  |  | 9672.002 | 3.30383625
|  |  |  | 9674.025 | 3.3036762
|  |  |  | 9676.048 | 3.30356961
|  |  |  | 9678.071 | 3.30352704
|  |  |  | 9680.093 | 3.30336831
|  |  |  | 9682.116 | 3.30331947
|  |  |  | 9684.139 | 3.30320958
|  |  |  | 9686.162 | 3.3030888
|  |  |  | 9688.185 | 3.30290532
|  |  |  | 9690.208 | 3.30283767
|  |  |  | 9692.23 | 3.30240768
|  |  |  | 9694.253 | 3.3022737
|  |  |  | 9696.276 | 3.30224598
|  |  |  | 9698.299 | 3.30215688
|  |  |  | 9700.322 | 3.30217932
|  |  |  | 9702.344 | 3.30225258
|  |  |  | 9704.367 | 3.30232122
|  |  |  | 9706.39 | 3.30241923
|  |  |  | 9708.413 | 3.30248391
|  |  |  | 9710.436 | 3.30259875
|  |  |  | 9712.459 | 3.30248358
|  |  |  | 9714.481 | 3.30259578
|  |  |  | 9716.504 | 3.30273075
|  |  |  | 9718.527 | 3.30301917
|  |  |  | 9720.55 | 3.30297693
|  |  |  | 9722.573 | 3.30305052
|  |  |  | 9724.596 | 3.30314193
|  |  |  | 9726.618 | 3.3033066
|  |  |  | 9728.641 | 3.30337392
|  |  |  | 9730.664 | 3.30333333
|  |  |  | 9732.687 | 3.30352803
|  |  |  | 9734.71 | 3.30361383
|  |  |  | 9736.733 | 3.30369666
|  |  |  | 9738.755 | 3.3039006
|  |  |  | 9740.778 | 3.30389136
|  |  |  | 9742.801 | 3.30396099
|  |  |  | 9744.824 | 3.30393888
|  |  |  | 9746.847 | 3.3040524
|  |  |  | 9748.87 | 3.30413523
|  |  |  | 9750.892 | 3.30420354
|  |  |  | 9752.915 | 3.30438174
|  |  |  | 9754.938 | 3.30450648
|  |  |  | 9756.961 | 3.30440616
|  |  |  | 9758.984 | 3.30457182
|  |  |  | 9761.006 | 3.30462429
|  |  |  | 9763.029 | 3.30471306
|  |  |  | 9765.052 | 3.30479919
|  |  |  | 9767.075 | 3.30485793
|  |  |  | 9769.098 | 3.30487212
|  |  |  | 9771.121 | 3.3049896
|  |  |  | 9773.143 | 3.30508893
|  |  |  | 9775.166 | 3.30521433
|  |  |  | 9777.189 | 3.30513282
|  |  |  | 9779.212 | 3.30529023
|  |  |  | 9781.235 | 3.30536349
|  |  |  | 9783.258 | 3.30537735
|  |  |  | 9785.28 | 3.30542685
|  |  |  | 9787.303 | 3.30559053
|  |  |  | 9789.326 | 3.30551727
|  |  |  | 9791.349 | 3.30564993
|  |  |  | 9793.372 | 3.30570141
|  |  |  | 9795.395 | 3.30579546
|  |  |  | 9797.417 | 3.30573144
|  |  |  | 9799.44 | 3.30583671
|  |  |  | 9801.463 | 3.30583869
|  |  |  | 9803.486 | 3.30585024
|  |  |  | 9805.509 | 3.30580635
|  |  |  | 9807.532 | 3.30584595
|  |  |  | 9809.554 | 3.30590799
|  |  |  | 9811.577 | 3.30594924
|  |  |  | 9813.6 | 3.30600369
|  |  |  | 9815.623 | 3.30606705
|  |  |  | 9817.646 | 3.3062601
|  |  |  | 9819.668 | 3.306303
|  |  |  | 9821.691 | 3.30626076
|  |  |  | 9823.714 | 3.30634392
|  |  |  | 9825.737 | 3.30625383
|  |  |  | 9827.759778 | 3.30637098
|  |  |  | 9829.783 | 3.30630696
|  |  |  | 9831.805 | 3.30636471
|  |  |  | 9833.828 | 3.30633996
|  |  |  | 9835.851 | 3.30635118
|  |  |  | 9837.874 | 3.30642345
|  |  |  | 9839.897 | 3.306369
|  |  |  | 9841.92 | 3.30646041
|  |  |  | 9843.942 | 3.30649143
|  |  |  | 9845.965 | 3.30656271
|  |  |  | 9847.988 | 3.3065439
|  |  |  | 9850.011 | 3.30651948
|  |  |  | 9852.034 | 3.30661221
|  |  |  | 9854.057 | 3.30654159
|  |  |  | 9856.079 | 3.30652608
|  |  |  | 9858.102 | 3.30643335
|  |  |  | 9860.125 | 3.30652443
|  |  |  | 9862.148 | 3.30669669
|  |  |  | 9864.171 | 3.3067254
|  |  |  | 9866.193 | 3.30667623
|  |  |  | 9868.216 | 3.30683529
|  |  |  | 9870.239 | 3.30699468
|  |  |  | 9872.262 | 3.30715374
|  |  |  | 9874.285 | 3.3074118
|  |  |  | 9876.308 | 3.3073128
|  |  |  | 9878.33 | 3.3071379
|  |  |  | 9880.353 | 3.30697026
|  |  |  | 9882.376 | 3.30691449
|  |  |  | 9884.399 | 3.3069498
|  |  |  | 9886.422 | 3.3069894
|  |  |  | 9888.445 | 3.30692736
|  |  |  | 9890.467 | 3.30693198
|  |  |  | 9892.49 | 3.30688875
|  |  |  | 9894.513 | 3.30674124
|  |  |  | 9896.536 | 3.30666897
|  |  |  | 9898.559 | 3.30654456
|  |  |  | 9900.582 | 3.30666534
|  |  |  | 9902.604 | 3.30654192
|  |  |  | 9904.627 | 3.30649143
|  |  |  | 9906.65 | 3.30634788
|  |  |  | 9908.673 | 3.3063393
|  |  |  | 9910.696 | 3.30617166
|  |  |  | 9912.719 | 3.30612414
|  |  |  | 9914.741 | 3.30605385
|  |  |  | 9916.764 | 3.30589314
|  |  |  | 9918.787 | 3.30583803
|  |  |  | 9920.81 | 3.30569382
|  |  |  | 9922.833 | 3.30562716
|  |  |  | 9924.855 | 3.30543477
|  |  |  | 9926.878 | 3.3053757
|  |  |  | 9928.901 | 3.30528594
|  |  |  | 9930.924 | 3.30514866
|  |  |  | 9932.947 | 3.30493812
|  |  |  | 9934.97 | 3.30472395
|  |  |  | 9936.992 | 3.30462165
|  |  |  | 9939.015 | 3.3045441
|  |  |  | 9941.038 | 3.30446424
|  |  |  | 9943.061 | 3.30424017
|  |  |  | 9945.084 | 3.30413886
|  |  |  | 9947.107 | 3.30409893
|  |  |  | 9949.129 | 3.30387519
|  |  |  | 9951.152 | 3.30380787
|  |  |  | 9953.175 | 3.30356598
|  |  |  | 9955.198 | 3.3035838
|  |  |  | 9957.221 | 3.30342903
|  |  |  | 9959.244 | 3.30332442
|  |  |  | 9961.266 | 3.30314985
|  |  |  | 9963.289 | 3.30305778
|  |  |  | 9965.312 | 3.30290004
|  |  |  | 9967.335 | 3.30283668
|  |  |  | 9969.358 | 3.30282282
|  |  |  | 9971.381 | 3.30267036
|  |  |  | 9973.403 | 3.30267333
|  |  |  | 9975.426 | 3.30258753
|  |  |  | 9977.449 | 3.30252087
|  |  |  | 9979.472 | 3.30253968
|  |  |  | 9981.495 | 3.30226017
|  |  |  | 9983.517 | 3.30218427
|  |  |  | 9985.54 | 3.30212025
|  |  |  | 9987.563 | 3.30220407
|  |  |  | 9989.586 | 3.30237765
|  |  |  | 9991.609 | 3.30255156
|  |  |  | 9993.632 | 3.30272514
|  |  |  | 9995.654 | 3.30279972
|  |  |  | 9997.677 | 3.30287463
|  |  |  | 9999.7 | 3.30295614
|  |  |  | 10001.72 | 3.30303765
|  |  |  | 10003.75 | 3.30311916
|  |  |  | 10005.77 | 3.30316602
|  |  |  | 10007.79 | 3.30328548
|  |  |  | 10009.81 | 3.30331584
|  |  |  | 10011.84 | 3.30344223
|  |  |  | 10013.86 | 3.30345708
|  |  |  | 10015.88 | 3.30356268
|  |  |  | 10017.91 | 3.30373032
|  |  |  | 10019.93 | 3.30376134
|  |  |  | 10021.95 | 3.30385176
|  |  |  | 10023.97 | 3.30400257
|  |  |  | 10026 | 3.30397353
|  |  |  | 10028.02 | 3.30402105
|  |  |  | 10030.04 | 3.30406494
|  |  |  | 10032.07 | 3.30411411
|  |  |  | 10034.09 | 3.3041679
|  |  |  | 10036.11 | 3.30432531
|  |  |  | 10038.13 | 3.30431475
|  |  |  | 10040.16 | 3.30452496
|  |  |  | 10042.18 | 3.304422
|  |  |  | 10044.2 | 3.3045309
|  |  |  | 10046.23 | 3.30461472
|  |  |  | 10048.25 | 3.30482691
|  |  |  | 10050.27 | 3.30490908
|  |  |  | 10052.29 | 3.30499818
|  |  |  | 10054.32 | 3.30500181
|  |  |  | 10056.34 | 3.30508827
|  |  |  | 10058.36 | 3.30513513
|  |  |  | 10060.38 | 3.30507969
|  |  |  | 10062.41 | 3.30510873
|  |  |  | 10064.43 | 3.30510378
|  |  |  | 10066.45 | 3.3051975
|  |  |  | 10068.48 | 3.30525558
|  |  |  | 10070.5 | 3.30529551
|  |  |  | 10072.52 | 3.30540441
|  |  |  | 10074.54 | 3.30544203
|  |  |  | 10076.57 | 3.30551496
|  |  |  | 10078.59 | 3.30551133
|  |  |  | 10080.61 | 3.30567798
|  |  |  | 10082.64 | 3.30565521
|  |  |  | 10084.66 | 3.30556611
|  |  |  | 10086.68 | 3.30581823
|  |  |  | 10088.7 | 3.30575454
|  |  |  | 10090.73 | 3.30596145
|  |  |  | 10092.75 | 3.30603372
|  |  |  | 10094.77 | 3.30607596
|  |  |  | 10096.8 | 3.30610236
|  |  |  | 10098.82 | 3.30613272
|  |  |  | 10100.84 | 3.30619443
|  |  |  | 10102.86 | 3.30628155
|  |  |  | 10104.89 | 3.30631851
|  |  |  | 10106.91 | 3.30636174
|  |  |  | 10108.93 | 3.30633105
|  |  |  | 10110.96 | 3.30641619
|  |  |  | 10112.98 | 3.30635382
|  |  |  | 10115 | 3.30644424
|  |  |  | 10117.02 | 3.30635943
|  |  |  | 10119.05 | 3.30649242
|  |  |  | 10121.07 | 3.3066165
|  |  |  | 10123.09 | 3.30658086
|  |  |  | 10125.12 | 3.30657756
|  |  |  | 10127.14 | 3.30657624
|  |  |  | 10129.16 | 3.30666468
|  |  |  | 10131.18 | 3.30663993
|  |  |  | 10133.21 | 3.30662772
|  |  |  | 10135.23 | 3.30683034
|  |  |  | 10137.25 | 3.30680922
|  |  |  | 10139.28 | 3.3066957
|  |  |  | 10141.3 | 3.30684783
|  |  |  | 10143.32 | 3.30682473
|  |  |  | 10145.34 | 3.30692736
|  |  |  | 10147.37 | 3.30681549
|  |  |  | 10149.39 | 3.30691317
|  |  |  | 10151.41 | 3.3069366
|  |  |  | 10153.43 | 3.30699864
|  |  |  | 10155.46 | 3.30710391
|  |  |  | 10157.48 | 3.30725604
|  |  |  | 10159.5 | 3.30739596
|  |  |  | 10161.53 | 3.30725076
|  |  |  | 10163.55 | 3.30717387
|  |  |  | 10165.57 | 3.30711216
|  |  |  | 10167.59 | 3.30714252
|  |  |  | 10169.62 | 3.30704055
|  |  |  | 10171.64 | 3.30703989
|  |  |  | 10173.66 | 3.30707322
|  |  |  | 10175.69 | 3.30687984
|  |  |  | 10177.71 | 3.30692307
|  |  |  | 10179.73 | 3.30670131
|  |  |  | 10181.75 | 3.30671979
|  |  |  | 10183.78 | 3.30660891
|  |  |  | 10185.8 | 3.30649968
|  |  |  | 10187.82 | 3.30638055
|  |  |  | 10189.85 | 3.30628848
|  |  |  | 10191.87 | 3.30617232
|  |  |  | 10193.89 | 3.30611358
|  |  |  | 10195.91 | 3.3058872
|  |  |  | 10197.94 | 3.3058146
|  |  |  | 10199.96 | 3.30569349
|  |  |  | 10201.98 | 3.30545193
|  |  |  | 10204.01 | 3.30541992
|  |  |  | 10206.03 | 3.30538395
|  |  |  | 10208.05 | 3.30519651
|  |  |  | 10210.07 | 3.30504174
|  |  |  | 10212.1 | 3.30486222
|  |  |  | 10214.12 | 3.30478335
|  |  |  | 10216.14 | 3.30468138
|  |  |  | 10218.17 | 3.30454179
|  |  |  | 10220.19 | 3.30444378
|  |  |  | 10222.21 | 3.30445797
|  |  |  | 10224.23 | 3.30427218
|  |  |  | 10226.26 | 3.30421641
|  |  |  | 10228.28 | 3.30412071
|  |  |  | 10230.3 | 3.30406923
|  |  |  | 10232.33 | 3.30385143
|  |  |  | 10234.35 | 3.30377982
|  |  |  | 10236.37 | 3.30363594
|  |  |  | 10238.39 | 3.30361119
|  |  |  | 10240.42 | 3.30353958
|  |  |  | 10242.44 | 3.30351945
|  |  |  | 10244.46 | 3.30327195
|  |  |  | 10246.48 | 3.30324225
|  |  |  | 10248.51 | 3.30301851
|  |  |  | 10250.53 | 3.30303501
|  |  |  | 10252.55 | 3.30283536
|  |  |  | 10254.58 | 3.30277332
|  |  |  | 10256.6 | 3.30261789
|  |  |  | 10258.62 | 3.30249777
|  |  |  | 10260.64 | 3.30250899
|  |  |  | 10262.67 | 3.30231495
|  |  |  | 10264.69 | 3.30228657
|  |  |  | 10266.71 | 3.3021978
|  |  |  | 10268.74 | 3.30224763
|  |  |  | 10270.76 | 3.30238953
|  |  |  | 10272.78 | 3.30246048
|  |  |  | 10274.8 | 3.30253143
|  |  |  | 10276.83 | 3.30260238
|  |  |  | 10278.85 | 3.30267333
|  |  |  | 10280.87 | 3.30267069
|  |  |  | 10282.9 | 3.3028974
|  |  |  | 10284.92 | 3.30286176
|  |  |  | 10286.94 | 3.30300168
|  |  |  | 10288.96 | 3.30304557
|  |  |  | 10290.99 | 3.30311685
|  |  |  | 10293.01 | 3.30333201
|  |  |  | 10295.03 | 3.30331287
|  |  |  | 10297.06 | 3.30346203
|  |  |  | 10299.08 | 3.30348843
|  |  |  | 10301.1 | 3.30358974
|  |  |  | 10303.12 | 3.30357819
|  |  |  | 10305.15 | 3.30361977
|  |  |  | 10307.17 | 3.30379368
|  |  |  | 10309.19 | 3.30379269
|  |  |  | 10311.22 | 3.30397749
|  |  |  | 10313.24 | 3.30403491
|  |  |  | 10315.26 | 3.30402567
|  |  |  | 10317.28 | 3.30412599
|  |  |  | 10319.31 | 3.30428538
|  |  |  | 10321.33 | 3.30433158
|  |  |  | 10323.35 | 3.30447744
|  |  |  | 10325.38 | 3.3045012
|  |  |  | 10327.4 | 3.30451572
|  |  |  | 10329.42 | 3.30461571
|  |  |  | 10331.44 | 3.3045936
|  |  |  | 10333.47 | 3.30467412
|  |  |  | 10335.49 | 3.30487971
|  |  |  | 10337.51 | 3.30485529
|  |  |  | 10339.54 | 3.30497112
|  |  |  | 10341.56 | 3.30510675
|  |  |  | 10343.58 | 3.30512061
|  |  |  | 10345.6 | 3.305247
|  |  |  | 10347.63 | 3.30529023
|  |  |  | 10349.65 | 3.30536415
|  |  |  | 10351.67 | 3.30547338
|  |  |  | 10353.69 | 3.30546975
|  |  |  | 10355.72 | 3.30549681
|  |  |  | 10357.74 | 3.30563277
|  |  |  | 10359.76 | 3.30573771
|  |  |  | 10361.79 | 3.30569052
|  |  |  | 10363.81 | 3.305775
|  |  |  | 10365.83 | 3.30569184
|  |  |  | 10367.85 | 3.30584793
|  |  |  | 10369.88 | 3.30588258
|  |  |  | 10371.9 | 3.30593142
|  |  |  | 10373.92 | 3.30596112
|  |  |  | 10375.95 | 3.30599049
|  |  |  | 10377.97 | 3.3060522
|  |  |  | 10379.99 | 3.3060456
|  |  |  | 10382.01 | 3.30612711
|  |  |  | 10384.04 | 3.30621159
|  |  |  | 10386.06 | 3.30627759
|  |  |  | 10388.08 | 3.30625482
|  |  |  | 10390.11 | 3.30636108
|  |  |  | 10392.13 | 3.30645414
|  |  |  | 10394.15 | 3.30641586
|  |  |  | 10396.17 | 3.3064845
|  |  |  | 10398.2 | 3.30662673
|  |  |  | 10400.22 | 3.30665445
|  |  |  | 10402.24 | 3.30669768
|  |  |  | 10404.27 | 3.30670857
|  |  |  | 10406.29 | 3.30684354
|  |  |  | 10408.31 | 3.30682506
|  |  |  | 10410.33 | 3.3068343
|  |  |  | 10412.36 | 3.30675312
|  |  |  | 10414.38 | 3.3069003
|  |  |  | 10416.4 | 3.30694188
|  |  |  | 10418.43 | 3.30690096
|  |  |  | 10420.45 | 3.30698511
|  |  |  | 10422.47 | 3.30692505
|  |  |  | 10424.49 | 3.30710391
|  |  |  | 10426.52 | 3.30705045
|  |  |  | 10428.54 | 3.30717717
|  |  |  | 10430.56 | 3.30717255
|  |  |  | 10432.59 | 3.30707091
|  |  |  | 10434.61 | 3.30704055
|  |  |  | 10436.63 | 3.30714813
|  |  |  | 10438.65 | 3.30712503
|  |  |  | 10440.68 | 3.30715473
|  |  |  | 10442.7 | 3.30730917
|  |  |  | 10444.72 | 3.30736791
|  |  |  | 10446.74 | 3.30742797
|  |  |  | 10448.77 | 3.30740256
|  |  |  | 10450.79 | 3.30723789
|  |  |  | 10452.81 | 3.30725604
|  |  |  | 10454.84 | 3.30720588
|  |  |  | 10456.86 | 3.30706992
|  |  |  | 10458.88 | 3.30707388
|  |  |  | 10460.9 | 3.30702669
|  |  |  | 10462.93 | 3.30696003
|  |  |  | 10464.95 | 3.3069861
|  |  |  | 10466.97 | 3.30690756
|  |  |  | 10469 | 3.30687951
|  |  |  | 10471.02 | 3.30684354
|  |  |  | 10473.04 | 3.30667854
|  |  |  | 10475.06 | 3.30657723
|  |  |  | 10477.09 | 3.30660132
|  |  |  | 10479.11 | 3.30647229
|  |  |  | 10481.13 | 3.30634623
|  |  |  | 10483.16 | 3.30635349
|  |  |  | 10485.18 | 3.30612645
|  |  |  | 10487.2 | 3.30610236
|  |  |  | 10489.22 | 3.30598191
|  |  |  | 10491.25 | 3.30589743
|  |  |  | 10493.27 | 3.30580008
|  |  |  | 10495.29 | 3.30567765
|  |  |  | 10497.32 | 3.30549747
|  |  |  | 10499.34 | 3.30541035
|  |  |  | 10501.36 | 3.30529551
|  |  |  | 10503.38 | 3.3051876
|  |  |  | 10505.41 | 3.3051018
|  |  |  | 10507.43 | 3.30497442
|  |  |  | 10509.45 | 3.30478896
|  |  |  | 10511.48 | 3.30466158
|  |  |  | 10513.5 | 3.30452991
|  |  |  | 10515.52 | 3.30452199
|  |  |  | 10517.54 | 3.30422862
|  |  |  | 10519.57 | 3.304257
|  |  |  | 10521.59 | 3.30407913
|  |  |  | 10523.61 | 3.30397188
|  |  |  | 10525.64 | 3.30384813
|  |  |  | 10527.66 | 3.30383394
|  |  |  | 10529.68 | 3.30367125
|  |  |  | 10531.7 | 3.30354321
|  |  |  | 10533.73 | 3.30342705
|  |  |  | 10535.75 | 3.30326931
|  |  |  | 10537.77 | 3.30328086
|  |  |  | 10539.79 | 3.30315579
|  |  |  | 10541.82 | 3.30301026
|  |  |  | 10543.84 | 3.30292413
|  |  |  | 10545.86 | 3.30281622
|  |  |  | 10547.89 | 3.30288222
|  |  |  | 10549.91 | 3.30270105
|  |  |  | 10551.93 | 3.3026961
|  |  |  | 10553.95 | 3.30261393
|  |  |  | 10555.98 | 3.30260106
|  |  |  | 10558 | 3.30245058
|  |  |  | 10560.02 | 3.30230274
|  |  |  | 10562.05 | 3.3021549
|  |  |  | 10564.07 | 3.30224103
|  |  |  | 10566.09 | 3.30226842
|  |  |  | 10568.11 | 3.30233343
|  |  |  | 10570.14 | 3.30242451
|  |  |  | 10572.16 | 3.30240735
|  |  |  | 10574.18 | 3.30246807
|  |  |  | 10576.21 | 3.30241098
|  |  |  | 10578.23 | 3.30261591
|  |  |  | 10580.25 | 3.30258126
|  |  |  | 10582.27 | 3.30269478
|  |  |  | 10584.3 | 3.30270237
|  |  |  | 10586.32 | 3.30278388
|  |  |  | 10588.34 | 3.30289509
|  |  |  | 10590.37 | 3.30298617
|  |  |  | 10592.39 | 3.30307857
|  |  |  | 10594.41 | 3.3030657
|  |  |  | 10596.43 | 3.30320001
|  |  |  | 10598.46 | 3.30319176
|  |  |  | 10600.48 | 3.30329043
|  |  |  | 10602.5 | 3.30331287
|  |  |  | 10604.53 | 3.30342078
|  |  |  | 10606.55 | 3.30357654
|  |  |  | 10608.57 | 3.30348744
|  |  |  | 10610.59 | 3.30363726
|  |  |  | 10612.62 | 3.30378576
|  |  |  | 10614.64 | 3.30382932
|  |  |  | 10616.66 | 3.30398277
|  |  |  | 10618.69 | 3.30388212
|  |  |  | 10620.71 | 3.30409431
|  |  |  | 10622.73 | 3.30415305
|  |  |  | 10624.75 | 3.3042504
|  |  |  | 10626.78 | 3.30430353
|  |  |  | 10628.8 | 3.30443058
|  |  |  | 10630.82 | 3.30455499
|  |  |  | 10632.84 | 3.30453585
|  |  |  | 10634.87 | 3.30453585
|  |  |  | 10636.89 | 3.3047058
|  |  |  | 10638.91 | 3.3047553
|  |  |  | 10640.94 | 3.30470283
|  |  |  | 10642.96 | 3.30486387
|  |  |  | 10644.98 | 3.30481272
|  |  |  | 10647 | 3.30492228
|  |  |  | 10649.03 | 3.30498597
|  |  |  | 10651.05 | 3.30495627
|  |  |  | 10653.07 | 3.30510939
|  |  |  | 10655.1 | 3.3050919
|  |  |  | 10657.12 | 3.30532323
|  |  |  | 10659.14 | 3.30534633
|  |  |  | 10661.16 | 3.30540507
|  |  |  | 10663.19 | 3.30542916
|  |  |  | 10665.21 | 3.30548757
|  |  |  | 10667.23 | 3.30554631
|  |  |  | 10669.26 | 3.30568359
|  |  |  | 10671.28 | 3.30574167
|  |  |  | 10673.3 | 3.30582681
|  |  |  | 10675.32 | 3.30582153
|  |  |  | 10677.35 | 3.30589578
|  |  |  | 10679.37 | 3.30594693
|  |  |  | 10681.39 | 3.30599313
|  |  |  | 10683.42 | 3.30597894
|  |  |  | 10685.44 | 3.30602118
|  |  |  | 10687.46 | 3.30605055
|  |  |  | 10689.48 | 3.30599214
|  |  |  | 10691.51 | 3.30610368
|  |  |  | 10693.53 | 3.30613503
|  |  |  | 10695.55 | 3.30613338
|  |  |  | 10697.58 | 3.30614262
|  |  |  | 10699.6 | 3.30612645
|  |  |  | 10701.62 | 3.30629145
|  |  |  | 10703.64 | 3.30634293
|  |  |  | 10705.67 | 3.30635679
|  |  |  | 10707.69 | 3.3064053
|  |  |  | 10709.71 | 3.30640794
|  |  |  | 10711.74 | 3.30645051
|  |  |  | 10713.76 | 3.30653697
|  |  |  | 10715.78 | 3.30656667
|  |  |  | 10717.8 | 3.30653103
|  |  |  | 10719.83 | 3.30659274
|  |  |  | 10721.85 | 3.30667293
|  |  |  | 10723.87 | 3.30673068
|  |  |  | 10725.9 | 3.30661848
|  |  |  | 10727.92 | 3.30668019
|  |  |  | 10729.94 | 3.30667953
|  |  |  | 10731.96 | 3.306732
|  |  |  | 10733.99 | 3.30676368
|  |  |  | 10736.01 | 3.30672408
|  |  |  | 10738.03 | 3.30680361
|  |  |  | 10740.05 | 3.30675114
|  |  |  | 10742.08 | 3.30680229
|  |  |  | 10744.1 | 3.30705375
|  |  |  | 10746.12 | 3.30698775
|  |  |  | 10748.15 | 3.30708015
|  |  |  | 10750.17 | 3.30717717
|  |  |  | 10752.19 | 3.30731082
|  |  |  | 10754.21 | 3.30745404
|  |  |  | 10756.24 | 3.3073524
|  |  |  | 10758.26 | 3.3072237
|  |  |  | 10760.28 | 3.3070686
|  |  |  | 10762.31 | 3.3069432
|  |  |  | 10764.33 | 3.3068805
|  |  |  | 10766.35 | 3.30684123
|  |  |  | 10768.37 | 3.30680196
|  |  |  | 10770.4 | 3.30676269
|  |  |  | 10772.42 | 3.30672375
|  |  |  | 10774.44 | 3.30668283
|  |  |  | 10776.47 | 3.30661551
|  |  |  | 10778.49 | 3.30644292
|  |  |  | 10780.51 | 3.30619641
|  |  |  | 10782.53 | 3.30610434
|  |  |  | 10784.56 | 3.3058377
|  |  |  | 10786.58 | 3.30572781
|  |  |  | 10788.6 | 3.30562881
|  |  |  | 10790.63 | 3.30547635
|  |  |  | 10792.65 | 3.30537603
|  |  |  | 10794.67 | 3.30523677
|  |  |  | 10796.69 | 3.30513084
|  |  |  | 10798.72 | 3.30503943
|  |  |  | 10800.74 | 3.30474045
|  |  |  | 10802.76 | 3.30471504
|  |  |  | 10804.79 | 3.30455928
|  |  |  | 10806.81 | 3.30453783
|  |  |  | 10808.83 | 3.3044715
|  |  |  | 10810.85 | 3.3042702
|  |  |  | 10812.88 | 3.30420123
|  |  |  | 10814.9 | 3.30408837
|  |  |  | 10816.92 | 3.30392799
|  |  |  | 10818.95 | 3.30391413
|  |  |  | 10820.97 | 3.30375771
|  |  |  | 10822.99 | 3.30360063
|  |  |  | 10825.01 | 3.30346269
|  |  |  | 10827.04 | 3.30329538
|  |  |  | 10829.06 | 3.30327063
|  |  |  | 10831.08 | 3.30308781
|  |  |  | 10833.1 | 3.30309441
|  |  |  | 10835.13 | 3.30299508
|  |  |  | 10837.15 | 3.30286605
|  |  |  | 10839.17 | 3.30269478
|  |  |  | 10841.2 | 3.30270897
|  |  |  | 10843.22 | 3.30250503
|  |  |  | 10845.24 | 3.30244761
|  |  |  | 10847.26 | 3.3024321
|  |  |  | 10849.29 | 3.30216777
|  |  |  | 10851.31 | 3.3020988
|  |  |  | 10853.33 | 3.30211992
|  |  |  | 10855.36 | 3.30225786
|  |  |  | 10857.38 | 3.30239613
|  |  |  | 10859.4 | 3.3025344
|  |  |  | 10861.42 | 3.30271425
|  |  |  | 10863.45 | 3.30264726
|  |  |  | 10865.47 | 3.30275154
|  |  |  | 10867.49 | 3.30286968
|  |  |  | 10869.52 | 3.3028809
|  |  |  | 10871.54 | 3.30293964
|  |  |  | 10873.56 | 3.30297858
|  |  |  | 10875.58 | 3.30303468
|  |  |  | 10877.61 | 3.30315579
|  |  |  | 10879.63 | 3.30316569
|  |  |  | 10881.65 | 3.30332112
|  |  |  | 10883.68 | 3.30336138
|  |  |  | 10885.7 | 3.30351186
|  |  |  | 10887.72 | 3.30352044
|  |  |  | 10889.74 | 3.30365145
|  |  |  | 10891.77 | 3.30369402
|  |  |  | 10893.79 | 3.30373428
|  |  |  | 10895.81 | 3.3038148
|  |  |  | 10897.84 | 3.3039237
|  |  |  | 10899.86 | 3.30401874
|  |  |  | 10901.88 | 3.30404448
|  |  |  | 10903.9 | 3.30414348
|  |  |  | 10905.93 | 3.3043164
|  |  |  | 10907.95 | 3.30423753
|  |  |  | 10909.97 | 3.30441903
|  |  |  | 10912 | 3.30451572
|  |  |  | 10914.02 | 3.30467841
|  |  |  | 10916.04 | 3.30461538
|  |  |  | 10918.06 | 3.30467643
|  |  |  | 10920.09 | 3.30477015
|  |  |  | 10922.11 | 3.30481833
|  |  |  | 10924.13 | 3.30490809
|  |  |  | 10926.15 | 3.30517539
|  |  |  | 10928.18 | 3.30500379
|  |  |  | 10930.2 | 3.30511797
|  |  |  | 10932.22 | 3.30524865
|  |  |  | 10934.25 | 3.30524436
|  |  |  | 10936.27 | 3.30537339
|  |  |  | 10938.29 | 3.30530673
|  |  |  | 10940.31 | 3.30535326
|  |  |  | 10942.34 | 3.305445
|  |  |  | 10944.36 | 3.30548295
|  |  |  | 10946.38 | 3.30553212
|  |  |  | 10948.41 | 3.30560637
|  |  |  | 10950.43 | 3.30569844
|  |  |  | 10952.45 | 3.30573243
|  |  |  | 10954.47 | 3.30584001
|  |  |  | 10956.5 | 3.30587895
|  |  |  | 10958.52 | 3.30585981
|  |  |  | 10960.54 | 3.30594693
|  |  |  | 10962.57 | 3.30593637
|  |  |  | 10964.59 | 3.30596838
|  |  |  | 10966.61 | 3.30615318
|  |  |  | 10968.63 | 3.30619509
|  |  |  | 10970.66 | 3.30624855
|  |  |  | 10972.68 | 3.30635382
|  |  |  | 10974.7 | 3.30635877
|  |  |  | 10976.73 | 3.30640893
|  |  |  | 10978.75 | 3.30643038
|  |  |  | 10980.77 | 3.30647757
|  |  |  | 10982.79 | 3.30653763
|  |  |  | 10984.82 | 3.30651453
|  |  |  | 10986.84 | 3.30634755
|  |  |  | 10988.86 | 3.30655083
|  |  |  | 10990.89 | 3.30657954
|  |  |  | 10992.91 | 3.30661584
|  |  |  | 10994.93 | 3.30668844
|  |  |  | 10996.95 | 3.30665115
|  |  |  | 10998.98 | 3.3066759
|  |  |  | 11001 | 3.30676137
|  |  |  | 11003.02 | 3.30674157
|  |  |  | 11005.05 | 3.30673167
|  |  |  | 11007.07 | 3.3068244
|  |  |  | 11009.09 | 3.30685278
|  |  |  | 11011.11 | 3.30684684
|  |  |  | 11013.14 | 3.30690228
|  |  |  | 11015.16 | 3.30697785
|  |  |  | 11017.18 | 3.30692769
|  |  |  | 11019.2 | 3.30696498
|  |  |  | 11021.23 | 3.30710226
|  |  |  | 11023.25 | 3.30723327
|  |  |  | 11025.27 | 3.30737154
|  |  |  | 11027.3 | 3.30744249
|  |  |  | 11029.32 | 3.30753357
|  |  |  | 11031.34 | 3.30752268
|  |  |  | 11033.36 | 3.30750189
|  |  |  | 11035.39 | 3.30740421
|  |  |  | 11037.41 | 3.30725505
|  |  |  | 11039.43 | 3.30724779
|  |  |  | 11041.46 | 3.30702735
|  |  |  | 11043.48 | 3.30685905
|  |  |  | 11045.5 | 3.3068244
|  |  |  | 11047.52 | 3.30679338
|  |  |  | 11049.55 | 3.30658647
|  |  |  | 11051.57 | 3.30646866
|  |  |  | 11053.59 | 3.30631092
|  |  |  | 11055.62 | 3.30615912
|  |  |  | 11057.64 | 3.30609411
|  |  |  | 11059.66 | 3.30600138
|  |  |  | 11061.68 | 3.30593934
|  |  |  | 11063.71 | 3.30576576
|  |  |  | 11065.73 | 3.30569184
|  |  |  | 11067.75 | 3.30552123
|  |  |  | 11069.78 | 3.30536151
|  |  |  | 11071.8 | 3.30533643
|  |  |  | 11073.82 | 3.30524106
|  |  |  | 11075.84 | 3.30503118
|  |  |  | 11077.87 | 3.30496914
|  |  |  | 11079.89 | 3.30490182
|  |  |  | 11081.91 | 3.30487245
|  |  |  | 11083.94 | 3.30480117
|  |  |  | 11085.96 | 3.30467082
|  |  |  | 11087.98 | 3.30449295
|  |  |  | 11090 | 3.30438603
|  |  |  | 11092.03 | 3.30411444
|  |  |  | 11094.05 | 3.30411576
|  |  |  | 11096.07 | 3.30407781
|  |  |  | 11098.1 | 3.30384285
|  |  |  | 11100.12 | 3.30379962
|  |  |  | 11102.14 | 3.30359139
|  |  |  | 11104.16 | 3.30336039
|  |  |  | 11106.19 | 3.3033033
|  |  |  | 11108.21 | 3.30326865
|  |  |  | 11110.23 | 3.30308781
|  |  |  | 11112.26 | 3.30315447
|  |  |  | 11114.28 | 3.30299475
|  |  |  | 11116.3 | 3.3029007
|  |  |  | 11118.32 | 3.3028083
|  |  |  | 11120.35 | 3.30271194
|  |  |  | 11122.37 | 3.30261228
|  |  |  | 11124.39 | 3.30253242
|  |  |  | 11126.41 | 3.30245355
|  |  |  | 11128.44 | 3.30243012
|  |  |  | 11130.46 | 3.30222024
|  |  |  | 11132.48 | 3.30208956
|  |  |  | 11134.51 | 3.30214302
|  |  |  | 11136.53 | 3.30218229
|  |  |  | 11138.55 | 3.30224466
|  |  |  | 11140.57 | 3.30238656
|  |  |  | 11142.6 | 3.30238557
|  |  |  | 11144.62 | 3.30253836
|  |  |  | 11146.64 | 3.3026169
|  |  |  | 11148.67 | 3.30275616
|  |  |  | 11150.69 | 3.30273999
|  |  |  | 11152.71 | 3.30285219
|  |  |  | 11154.73 | 3.30301422
|  |  |  | 11156.76 | 3.303102
|  |  |  | 11158.78 | 3.30330957
|  |  |  | 11160.8 | 3.30328317
|  |  |  | 11162.83 | 3.30340923
|  |  |  | 11164.85 | 3.30353628
|  |  |  | 11166.87 | 3.30367554
|  |  |  | 11168.89 | 3.3037026
|  |  |  | 11170.92 | 3.30382536
|  |  |  | 11172.94 | 3.30394119
|  |  |  | 11174.96 | 3.30399432
|  |  |  | 11176.99 | 3.30408342
|  |  |  | 11179.01 | 3.30426129
|  |  |  | 11181.03 | 3.30438438
|  |  |  | 11183.05 | 3.30441705
|  |  |  | 11185.08 | 3.30450087
|  |  |  | 11187.1 | 3.30458964
|  |  |  | 11189.12 | 3.30481602
|  |  |  | 11191.15 | 3.30486156
|  |  |  | 11193.17 | 3.30496749
|  |  |  | 11195.19 | 3.30506022
|  |  |  | 11197.21 | 3.30520872
|  |  |  | 11199.24 | 3.30525129
|  |  |  | 11201.26 | 3.30538395
|  |  |  | 11203.28 | 3.30546678
|  |  |  | 11205.31 | 3.30563211
|  |  |  | 11207.33 | 3.30562716
|  |  |  | 11209.35 | 3.30578193
|  |  |  | 11211.37 | 3.30594099
|  |  |  | 11213.4 | 3.30597927
|  |  |  | 11215.42 | 3.30608982
|  |  |  | 11217.44 | 3.30611589
|  |  |  | 11219.46 | 3.30612381
|  |  |  | 11221.49 | 3.30627429
|  |  |  | 11223.51 | 3.30629673
|  |  |  | 11225.53 | 3.30645645
|  |  |  | 11227.56 | 3.30652245
|  |  |  | 11229.58 | 3.30661122
|  |  |  | 11231.6 | 3.30660297
|  |  |  | 11233.62 | 3.30666567
|  |  |  | 11235.65 | 3.30681516
|  |  |  | 11237.67 | 3.30679668
|  |  |  | 11239.69 | 3.30689667
|  |  |  | 11241.72 | 3.30688182
|  |  |  | 11243.74 | 3.30694419
|  |  |  | 11245.76 | 3.30705705
|  |  |  | 11247.78 | 3.30712206
|  |  |  | 11249.81 | 3.30718608
|  |  |  | 11251.83 | 3.30723756
|  |  |  | 11253.85 | 3.3073425
|  |  |  | 11255.88 | 3.30729861
|  |  |  | 11257.9 | 3.30739497
|  |  |  | 11259.92 | 3.30741411
|  |  |  | 11261.94 | 3.30748935
|  |  |  | 11263.97 | 3.30754677
|  |  |  | 11265.99 | 3.3075339
|  |  |  | 11268.01 | 3.30752103
|  |  |  | 11270.04 | 3.30750816
|  |  |  | 11272.06 | 3.30749529
|  |  |  | 11274.08 | 3.30748242
|  |  |  | 11276.1 | 3.30739002
|  |  |  | 11278.13 | 3.30738012
|  |  |  | 11280.15 | 3.30721479
|  |  |  | 11282.17 | 3.3072435
|  |  |  | 11284.2 | 3.30719532
|  |  |  | 11286.22 | 3.30728871
|  |  |  | 11288.24 | 3.30713955
|  |  |  | 11290.26 | 3.30709533
|  |  |  | 11292.29 | 3.30690492
|  |  |  | 11294.31 | 3.30700722
|  |  |  | 11296.33 | 3.30679668
|  |  |  | 11298.36 | 3.30675543
|  |  |  | 11300.38 | 3.30664686
|  |  |  | 11302.4 | 3.30659637
|  |  |  | 11304.42 | 3.30639144
|  |  |  | 11306.45 | 3.30618321
|  |  |  | 11308.47 | 3.3061017
|  |  |  | 11310.49 | 3.30604032
|  |  |  | 11312.51 | 3.30599148
|  |  |  | 11314.54 | 3.30585189
|  |  |  | 11316.56 | 3.30558393
|  |  |  | 11318.58 | 3.30556743
|  |  |  | 11320.61 | 3.30549318
|  |  |  | 11322.63 | 3.305412
|  |  |  | 11324.65 | 3.30524601
|  |  |  | 11326.67 | 3.30517572
|  |  |  | 11328.7 | 3.30510708
|  |  |  | 11330.72 | 3.30492327
|  |  |  | 11332.74 | 3.30472758
|  |  |  | 11334.77 | 3.30461274
|  |  |  | 11336.79 | 3.30452694
|  |  |  | 11338.81 | 3.30439956
|  |  |  | 11340.83 | 3.3042735
|  |  |  | 11342.86 | 3.30427086
|  |  |  | 11344.88 | 3.3041382
|  |  |  | 11346.9 | 3.30403392
|  |  |  | 11348.93 | 3.30398277
|  |  |  | 11350.95 | 3.30374649
|  |  |  | 11352.97 | 3.30360228
|  |  |  | 11354.99 | 3.30347853
|  |  |  | 11357.02 | 3.30345774
|  |  |  | 11359.04 | 3.30327492
|  |  |  | 11361.06 | 3.30316767
|  |  |  | 11363.09 | 3.30316404
|  |  |  | 11365.11 | 3.30302808
|  |  |  | 11367.13 | 3.30306636
|  |  |  | 11369.15 | 3.30294954
|  |  |  | 11371.18 | 3.30281886
|  |  |  | 11373.2 | 3.30269643
|  |  |  | 11375.22 | 3.30263109
|  |  |  | 11377.25 | 3.30249447
|  |  |  | 11379.27 | 3.30238689
|  |  |  | 11381.29 | 3.30231957
|  |  |  | 11383.31 | 3.30224565
|  |  |  | 11385.34 | 3.30216909
|  |  |  | 11387.36 | 3.30209286
|  |  |  | 11389.38 | 3.3020823
|  |  |  | 11391.41 | 3.30216876
|  |  |  | 11393.43 | 3.30223476
|  |  |  | 11395.45 | 3.30233607
|  |  |  | 11397.47 | 3.30243738
|  |  |  | 11399.5 | 3.30253869
|  |  |  | 11401.52 | 3.30264
|  |  |  | 11403.54 | 3.30267003
|  |  |  | 11405.56 | 3.3028413
|  |  |  | 11407.59 | 3.302871
|  |  |  | 11409.61 | 3.30279576
|  |  |  | 11411.63 | 3.30288585
|  |  |  | 11413.66 | 3.30307395
|  |  |  | 11415.68 | 3.30311817
|  |  |  | 11417.7 | 3.30312015
|  |  |  | 11419.72 | 3.30313929
|  |  |  | 11421.75 | 3.30325116
|  |  |  | 11423.77 | 3.30339438
|  |  |  | 11425.79 | 3.30347721
|  |  |  | 11427.82 | 3.30353661
|  |  |  | 11429.84 | 3.30361152
|  |  |  | 11431.86 | 3.30354288
|  |  |  | 11433.88 | 3.30372438
|  |  |  | 11435.91 | 3.30383361
|  |  |  | 11437.93 | 3.30382866
|  |  |  | 11439.95 | 3.30395538
|  |  |  | 11441.98 | 3.3040854
|  |  |  | 11444 | 3.30428406
|  |  |  | 11446.02 | 3.3042735
|  |  |  | 11448.04 | 3.30451407
|  |  |  | 11450.07 | 3.3044451
|  |  |  | 11452.09 | 3.3044352
|  |  |  | 11454.11 | 3.30452034
|  |  |  | 11456.14 | 3.30465432
|  |  |  | 11458.16 | 3.30473583
|  |  |  | 11460.18 | 3.30476421
|  |  |  | 11462.2 | 3.30479985
|  |  |  | 11464.23 | 3.3049731
|  |  |  | 11466.25 | 3.30510543
|  |  |  | 11468.27 | 3.30516945
|  |  |  | 11470.3 | 3.3053427
|  |  |  | 11472.32 | 3.30538494
|  |  |  | 11474.34 | 3.30536547
|  |  |  | 11476.36 | 3.30538626
|  |  |  | 11478.39 | 3.30538593
|  |  |  | 11480.41 | 3.30554004
|  |  |  | 11482.43 | 3.30563772
|  |  |  | 11484.46 | 3.30569877
|  |  |  | 11486.48 | 3.30579381
|  |  |  | 11488.5 | 3.30581922
|  |  |  | 11490.52 | 3.30578589
|  |  |  | 11492.55 | 3.30577236
|  |  |  | 11494.57 | 3.3057519
|  |  |  | 11496.59 | 3.30592977
|  |  |  | 11498.62 | 3.30598356
|  |  |  | 11500.64 | 3.30614658
|  |  |  | 11502.66 | 3.30617991
|  |  |  | 11504.68 | 3.30624888
|  |  |  | 11506.71 | 3.30632082
|  |  |  | 11508.73 | 3.30630894
|  |  |  | 11510.75 | 3.30641652
|  |  |  | 11512.77 | 3.30638748
|  |  |  | 11514.8 | 3.30650661
|  |  |  | 11516.82 | 3.30646404
|  |  |  | 11518.84 | 3.30639672
|  |  |  | 11520.87 | 3.30646965
|  |  |  | 11522.89 | 3.3065934
|  |  |  | 11524.91 | 3.30666303
|  |  |  | 11526.93 | 3.30663267
|  |  |  | 11528.96 | 3.30667458
|  |  |  | 11530.98 | 3.30674487
|  |  |  | 11533 | 3.30681351
|  |  |  | 11535.03 | 3.30690261
|  |  |  | 11537.05 | 3.30700425
|  |  |  | 11539.07 | 3.30708708
|  |  |  | 11541.09 | 3.30713493
|  |  |  | 11543.12 | 3.30725307
|  |  |  | 11545.14 | 3.30728046
|  |  |  | 11547.16 | 3.30733887
|  |  |  | 11549.19 | 3.3074382
|  |  |  | 11551.21 | 3.30740124
|  |  |  | 11553.23 | 3.30739101
|  |  |  | 11555.25 | 3.30728046
|  |  |  | 11557.28 | 3.30713559
|  |  |  | 11559.3 | 3.30707586
|  |  |  | 11561.32 | 3.30711348
|  |  |  | 11563.35 | 3.30715308
|  |  |  | 11565.37 | 3.30716166
|  |  |  | 11567.39 | 3.30710424
|  |  |  | 11569.41 | 3.30710919
|  |  |  | 11571.44 | 3.30713361
|  |  |  | 11573.46 | 3.30705672
|  |  |  | 11575.48 | 3.30718146
|  |  |  | 11577.51 | 3.30711282
|  |  |  | 11579.53 | 3.30711546
|  |  |  | 11581.55 | 3.30705408
|  |  |  | 11583.57 | 3.30691878
|  |  |  | 11585.6 | 3.30698247
|  |  |  | 11587.62 | 3.30687489
|  |  |  | 11589.64 | 3.30687852
|  |  |  | 11591.67 | 3.3068046
|  |  |  | 11593.69 | 3.30669504
|  |  |  | 11595.71 | 3.30653631
|  |  |  | 11597.73 | 3.30643665
|  |  |  | 11599.76 | 3.30632016
|  |  |  | 11601.78 | 3.30631125
|  |  |  | 11603.8 | 3.30616077
|  |  |  | 11605.82 | 3.30609477
|  |  |  | 11607.85 | 3.30614823
|  |  |  | 11609.87 | 3.30601689
|  |  |  | 11611.89 | 3.3058278
|  |  |  | 11613.92 | 3.30573012
|  |  |  | 11615.94 | 3.30565257
|  |  |  | 11617.96 | 3.30550968
|  |  |  | 11619.98 | 3.305511
|  |  |  | 11622.01 | 3.30544335
|  |  |  | 11624.03 | 3.30528066
|  |  |  | 11626.05 | 3.30504735
|  |  |  | 11628.08 | 3.30499422
|  |  |  | 11630.1 | 3.30475332
|  |  |  | 11632.12 | 3.30475827
|  |  |  | 11634.14 | 3.30465663
|  |  |  | 11636.17 | 3.30456654
|  |  |  | 11638.19 | 3.30439923
|  |  |  | 11640.21 | 3.30418836
|  |  |  | 11642.24 | 3.30415371
|  |  |  | 11644.26 | 3.30393789
|  |  |  | 11646.28 | 3.30383988
|  |  |  | 11648.3 | 3.30377124
|  |  |  | 11650.33 | 3.30362571
|  |  |  | 11652.35 | 3.30353001
|  |  |  | 11654.37 | 3.30341055
|  |  |  | 11656.4 | 3.3033792
|  |  |  | 11658.42 | 3.30321057
|  |  |  | 11660.44 | 3.30310893
|  |  |  | 11662.46 | 3.30301851
|  |  |  | 11664.49 | 3.30293568
|  |  |  | 11666.51 | 3.30277035
|  |  |  | 11668.53 | 3.30270897
|  |  |  | 11670.56 | 3.30250734
|  |  |  | 11672.58 | 3.30249216
|  |  |  | 11674.6 | 3.30234366
|  |  |  | 11676.62 | 3.30222321
|  |  |  | 11678.65 | 3.30214038
|  |  |  | 11680.67 | 3.30227172
|  |  |  | 11682.69 | 3.30238227
|  |  |  | 11684.72 | 3.30249282
|  |  |  | 11686.74 | 3.30260337
|  |  |  | 11688.76 | 3.30264759
|  |  |  | 11690.78 | 3.30269214
|  |  |  | 11692.81 | 3.30263604
|  |  |  | 11694.83 | 3.30280104
|  |  |  | 11696.85 | 3.30273933
|  |  |  | 11698.87 | 3.30275583
|  |  |  | 11700.9 | 3.30282249
|  |  |  | 11702.92 | 3.30281655
|  |  |  | 11704.94 | 3.30290763
|  |  |  | 11706.97 | 3.3029865
|  |  |  | 11708.99 | 3.30309606
|  |  |  | 11711.01 | 3.30319638
|  |  |  | 11713.03 | 3.30327558
|  |  |  | 11715.06 | 3.30346236
|  |  |  | 11717.08 | 3.30345246
|  |  |  | 11719.1 | 3.30353628
|  |  |  | 11721.13 | 3.3035937
|  |  |  | 11723.15 | 3.30368709
|  |  |  | 11725.17 | 3.30379269
|  |  |  | 11727.19 | 3.30394284
|  |  |  | 11729.22 | 3.30395703
|  |  |  | 11731.24 | 3.30397617
|  |  |  | 11733.26 | 3.30412599
|  |  |  | 11735.29 | 3.30418935
|  |  |  | 11737.31 | 3.30430782
|  |  |  | 11739.33 | 3.30436161
|  |  |  | 11741.35 | 3.30441705
|  |  |  | 11743.38 | 3.30458964
|  |  |  | 11745.4 | 3.30451209
|  |  |  | 11747.42 | 3.30474012
|  |  |  | 11749.45 | 3.30468468
|  |  |  | 11751.47 | 3.30495165
|  |  |  | 11753.49 | 3.30498993
|  |  |  | 11755.51 | 3.30508233
|  |  |  | 11757.54 | 3.3050688
|  |  |  | 11759.56 | 3.30523149
|  |  |  | 11761.58 | 3.3052008
|  |  |  | 11763.61 | 3.30536613
|  |  |  | 11765.63 | 3.30539022
|  |  |  | 11767.65 | 3.3054384
|  |  |  | 11769.67 | 3.30563508
|  |  |  | 11771.7 | 3.30566907
|  |  |  | 11773.72 | 3.30565719
|  |  |  | 11775.74 | 3.30575355
|  |  |  | 11777.77 | 3.3057387
|  |  |  | 11779.79 | 3.30585255
|  |  |  | 11781.81 | 3.30610764
|  |  |  | 11783.83 | 3.30598191
|  |  |  | 11785.86 | 3.30607035
|  |  |  | 11787.88 | 3.30610401
|  |  |  | 11789.9 | 3.3062139
|  |  |  | 11791.92 | 3.30627066
|  |  |  | 11793.95 | 3.30612942
|  |  |  | 11795.97 | 3.306303
|  |  |  | 11797.99 | 3.30637626
|  |  |  | 11800.02 | 3.30635976
|  |  |  | 11802.04 | 3.30650859
|  |  |  | 11804.06 | 3.30653796
|  |  |  | 11806.08 | 3.30652113
|  |  |  | 11808.11 | 3.30653433
|  |  |  | 11810.13 | 3.30660891
|  |  |  | 11812.15 | 3.3066627
|  |  |  | 11814.18 | 3.30676467
|  |  |  | 11816.2 | 3.30672705
|  |  |  | 11818.22 | 3.30684849
|  |  |  | 11820.24 | 3.30677886
|  |  |  | 11822.27 | 3.3068706
|  |  |  | 11824.29 | 3.30693759
|  |  |  | 11826.31 | 3.30704682
|  |  |  | 11828.34 | 3.3071544
|  |  |  | 11830.36 | 3.30715605
|  |  |  | 11832.38 | 3.30699435
|  |  |  | 11834.4 | 3.30711843
|  |  |  | 11836.43 | 3.3072567
|  |  |  | 11838.45 | 3.30722469
|  |  |  | 11840.47 | 3.30717255
|  |  |  | 11842.5 | 3.30726033
|  |  |  | 11844.52 | 3.30720984
|  |  |  | 11846.54 | 3.30714846
|  |  |  | 11848.56 | 3.30738903
|  |  |  | 11850.59 | 3.30742929
|  |  |  | 11852.61 | 3.30744018
|  |  |  | 11854.63 | 3.3074217
|  |  |  | 11856.66 | 3.30748572
|  |  |  | 11858.68 | 3.30747351
|  |  |  | 11860.7 | 3.3074019
|  |  |  | 11862.72 | 3.30718014
|  |  |  | 11864.75 | 3.30726561
|  |  |  | 11866.77 | 3.30716859
|  |  |  | 11868.79 | 3.30719202
|  |  |  | 11870.82 | 3.30717519
|  |  |  | 11872.84 | 3.30714681
|  |  |  | 11874.86 | 3.30704979
|  |  |  | 11876.88 | 3.30701943
|  |  |  | 11878.91 | 3.3068904
|  |  |  | 11880.93 | 3.30677028
|  |  |  | 11882.95 | 3.30665346
|  |  |  | 11884.97 | 3.30658812
|  |  |  | 11887 | 3.30652212
|  |  |  | 11889.02 | 3.30657393
|  |  |  | 11891.04 | 3.30635877
|  |  |  | 11893.07 | 3.30629409
|  |  |  | 11895.09 | 3.30613536
|  |  |  | 11897.11 | 3.3060621
|  |  |  | 11899.13 | 3.30598092
|  |  |  | 11901.16 | 3.30594858
|  |  |  | 11903.18 | 3.30585156
|  |  |  | 11905.2 | 3.30575355
|  |  |  | 11907.23 | 3.30569118
|  |  |  | 11909.25 | 3.30539088
|  |  |  | 11911.27 | 3.30529353
|  |  |  | 11913.29 | 3.30524964
|  |  |  | 11915.32 | 3.30528594
|  |  |  | 11917.34 | 3.30517572
|  |  |  | 11919.36 | 3.30502986
|  |  |  | 11921.39 | 3.30498729
|  |  |  | 11923.41 | 3.3049104
|  |  |  | 11925.43 | 3.30471999
|  |  |  | 11927.45 | 3.30461307
|  |  |  | 11929.48 | 3.30457578
|  |  |  | 11931.5 | 3.30446226
|  |  |  | 11933.52 | 3.30437745
|  |  |  | 11935.55 | 3.30435204
|  |  |  | 11937.57 | 3.30412599
|  |  |  | 11939.59 | 3.30409167
|  |  |  | 11941.61 | 3.30403194
|  |  |  | 11943.64 | 3.30389037
|  |  |  | 11945.66 | 3.30384879
|  |  |  | 11947.68 | 3.30363396
|  |  |  | 11949.71 | 3.30359469
|  |  |  | 11951.73 | 3.30350031
|  |  |  | 11953.75 | 3.303399
|  |  |  | 11955.77 | 3.30325116
|  |  |  | 11957.8 | 3.30324885
|  |  |  | 11959.82 | 3.30320826
|  |  |  | 11961.84 | 3.30299541
|  |  |  | 11963.87 | 3.30290664
|  |  |  | 11965.89 | 3.30283338
|  |  |  | 11967.91 | 3.30277134
|  |  |  | 11969.93 | 3.30263637
|  |  |  | 11971.96 | 3.30252285
|  |  |  | 11973.98 | 3.30246477
|  |  |  | 11976 | 3.30240999
|  |  |  | 11978.03 | 3.30255849
|  |  |  | 11980.05 | 3.30253242
|  |  |  | 11982.07 | 3.30243078
|  |  |  | 11984.09 | 3.30226314
|  |  |  | 11986.12 | 3.3021615
|  |  |  | 11988.14 | 3.30224961
|  |  |  | 11990.16 | 3.30241791
|  |  |  | 11992.18 | 3.30252054
|  |  |  | 11994.21 | 3.30262317
|  |  |  | 11996.23 | 3.3027258
|  |  |  | 11998.25 | 3.30277134
|  |  |  | 12000.28 | 3.30287166
|  |  |  | 12002.3 | 3.30289212
|  |  |  | 12004.32 | 3.30290565
|  |  |  | 12006.34 | 3.30298584
|  |  |  | 12008.37 | 3.30305415
|  |  |  | 12010.39 | 3.30314028
|  |  |  | 12012.41 | 3.30324357
|  |  |  | 12014.44 | 3.30334554
|  |  |  | 12016.46 | 3.30345081
|  |  |  | 12018.48 | 3.30357885
|  |  |  | 12020.5 | 3.30354651
|  |  |  | 12022.53 | 3.30361449
|  |  |  | 12024.55 | 3.30379005
|  |  |  | 12026.57 | 3.30385242
|  |  |  | 12028.6 | 3.30400422
|  |  |  | 12030.62 | 3.30408408
|  |  |  | 12032.64 | 3.30416493
|  |  |  | 12034.66 | 3.30427416
|  |  |  | 12036.69 | 3.30429627
|  |  |  | 12038.71 | 3.30435798
|  |  |  | 12040.73 | 3.30454938
|  |  |  | 12042.76 | 3.30453321
|  |  |  | 12044.78 | 3.30459855
|  |  |  | 12046.8 | 3.30469788
|  |  |  | 12048.82 | 3.3047916
|  |  |  | 12050.85 | 3.30481074
|  |  |  | 12052.87 | 3.30488103
|  |  |  | 12054.89 | 3.30494934
|  |  |  | 12056.92 | 3.30495
|  |  |  | 12058.94 | 3.305148
|  |  |  | 12060.96 | 3.30508134
|  |  |  | 12062.98 | 3.30515394
|  |  |  | 12065.01 | 3.30525195
|  |  |  | 12067.03 | 3.3053097
|  |  |  | 12069.05 | 3.30545622
|  |  |  | 12071.08 | 3.30550044
|  |  |  | 12073.1 | 3.30556941
|  |  |  | 12075.12 | 3.3055572
|  |  |  | 12077.14 | 3.30567105
|  |  |  | 12079.17 | 3.30571065
|  |  |  | 12081.19 | 3.30584958
|  |  |  | 12083.21 | 3.30585354
|  |  |  | 12085.23 | 3.30593703
|  |  |  | 12087.26 | 3.30590898
|  |  |  | 12089.28 | 3.30610038
|  |  |  | 12091.3 | 3.30595419
|  |  |  | 12093.33 | 3.30603933
|  |  |  | 12095.35 | 3.30614559
|  |  |  | 12097.37 | 3.30621324
|  |  |  | 12099.39 | 3.30626571
|  |  |  | 12101.42 | 3.30614658
|  |  |  | 12103.44 | 3.30623568
|  |  |  | 12105.46 | 3.30614988
|  |  |  | 12107.49 | 3.30613008
|  |  |  | 12109.51 | 3.30618321
|  |  |  | 12111.53 | 3.30627165
|  |  |  | 12113.55 | 3.30640035
|  |  |  | 12115.58 | 3.30644787
|  |  |  | 12117.6 | 3.30642774
|  |  |  | 12119.62 | 3.30647394
|  |  |  | 12121.65 | 3.3066858
|  |  |  | 12123.67 | 3.30662838
|  |  |  | 12125.69 | 3.30650166
|  |  |  | 12127.71 | 3.30659076
|  |  |  | 12129.74 | 3.30657261
|  |  |  | 12131.76 | 3.3067914
|  |  |  | 12133.78 | 3.30668679
|  |  |  | 12135.81 | 3.30670131
|  |  |  | 12137.83 | 3.30677589
|  |  |  | 12139.85 | 3.30688479
|  |  |  | 12141.87 | 3.30692901
|  |  |  | 12143.9 | 3.30697092
|  |  |  | 12145.92 | 3.30704583
|  |  |  | 12147.94 | 3.30712074
|  |  |  | 12149.97 | 3.30719565
|  |  |  | 12151.99 | 3.30727056
|  |  |  | 12154.01 | 3.30734547
|  |  |  | 12156.03 | 3.30745338
|  |  |  | 12158.06 | 3.30740058
|  |  |  | 12160.08 | 3.30728904
|  |  |  | 12162.1 | 3.30704616
|  |  |  | 12164.13 | 3.30714648
|  |  |  | 12166.15 | 3.3069696
|  |  |  | 12168.17 | 3.3069597
|  |  |  | 12170.19 | 3.30683595
|  |  |  | 12172.22 | 3.30668151
|  |  |  | 12174.24 | 3.30663564
|  |  |  | 12176.26 | 3.3065505
|  |  |  | 12178.28 | 3.30642345
|  |  |  | 12180.31 | 3.30640728
|  |  |  | 12182.33 | 3.30614097
|  |  |  | 12184.35 | 3.30617595
|  |  |  | 12186.38 | 3.30601128
|  |  |  | 12188.4 | 3.30593241
|  |  |  | 12190.42 | 3.30579711
|  |  |  | 12192.44 | 3.3057255
|  |  |  | 12194.47 | 3.30571362
|  |  |  | 12196.49 | 3.30550539
|  |  |  | 12198.51 | 3.30546513
|  |  |  | 12200.54 | 3.30531696
|  |  |  | 12202.56 | 3.30526185
|  |  |  | 12204.58 | 3.30518298
|  |  |  | 12206.6 | 3.30508662
|  |  |  | 12208.63 | 3.30493845
|  |  |  | 12210.65 | 3.30484902
|  |  |  | 12212.67 | 3.30479457
|  |  |  | 12214.7 | 3.30445137
|  |  |  | 12216.72 | 3.30442959
|  |  |  | 12218.74 | 3.30435171
|  |  |  | 12220.76 | 3.30438768
|  |  |  | 12222.79 | 3.30416328
|  |  |  | 12224.81 | 3.30404118
|  |  |  | 12226.83 | 3.30400059
|  |  |  | 12228.86 | 3.30385473
|  |  |  | 12230.88 | 3.3038148
|  |  |  | 12232.9 | 3.30364089
|  |  |  | 12234.92 | 3.30357951
|  |  |  | 12236.95 | 3.30348975
|  |  |  | 12238.97 | 3.30331023
|  |  |  | 12240.99 | 3.30324951
|  |  |  | 12243.02 | 3.30298056
|  |  |  | 12245.04 | 3.30281094
|  |  |  | 12247.06 | 3.30282216
|  |  |  | 12249.08 | 3.30266541
|  |  |  | 12251.11 | 3.30259116
|  |  |  | 12253.13 | 3.30245289
|  |  |  | 12255.15 | 3.30241362
|  |  |  | 12257.18 | 3.30237402
|  |  |  | 12259.2 | 3.30233475
|  |  |  | 12261.22 | 3.30229515
|  |  |  | 12263.24 | 3.30225588
|  |  |  | 12265.27 | 3.30221628
|  |  |  | 12267.29 | 3.30217701
|  |  |  | 12269.31 | 3.30213774
|  |  |  | 12271.33 | 3.30222057
|  |  |  | 12273.36 | 3.3023298
|  |  |  | 12275.38 | 3.30236247
|  |  |  | 12277.4 | 3.30230571
|  |  |  | 12279.43 | 3.30239118
|  |  |  | 12281.45 | 3.30244596
|  |  |  | 12283.47 | 3.30255189
|  |  |  | 12285.49 | 3.30257829
|  |  |  | 12287.52 | 3.3026862
|  |  |  | 12289.54 | 3.30287859
|  |  |  | 12291.56 | 3.30281424
|  |  |  | 12293.59 | 3.30294987
|  |  |  | 12295.61 | 3.30304392
|  |  |  | 12297.63 | 3.30298089
|  |  |  | 12299.65 | 3.30306603
|  |  |  | 12301.68 | 3.30322179
|  |  |  | 12303.7 | 3.3032637
|  |  |  | 12305.72 | 3.30328647
|  |  |  | 12307.75 | 3.30340857
|  |  |  | 12309.77 | 3.30352869
|  |  |  | 12311.79 | 3.30345972
|  |  |  | 12313.81 | 3.3035904
|  |  |  | 12315.84 | 3.30375144
|  |  |  | 12317.86 | 3.30382734
|  |  |  | 12319.88 | 3.30398574
|  |  |  | 12321.91 | 3.30394416
|  |  |  | 12323.93 | 3.3040722
|  |  |  | 12325.95 | 3.30410982
|  |  |  | 12327.97 | 3.30419661
|  |  |  | 12330 | 3.30425832
|  |  |  | 12332.02 | 3.3042669
|  |  |  | 12334.04 | 3.30443883
|  |  |  | 12336.07 | 3.30438504
|  |  |  | 12338.09 | 3.30451902
|  |  |  | 12340.11 | 3.30446589
|  |  |  | 12342.13 | 3.30457776
|  |  |  | 12344.16 | 3.3046695
|  |  |  | 12346.18 | 3.30461472
|  |  |  | 12348.2 | 3.30475233
|  |  |  | 12350.23 | 3.30477444
|  |  |  | 12352.25 | 3.30477444
|  |  |  | 12354.27 | 3.30483615
|  |  |  | 12356.29 | 3.3048378
|  |  |  | 12358.32 | 3.30503844
|  |  |  | 12360.34 | 3.30493449
|  |  |  | 12362.36 | 3.30500181
|  |  |  | 12364.39 | 3.3051117
|  |  |  | 12366.41 | 3.30530838
|  |  |  | 12368.43 | 3.30536712
|  |  |  | 12370.45 | 3.30554598
|  |  |  | 12372.48 | 3.30553674
|  |  |  | 12374.5 | 3.30554169
|  |  |  | 12376.52 | 3.30555588
|  |  |  | 12378.54 | 3.30578655
|  |  |  | 12380.57 | 3.30572055
|  |  |  | 12382.59 | 3.30582813
|  |  |  | 12384.61 | 3.30589644
|  |  |  | 12386.64 | 3.30593175
|  |  |  | 12388.66 | 3.3057618
|  |  |  | 12390.68 | 3.30585651
|  |  |  | 12392.7 | 3.30590073
|  |  |  | 12394.73 | 3.30595122
|  |  |  | 12396.75 | 3.30610368
|  |  |  | 12398.77 | 3.30605616
|  |  |  | 12400.8 | 3.30618321
|  |  |  | 12402.82 | 3.30628287
|  |  |  | 12404.84 | 3.30624261
|  |  |  | 12406.86 | 3.30618321
|  |  |  | 12408.89 | 3.30626175
|  |  |  | 12410.91 | 3.30637593
|  |  |  | 12412.93 | 3.30632907
|  |  |  | 12414.96 | 3.30647757
|  |  |  | 12416.98 | 3.30643764
|  |  |  | 12419 | 3.30643203
|  |  |  | 12421.02 | 3.30652542
|  |  |  | 12423.05 | 3.306468
|  |  |  | 12425.07 | 3.3065043
|  |  |  | 12427.09 | 3.306468
|  |  |  | 12429.12 | 3.30644523
|  |  |  | 12431.14 | 3.30653202
|  |  |  | 12433.16 | 3.30659241
|  |  |  | 12435.18 | 3.306699
|  |  |  | 12437.21 | 3.30680526
|  |  |  | 12439.23 | 3.30691152
|  |  |  | 12441.25 | 3.30701811
|  |  |  | 12443.28 | 3.30707751
|  |  |  | 12445.3 | 3.30713691
|  |  |  | 12447.32 | 3.30719631
|  |  |  | 12449.34 | 3.30725571
|  |  |  | 12451.37 | 3.30731511
|  |  |  | 12453.39 | 3.30737451
|  |  |  | 12455.41 | 3.30730554
|  |  |  | 12457.44 | 3.3072369
|  |  |  | 12459.46 | 3.30716793
|  |  |  | 12461.48 | 3.30709896
|  |  |  | 12463.5 | 3.30703032
|  |  |  | 12465.53 | 3.30702603
|  |  |  | 12467.55 | 3.30706134
|  |  |  | 12469.57 | 3.30689865
|  |  |  | 12471.59 | 3.30684189
|  |  |  | 12473.62 | 3.306831
|  |  |  | 12475.64 | 3.30674883
|  |  |  | 12477.66 | 3.30661617
|  |  |  | 12479.69 | 3.30643005
|  |  |  | 12481.71 | 3.30635118
|  |  |  | 12483.73 | 3.30617727
|  |  |  | 12485.75 | 3.30603603
|  |  |  | 12487.78 | 3.30595122
|  |  |  | 12489.8 | 3.30591789
|  |  |  | 12491.82 | 3.30571428
|  |  |  | 12493.85 | 3.30553113
|  |  |  | 12495.87 | 3.30548988
|  |  |  | 12497.89 | 3.30538725
|  |  |  | 12499.91 | 3.30521367
|  |  |  | 12501.94 | 3.30506154
|  |  |  | 12503.96 | 3.30507771
|  |  |  | 12505.98 | 3.3049302
|  |  |  | 12508.01 | 3.304818
|  |  |  | 12510.03 | 3.30470415
|  |  |  | 12512.05 | 3.30444939
|  |  |  | 12514.07 | 3.30443883
|  |  |  | 12516.1 | 3.30427878
|  |  |  | 12518.12 | 3.30425568
|  |  |  | 12520.14 | 3.30411477
|  |  |  | 12522.17 | 3.30405966
|  |  |  | 12524.19 | 3.30398211
|  |  |  | 12526.21 | 3.30382008
|  |  |  | 12528.23 | 3.30356367
|  |  |  | 12530.26 | 3.30335907
|  |  |  | 12532.28 | 3.30336534
|  |  |  | 12534.3 | 3.30317922
|  |  |  | 12536.33 | 3.30306009
|  |  |  | 12538.35 | 3.30305646
|  |  |  | 12540.37 | 3.3028149
|  |  |  | 12542.39 | 3.30273603
|  |  |  | 12544.42 | 3.30264132
|  |  |  | 12546.44 | 3.30263769
|  |  |  | 12548.46 | 3.30239745
|  |  |  | 12550.49 | 3.30235356
|  |  |  | 12552.51 | 3.3022836
|  |  |  | 12554.53 | 3.30212652
|  |  |  | 12556.55 | 3.30226281
|  |  |  | 12558.58 | 3.30243012
|  |  |  | 12560.6 | 3.30262416
|  |  |  | 12562.62 | 3.30270897
|  |  |  | 12564.64 | 3.30280434
|  |  |  | 12566.67 | 3.30288783
|  |  |  | 12568.69 | 3.30306141
|  |  |  | 12570.71 | 3.30298584
|  |  |  | 12572.74 | 3.3030327
|  |  |  | 12574.76 | 3.30315711
|  |  |  | 12576.78 | 3.30327921
|  |  |  | 12578.8 | 3.30315381
|  |  |  | 12580.83 | 3.30326931
|  |  |  | 12582.85 | 3.30336831
|  |  |  | 12584.87 | 3.30353034
|  |  |  | 12586.9 | 3.30375441
|  |  |  | 12588.92 | 3.30369501
|  |  |  | 12590.94 | 3.30375738
|  |  |  | 12592.96 | 3.30379236
|  |  |  | 12594.99 | 3.30404844
|  |  |  | 12597.01 | 3.30398409
|  |  |  | 12599.03 | 3.30406626
|  |  |  | 12601.06 | 3.30418473
|  |  |  | 12603.08 | 3.30418968
|  |  |  | 12605.1 | 3.30418803
|  |  |  | 12607.12 | 3.30429726
|  |  |  | 12609.15 | 3.30438669
|  |  |  | 12611.17 | 3.30455037
|  |  |  | 12613.19 | 3.30457248
|  |  |  | 12615.22 | 3.3047949
|  |  |  | 12617.24 | 3.30469326
|  |  |  | 12619.26 | 3.30486849
|  |  |  | 12621.28 | 3.30498927
|  |  |  | 12623.31 | 3.30505593
|  |  |  | 12625.33 | 3.30511731
|  |  |  | 12627.35 | 3.30515229
|  |  |  | 12629.38 | 3.30528726
|  |  |  | 12631.4 | 3.30515229
|  |  |  | 12633.42 | 3.30533247
|  |  |  | 12635.44 | 3.30537669
|  |  |  | 12637.47 | 3.30546876
|  |  |  | 12639.49 | 3.30559416
|  |  |  | 12641.51 | 3.30569019
|  |  |  | 12643.54 | 3.30574662
|  |  |  | 12645.56 | 3.30575256
|  |  |  | 12647.58 | 3.30582483
|  |  |  | 12649.6 | 3.30585684
|  |  |  | 12651.63 | 3.30594198
|  |  |  | 12653.65 | 3.30592779
|  |  |  | 12655.67 | 3.30610368
|  |  |  | 12657.69 | 3.30615087
|  |  |  | 12659.72 | 3.30608718
|  |  |  | 12661.74 | 3.30628551
|  |  |  | 12663.76 | 3.30632214
|  |  |  | 12665.79 | 3.3063855
|  |  |  | 12667.81 | 3.30639639
|  |  |  | 12669.83 | 3.30643962
|  |  |  | 12671.85 | 3.30652047
|  |  |  | 12673.88 | 3.30657558
|  |  |  | 12675.9 | 3.30661815
|  |  |  | 12677.92 | 3.30665907
|  |  |  | 12679.95 | 3.30681087
|  |  |  | 12681.97 | 3.30679536
|  |  |  | 12683.99 | 3.30678414
|  |  |  | 12686.01 | 3.30680889
|  |  |  | 12688.04 | 3.30680262
|  |  |  | 12690.06 | 3.30696564
|  |  |  | 12692.08 | 3.30699633
|  |  |  | 12694.11 | 3.30709863
|  |  |  | 12696.13 | 3.30710094
|  |  |  | 12698.15 | 3.30710853
|  |  |  | 12700.17 | 3.30722205
|  |  |  | 12702.2 | 3.30709698
|  |  |  | 12704.22 | 3.30717024
|  |  |  | 12706.24 | 3.30715176
|  |  |  | 12708.27 | 3.30719169
|  |  |  | 12710.29 | 3.30710919
|  |  |  | 12712.31 | 3.30732006
|  |  |  | 12714.33 | 3.30734646
|  |  |  | 12716.36 | 3.30731379
|  |  |  | 12718.38 | 3.30738936
|  |  |  | 12720.4 | 3.30740355
|  |  |  | 12722.43 | 3.30737385
|  |  |  | 12724.45 | 3.30740091
|  |  |  | 12726.47 | 3.30737616
|  |  |  | 12728.49 | 3.30740355
|  |  |  | 12730.52 | 3.30764445
|  |  |  | 12732.54 | 3.30752664
|  |  |  | 12734.56 | 3.30755139
|  |  |  | 12736.59 | 3.30745239
|  |  |  | 12738.61 | 3.30735339
|  |  |  | 12740.63 | 3.30725439
|  |  |  | 12742.65 | 3.30710688
|  |  |  | 12744.68 | 3.3069597
|  |  |  | 12746.7 | 3.30679767
|  |  |  | 12748.72 | 3.30677721
|  |  |  | 12750.75 | 3.30666897
|  |  |  | 12752.77 | 3.30667458
|  |  |  | 12754.79 | 3.30664785
|  |  |  | 12756.81 | 3.30644589
|  |  |  | 12758.84 | 3.30642048
|  |  |  | 12760.86 | 3.30616374
|  |  |  | 12762.88 | 3.30613899
|  |  |  | 12764.9 | 3.30609708
|  |  |  | 12766.93 | 3.30603471
|  |  |  | 12768.95 | 3.30597267
|  |  |  | 12770.97 | 3.30582648
|  |  |  | 12773 | 3.30583572
|  |  |  | 12775.02 | 3.30569745
|  |  |  | 12777.04 | 3.30558624
|  |  |  | 12779.06 | 3.30548724
|  |  |  | 12781.09 | 3.30540111
|  |  |  | 12783.11 | 3.30525195
|  |  |  | 12785.13 | 3.30509916
|  |  |  | 12787.16 | 3.30503481
|  |  |  | 12789.18 | 3.304851
|  |  |  | 12791.2 | 3.30463617
|  |  |  | 12793.22 | 3.3046629
|  |  |  | 12795.25 | 3.30453981
|  |  |  | 12797.27 | 3.3044913
|  |  |  | 12799.29 | 3.30435237
|  |  |  | 12801.32 | 3.3042042
|  |  |  | 12803.34 | 3.30407946
|  |  |  | 12805.36 | 3.30392337
|  |  |  | 12807.38 | 3.30385308
|  |  |  | 12809.41 | 3.30381975
|  |  |  | 12811.43 | 3.30371547
|  |  |  | 12813.45 | 3.30351483
|  |  |  | 12815.48 | 3.30337788
|  |  |  | 12817.5 | 3.303201
|  |  |  | 12819.52 | 3.30314226
|  |  |  | 12821.54 | 3.30308352
|  |  |  | 12823.57 | 3.30302445
|  |  |  | 12825.59 | 3.30290532
|  |  |  | 12827.61 | 3.30278619
|  |  |  | 12829.64 | 3.30266739
|  |  |  | 12831.66 | 3.30254826
|  |  |  | 12833.68 | 3.30254793
|  |  |  | 12835.7 | 3.30248391
|  |  |  | 12837.73 | 3.30241989
|  |  |  | 12839.75 | 3.30235587
|  |  |  | 12841.77 | 3.30229185
|  |  |  | 12843.8 | 3.30234762
|  |  |  | 12845.82 | 3.30254991
|  |  |  | 12847.84 | 3.30278652
|  |  |  | 12849.86 | 3.30293601
|  |  |  | 12851.89 | 3.30290631
|  |  |  | 12853.91 | 3.30303501
|  |  |  | 12855.93 | 3.30314457
|  |  |  | 12857.95 | 3.30313203
|  |  |  | 12859.98 | 3.30316272
|  |  |  | 12862 | 3.30322674
|  |  |  | 12864.02 | 3.30343068
|  |  |  | 12866.05 | 3.30349536
|  |  |  | 12868.07 | 3.30364221
|  |  |  | 12870.09 | 3.30359238
|  |  |  | 12872.11 | 3.30358149
|  |  |  | 12874.14 | 3.30369765
|  |  |  | 12876.16 | 3.30385011
|  |  |  | 12878.18 | 3.30376893
|  |  |  | 12880.21 | 3.30381447
|  |  |  | 12882.23 | 3.30399729
|  |  |  | 12884.25 | 3.30413391
|  |  |  | 12886.27 | 3.30429099
|  |  |  | 12888.3 | 3.30426195
|  |  |  | 12890.32 | 3.30428175
|  |  |  | 12892.34 | 3.30441969
|  |  |  | 12894.37 | 3.30453717
|  |  |  | 12896.39 | 3.30461703
|  |  |  | 12898.41 | 3.304719
|  |  |  | 12900.43 | 3.304818
|  |  |  | 12902.46 | 3.30490776
|  |  |  | 12904.48 | 3.30485628
|  |  |  | 12906.5 | 3.30502557
|  |  |  | 12908.53 | 3.30503019
|  |  |  | 12910.55 | 3.30505329
|  |  |  | 12912.57 | 3.30513942
|  |  |  | 12914.59 | 3.30522753
|  |  |  | 12916.62 | 3.30524271
|  |  |  | 12918.64 | 3.30531828
|  |  |  | 12920.66 | 3.30535194
|  |  |  | 12922.69 | 3.3053988
|  |  |  | 12924.71 | 3.3054714
|  |  |  | 12926.73 | 3.30554004
|  |  |  | 12928.75 | 3.30550968
|  |  |  | 12930.78 | 3.3056331
|  |  |  | 12932.8 | 3.30565719
|  |  |  | 12934.82 | 3.30583275
|  |  |  | 12936.85 | 3.30582219
|  |  |  | 12938.87 | 3.30594561
|  |  |  | 12940.89 | 3.30605319
|  |  |  | 12942.91 | 3.30603438
|  |  |  | 12944.94 | 3.30605781
|  |  |  | 12946.96 | 3.30603603
|  |  |  | 12948.98 | 3.30601524
|  |  |  | 12951 | 3.30622875
|  |  |  | 12953.03 | 3.30616671
|  |  |  | 12955.05 | 3.30629178
|  |  |  | 12957.07 | 3.30617826
|  |  |  | 12959.1 | 3.30621918
|  |  |  | 12961.12 | 3.30633699
|  |  |  | 12963.14 | 3.30634491
|  |  |  | 12965.16 | 3.30641157
|  |  |  | 12967.19 | 3.30649242
|  |  |  | 12969.21 | 3.30651156
|  |  |  | 12971.23 | 3.30644787
|  |  |  | 12973.26 | 3.30659538
|  |  |  | 12975.28 | 3.30663465
|  |  |  | 12977.3 | 3.30666171
|  |  |  | 12979.32 | 3.30679239
|  |  |  | 12981.35 | 3.3067584
|  |  |  | 12983.37 | 3.30682506
|  |  |  | 12985.39 | 3.30679239
|  |  |  | 12987.42 | 3.30691515
|  |  |  | 12989.44 | 3.3069498
|  |  |  | 12991.46 | 3.3069168
|  |  |  | 12993.48 | 3.30694353
|  |  |  | 12995.51 | 3.30696729
|  |  |  | 12997.53 | 3.30697125
|  |  |  | 12999.55 | 3.30694584
|  |  |  | 13001.58 | 3.30698973
|  |  |  | 13003.6 | 3.30699237
|  |  |  | 13005.62 | 3.30708411
|  |  |  | 13007.64 | 3.30714945
|  |  |  | 13009.67 | 3.30722106
|  |  |  | 13011.69 | 3.30729564
|  |  |  | 13013.71 | 3.30738705
|  |  |  | 13015.74 | 3.30747846
|  |  |  | 13017.76 | 3.30753654
|  |  |  | 13019.78 | 3.30734316
|  |  |  | 13021.8 | 3.30724878
|  |  |  | 13023.83 | 3.30711282
|  |  |  | 13025.85 | 3.30702966
|  |  |  | 13027.87 | 3.30701415
|  |  |  | 13029.9 | 3.30681582
|  |  |  | 13031.92 | 3.30668184
|  |  |  | 13033.94 | 3.30661947
|  |  |  | 13035.96 | 3.30651123
|  |  |  | 13037.99 | 3.30639936
|  |  |  | 13040.01 | 3.30638847
|  |  |  | 13042.03 | 3.30619542
|  |  |  | 13044.05 | 3.30619905
|  |  |  | 13046.08 | 3.30605286
|  |  |  | 13048.1 | 3.30587268
|  |  |  | 13050.12 | 3.30584595
|  |  |  | 13052.15 | 3.30574497
|  |  |  | 13054.17 | 3.30556611
|  |  |  | 13056.19 | 3.30549681
|  |  |  | 13058.21 | 3.30536613
|  |  |  | 13060.24 | 3.30531597
|  |  |  | 13062.26 | 3.30514272
|  |  |  | 13064.28 | 3.30495099
|  |  |  | 13066.31 | 3.30498003
|  |  |  | 13068.33 | 3.30473583
|  |  |  | 13070.35 | 3.30469161
|  |  |  | 13072.37 | 3.30458106
|  |  |  | 13074.4 | 3.30435468
|  |  |  | 13076.42 | 3.30429759
|  |  |  | 13078.44 | 3.30418902
|  |  |  | 13080.47 | 3.30397551
|  |  |  | 13082.49 | 3.3038115
|  |  |  | 13084.51 | 3.30372933
|  |  |  | 13086.53 | 3.30363891
|  |  |  | 13088.56 | 3.30353133
|  |  |  | 13090.58 | 3.30342342
|  |  |  | 13092.6 | 3.30331551
|  |  |  | 13094.63 | 3.30327492
|  |  |  | 13096.65 | 3.30323433
|  |  |  | 13098.67 | 3.30319374
|  |  |  | 13100.69 | 3.30307494
|  |  |  | 13102.72 | 3.30295581
|  |  |  | 13104.74 | 3.30283701
|  |  |  | 13106.76 | 3.30271821
|  |  |  | 13108.79 | 3.30264891
|  |  |  | 13110.81 | 3.30257994
|  |  |  | 13112.83 | 3.30251064
|  |  |  | 13114.85 | 3.30244167
|  |  |  | 13116.88 | 3.3023727
|  |  |  | 13118.9 | 3.30230472
|  |  |  | 13120.92 | 3.30223872
|  |  |  | 13122.95 | 3.30226479
|  |  |  | 13124.97 | 3.3024255
|  |  |  | 13126.99 | 3.30249678
|  |  |  | 13129.01 | 3.30250932
|  |  |  | 13131.04 | 3.30255354
|  |  |  | 13133.06 | 3.30266805
|  |  |  | 13135.08 | 3.30284295
|  |  |  | 13137.1 | 3.30284394
|  |  |  | 13139.13 | 3.30300531
|  |  |  | 13141.15 | 3.30301323
|  |  |  | 13143.17 | 3.30317229
|  |  |  | 13145.2 | 3.30329142
|  |  |  | 13147.22 | 3.30336798
|  |  |  | 13149.24 | 3.30351186
|  |  |  | 13151.26 | 3.30364881
|  |  |  | 13153.29 | 3.3037455
|  |  |  | 13155.31 | 3.30395076
|  |  |  | 13157.33 | 3.30401907
|  |  |  | 13159.36 | 3.30422631
|  |  |  | 13161.38 | 3.30433059
|  |  |  | 13163.4 | 3.30449955
|  |  |  | 13165.42 | 3.30466917
|  |  |  | 13167.45 | 3.30461967
|  |  |  | 13169.47 | 3.30468765
|  |  |  | 13171.49 | 3.304719
|  |  |  | 13173.52 | 3.30487905
|  |  |  | 13175.54 | 3.30498927
|  |  |  | 13177.56 | 3.30518364
|  |  |  | 13179.58 | 3.30520773
|  |  |  | 13181.61 | 3.30526152
|  |  |  | 13183.63 | 3.30542982
|  |  |  | 13185.65 | 3.30537867
|  |  |  | 13187.68 | 3.3055638
|  |  |  | 13189.7 | 3.30555489
|  |  |  | 13191.72 | 3.30571032
|  |  |  | 13193.74 | 3.30578094
|  |  |  | 13195.77 | 3.30580107
|  |  |  | 13197.79 | 3.30594891
|  |  |  | 13199.81 | 3.3061116
|  |  |  | 13201.84 | 3.30630696
|  |  |  | 13203.86 | 3.306303
|  |  |  | 13205.88 | 3.30630267
|  |  |  | 13207.9 | 3.30649506
|  |  |  | 13209.93 | 3.30649341
|  |  |  | 13211.95 | 3.30651915
|  |  |  | 13213.97 | 3.30645513
|  |  |  | 13216 | 3.306732
|  |  |  | 13218.02 | 3.30677391
|  |  |  | 13220.04 | 3.30679569
|  |  |  | 13222.06 | 3.30688743
|  |  |  | 13224.09 | 3.30695145
|  |  |  | 13226.11 | 3.30698742
|  |  |  | 13228.13 | 3.3069432
|  |  |  | 13230.16 | 3.307062
|  |  |  | 13232.18 | 3.30717948
|  |  |  | 13234.2 | 3.30700821
|  |  |  | 13236.22 | 3.3071643
|  |  |  | 13238.25 | 3.30713658
|  |  |  | 13240.27 | 3.3073623
|  |  |  | 13242.29 | 3.30743589
|  |  |  | 13244.31 | 3.3075108
|  |  |  | 13246.34 | 3.30746955
|  |  |  | 13248.36 | 3.30752664
|  |  |  | 13250.38 | 3.30742533
|  |  |  | 13252.41 | 3.30728046
|  |  |  | 13254.43 | 3.30722337
|  |  |  | 13256.45 | 3.30721644
|  |  |  | 13258.47 | 3.30717618
|  |  |  | 13260.5 | 3.30716067
|  |  |  | 13262.52 | 3.3071115
|  |  |  | 13264.54 | 3.30707487
|  |  |  | 13266.57 | 3.30693495
|  |  |  | 13268.59 | 3.30687027
|  |  |  | 13270.61 | 3.30673629
|  |  |  | 13272.63 | 3.30674289
|  |  |  | 13274.66 | 3.30655446
|  |  |  | 13276.68 | 3.30647922
|  |  |  | 13278.7 | 3.30629541
|  |  |  | 13280.73 | 3.30627099
|  |  |  | 13282.75 | 3.30604857
|  |  |  | 13284.77 | 3.30605088
|  |  |  | 13286.79 | 3.30589974
|  |  |  | 13288.82 | 3.30586509
|  |  |  | 13290.84 | 3.30579381
|  |  |  | 13292.86 | 3.30566115
|  |  |  | 13294.89 | 3.30554169
|  |  |  | 13296.91 | 3.30542091
|  |  |  | 13298.93 | 3.30529353
|  |  |  | 13300.95 | 3.30508398
|  |  |  | 13302.98 | 3.30508068
|  |  |  | 13305 | 3.30493845
|  |  |  | 13307.02 | 3.30480612
|  |  |  | 13309.05 | 3.30463617
|  |  |  | 13311.07 | 3.30449988
|  |  |  | 13313.09 | 3.30441342
|  |  |  | 13315.11 | 3.30419595
|  |  |  | 13317.14 | 3.30418209
|  |  |  | 13319.16 | 3.30411906
|  |  |  | 13321.18 | 3.30400455
|  |  |  | 13323.21 | 3.30388938
|  |  |  | 13325.23 | 3.30383691
|  |  |  | 13327.25 | 3.30375705
|  |  |  | 13329.27 | 3.30345939
|  |  |  | 13331.3 | 3.3034452
|  |  |  | 13333.32 | 3.30340725
|  |  |  | 13335.34 | 3.303267
|  |  |  | 13337.36 | 3.3031152
|  |  |  | 13339.39 | 3.30309705
|  |  |  | 13341.41 | 3.30296439
|  |  |  | 13343.43 | 3.30283437
|  |  |  | 13345.46 | 3.30281787
|  |  |  | 13347.48 | 3.30264099
|  |  |  | 13349.5 | 3.30253539
|  |  |  | 13351.52 | 3.30249579
|  |  |  | 13353.55 | 3.30242022
|  |  |  | 13355.57 | 3.30238062
|  |  |  | 13357.59 | 3.30225093
|  |  |  | 13359.62 | 3.30224466
|  |  |  | 13361.64 | 3.30238656
|  |  |  | 13363.66 | 3.30238557
|  |  |  | 13365.68 | 3.30253836
|  |  |  | 13367.71 | 3.3026169
|  |  |  | 13369.73 | 3.30275616
|  |  |  | 13371.75 | 3.30273999
|  |  |  | 13373.78 | 3.30285219
|  |  |  | 13375.8 | 3.30301422
|  |  |  | 13377.82 | 3.303102
|  |  |  | 13379.84 | 3.30330957
|  |  |  | 13381.87 | 3.30328317
|  |  |  | 13383.89 | 3.30340923
|  |  |  | 13385.91 | 3.30353628
|  |  |  | 13387.94 | 3.30367554
|  |  |  | 13389.96 | 3.3037026
|  |  |  | 13391.98 | 3.30382536
|  |  |  | 13394 | 3.30394119
|  |  |  | 13396.03 | 3.30399432
|  |  |  | 13398.05 | 3.30408342
|  |  |  | 13400.07 | 3.30426129
|  |  |  | 13402.1 | 3.30438438
|  |  |  | 13404.12 | 3.30441705
|  |  |  | 13406.14 | 3.30450087
|  |  |  | 13408.16 | 3.30458964
|  |  |  | 13410.19 | 3.30481602
|  |  |  | 13412.21 | 3.30486156
|  |  |  | 13414.23 | 3.30496749
|  |  |  | 13416.26 | 3.30506022
|  |  |  | 13418.28 | 3.30520872
|  |  |  | 13420.3 | 3.30525129
|  |  |  | 13422.32 | 3.30538395
|  |  |  | 13424.35 | 3.30546678
|  |  |  | 13426.37 | 3.30563211
|  |  |  | 13428.39 | 3.30562716
|  |  |  | 13430.41 | 3.30578193
|  |  |  | 13432.44 | 3.30594099
|  |  |  | 13434.46 | 3.30597927
|  |  |  | 13436.48 | 3.30608982
|  |  |  | 13438.51 | 3.30611589
|  |  |  | 13440.53 | 3.30612381
|  |  |  | 13442.55 | 3.30627429
|  |  |  | 13444.57 | 3.30629673
|  |  |  | 13446.6 | 3.30645645
|  |  |  | 13448.62 | 3.30652245
|  |  |  | 13450.64 | 3.30661122
|  |  |  | 13452.67 | 3.30660297
|  |  |  | 13454.69 | 3.30666567
|  |  |  | 13456.71 | 3.30681516
|  |  |  | 13458.73 | 3.30679668
|  |  |  | 13460.76 | 3.30689667
|  |  |  | 13462.78 | 3.30688182
|  |  |  | 13464.8 | 3.30694419
|  |  |  | 13466.83 | 3.30705705
|  |  |  | 13468.85 | 3.30712206
|  |  |  | 13470.87 | 3.30718608
|  |  |  | 13472.89 | 3.30723756
|  |  |  | 13474.92 | 3.3073425
|  |  |  | 13476.94 | 3.30729861
|  |  |  | 13478.96 | 3.30739497
|  |  |  | 13480.99 | 3.30741411
|  |  |  | 13483.01 | 3.30748935
|  |  |  | 13485.03 | 3.30749298
|  |  |  | 13487.05 | 3.30753258
|  |  |  | 13489.08 | 3.30755667
|  |  |  | 13491.1 | 3.30748803
|  |  |  | 13493.12 | 3.307524
|  |  |  | 13495.15 | 3.3074844
|  |  |  | 13497.17 | 3.30749991
|  |  |  | 13499.19 | 3.30735141
|  |  |  | 13501.21 | 3.30739959
|  |  |  | 13503.24 | 3.30722766
|  |  |  | 13505.26 | 3.3071775
|  |  |  | 13507.28 | 3.30715572
|  |  |  | 13509.31 | 3.30706068
|  |  |  | 13511.33 | 3.30696597
|  |  |  | 13513.35 | 3.30689304
|  |  |  | 13515.37 | 3.3068211
|  |  |  | 13517.4 | 3.30670626
|  |  |  | 13519.42 | 3.30667095
|  |  |  | 13521.44 | 3.30655083
|  |  |  | 13523.46 | 3.30643467
|  |  |  | 13525.49 | 3.30645117
|  |  |  | 13527.51 | 3.30628617
|  |  |  | 13529.53 | 3.3062304
|  |  |  | 13531.56 | 3.30614394
|  |  |  | 13533.58 | 3.30604791
|  |  |  | 13535.6 | 3.30597267
|  |  |  | 13537.62 | 3.30584595
|  |  |  | 13539.65 | 3.30571857
|  |  |  | 13541.67 | 3.30562518
|  |  |  | 13543.69 | 3.30550968
|  |  |  | 13545.72 | 3.3053856
|  |  |  | 13547.74 | 3.30537471
|  |  |  | 13549.76 | 3.30531828
|  |  |  | 13551.78 | 3.30504933
|  |  |  | 13553.81 | 3.30497706
|  |  |  | 13555.83 | 3.30481965
|  |  |  | 13557.85 | 3.30480546
|  |  |  | 13559.88 | 3.30478731
|  |  |  | 13561.9 | 3.30469722
|  |  |  | 13563.92 | 3.30462231
|  |  |  | 13565.94 | 3.30435072
|  |  |  | 13567.97 | 3.30426723
|  |  |  | 13569.99 | 3.30424578
|  |  |  | 13572.01 | 3.30403326
|  |  |  | 13574.04 | 3.30407022
|  |  |  | 13576.06 | 3.30389796
|  |  |  | 13578.08 | 3.30383625
|  |  |  | 13580.1 | 3.3036762
|  |  |  | 13582.13 | 3.30356961
|  |  |  | 13584.15 | 3.30352704
|  |  |  | 13586.17 | 3.30336831
|  |  |  | 13588.2 | 3.30331947
|  |  |  | 13590.22 | 3.30320958
|  |  |  | 13592.24 | 3.3030888
|  |  |  | 13594.26 | 3.30290532
|  |  |  | 13596.29 | 3.30283767
|  |  |  | 13598.31 | 3.30273768
|  |  |  | 13600.33 | 3.30263769
|  |  |  | 13602.36 | 3.302508
|  |  |  | 13604.38 | 3.30237831
|  |  |  | 13606.4 | 3.30224862
|  |  |  | 13608.42 | 3.30225753
|  |  |  | 13610.45 | 3.30236643
|  |  |  | 13612.47 | 3.30247566
|  |  |  | 13614.49 | 3.30255189
|  |  |  | 13616.52 | 3.30262812
|  |  |  | 13618.54 | 3.30270435
|  |  |  | 13620.56 | 3.30274758
|  |  |  | 13622.58 | 3.30279081
|  |  |  | 13624.61 | 3.30283371
|  |  |  | 13626.63 | 3.30287694
|  |  |  | 13628.65 | 3.30286902
|  |  |  | 13630.67 | 3.3029304
|  |  |  | 13632.7 | 3.30304128
|  |  |  | 13634.72 | 3.30305052
|  |  |  | 13636.74 | 3.30301719
|  |  |  | 13638.77 | 3.30314259
|  |  |  | 13640.79 | 3.3030987
|  |  |  | 13642.81 | 3.30322971
|  |  |  | 13644.83 | 3.30338448
|  |  |  | 13646.86 | 3.30337029
|  |  |  | 13648.88 | 3.30355608
|  |  |  | 13650.9 | 3.30357456
|  |  |  | 13652.93 | 3.30376431
|  |  |  | 13654.95 | 3.30380391
|  |  |  | 13656.97 | 3.30386364
|  |  |  | 13658.99 | 3.30395571
|  |  |  | 13661.02 | 3.30407154
|  |  |  | 13663.04 | 3.30412599
|  |  |  | 13665.06 | 3.30420255
|  |  |  | 13667.09 | 3.30431937
|  |  |  | 13669.11 | 3.30431937
|  |  |  | 13671.13 | 3.30448965
|  |  |  | 13673.15 | 3.3046431
|  |  |  | 13675.18 | 3.30466653
|  |  |  | 13677.2 | 3.30483549
|  |  |  | 13679.22 | 3.304818
|  |  |  | 13681.25 | 3.30493284
|  |  |  | 13683.27 | 3.30505197
|  |  |  | 13685.29 | 3.30516318
|  |  |  | 13687.31 | 3.30527802
|  |  |  | 13689.34 | 3.30527208
|  |  |  | 13691.36 | 3.30543048
|  |  |  | 13693.38 | 3.30542355
|  |  |  | 13695.41 | 3.3054087
|  |  |  | 13697.43 | 3.30543543
|  |  |  | 13699.45 | 3.30551265
|  |  |  | 13701.47 | 3.30566016
|  |  |  | 13703.5 | 3.30560835
|  |  |  | 13705.52 | 3.30561561
|  |  |  | 13707.54 | 3.30576411
|  |  |  | 13709.57 | 3.30580338
|  |  |  | 13711.59 | 3.30584991
|  |  |  | 13713.61 | 3.30591096
|  |  |  | 13715.63 | 3.30593109
|  |  |  | 13717.66 | 3.3060984
|  |  |  | 13719.68 | 3.30619113
|  |  |  | 13721.7 | 3.30614427
|  |  |  | 13723.72 | 3.30632841
|  |  |  | 13725.75 | 3.30639408
|  |  |  | 13727.77 | 3.30645975
|  |  |  | 13729.79 | 3.30643599
|  |  |  | 13731.82 | 3.30648252
|  |  |  | 13733.84 | 3.30652608
|  |  |  | 13735.86 | 3.30652839
|  |  |  | 13737.88 | 3.3065934
|  |  |  | 13739.91 | 3.30664752
|  |  |  | 13741.93 | 3.30674784
|  |  |  | 13743.95 | 3.30675345
|  |  |  | 13745.98 | 3.30682341
|  |  |  | 13748 | 3.30681483
|  |  |  | 13750.02 | 3.30695442
|  |  |  | 13752.04 | 3.30693891
|  |  |  | 13754.07 | 3.30700953
|  |  |  | 13756.09 | 3.30704088
|  |  |  | 13758.11 | 3.30703593
|  |  |  | 13760.14 | 3.30708609
|  |  |  | 13762.16 | 3.30712635
|  |  |  | 13764.18 | 3.30719136
|  |  |  | 13766.2 | 3.3072534
|  |  |  | 13768.23 | 3.30731412
|  |  |  | 13770.25 | 3.30741312
|  |  |  | 13772.27 | 3.30743292
|  |  |  | 13774.3 | 3.30751509
|  |  |  | 13776.32 | 3.30744018
|  |  |  | 13778.34 | 3.3073656
|  |  |  | 13780.36 | 3.30732171
|  |  |  | 13782.39 | 3.30730026
|  |  |  | 13784.41 | 3.30728211
|  |  |  | 13786.43 | 3.30717915
|  |  |  | 13788.46 | 3.30703494
|  |  |  | 13790.48 | 3.30697257
|  |  |  | 13792.5 | 3.3069135
|  |  |  | 13794.52 | 3.30684057
|  |  |  | 13796.55 | 3.30674586
|  |  |  | 13798.57 | 3.30656832
|  |  |  | 13800.59 | 3.30650958
|  |  |  | 13802.62 | 3.30632841
|  |  |  | 13804.64 | 3.30628749
|  |  |  | 13806.66 | 3.30611688
|  |  |  | 13808.68 | 3.30601029
|  |  |  | 13810.71 | 3.30577632
|  |  |  | 13812.73 | 3.30576609
|  |  |  | 13814.75 | 3.30555522
|  |  |  | 13816.77 | 3.30539088
|  |  |  | 13818.8 | 3.3054087
|  |  |  | 13820.82 | 3.3052503
|  |  |  | 13822.84 | 3.30511764
|  |  |  | 13824.87 | 3.30502788
|  |  |  | 13826.89 | 3.30497079
|  |  |  | 13828.91 | 3.30484011
|  |  |  | 13830.93 | 3.30481107
|  |  |  | 13832.96 | 3.30460779
|  |  |  | 13834.98 | 3.30454377
|  |  |  | 13837 | 3.3043725
|  |  |  | 13839.03 | 3.30423687
|  |  |  | 13841.05 | 3.30416988
|  |  |  | 13843.07 | 3.30395373
|  |  |  | 13845.09 | 3.30385209
|  |  |  | 13847.12 | 3.30379335
|  |  |  | 13849.14 | 3.30366894
|  |  |  | 13851.16 | 3.30360822
|  |  |  | 13853.19 | 3.30345048
|  |  |  | 13855.21 | 3.30323466
|  |  |  | 13857.23 | 3.30314193
|  |  |  | 13859.25 | 3.30299244
|  |  |  | 13861.28 | 3.30275979
|  |  |  | 13863.3 | 3.30277794
|  |  |  | 13865.32 | 3.30264561
|  |  |  | 13867.35 | 3.30252483
|  |  |  | 13869.37 | 3.30240108
|  |  |  | 13871.39 | 3.30227667
|  |  |  | 13873.41 | 3.30222783

## SI Figure 2i
| AV | AI |  | AV | AI |  | AV | AI |  | AV | AI |  | AV | AI |  | AV | AI |  | Average Resistance | MSE
Plane struc. | -0.3 | -0.004147585 | Crossbar struc. w/o SAMs | -0.3 | -0.0953036 | Crossbar struc. w/1,8-Octanedithiol | -0.3 | -0.08223946 | Crossbar struc. w/1,10-Decanedithiol | -0.3 | -0.08637929 | Crossbar struc. w/1,4-Benzenedthiol | -0.3 | -0.06648846 | Crossbar struc. w/Biphenyl-4,4'-dithiol | -0.3 | -0.0749018 | Plane struc. | 69.9786 | 1.178239
| -0.29 | -0.00400926 |  | -0.29 | -0.09219086 |  | -0.29 | -0.0795025 |  | -0.29 | -0.083505 |  | -0.29 | -0.06427946 |  | -0.29 | -0.07244539 | Floating-struc. w/o SAM | 3.125835 | 0.05955038
| -0.28 | -0.003875009 |  | -0.28 | -0.08906351 |  | -0.28 | -0.07676419 |  | -0.28 | -0.080632 |  | -0.28 | -0.06206977 |  | -0.28 | -0.06997722 | Floating-struc. w/1,8-Octanedithiol | 3.605 | 0.035
| -0.27 | -0.003736616 |  | -0.27 | -0.08592781 |  | -0.27 | -0.07402583 |  | -0.27 | -0.0777564 |  | -0.27 | -0.05985887 |  | -0.27 | -0.06750056 | Floating-struc. w/1,10-Decanedithiol | 3.37 | 0.01
| -0.26 | -0.003598215 |  | -0.26 | -0.08277954 |  | -0.26 | -0.07128653 |  | -0.26 | -0.07487962 |  | -0.26 | -0.05764683 |  | -0.26 | -0.06501848 | Floating-struc. w/1,4-Benzenedthiol | 4.365 | 0.055
| -0.25 | -0.003459745 |  | -0.25 | -0.07963242 |  | -0.25 | -0.06854646 |  | -0.25 | -0.07200221 |  | -0.25 | -0.05543336 |  | -0.25 | -0.06253386 | Floating-struc. w/Biphenyl-4,4'-dithiol | 3.885 | 0.055
| -0.24 | -0.003321276 |  | -0.24 | -0.07647713 |  | -0.24 | -0.06580632 |  | -0.24 | -0.06912411 |  | -0.24 | -0.05321902 |  | -0.24 | -0.06004573
| -0.23 | -0.003182893 |  | -0.23 | -0.07332042 |  | -0.23 | -0.063067 |  | -0.23 | -0.06624747 |  | -0.23 | -0.05100502 |  | -0.23 | -0.05755699
| -0.22 | -0.003044448 |  | -0.22 | -0.07015695 |  | -0.22 | -0.06032643 |  | -0.22 | -0.06336898 |  | -0.22 | -0.0487901 |  | -0.22 | -0.05506464
| -0.21 | -0.002905986 |  | -0.21 | -0.06698905 |  | -0.21 | -0.0575853 |  | -0.21 | -0.06048922 |  | -0.21 | -0.04657375 |  | -0.21 | -0.05256984
| -0.2 | -0.002767541 |  | -0.2 | -0.0638185 |  | -0.2 | -0.05484353 |  | -0.2 | -0.05761011 |  | -0.2 | -0.04435731 |  | -0.2 | -0.05007313
| -0.19 | -0.002629214 |  | -0.19 | -0.06064812 |  | -0.19 | -0.05210484 |  | -0.19 | -0.05473358 |  | -0.19 | -0.04214312 |  | -0.19 | -0.04757735
| -0.18 | -0.002490729 |  | -0.18 | -0.05747075 |  | -0.18 | -0.04936172 |  | -0.18 | -0.05185399 |  | -0.18 | -0.03992567 |  | -0.18 | -0.04507658
| -0.17 | -0.002351846 |  | -0.17 | -0.05428142 |  | -0.17 | -0.04661073 |  | -0.17 | -0.04896538 |  | -0.17 | -0.03770103 |  | -0.17 | -0.04256696
| -0.16 | -0.002213431 |  | -0.16 | -0.05109935 |  | -0.16 | -0.04386924 |  | -0.16 | -0.04608557 |  | -0.16 | -0.03548361 |  | -0.16 | -0.04006555
| -0.15 | -0.002074923 |  | -0.15 | -0.04791492 |  | -0.15 | -0.04112612 |  | -0.15 | -0.04320471 |  | -0.15 | -0.03326517 |  | -0.15 | -0.03756219
| -0.14 | -0.001936484 |  | -0.14 | -0.04472823 |  | -0.14 | -0.03838383 |  | -0.14 | -0.04032352 |  | -0.14 | -0.03104703 |  | -0.14 | -0.03505884
| -0.13 | -0.001798008 |  | -0.13 | -0.04153929 |  | -0.13 | -0.0356401 |  | -0.13 | -0.03744183 |  | -0.13 | -0.02882796 |  | -0.13 | -0.03255436
| -0.12 | -0.001659664 |  | -0.12 | -0.03835138 |  | -0.12 | -0.03289976 |  | -0.12 | -0.03456313 |  | -0.12 | -0.02661081 |  | -0.12 | -0.03005116
| -0.11 | -0.001521343 |  | -0.11 | -0.03516225 |  | -0.11 | -0.0301595 |  | -0.11 | -0.03168381 |  | -0.11 | -0.02439375 |  | -0.11 | -0.02754819
| -0.1 | -0.001382981 |  | -0.1 | -0.03196972 |  | -0.1 | -0.02741774 |  | -0.1 | -0.02880351 |  | -0.1 | -0.02217589 |  | -0.1 | -0.02504359
| -0.09 | -0.001244664 |  | -0.09 | -0.02877625 |  | -0.09 | -0.02467637 |  | -0.09 | -0.025923 |  | -0.09 | -0.01995807 |  | -0.09 | -0.02253933
| -0.08 | -0.001106308 |  | -0.08 | -0.02558164 |  | -0.08 | -0.02193469 |  | -0.08 | -0.02304254 |  | -0.08 | -0.01774019 |  | -0.08 | -0.02003465
| -0.07 | -0.0009679511 |  | -0.07 | -0.02238536 |  | -0.07 | -0.0191929 |  | -0.07 | -0.02016254 |  | -0.07 | -0.01552147 |  | -0.07 | -0.01752945
| -0.06 | -0.0008296813 |  | -0.06 | -0.01918949 |  | -0.06 | -0.01645253 |  | -0.06 | -0.01728317 |  | -0.06 | -0.01330476 |  | -0.06 | -0.01502564
| -0.05 | -0.0006913512 |  | -0.05 | -0.01599109 |  | -0.05 | -0.01370978 |  | -0.05 | -0.01440324 |  | -0.05 | -0.01108682 |  | -0.05 | -0.0125208
| -0.04 | -0.0005530193 |  | -0.04 | -0.01279224 |  | -0.04 | -0.01096818 |  | -0.04 | -0.01152213 |  | -0.04 | -0.00886805 |  | -0.04 | -0.01001512
| -0.03 | -0.0004146306 |  | -0.03 | -0.009591457 |  | -0.03 | -0.00822476 |  | -0.03 | -0.00864077 |  | -0.03 | -0.006648679 |  | -0.03 | -0.007508684
| -0.02 | -0.0002767762 |  | -0.02 | -0.006392532 |  | -0.02 | -0.005483073 |  | -0.02 | -0.005760341 |  | -0.02 | -0.004430536 |  | -0.02 | -0.005004134
| -0.01 | -0.0001379149 |  | -0.01 | -0.003184764 |  | -0.01 | -0.002735096 |  | -0.01 | -0.002873323 |  | -0.01 | -0.002207012 |  | -0.01 | -0.002492881
| 0 | 5.537212e-08 |  | 0 | -6.646844e-06 |  | 0 | 5.416446e-07 |  | 0 | 5.577629e-07 |  | 0 | 1.322541e-07 |  | 0 | 1.041274e-07
| 0.01 | 0.0001384874 |  | 0.01 | 0.003210754 |  | 0.01 | 0.002747939 |  | 0.01 | 0.002886105 |  | 0.01 | 0.002226489 |  | 0.01 | 0.002512388
| 0.02 | 0.0002769406 |  | 0.02 | 0.006413527 |  | 0.02 | 0.005494461 |  | 0.02 | 0.005771242 |  | 0.02 | 0.004446867 |  | 0.02 | 0.005019213
| 0.03 | 0.0004152811 |  | 0.03 | 0.009612848 |  | 0.03 | 0.008236711 |  | 0.03 | 0.008652101 |  | 0.03 | 0.006666239 |  | 0.03 | 0.007521974
| 0.04 | 0.0005539497 |  | 0.04 | 0.01281308 |  | 0.04 | 0.01098052 |  | 0.04 | 0.01153454 |  | 0.04 | 0.008884993 |  | 0.04 | 0.01002635
| 0.05 | 0.0006923304 |  | 0.05 | 0.01601235 |  | 0.05 | 0.01372387 |  | 0.05 | 0.01441602 |  | 0.05 | 0.01110463 |  | 0.05 | 0.0125295
| 0.06 | 0.0008306766 |  | 0.06 | 0.01920919 |  | 0.06 | 0.01646682 |  | 0.06 | 0.01729752 |  | 0.06 | 0.01332236 |  | 0.06 | 0.01503178
| 0.07 | 0.0009689276 |  | 0.07 | 0.0224038 |  | 0.07 | 0.01920794 |  | 0.07 | 0.02017679 |  | 0.07 | 0.01553933 |  | 0.07 | 0.01753209
| 0.08 | 0.00110727 |  | 0.08 | 0.02559968 |  | 0.08 | 0.0219515 |  | 0.08 | 0.02305859 |  | 0.08 | 0.01775816 |  | 0.08 | 0.02003357
| 0.09 | 0.001245643 |  | 0.09 | 0.02879368 |  | 0.09 | 0.02469394 |  | 0.09 | 0.02593994 |  | 0.09 | 0.01997665 |  | 0.09 | 0.02253421
| 0.1 | 0.001383971 |  | 0.1 | 0.03198549 |  | 0.1 | 0.02743662 |  | 0.1 | 0.02882139 |  | 0.1 | 0.02219397 |  | 0.1 | 0.02503357
| 0.11 | 0.001522341 |  | 0.11 | 0.03517646 |  | 0.11 | 0.03017972 |  | 0.11 | 0.03170344 |  | 0.11 | 0.02441232 |  | 0.11 | 0.02753266
| 0.12 | 0.001661144 |  | 0.12 | 0.03837419 |  | 0.12 | 0.03293149 |  | 0.12 | 0.03459328 |  | 0.12 | 0.02663732 |  | 0.12 | 0.0300388
| 0.13 | 0.001799465 |  | 0.13 | 0.04156169 |  | 0.13 | 0.03567353 |  | 0.13 | 0.03747442 |  | 0.13 | 0.02885352 |  | 0.13 | 0.03253556
| 0.14 | 0.001937966 |  | 0.14 | 0.04474924 |  | 0.14 | 0.03841801 |  | 0.14 | 0.04035751 |  | 0.14 | 0.03107272 |  | 0.14 | 0.03503307
| 0.15 | 0.00207643 |  | 0.15 | 0.04793396 |  | 0.15 | 0.04116222 |  | 0.15 | 0.04324029 |  | 0.15 | 0.03329057 |  | 0.15 | 0.03752975
| 0.16 | 0.002214928 |  | 0.16 | 0.05111635 |  | 0.16 | 0.04390704 |  | 0.16 | 0.0461235 |  | 0.16 | 0.03550965 |  | 0.16 | 0.04002537
| 0.17 | 0.002353382 |  | 0.17 | 0.05429484 |  | 0.17 | 0.04665132 |  | 0.17 | 0.04900624 |  | 0.17 | 0.03772693 |  | 0.17 | 0.04251859
| 0.18 | 0.002491838 |  | 0.18 | 0.05747049 |  | 0.18 | 0.04939502 |  | 0.18 | 0.05188769 |  | 0.18 | 0.03994402 |  | 0.18 | 0.04501071
| 0.19 | 0.002630333 |  | 0.19 | 0.06064548 |  | 0.19 | 0.0521393 |  | 0.19 | 0.05477031 |  | 0.19 | 0.04216193 |  | 0.19 | 0.04750241
| 0.2 | 0.002768666 |  | 0.2 | 0.06381237 |  | 0.2 | 0.05487985 |  | 0.2 | 0.05764939 |  | 0.2 | 0.04437657 |  | 0.2 | 0.04998878
| 0.21 | 0.002907121 |  | 0.21 | 0.06697632 |  | 0.21 | 0.05762269 |  | 0.21 | 0.0605304 |  | 0.21 | 0.04659281 |  | 0.21 | 0.05247589
| 0.22 | 0.0030456 |  | 0.22 | 0.07013816 |  | 0.22 | 0.06036566 |  | 0.22 | 0.06341237 |  | 0.22 | 0.04880948 |  | 0.22 | 0.05496211
| 0.23 | 0.003184054 |  | 0.23 | 0.07329636 |  | 0.23 | 0.06310904 |  | 0.23 | 0.06629401 |  | 0.23 | 0.05102536 |  | 0.23 | 0.05744598
| 0.24 | 0.003322462 |  | 0.24 | 0.0764501 |  | 0.24 | 0.06585049 |  | 0.24 | 0.06917388 |  | 0.24 | 0.05323982 |  | 0.24 | 0.059927
| 0.25 | 0.003460939 |  | 0.25 | 0.07959925 |  | 0.25 | 0.06859221 |  | 0.25 | 0.072054 |  | 0.25 | 0.05545501 |  | 0.25 | 0.06240735
| 0.26 | 0.003599413 |  | 0.26 | 0.08274522 |  | 0.26 | 0.0713345 |  | 0.26 | 0.07493488 |  | 0.26 | 0.05766942 |  | 0.26 | 0.06488527
| 0.27 | 0.003737822 |  | 0.27 | 0.08588539 |  | 0.27 | 0.07407438 |  | 0.27 | 0.07781366 |  | 0.27 | 0.05988228 |  | 0.27 | 0.06735985
| 0.28 | 0.00387668 |  | 0.28 | 0.0890302 |  | 0.28 | 0.07682362 |  | 0.28 | 0.08070174 |  | 0.28 | 0.06210223 |  | 0.28 | 0.06984104
| 0.29 | 0.004015053 |  | 0.29 | 0.09215745 |  | 0.29 | 0.07956295 |  | 0.29 | 0.08357915 |  | 0.29 | 0.06431359 |  | 0.29 | 0.07231137
| 0.3 | 0.004153371 |  | 0.3 | 0.09527741 |  | 0.3 | 0.08230076 |  | 0.3 | 0.08645466 |  | 0.3 | 0.06652392 |  | 0.3 | 0.07477942

## Figure 5a
| Time (s) | Resistance (Ω) |  | Time (s) | Resistance (Ω) |  | Time (s) | Resistance (Ω) |  | Time (s) | Resistance (Ω) |  | Time (s) | Resistance (Ω) |  | Time (s) | Resistance (Ω) |  | Time (s) | Resistance (Ω) |  | Time (s) | Resistance (Ω)
1000ppm | 2.017585 | 3.38358 | 500ppm | 2.017585 | 3.410721 | 200ppm | 2.017585 | 3.385547 | 100ppm | 2.017585 | 3.325511 | 50ppm | 2.017585 | 3.305514 | 20ppm | 2.017585 | 3.295412 | 10ppm | 2.017585 | 3.275532 | 1ppm | 2.017585 | 3.263741
| 3.04325 | 3.383607 |  | 3.04325 | 3.410726 |  | 3.04325 | 3.385562 |  | 3.04325 | 3.325742 |  | 3.04325 | 3.305428 |  | 3.04325 | 3.295356 |  | 3.04325 | 3.275516 |  | 3.04325 | 3.263849
| 4.069225 | 3.383614 |  | 4.069225 | 3.410735 |  | 4.069225 | 3.385576 |  | 4.069225 | 3.325619 |  | 4.069225 | 3.305498 |  | 4.069225 | 3.29553 |  | 4.069225 | 3.275484 |  | 4.069225 | 3.263837
| 5.095192 | 3.383626 |  | 5.095192 | 3.410746 |  | 5.095192 | 3.385594 |  | 5.095192 | 3.325632 |  | 5.095192 | 3.305477 |  | 5.095192 | 3.295458 |  | 5.095192 | 3.275588 |  | 5.095192 | 3.263888
| 6.121164 | 3.383643 |  | 6.121164 | 3.410759 |  | 6.121164 | 3.385614 |  | 6.121164 | 3.325667 |  | 6.121164 | 3.305723 |  | 6.121164 | 3.295411 |  | 6.121164 | 3.275561 |  | 6.121164 | 3.263914
| 7.147153 | 3.383663 |  | 7.147153 | 3.410772 |  | 7.147153 | 3.385635 |  | 7.147153 | 3.325692 |  | 7.147153 | 3.3057 |  | 7.147153 | 3.295487 |  | 7.147153 | 3.27565 |  | 7.147153 | 3.263914
| 8.173135 | 3.383684 |  | 8.173135 | 3.410787 |  | 8.173135 | 3.385656 |  | 8.173135 | 3.325642 |  | 8.173135 | 3.305709 |  | 8.173135 | 3.295413 |  | 8.173135 | 3.275667 |  | 8.173135 | 3.263879
| 9.199116 | 3.383703 |  | 9.199116 | 3.410851 |  | 9.199116 | 3.385677 |  | 9.199116 | 3.32552 |  | 9.199116 | 3.305729 |  | 9.199116 | 3.295475 |  | 9.199116 | 3.275633 |  | 9.199116 | 3.26387
| 10.2251 | 3.383718 |  | 10.2251 | 3.410866 |  | 10.2251 | 3.385697 |  | 10.2251 | 3.325483 |  | 10.2251 | 3.305672 |  | 10.2251 | 3.295471 |  | 10.2251 | 3.275722 |  | 10.2251 | 3.263846
| 11.25107 | 3.383728 |  | 11.25107 | 3.410866 |  | 11.25107 | 3.385716 |  | 11.25107 | 3.325484 |  | 11.25107 | 3.305698 |  | 11.25107 | 3.295469 |  | 11.25107 | 3.275744 |  | 11.25107 | 3.263871
| 12.27704 | 3.383732 |  | 12.27704 | 3.41092 |  | 12.27704 | 3.385732 |  | 12.27704 | 3.325519 |  | 12.27704 | 3.305666 |  | 12.27704 | 3.295476 |  | 12.27704 | 3.275693 |  | 12.27704 | 3.26387
| 13.30303 | 3.383728 |  | 13.30303 | 3.410941 |  | 13.30303 | 3.385747 |  | 13.30303 | 3.32552 |  | 13.30303 | 3.305747 |  | 13.30303 | 3.295461 |  | 13.30303 | 3.275687 |  | 13.30303 | 3.26387
| 14.32899 | 3.383717 |  | 14.32899 | 3.410958 |  | 14.32899 | 3.385759 |  | 14.32899 | 3.325457 |  | 14.32899 | 3.30573 |  | 14.32899 | 3.295413 |  | 14.32899 | 3.275638 |  | 14.32899 | 3.263814
| 15.35496 | 3.383701 |  | 15.35496 | 3.410999 |  | 15.35496 | 3.385768 |  | 15.35496 | 3.325524 |  | 15.35496 | 3.305698 |  | 15.35496 | 3.2955 |  | 15.35496 | 3.275633 |  | 15.35496 | 3.263834
| 16.38097 | 3.383681 |  | 16.38097 | 3.411038 |  | 16.38097 | 3.385775 |  | 16.38097 | 3.325568 |  | 16.38097 | 3.305803 |  | 16.38097 | 3.295464 |  | 16.38097 | 3.275707 |  | 16.38097 | 3.263838
| 17.40694 | 3.383659 |  | 17.40694 | 3.41111 |  | 17.40694 | 3.385781 |  | 17.40694 | 3.325556 |  | 17.40694 | 3.305776 |  | 17.40694 | 3.295476 |  | 17.40694 | 3.275583 |  | 17.40694 | 3.263842
| 18.43289 | 3.383639 |  | 18.43289 | 3.411185 |  | 18.43289 | 3.385788 |  | 18.43289 | 3.325561 |  | 18.43289 | 3.305865 |  | 18.43289 | 3.295445 |  | 18.43289 | 3.275666 |  | 18.43289 | 3.263832
| 19.45888 | 3.383623 |  | 19.45888 | 3.411245 |  | 19.45888 | 3.385795 |  | 19.45888 | 3.32561 |  | 19.45888 | 3.305883 |  | 19.45888 | 3.29559 |  | 19.45888 | 3.275547 |  | 19.45888 | 3.263816
| 20.48487 | 3.383614 |  | 20.48487 | 3.411288 |  | 20.48487 | 3.385805 |  | 20.48487 | 3.32555 |  | 20.48487 | 3.305849 |  | 20.48487 | 3.295695 |  | 20.48487 | 3.275489 |  | 20.48487 | 3.263825
| 21.51084 | 3.383614 |  | 21.51084 | 3.411377 |  | 21.51084 | 3.385819 |  | 21.51084 | 3.325678 |  | 21.51084 | 3.305939 |  | 21.51084 | 3.295607 |  | 21.51084 | 3.275523 |  | 21.51084 | 3.263825
| 22.5368 | 3.383623 |  | 22.5368 | 3.411453 |  | 22.5368 | 3.385836 |  | 22.5368 | 3.325673 |  | 22.5368 | 3.30596 |  | 22.5368 | 3.295696 |  | 22.5368 | 3.275582 |  | 22.5368 | 3.263901
| 23.56278 | 3.383644 |  | 23.56278 | 3.411522 |  | 23.56278 | 3.385857 |  | 23.56278 | 3.325603 |  | 23.56278 | 3.305909 |  | 23.56278 | 3.295664 |  | 23.56278 | 3.275571 |  | 23.56278 | 3.263777
| 24.58876 | 3.383675 |  | 24.58876 | 3.411601 |  | 24.58876 | 3.38588 |  | 24.58876 | 3.32552 |  | 24.58876 | 3.305903 |  | 24.58876 | 3.295612 |  | 24.58876 | 3.275504 |  | 24.58876 | 3.263797
| 25.61473 | 3.383716 |  | 25.61473 | 3.411641 |  | 25.61473 | 3.385904 |  | 25.61473 | 3.325603 |  | 25.61473 | 3.305853 |  | 25.61473 | 3.295554 |  | 25.61473 | 3.275541 |  | 25.61473 | 3.263783
| 26.64071 | 3.383766 |  | 26.64071 | 3.411747 |  | 26.64071 | 3.385929 |  | 26.64071 | 3.325606 |  | 26.64071 | 3.305849 |  | 26.64071 | 3.295537 |  | 26.64071 | 3.275506 |  | 26.64071 | 3.263763
| 27.66671 | 3.383822 |  | 27.66671 | 3.411815 |  | 27.66671 | 3.385952 |  | 27.66671 | 3.32555 |  | 27.66671 | 3.305923 |  | 27.66671 | 3.295564 |  | 27.66671 | 3.275502 |  | 27.66671 | 3.263755
| 28.69271 | 3.383885 |  | 28.69271 | 3.411889 |  | 28.69271 | 3.385974 |  | 28.69271 | 3.325583 |  | 28.69271 | 3.305798 |  | 28.69271 | 3.295498 |  | 28.69271 | 3.275564 |  | 28.69271 | 3.263693
| 29.7187 | 3.383953 |  | 29.7187 | 3.411969 |  | 29.7187 | 3.385992 |  | 29.7187 | 3.325608 |  | 29.7187 | 3.305882 |  | 29.7187 | 3.295562 |  | 29.7187 | 3.275521 |  | 29.7187 | 3.263732
| 30.74465 | 3.384027 |  | 30.74465 | 3.412015 |  | 30.74465 | 3.38601 |  | 30.74465 | 3.325706 |  | 30.74465 | 3.305762 |  | 30.74465 | 3.295495 |  | 30.74465 | 3.275445 |  | 30.74465 | 3.263769
| 31.77061 | 3.384107 |  | 31.77061 | 3.412123 |  | 31.77061 | 3.386025 |  | 31.77061 | 3.32561 |  | 31.77061 | 3.305703 |  | 31.77061 | 3.295471 |  | 31.77061 | 3.275544 |  | 31.77061 | 3.263766
| 32.79661 | 3.384193 |  | 32.79661 | 3.412189 |  | 32.79661 | 3.386041 |  | 32.79661 | 3.325702 |  | 32.79661 | 3.305737 |  | 32.79661 | 3.295488 |  | 32.79661 | 3.275501 |  | 32.79661 | 3.263729
| 33.82261 | 3.383536 |  | 33.82261 | 3.412284 |  | 33.82261 | 3.386057 |  | 33.82261 | 3.325633 |  | 33.82261 | 3.305797 |  | 33.82261 | 3.295547 |  | 33.82261 | 3.275451 |  | 33.82261 | 3.263792
| 34.8486 | 3.383713 |  | 34.8486 | 3.412346 |  | 34.8486 | 3.386074 |  | 34.8486 | 3.325608 |  | 34.8486 | 3.305786 |  | 34.8486 | 3.295479 |  | 34.8486 | 3.275443 |  | 34.8486 | 3.263763
| 35.87458 | 3.383588 |  | 35.87458 | 3.412396 |  | 35.87458 | 3.386094 |  | 35.87458 | 3.32561 |  | 35.87458 | 3.305718 |  | 35.87458 | 3.295489 |  | 35.87458 | 3.275384 |  | 35.87458 | 3.263801
| 36.90052 | 3.383639 |  | 36.90052 | 3.412506 |  | 36.90052 | 3.386115 |  | 36.90052 | 3.325599 |  | 36.90052 | 3.305755 |  | 36.90052 | 3.29546 |  | 36.90052 | 3.275504 |  | 36.90052 | 3.263712
| 37.92646 | 3.383587 |  | 37.92646 | 3.412578 |  | 37.92646 | 3.386138 |  | 37.92646 | 3.325618 |  | 37.92646 | 3.30572 |  | 37.92646 | 3.2954 |  | 37.92646 | 3.275578 |  | 37.92646 | 3.263738
| 38.95245 | 3.383764 |  | 38.95245 | 3.41267 |  | 38.95245 | 3.386163 |  | 38.95245 | 3.325494 |  | 38.95245 | 3.305716 |  | 38.95245 | 3.295543 |  | 38.95245 | 3.275517 |  | 38.95245 | 3.263824
| 39.9784 | 3.383813 |  | 39.9784 | 3.412817 |  | 39.9784 | 3.386188 |  | 39.9784 | 3.325547 |  | 39.9784 | 3.305779 |  | 39.9784 | 3.295569 |  | 39.9784 | 3.275533 |  | 39.9784 | 3.263791
| 41.00442 | 3.383812 |  | 41.00442 | 3.412882 |  | 41.00442 | 3.386213 |  | 41.00442 | 3.325552 |  | 41.00442 | 3.305736 |  | 41.00442 | 3.295584 |  | 41.00442 | 3.275631 |  | 41.00442 | 3.2638
| 42.03038 | 3.383886 |  | 42.03038 | 3.412972 |  | 42.03038 | 3.386238 |  | 42.03038 | 3.325605 |  | 42.03038 | 3.305659 |  | 42.03038 | 3.295593 |  | 42.03038 | 3.275585 |  | 42.03038 | 3.263714
| 43.05635 | 3.38399 |  | 43.05635 | 3.413026 |  | 43.05635 | 3.386263 |  | 43.05635 | 3.325542 |  | 43.05635 | 3.305758 |  | 43.05635 | 3.295589 |  | 43.05635 | 3.275583 |  | 43.05635 | 3.263808
| 44.08231 | 3.384063 |  | 44.08231 | 3.413129 |  | 44.08231 | 3.386288 |  | 44.08231 | 3.325596 |  | 44.08231 | 3.305716 |  | 44.08231 | 3.29557 |  | 44.08231 | 3.275631 |  | 44.08231 | 3.2638
| 45.10831 | 3.384114 |  | 45.10831 | 3.413194 |  | 45.10831 | 3.386313 |  | 45.10831 | 3.325571 |  | 45.10831 | 3.305665 |  | 45.10831 | 3.295536 |  | 45.10831 | 3.275714 |  | 45.10831 | 3.263799
| 46.13425 | 3.384236 |  | 46.13425 | 3.413243 |  | 46.13425 | 3.386339 |  | 46.13425 | 3.325657 |  | 46.13425 | 3.305657 |  | 46.13425 | 3.295642 |  | 46.13425 | 3.275674 |  | 46.13425 | 3.263839
| 47.16022 | 3.384291 |  | 47.16022 | 3.413345 |  | 47.16022 | 3.386365 |  | 47.16022 | 3.325808 |  | 47.16022 | 3.305597 |  | 47.16022 | 3.295676 |  | 47.16022 | 3.275608 |  | 47.16022 | 3.263812
| 48.18621 | 3.384469 |  | 48.18621 | 3.413396 |  | 48.18621 | 3.386392 |  | 48.18621 | 3.325634 |  | 48.18621 | 3.305754 |  | 48.18621 | 3.295678 |  | 48.18621 | 3.275541 |  | 48.18621 | 3.263825
| 49.21219 | 3.384418 |  | 49.21219 | 3.413422 |  | 49.21219 | 3.38642 |  | 49.21219 | 3.325616 |  | 49.21219 | 3.305541 |  | 49.21219 | 3.295589 |  | 49.21219 | 3.275597 |  | 49.21219 | 3.263819
| 50.23818 | 3.384746 |  | 50.23818 | 3.413528 |  | 50.23818 | 3.386449 |  | 50.23818 | 3.325662 |  | 50.23818 | 3.305605 |  | 50.23818 | 3.295768 |  | 50.23818 | 3.275473 |  | 50.23818 | 3.263878
| 51.26419 | 3.384744 |  | 51.26419 | 3.413627 |  | 51.26419 | 3.386478 |  | 51.26419 | 3.325662 |  | 51.26419 | 3.305605 |  | 51.26419 | 3.295661 |  | 51.26419 | 3.275481 |  | 51.26419 | 3.263796
| 52.29014 | 3.38472 |  | 52.29014 | 3.413736 |  | 52.29014 | 3.386506 |  | 52.29014 | 3.325642 |  | 52.29014 | 3.305648 |  | 52.29014 | 3.295718 |  | 52.29014 | 3.275507 |  | 52.29014 | 3.263784
| 53.31612 | 3.384897 |  | 53.31612 | 3.413818 |  | 53.31612 | 3.386533 |  | 53.31612 | 3.325638 |  | 53.31612 | 3.305575 |  | 53.31612 | 3.295747 |  | 53.31612 | 3.275522 |  | 53.31612 | 3.263834
| 54.34211 | 3.384947 |  | 54.34211 | 3.413884 |  | 54.34211 | 3.386558 |  | 54.34211 | 3.325647 |  | 54.34211 | 3.305679 |  | 54.34211 | 3.29572 |  | 54.34211 | 3.275475 |  | 54.34211 | 3.263783
| 55.36808 | 3.385124 |  | 55.36808 | 3.414021 |  | 55.36808 | 3.38658 |  | 55.36808 | 3.325689 |  | 55.36808 | 3.305633 |  | 55.36808 | 3.295719 |  | 55.36808 | 3.275552 |  | 55.36808 | 3.263736
| 56.39405 | 3.385249 |  | 56.39405 | 3.414101 |  | 56.39405 | 3.386599 |  | 56.39405 | 3.325643 |  | 56.39405 | 3.30568 |  | 56.39405 | 3.29572 |  | 56.39405 | 3.275562 |  | 56.39405 | 3.26381
| 57.42003 | 3.385323 |  | 57.42003 | 3.414206 |  | 57.42003 | 3.386617 |  | 57.42003 | 3.325668 |  | 57.42003 | 3.305654 |  | 57.42003 | 3.295701 |  | 57.42003 | 3.275524 |  | 57.42003 | 3.263773
| 58.44601 | 3.385452 |  | 58.44601 | 3.413869 |  | 58.44601 | 3.386632 |  | 58.44601 | 3.325706 |  | 58.44601 | 3.305656 |  | 58.44601 | 3.295715 |  | 58.44601 | 3.275496 |  | 58.44601 | 3.26379
| 59.472 | 3.385551 |  | 59.472 | 3.413946 |  | 59.472 | 3.386647 |  | 59.472 | 3.325578 |  | 59.472 | 3.305568 |  | 59.472 | 3.295702 |  | 59.472 | 3.2755 |  | 59.472 | 3.263742
| 60.49796 | 3.385779 |  | 60.49796 | 3.41402 |  | 60.49796 | 3.386661 |  | 60.49796 | 3.325589 |  | 60.49796 | 3.30552 |  | 60.49796 | 3.295586 |  | 60.49796 | 3.275575 |  | 60.49796 | 3.263698
| 61.52392 | 3.385877 |  | 61.52392 | 3.414106 |  | 61.52392 | 3.386678 |  | 61.52392 | 3.325524 |  | 61.52392 | 3.305537 |  | 61.52392 | 3.295667 |  | 61.52392 | 3.275447 |  | 61.52392 | 3.263789
| 62.5499 | 3.386056 |  | 62.5499 | 3.414197 |  | 62.5499 | 3.386697 |  | 62.5499 | 3.32553 |  | 62.5499 | 3.305583 |  | 62.5499 | 3.295605 |  | 62.5499 | 3.275445 |  | 62.5499 | 3.263817
| 63.57585 | 3.386033 |  | 63.57585 | 3.414276 |  | 63.57585 | 3.386721 |  | 63.57585 | 3.325348 |  | 63.57585 | 3.305611 |  | 63.57585 | 3.295555 |  | 63.57585 | 3.275435 |  | 63.57585 | 3.263758
| 64.6018 | 3.386206 |  | 64.6018 | 3.414364 |  | 64.6018 | 3.38675 |  | 64.6018 | 3.325436 |  | 64.6018 | 3.30571 |  | 64.6018 | 3.295616 |  | 64.6018 | 3.275603 |  | 64.6018 | 3.263747
| 65.62776 | 3.386357 |  | 65.62776 | 3.41445 |  | 65.62776 | 3.386783 |  | 65.62776 | 3.325411 |  | 65.62776 | 3.305686 |  | 65.62776 | 3.295687 |  | 65.62776 | 3.275532 |  | 65.62776 | 3.263738
| 66.65372 | 3.386535 |  | 66.65372 | 3.414551 |  | 66.65372 | 3.38682 |  | 66.65372 | 3.325411 |  | 66.65372 | 3.30568 |  | 66.65372 | 3.295567 |  | 66.65372 | 3.275491 |  | 66.65372 | 3.263788
| 67.67967 | 3.386738 |  | 67.67967 | 3.414602 |  | 67.67967 | 3.38686 |  | 67.67967 | 3.325528 |  | 67.67967 | 3.305698 |  | 67.67967 | 3.29564 |  | 67.67967 | 3.275548 |  | 67.67967 | 3.263744
| 68.70564 | 3.38694 |  | 68.70564 | 3.414708 |  | 68.70564 | 3.386902 |  | 68.70564 | 3.325594 |  | 68.70564 | 3.305754 |  | 68.70564 | 3.295773 |  | 68.70564 | 3.275505 |  | 68.70564 | 3.26381
| 69.73158 | 3.387016 |  | 69.73158 | 3.41484 |  | 69.73158 | 3.386944 |  | 69.73158 | 3.325621 |  | 69.73158 | 3.305798 |  | 69.73158 | 3.295739 |  | 69.73158 | 3.275567 |  | 69.73158 | 3.263762
| 70.75755 | 3.387117 |  | 70.75755 | 3.414888 |  | 70.75755 | 3.386984 |  | 70.75755 | 3.325545 |  | 70.75755 | 3.305791 |  | 70.75755 | 3.29582 |  | 70.75755 | 3.275532 |  | 70.75755 | 3.263815
| 71.78349 | 3.387269 |  | 71.78349 | 3.414982 |  | 71.78349 | 3.387022 |  | 71.78349 | 3.325643 |  | 71.78349 | 3.305777 |  | 71.78349 | 3.295843 |  | 71.78349 | 3.275564 |  | 71.78349 | 3.263816
| 72.80946 | 3.387543 |  | 72.80946 | 3.415091 |  | 72.80946 | 3.387057 |  | 72.80946 | 3.325537 |  | 72.80946 | 3.305826 |  | 72.80946 | 3.295944 |  | 72.80946 | 3.275612 |  | 72.80946 | 3.263837
| 73.83545 | 3.387594 |  | 73.83545 | 3.415183 |  | 73.83545 | 3.387089 |  | 73.83545 | 3.325693 |  | 73.83545 | 3.305736 |  | 73.83545 | 3.295895 |  | 73.83545 | 3.275571 |  | 73.83545 | 3.263782
| 74.86142 | 3.387694 |  | 74.86142 | 3.415302 |  | 74.86142 | 3.387117 |  | 74.86142 | 3.325684 |  | 74.86142 | 3.305816 |  | 74.86142 | 3.295905 |  | 74.86142 | 3.275624 |  | 74.86142 | 3.26372
| 75.88741 | 3.387794 |  | 75.88741 | 3.415327 |  | 75.88741 | 3.387142 |  | 75.88741 | 3.325739 |  | 75.88741 | 3.305815 |  | 75.88741 | 3.295936 |  | 75.88741 | 3.275597 |  | 75.88741 | 3.263784
| 76.91336 | 3.388046 |  | 76.91336 | 3.415458 |  | 76.91336 | 3.387166 |  | 76.91336 | 3.325635 |  | 76.91336 | 3.305805 |  | 76.91336 | 3.295877 |  | 76.91336 | 3.275679 |  | 76.91336 | 3.263729
| 77.93936 | 3.388172 |  | 77.93936 | 3.415502 |  | 77.93936 | 3.387188 |  | 77.93936 | 3.325687 |  | 77.93936 | 3.305836 |  | 77.93936 | 3.295949 |  | 77.93936 | 3.275701 |  | 77.93936 | 3.263788
| 78.96532 | 3.388351 |  | 78.96532 | 3.415619 |  | 78.96532 | 3.38721 |  | 78.96532 | 3.325713 |  | 78.96532 | 3.305771 |  | 78.96532 | 3.29595 |  | 78.96532 | 3.275657 |  | 78.96532 | 3.26384
| 79.99133 | 3.38845 |  | 79.99133 | 3.415685 |  | 79.99133 | 3.387232 |  | 79.99133 | 3.325673 |  | 79.99133 | 3.305842 |  | 79.99133 | 3.295922 |  | 79.99133 | 3.275755 |  | 79.99133 | 3.26385
| 81.0173 | 3.388551 |  | 81.0173 | 3.415736 |  | 81.0173 | 3.387255 |  | 81.0173 | 3.32576 |  | 81.0173 | 3.305889 |  | 81.0173 | 3.295864 |  | 81.0173 | 3.275631 |  | 81.0173 | 3.263844
| 82.04327 | 3.388754 |  | 82.04327 | 3.415848 |  | 82.04327 | 3.387278 |  | 82.04327 | 3.325587 |  | 82.04327 | 3.305812 |  | 82.04327 | 3.295959 |  | 82.04327 | 3.27561 |  | 82.04327 | 3.263851
| 83.06924 | 3.389081 |  | 83.06924 | 3.415949 |  | 83.06924 | 3.387302 |  | 83.06924 | 3.325632 |  | 83.06924 | 3.305739 |  | 83.06924 | 3.295934 |  | 83.06924 | 3.275601 |  | 83.06924 | 3.263837
| 84.09517 | 3.389055 |  | 84.09517 | 3.416034 |  | 84.09517 | 3.387327 |  | 84.09517 | 3.325728 |  | 84.09517 | 3.30585 |  | 84.09517 | 3.295994 |  | 84.09517 | 3.275654 |  | 84.09517 | 3.263845
| 85.12113 | 3.389233 |  | 85.12113 | 3.416141 |  | 85.12113 | 3.387353 |  | 85.12113 | 3.32569 |  | 85.12113 | 3.305772 |  | 85.12113 | 3.295947 |  | 85.12113 | 3.275599 |  | 85.12113 | 3.263828
| 86.14709 | 3.389534 |  | 86.14709 | 3.416224 |  | 86.14709 | 3.387379 |  | 86.14709 | 3.325807 |  | 86.14709 | 3.30585 |  | 86.14709 | 3.29585 |  | 86.14709 | 3.275685 |  | 86.14709 | 3.263861
| 87.17305 | 3.389636 |  | 87.17305 | 3.416307 |  | 87.17305 | 3.387406 |  | 87.17305 | 3.32584 |  | 87.17305 | 3.305837 |  | 87.17305 | 3.295894 |  | 87.17305 | 3.2757 |  | 87.17305 | 3.263795
| 88.19901 | 3.389887 |  | 88.19901 | 3.416404 |  | 88.19901 | 3.387434 |  | 88.19901 | 3.325822 |  | 88.19901 | 3.305845 |  | 88.19901 | 3.295833 |  | 88.19901 | 3.275707 |  | 88.19901 | 3.263778
| 89.22498 | 3.389986 |  | 89.22498 | 3.416494 |  | 89.22498 | 3.387463 |  | 89.22498 | 3.325847 |  | 89.22498 | 3.305733 |  | 89.22498 | 3.295923 |  | 89.22498 | 3.275744 |  | 89.22498 | 3.263755
| 90.25095 | 3.390113 |  | 90.25095 | 3.416565 |  | 90.25095 | 3.387493 |  | 90.25095 | 3.325842 |  | 90.25095 | 3.305765 |  | 90.25095 | 3.295937 |  | 90.25095 | 3.275669 |  | 90.25095 | 3.263729
| 91.27691 | 3.390316 |  | 91.27691 | 3.41665 |  | 91.27691 | 3.387524 |  | 91.27691 | 3.325895 |  | 91.27691 | 3.305808 |  | 91.27691 | 3.295956 |  | 91.27691 | 3.275785 |  | 91.27691 | 3.263727
| 92.30291 | 3.390566 |  | 92.30291 | 3.416749 |  | 92.30291 | 3.387557 |  | 92.30291 | 3.325874 |  | 92.30291 | 3.305731 |  | 92.30291 | 3.295982 |  | 92.30291 | 3.275697 |  | 92.30291 | 3.263739
| 93.32887 | 3.39057 |  | 93.32887 | 3.416818 |  | 93.32887 | 3.387591 |  | 93.32887 | 3.325785 |  | 93.32887 | 3.3058 |  | 93.32887 | 3.296019 |  | 93.32887 | 3.275814 |  | 93.32887 | 3.263719
| 94.35485 | 3.39072 |  | 94.35485 | 3.416877 |  | 94.35485 | 3.387627 |  | 94.35485 | 3.325937 |  | 94.35485 | 3.305773 |  | 94.35485 | 3.296007 |  | 94.35485 | 3.27571 |  | 94.35485 | 3.263769
| 95.38081 | 3.39082 |  | 95.38081 | 3.417044 |  | 95.38081 | 3.387665 |  | 95.38081 | 3.325815 |  | 95.38081 | 3.305805 |  | 95.38081 | 3.296022 |  | 95.38081 | 3.275703 |  | 95.38081 | 3.263743
| 96.40678 | 3.390969 |  | 96.40678 | 3.41712 |  | 96.40678 | 3.387704 |  | 96.40678 | 3.325859 |  | 96.40678 | 3.3058 |  | 96.40678 | 3.296085 |  | 96.40678 | 3.275734 |  | 96.40678 | 3.263724
| 97.43274 | 3.391197 |  | 97.43274 | 3.417194 |  | 97.43274 | 3.387745 |  | 97.43274 | 3.325895 |  | 97.43274 | 3.30572 |  | 97.43274 | 3.296076 |  | 97.43274 | 3.275815 |  | 97.43274 | 3.263788
| 98.45873 | 3.391201 |  | 98.45873 | 3.41726 |  | 98.45873 | 3.387787 |  | 98.45873 | 3.32582 |  | 98.45873 | 3.305736 |  | 98.45873 | 3.296048 |  | 98.45873 | 3.275798 |  | 98.45873 | 3.263748
| 99.48471 | 3.391526 |  | 99.48471 | 3.417324 |  | 99.48471 | 3.387829 |  | 99.48471 | 3.32595 |  | 99.48471 | 3.305716 |  | 99.48471 | 3.296024 |  | 99.48471 | 3.275679 |  | 99.48471 | 3.26377
| 100.5107 | 3.391653 |  | 100.5107 | 3.417432 |  | 100.5107 | 3.38787 |  | 100.5107 | 3.325873 |  | 100.5107 | 3.305768 |  | 100.5107 | 3.296028 |  | 100.5107 | 3.275684 |  | 100.5107 | 3.263694
| 101.5367 | 3.3918 |  | 101.5367 | 3.417521 |  | 101.5367 | 3.387909 |  | 101.5367 | 3.325913 |  | 101.5367 | 3.305633 |  | 101.5367 | 3.296015 |  | 101.5367 | 3.275607 |  | 101.5367 | 3.263705
| 102.5627 | 3.39198 |  | 102.5627 | 3.417594 |  | 102.5627 | 3.387946 |  | 102.5627 | 3.32599 |  | 102.5627 | 3.305726 |  | 102.5627 | 3.296054 |  | 102.5627 | 3.275618 |  | 102.5627 | 3.263729
| 103.5887 | 3.392182 |  | 103.5887 | 3.417722 |  | 103.5887 | 3.38798 |  | 103.5887 | 3.326019 |  | 103.5887 | 3.305762 |  | 103.5887 | 3.296085 |  | 103.5887 | 3.275542 |  | 103.5887 | 3.263719
| 104.6146 | 3.392283 |  | 104.6146 | 3.417822 |  | 104.6146 | 3.388013 |  | 104.6146 | 3.326016 |  | 104.6146 | 3.305738 |  | 104.6146 | 3.295955 |  | 104.6146 | 3.275591 |  | 104.6146 | 3.263759
| 105.6406 | 3.392407 |  | 105.6406 | 3.417862 |  | 105.6406 | 3.388043 |  | 105.6406 | 3.325903 |  | 105.6406 | 3.305824 |  | 105.6406 | 3.296 |  | 105.6406 | 3.275601 |  | 105.6406 | 3.26376
| 106.6666 | 3.392533 |  | 106.6666 | 3.417919 |  | 106.6666 | 3.388073 |  | 106.6666 | 3.325992 |  | 106.6666 | 3.305762 |  | 106.6666 | 3.296031 |  | 106.6666 | 3.275633 |  | 106.6666 | 3.263722
| 107.6926 | 3.392636 |  | 107.6926 | 3.417993 |  | 107.6926 | 3.388103 |  | 107.6926 | 3.326024 |  | 107.6926 | 3.305842 |  | 107.6926 | 3.296041 |  | 107.6926 | 3.275612 |  | 107.6926 | 3.263756
| 108.7186 | 3.392835 |  | 108.7186 | 3.418097 |  | 108.7186 | 3.388134 |  | 108.7186 | 3.32603 |  | 108.7186 | 3.305742 |  | 108.7186 | 3.296077 |  | 108.7186 | 3.275553 |  | 108.7186 | 3.263786
| 109.7445 | 3.392984 |  | 109.7445 | 3.418168 |  | 109.7445 | 3.388168 |  | 109.7445 | 3.32597 |  | 109.7445 | 3.305738 |  | 109.7445 | 3.296009 |  | 109.7445 | 3.275515 |  | 109.7445 | 3.263754
| 110.7705 | 3.393111 |  | 110.7705 | 3.41825 |  | 110.7705 | 3.388205 |  | 110.7705 | 3.325993 |  | 110.7705 | 3.305687 |  | 110.7705 | 3.296011 |  | 110.7705 | 3.275527 |  | 110.7705 | 3.263809
| 111.7965 | 3.393236 |  | 111.7965 | 3.418328 |  | 111.7965 | 3.388245 |  | 111.7965 | 3.325954 |  | 111.7965 | 3.305723 |  | 111.7965 | 3.296067 |  | 111.7965 | 3.275553 |  | 111.7965 | 3.263786
| 112.8224 | 3.393438 |  | 112.8224 | 3.418433 |  | 112.8224 | 3.388287 |  | 112.8224 | 3.325961 |  | 112.8224 | 3.305632 |  | 112.8224 | 3.296121 |  | 112.8224 | 3.275546 |  | 112.8224 | 3.263808
| 113.8484 | 3.393488 |  | 113.8484 | 3.418534 |  | 113.8484 | 3.388332 |  | 113.8484 | 3.326036 |  | 113.8484 | 3.305672 |  | 113.8484 | 3.296179 |  | 113.8484 | 3.275539 |  | 113.8484 | 3.263751
| 114.8744 | 3.393616 |  | 114.8744 | 3.418596 |  | 114.8744 | 3.388376 |  | 114.8744 | 3.32595 |  | 114.8744 | 3.30576 |  | 114.8744 | 3.296076 |  | 114.8744 | 3.275572 |  | 114.8744 | 3.263746
| 115.9004 | 3.393842 |  | 115.9004 | 3.418685 |  | 115.9004 | 3.388421 |  | 115.9004 | 3.325951 |  | 115.9004 | 3.305767 |  | 115.9004 | 3.296146 |  | 115.9004 | 3.275587 |  | 115.9004 | 3.263737
| 116.9264 | 3.393942 |  | 116.9264 | 3.418782 |  | 116.9264 | 3.388464 |  | 116.9264 | 3.326064 |  | 116.9264 | 3.305687 |  | 116.9264 | 3.296133 |  | 116.9264 | 3.275705 |  | 116.9264 | 3.263713
| 117.9524 | 3.394095 |  | 117.9524 | 3.41886 |  | 117.9524 | 3.388504 |  | 117.9524 | 3.32603 |  | 117.9524 | 3.305754 |  | 117.9524 | 3.296133 |  | 117.9524 | 3.275725 |  | 117.9524 | 3.263761
| 118.9784 | 3.394219 |  | 118.9784 | 3.418904 |  | 118.9784 | 3.388543 |  | 118.9784 | 3.326033 |  | 118.9784 | 3.305741 |  | 118.9784 | 3.29605 |  | 118.9784 | 3.275674 |  | 118.9784 | 3.263771
| 120.0043 | 3.394398 |  | 120.0043 | 3.419048 |  | 120.0043 | 3.388579 |  | 120.0043 | 3.325997 |  | 120.0043 | 3.30577 |  | 120.0043 | 3.296114 |  | 120.0043 | 3.27569 |  | 120.0043 | 3.263804
| 121.0303 | 3.394497 |  | 121.0303 | 3.419103 |  | 121.0303 | 3.388613 |  | 121.0303 | 3.325984 |  | 121.0303 | 3.305699 |  | 121.0303 | 3.295972 |  | 121.0303 | 3.275716 |  | 121.0303 | 3.263741
| 122.0563 | 3.3947 |  | 122.0563 | 3.419243 |  | 122.0563 | 3.388646 |  | 122.0563 | 3.326034 |  | 122.0563 | 3.305703 |  | 122.0563 | 3.29589 |  | 122.0563 | 3.275728 |  | 122.0563 | 3.263803
| 123.0823 | 3.394799 |  | 123.0823 | 3.419286 |  | 123.0823 | 3.388678 |  | 123.0823 | 3.325997 |  | 123.0823 | 3.305589 |  | 123.0823 | 3.295883 |  | 123.0823 | 3.275726 |  | 123.0823 | 3.2638
| 124.1083 | 3.395102 |  | 124.1083 | 3.419354 |  | 124.1083 | 3.388711 |  | 124.1083 | 3.326078 |  | 124.1083 | 3.305666 |  | 124.1083 | 3.295964 |  | 124.1083 | 3.275751 |  | 124.1083 | 3.263841
| 125.1343 | 3.395151 |  | 125.1343 | 3.419443 |  | 125.1343 | 3.388744 |  | 125.1343 | 3.325936 |  | 125.1343 | 3.305657 |  | 125.1343 | 3.296071 |  | 125.1343 | 3.275777 |  | 125.1343 | 3.263807
| 126.1603 | 3.395252 |  | 126.1603 | 3.419461 |  | 126.1603 | 3.388777 |  | 126.1603 | 3.326084 |  | 126.1603 | 3.305706 |  | 126.1603 | 3.296072 |  | 126.1603 | 3.275638 |  | 126.1603 | 3.263827
| 127.1862 | 3.39528 |  | 127.1862 | 3.41956 |  | 127.1862 | 3.38881 |  | 127.1862 | 3.326138 |  | 127.1862 | 3.305673 |  | 127.1862 | 3.296061 |  | 127.1862 | 3.275698 |  | 127.1862 | 3.263837
| 128.2122 | 3.395506 |  | 128.2122 | 3.41964 |  | 128.2122 | 3.388845 |  | 128.2122 | 3.326091 |  | 128.2122 | 3.305764 |  | 128.2122 | 3.296115 |  | 128.2122 | 3.275691 |  | 128.2122 | 3.263786
| 129.2382 | 3.395608 |  | 129.2382 | 3.419727 |  | 129.2382 | 3.388879 |  | 129.2382 | 3.326166 |  | 129.2382 | 3.305579 |  | 129.2382 | 3.296071 |  | 129.2382 | 3.275583 |  | 129.2382 | 3.263877
| 130.2641 | 3.395759 |  | 130.2641 | 3.419835 |  | 130.2641 | 3.388914 |  | 130.2641 | 3.32612 |  | 130.2641 | 3.305602 |  | 130.2641 | 3.296128 |  | 130.2641 | 3.27567 |  | 130.2641 | 3.263796
| 131.2901 | 3.395883 |  | 131.2901 | 3.419844 |  | 131.2901 | 3.38895 |  | 131.2901 | 3.326201 |  | 131.2901 | 3.305746 |  | 131.2901 | 3.296048 |  | 131.2901 | 3.275663 |  | 131.2901 | 3.26387
| 132.3161 | 3.39606 |  | 132.3161 | 3.419916 |  | 132.3161 | 3.388988 |  | 132.3161 | 3.326295 |  | 132.3161 | 3.305731 |  | 132.3161 | 3.296085 |  | 132.3161 | 3.275635 |  | 132.3161 | 3.263871
| 133.3421 | 3.396134 |  | 133.3421 | 3.420041 |  | 133.3421 | 3.389026 |  | 133.3421 | 3.326357 |  | 133.3421 | 3.305723 |  | 133.3421 | 3.296062 |  | 133.3421 | 3.275601 |  | 133.3421 | 3.263822
| 134.3681 | 3.396311 |  | 134.3681 | 3.420103 |  | 134.3681 | 3.389066 |  | 134.3681 | 3.326217 |  | 134.3681 | 3.30568 |  | 134.3681 | 3.296033 |  | 134.3681 | 3.27561 |  | 134.3681 | 3.263896
| 135.3941 | 3.396588 |  | 135.3941 | 3.420134 |  | 135.3941 | 3.389106 |  | 135.3941 | 3.326293 |  | 135.3941 | 3.305732 |  | 135.3941 | 3.295918 |  | 135.3941 | 3.27559 |  | 135.3941 | 3.263836
| 136.42 | 3.396564 |  | 136.42 | 3.420221 |  | 136.42 | 3.389147 |  | 136.42 | 3.326366 |  | 136.42 | 3.305804 |  | 136.42 | 3.296019 |  | 136.42 | 3.275576 |  | 136.42 | 3.263876
| 137.446 | 3.396664 |  | 137.446 | 3.42032 |  | 137.446 | 3.389188 |  | 137.446 | 3.326293 |  | 137.446 | 3.305682 |  | 137.446 | 3.295906 |  | 137.446 | 3.275511 |  | 137.446 | 3.26386
| 138.472 | 3.396814 |  | 138.472 | 3.420447 |  | 138.472 | 3.389227 |  | 138.472 | 3.326392 |  | 138.472 | 3.30571 |  | 138.472 | 3.295959 |  | 138.472 | 3.275582 |  | 138.472 | 3.263847
| 139.498 | 3.397066 |  | 139.498 | 3.420521 |  | 139.498 | 3.389263 |  | 139.498 | 3.326353 |  | 139.498 | 3.305787 |  | 139.498 | 3.295909 |  | 139.498 | 3.275527 |  | 139.498 | 3.263865
| 140.5239 | 3.397093 |  | 140.5239 | 3.420559 |  | 140.5239 | 3.389297 |  | 140.5239 | 3.326398 |  | 140.5239 | 3.305689 |  | 140.5239 | 3.295857 |  | 140.5239 | 3.275462 |  | 140.5239 | 3.263779
| 141.5499 | 3.397368 |  | 141.5499 | 3.420604 |  | 141.5499 | 3.389327 |  | 141.5499 | 3.326414 |  | 141.5499 | 3.305785 |  | 141.5499 | 3.296016 |  | 141.5499 | 3.275475 |  | 141.5499 | 3.263792
| 142.5759 | 3.397521 |  | 142.5759 | 3.420673 |  | 142.5759 | 3.389356 |  | 142.5759 | 3.326446 |  | 142.5759 | 3.305698 |  | 142.5759 | 3.296065 |  | 142.5759 | 3.275424 |  | 142.5759 | 3.263758
| 143.6019 | 3.397598 |  | 143.6019 | 3.420758 |  | 143.6019 | 3.389382 |  | 143.6019 | 3.326359 |  | 143.6019 | 3.305678 |  | 143.6019 | 3.296088 |  | 143.6019 | 3.275465 |  | 143.6019 | 3.263763
| 144.6279 | 3.397649 |  | 144.6279 | 3.420793 |  | 144.6279 | 3.389407 |  | 144.6279 | 3.326394 |  | 144.6279 | 3.30565 |  | 144.6279 | 3.295984 |  | 144.6279 | 3.275398 |  | 144.6279 | 3.263824
| 145.6538 | 3.397775 |  | 145.6538 | 3.420843 |  | 145.6538 | 3.389431 |  | 145.6538 | 3.326442 |  | 145.6538 | 3.305595 |  | 145.6538 | 3.295983 |  | 145.6538 | 3.275542 |  | 145.6538 | 3.263774
| 146.6798 | 3.397874 |  | 146.6798 | 3.420587 |  | 146.6798 | 3.389455 |  | 146.6798 | 3.326396 |  | 146.6798 | 3.305609 |  | 146.6798 | 3.295972 |  | 146.6798 | 3.27543 |  | 146.6798 | 3.263776
| 147.7058 | 3.397948 |  | 147.7058 | 3.420634 |  | 147.7058 | 3.38948 |  | 147.7058 | 3.326524 |  | 147.7058 | 3.305578 |  | 147.7058 | 3.295966 |  | 147.7058 | 3.275511 |  | 147.7058 | 3.263824
| 148.7317 | 3.398121 |  | 148.7317 | 3.420643 |  | 148.7317 | 3.389507 |  | 148.7317 | 3.326449 |  | 148.7317 | 3.305646 |  | 148.7317 | 3.296005 |  | 148.7317 | 3.275545 |  | 148.7317 | 3.263853
| 149.7577 | 3.398274 |  | 149.7577 | 3.420749 |  | 149.7577 | 3.389534 |  | 149.7577 | 3.326561 |  | 149.7577 | 3.305624 |  | 149.7577 | 3.29593 |  | 149.7577 | 3.275475 |  | 149.7577 | 3.263804
| 150.7837 | 3.398351 |  | 150.7837 | 3.4208 |  | 150.7837 | 3.389562 |  | 150.7837 | 3.3265 |  | 150.7837 | 3.305616 |  | 150.7837 | 3.295974 |  | 150.7837 | 3.275486 |  | 150.7837 | 3.263759
| 151.8097 | 3.398527 |  | 151.8097 | 3.420835 |  | 151.8097 | 3.389591 |  | 151.8097 | 3.326503 |  | 151.8097 | 3.305588 |  | 151.8097 | 3.295949 |  | 151.8097 | 3.275394 |  | 151.8097 | 3.263774
| 152.8357 | 3.398676 |  | 152.8357 | 3.420944 |  | 152.8357 | 3.389622 |  | 152.8357 | 3.326573 |  | 152.8357 | 3.305641 |  | 152.8357 | 3.29596 |  | 152.8357 | 3.275577 |  | 152.8357 | 3.263739
| 153.8617 | 3.398829 |  | 153.8617 | 3.421035 |  | 153.8617 | 3.389653 |  | 153.8617 | 3.326582 |  | 153.8617 | 3.305589 |  | 153.8617 | 3.295936 |  | 153.8617 | 3.275539 |  | 153.8617 | 3.263784
| 154.8876 | 3.398879 |  | 154.8876 | 3.421098 |  | 154.8876 | 3.389687 |  | 154.8876 | 3.326559 |  | 154.8876 | 3.305639 |  | 154.8876 | 3.296002 |  | 154.8876 | 3.275572 |  | 154.8876 | 3.263759
| 155.9136 | 3.399081 |  | 155.9136 | 3.421178 |  | 155.9136 | 3.389722 |  | 155.9136 | 3.326584 |  | 155.9136 | 3.305631 |  | 155.9136 | 3.296064 |  | 155.9136 | 3.275584 |  | 155.9136 | 3.263734
| 156.9396 | 3.399131 |  | 156.9396 | 3.421206 |  | 156.9396 | 3.389759 |  | 156.9396 | 3.326662 |  | 156.9396 | 3.30556 |  | 156.9396 | 3.296077 |  | 156.9396 | 3.275738 |  | 156.9396 | 3.263727
| 157.9656 | 3.399231 |  | 157.9656 | 3.421261 |  | 157.9656 | 3.389797 |  | 157.9656 | 3.326617 |  | 157.9656 | 3.305648 |  | 157.9656 | 3.296075 |  | 157.9656 | 3.275608 |  | 157.9656 | 3.263755
| 158.9916 | 3.399384 |  | 158.9916 | 3.421277 |  | 158.9916 | 3.389837 |  | 158.9916 | 3.326631 |  | 158.9916 | 3.305654 |  | 158.9916 | 3.295993 |  | 158.9916 | 3.275627 |  | 158.9916 | 3.263728
| 160.0175 | 3.399433 |  | 160.0175 | 3.421376 |  | 160.0175 | 3.389878 |  | 160.0175 | 3.326582 |  | 160.0175 | 3.305641 |  | 160.0175 | 3.296058 |  | 160.0175 | 3.275694 |  | 160.0175 | 3.263778
| 161.0435 | 3.399511 |  | 161.0435 | 3.421412 |  | 161.0435 | 3.389919 |  | 161.0435 | 3.326525 |  | 161.0435 | 3.305636 |  | 161.0435 | 3.296141 |  | 161.0435 | 3.275641 |  | 161.0435 | 3.263776
| 162.0694 | 3.399584 |  | 162.0694 | 3.421481 |  | 162.0694 | 3.389959 |  | 162.0694 | 3.32667 |  | 162.0694 | 3.305652 |  | 162.0694 | 3.296185 |  | 162.0694 | 3.275688 |  | 162.0694 | 3.263795
| 163.0954 | 3.399734 |  | 163.0954 | 3.421545 |  | 163.0954 | 3.389999 |  | 163.0954 | 3.326695 |  | 163.0954 | 3.305699 |  | 163.0954 | 3.296133 |  | 163.0954 | 3.275689 |  | 163.0954 | 3.263829
| 164.1214 | 3.399861 |  | 164.1214 | 3.421606 |  | 164.1214 | 3.390039 |  | 164.1214 | 3.326662 |  | 164.1214 | 3.305639 |  | 164.1214 | 3.296057 |  | 164.1214 | 3.275723 |  | 164.1214 | 3.263767
| 165.1473 | 3.399986 |  | 165.1473 | 3.421694 |  | 165.1473 | 3.390078 |  | 165.1473 | 3.326602 |  | 165.1473 | 3.305658 |  | 165.1473 | 3.296067 |  | 165.1473 | 3.275592 |  | 165.1473 | 3.26379
| 166.1734 | 3.400013 |  | 166.1734 | 3.421703 |  | 166.1734 | 3.390117 |  | 166.1734 | 3.326673 |  | 166.1734 | 3.305541 |  | 166.1734 | 3.295965 |  | 166.1734 | 3.275675 |  | 166.1734 | 3.263778
| 167.1993 | 3.400213 |  | 167.1993 | 3.421787 |  | 167.1993 | 3.390156 |  | 167.1993 | 3.326801 |  | 167.1993 | 3.30554 |  | 167.1993 | 3.296102 |  | 167.1993 | 3.275535 |  | 167.1993 | 3.263768
| 168.2253 | 3.400314 |  | 168.2253 | 3.421826 |  | 168.2253 | 3.390196 |  | 168.2253 | 3.3267 |  | 168.2253 | 3.30549 |  | 168.2253 | 3.296082 |  | 168.2253 | 3.275619 |  | 168.2253 | 3.263757
| 169.2513 | 3.400389 |  | 169.2513 | 3.421885 |  | 169.2513 | 3.390235 |  | 169.2513 | 3.326703 |  | 169.2513 | 3.305477 |  | 169.2513 | 3.296102 |  | 169.2513 | 3.275663 |  | 169.2513 | 3.263781
| 170.2773 | 3.400491 |  | 170.2773 | 3.42201 |  | 170.2773 | 3.390275 |  | 170.2773 | 3.326701 |  | 170.2773 | 3.305535 |  | 170.2773 | 3.296166 |  | 170.2773 | 3.275612 |  | 170.2773 | 3.263777
| 171.3032 | 3.400643 |  | 171.3032 | 3.422034 |  | 171.3032 | 3.390314 |  | 171.3032 | 3.32677 |  | 171.3032 | 3.305653 |  | 171.3032 | 3.296076 |  | 171.3032 | 3.275603 |  | 171.3032 | 3.263812
| 172.3292 | 3.400693 |  | 172.3292 | 3.422053 |  | 172.3292 | 3.390352 |  | 172.3292 | 3.326745 |  | 172.3292 | 3.30571 |  | 172.3292 | 3.29606 |  | 172.3292 | 3.27571 |  | 172.3292 | 3.263763
| 173.3552 | 3.400869 |  | 173.3552 | 3.422074 |  | 173.3552 | 3.390387 |  | 173.3552 | 3.326838 |  | 173.3552 | 3.305701 |  | 173.3552 | 3.296242 |  | 173.3552 | 3.275652 |  | 173.3552 | 3.263723
| 174.3811 | 3.400944 |  | 174.3811 | 3.422187 |  | 174.3811 | 3.390421 |  | 174.3811 | 3.326876 |  | 174.3811 | 3.30578 |  | 174.3811 | 3.296158 |  | 174.3811 | 3.27558 |  | 174.3811 | 3.263719
| 175.4071 | 3.400966 |  | 175.4071 | 3.422254 |  | 175.4071 | 3.390453 |  | 175.4071 | 3.326861 |  | 175.4071 | 3.30569 |  | 175.4071 | 3.29609 |  | 175.4071 | 3.275693 |  | 175.4071 | 3.263759
| 176.4331 | 3.401145 |  | 176.4331 | 3.422331 |  | 176.4331 | 3.390485 |  | 176.4331 | 3.326838 |  | 176.4331 | 3.305933 |  | 176.4331 | 3.296283 |  | 176.4331 | 3.275707 |  | 176.4331 | 3.263729
| 177.4591 | 3.40112 |  | 177.4591 | 3.422418 |  | 177.4591 | 3.390516 |  | 177.4591 | 3.326755 |  | 177.4591 | 3.305836 |  | 177.4591 | 3.296085 |  | 177.4591 | 3.275605 |  | 177.4591 | 3.26377
| 178.485 | 3.401322 |  | 178.485 | 3.422442 |  | 178.485 | 3.390549 |  | 178.485 | 3.326736 |  | 178.485 | 3.305881 |  | 178.485 | 3.296209 |  | 178.485 | 3.275646 |  | 178.485 | 3.263796
| 179.511 | 3.401424 |  | 179.511 | 3.422479 |  | 179.511 | 3.390583 |  | 179.511 | 3.326799 |  | 179.511 | 3.305869 |  | 179.511 | 3.296165 |  | 179.511 | 3.275529 |  | 179.511 | 3.263848
| 180.537 | 3.401425 |  | 180.537 | 3.422555 |  | 180.537 | 3.390622 |  | 180.537 | 3.326833 |  | 180.537 | 3.305941 |  | 180.537 | 3.296296 |  | 180.537 | 3.275605 |  | 180.537 | 3.263882
| 181.5629 | 3.40155 |  | 181.5629 | 3.422614 |  | 181.5629 | 3.390663 |  | 181.5629 | 3.326931 |  | 181.5629 | 3.305837 |  | 181.5629 | 3.29621 |  | 181.5629 | 3.275504 |  | 181.5629 | 3.263883
| 182.5889 | 3.401677 |  | 182.5889 | 3.422681 |  | 182.5889 | 3.390706 |  | 182.5889 | 3.3269 |  | 182.5889 | 3.30585 |  | 182.5889 | 3.296184 |  | 182.5889 | 3.275488 |  | 182.5889 | 3.263867
| 183.6149 | 3.401777 |  | 183.6149 | 3.422747 |  | 183.6149 | 3.390751 |  | 183.6149 | 3.326815 |  | 183.6149 | 3.305858 |  | 183.6149 | 3.29627 |  | 183.6149 | 3.275479 |  | 183.6149 | 3.263912
| 184.6408 | 3.401928 |  | 184.6408 | 3.422777 |  | 184.6408 | 3.390795 |  | 184.6408 | 3.326828 |  | 184.6408 | 3.305817 |  | 184.6408 | 3.29622 |  | 184.6408 | 3.275485 |  | 184.6408 | 3.263943
| 185.6668 | 3.402028 |  | 185.6668 | 3.422865 |  | 185.6668 | 3.390837 |  | 185.6668 | 3.326803 |  | 185.6668 | 3.305693 |  | 185.6668 | 3.296212 |  | 185.6668 | 3.27551 |  | 185.6668 | 3.263895
| 186.6927 | 3.402028 |  | 186.6927 | 3.422891 |  | 186.6927 | 3.390876 |  | 186.6927 | 3.326791 |  | 186.6927 | 3.305699 |  | 186.6927 | 3.296155 |  | 186.6927 | 3.275421 |  | 186.6927 | 3.263929
| 187.7187 | 3.402077 |  | 187.7187 | 3.422938 |  | 187.7187 | 3.390911 |  | 187.7187 | 3.326849 |  | 187.7187 | 3.305635 |  | 187.7187 | 3.296172 |  | 187.7187 | 3.275482 |  | 187.7187 | 3.263892
| 188.7447 | 3.402278 |  | 188.7447 | 3.422981 |  | 188.7447 | 3.390943 |  | 188.7447 | 3.326836 |  | 188.7447 | 3.3056 |  | 188.7447 | 3.296128 |  | 188.7447 | 3.275392 |  | 188.7447 | 3.263923
| 189.7707 | 3.402328 |  | 189.7707 | 3.423034 |  | 189.7707 | 3.390971 |  | 189.7707 | 3.326934 |  | 189.7707 | 3.305653 |  | 189.7707 | 3.296228 |  | 189.7707 | 3.275601 |  | 189.7707 | 3.263877
| 190.7967 | 3.402505 |  | 190.7967 | 3.423067 |  | 190.7967 | 3.390998 |  | 190.7967 | 3.327069 |  | 190.7967 | 3.305702 |  | 190.7967 | 3.296175 |  | 190.7967 | 3.275593 |  | 190.7967 | 3.263852
| 191.8226 | 3.402632 |  | 191.8226 | 3.423118 |  | 191.8226 | 3.391025 |  | 191.8226 | 3.327086 |  | 191.8226 | 3.305701 |  | 191.8226 | 3.296165 |  | 191.8226 | 3.275525 |  | 191.8226 | 3.263894
| 192.8486 | 3.402734 |  | 192.8486 | 3.423183 |  | 192.8486 | 3.391053 |  | 192.8486 | 3.327121 |  | 192.8486 | 3.305715 |  | 192.8486 | 3.296185 |  | 192.8486 | 3.275609 |  | 192.8486 | 3.263903
| 193.8746 | 3.402782 |  | 193.8746 | 3.423233 |  | 193.8746 | 3.391085 |  | 193.8746 | 3.327072 |  | 193.8746 | 3.305695 |  | 193.8746 | 3.296129 |  | 193.8746 | 3.275703 |  | 193.8746 | 3.263896
| 194.9006 | 3.402983 |  | 194.9006 | 3.423265 |  | 194.9006 | 3.39112 |  | 194.9006 | 3.327117 |  | 194.9006 | 3.30571 |  | 194.9006 | 3.296162 |  | 194.9006 | 3.275642 |  | 194.9006 | 3.263855
| 195.9266 | 3.402881 |  | 195.9266 | 3.423352 |  | 195.9266 | 3.391158 |  | 195.9266 | 3.327228 |  | 195.9266 | 3.305692 |  | 195.9266 | 3.296109 |  | 195.9266 | 3.275668 |  | 195.9266 | 3.263932
| 196.9526 | 3.402958 |  | 196.9526 | 3.423398 |  | 196.9526 | 3.3912 |  | 196.9526 | 3.327334 |  | 196.9526 | 3.305722 |  | 196.9526 | 3.296154 |  | 196.9526 | 3.275685 |  | 196.9526 | 3.263882
| 197.9786 | 3.403034 |  | 197.9786 | 3.423477 |  | 197.9786 | 3.391243 |  | 197.9786 | 3.327313 |  | 197.9786 | 3.305645 |  | 197.9786 | 3.296067 |  | 197.9786 | 3.275683 |  | 197.9786 | 3.263859
| 199.0045 | 3.403059 |  | 199.0045 | 3.423494 |  | 199.0045 | 3.391285 |  | 199.0045 | 3.327296 |  | 199.0045 | 3.305707 |  | 199.0045 | 3.296112 |  | 199.0045 | 3.275824 |  | 199.0045 | 3.263897
| 200.0305 | 3.403137 |  | 200.0305 | 3.42356 |  | 200.0305 | 3.391326 |  | 200.0305 | 3.327361 |  | 200.0305 | 3.305689 |  | 200.0305 | 3.296122 |  | 200.0305 | 3.275746 |  | 200.0305 | 3.263929
| 201.0565 | 3.403211 |  | 201.0565 | 3.423604 |  | 201.0565 | 3.391364 |  | 201.0565 | 3.327285 |  | 201.0565 | 3.305684 |  | 201.0565 | 3.296179 |  | 201.0565 | 3.275731 |  | 201.0565 | 3.263877
| 202.0825 | 3.403389 |  | 202.0825 | 3.423655 |  | 202.0825 | 3.391398 |  | 202.0825 | 3.327255 |  | 202.0825 | 3.305639 |  | 202.0825 | 3.296285 |  | 202.0825 | 3.27561 |  | 202.0825 | 3.26388
| 203.1085 | 3.40349 |  | 203.1085 | 3.423703 |  | 203.1085 | 3.391428 |  | 203.1085 | 3.32728 |  | 203.1085 | 3.305648 |  | 203.1085 | 3.296244 |  | 203.1085 | 3.275749 |  | 203.1085 | 3.26391
| 204.1344 | 3.403514 |  | 204.1344 | 3.42375 |  | 204.1344 | 3.391454 |  | 204.1344 | 3.327268 |  | 204.1344 | 3.305579 |  | 204.1344 | 3.296245 |  | 204.1344 | 3.275592 |  | 204.1344 | 3.263933
| 205.1604 | 3.403538 |  | 205.1604 | 3.423794 |  | 205.1604 | 3.391478 |  | 205.1604 | 3.327376 |  | 205.1604 | 3.305713 |  | 205.1604 | 3.296151 |  | 205.1604 | 3.275651 |  | 205.1604 | 3.263869
| 206.1864 | 3.403764 |  | 206.1864 | 3.423866 |  | 206.1864 | 3.391501 |  | 206.1864 | 3.327373 |  | 206.1864 | 3.305737 |  | 206.1864 | 3.296171 |  | 206.1864 | 3.275716 |  | 206.1864 | 3.263895
| 207.2123 | 3.403764 |  | 207.2123 | 3.423939 |  | 207.2123 | 3.391523 |  | 207.2123 | 3.327333 |  | 207.2123 | 3.305794 |  | 207.2123 | 3.296236 |  | 207.2123 | 3.275651 |  | 207.2123 | 3.263952
| 208.2383 | 3.403816 |  | 208.2383 | 3.423998 |  | 208.2383 | 3.391545 |  | 208.2383 | 3.327344 |  | 208.2383 | 3.305782 |  | 208.2383 | 3.296204 |  | 208.2383 | 3.275665 |  | 208.2383 | 3.263891
| 209.2643 | 3.403941 |  | 209.2643 | 3.42404 |  | 209.2643 | 3.391569 |  | 209.2643 | 3.327385 |  | 209.2643 | 3.305881 |  | 209.2643 | 3.296126 |  | 209.2643 | 3.275648 |  | 209.2643 | 3.263934
| 210.2903 | 3.403993 |  | 210.2903 | 3.424082 |  | 210.2903 | 3.391594 |  | 210.2903 | 3.327337 |  | 210.2903 | 3.30593 |  | 210.2903 | 3.296203 |  | 210.2903 | 3.275665 |  | 210.2903 | 3.263891
| 211.3163 | 3.404118 |  | 211.3163 | 3.424135 |  | 211.3163 | 3.39162 |  | 211.3163 | 3.327405 |  | 211.3163 | 3.305977 |  | 211.3163 | 3.296354 |  | 211.3163 | 3.275689 |  | 211.3163 | 3.263932
| 212.3422 | 3.404244 |  | 212.3422 | 3.424151 |  | 212.3422 | 3.391647 |  | 212.3422 | 3.327382 |  | 212.3422 | 3.305921 |  | 212.3422 | 3.296224 |  | 212.3422 | 3.275788 |  | 212.3422 | 3.263997
| 213.3682 | 3.404193 |  | 213.3682 | 3.424229 |  | 213.3682 | 3.391675 |  | 213.3682 | 3.327439 |  | 213.3682 | 3.305967 |  | 213.3682 | 3.296235 |  | 213.3682 | 3.275791 |  | 213.3682 | 3.263973
| 214.3941 | 3.404318 |  | 214.3941 | 3.424236 |  | 214.3941 | 3.391703 |  | 214.3941 | 3.327509 |  | 214.3941 | 3.305983 |  | 214.3941 | 3.296232 |  | 214.3941 | 3.275788 |  | 214.3941 | 3.263995
| 215.4201 | 3.404542 |  | 215.4201 | 3.424345 |  | 215.4201 | 3.391731 |  | 215.4201 | 3.327387 |  | 215.4201 | 3.305977 |  | 215.4201 | 3.296143 |  | 215.4201 | 3.275854 |  | 215.4201 | 3.26398
| 216.4461 | 3.404444 |  | 216.4461 | 3.424416 |  | 216.4461 | 3.39176 |  | 216.4461 | 3.327491 |  | 216.4461 | 3.305979 |  | 216.4461 | 3.296161 |  | 216.4461 | 3.2758 |  | 216.4461 | 3.264002
| 217.4721 | 3.40442 |  | 217.4721 | 3.424446 |  | 217.4721 | 3.39179 |  | 217.4721 | 3.327532 |  | 217.4721 | 3.305909 |  | 217.4721 | 3.296155 |  | 217.4721 | 3.275875 |  | 217.4721 | 3.264032
| 218.4981 | 3.404443 |  | 218.4981 | 3.424491 |  | 218.4981 | 3.39182 |  | 218.4981 | 3.327462 |  | 218.4981 | 3.305909 |  | 218.4981 | 3.296183 |  | 218.4981 | 3.275761 |  | 218.4981 | 3.264043
| 219.5241 | 3.404545 |  | 219.5241 | 3.42454 |  | 219.5241 | 3.391852 |  | 219.5241 | 3.327365 |  | 219.5241 | 3.30597 |  | 219.5241 | 3.296092 |  | 219.5241 | 3.275874 |  | 219.5241 | 3.264
| 220.55 | 3.404671 |  | 220.55 | 3.424605 |  | 220.55 | 3.391884 |  | 220.55 | 3.327458 |  | 220.55 | 3.305874 |  | 220.55 | 3.296117 |  | 220.55 | 3.275734 |  | 220.55 | 3.264
| 221.576 | 3.404849 |  | 221.576 | 3.424666 |  | 221.576 | 3.391917 |  | 221.576 | 3.327584 |  | 221.576 | 3.305865 |  | 221.576 | 3.296082 |  | 221.576 | 3.275778 |  | 221.576 | 3.263989
| 222.6019 | 3.404848 |  | 222.6019 | 3.424661 |  | 222.6019 | 3.39195 |  | 222.6019 | 3.327503 |  | 222.6019 | 3.305892 |  | 222.6019 | 3.296108 |  | 222.6019 | 3.275856 |  | 222.6019 | 3.264035
| 223.6279 | 3.404924 |  | 223.6279 | 3.424707 |  | 223.6279 | 3.391983 |  | 223.6279 | 3.327475 |  | 223.6279 | 3.305827 |  | 223.6279 | 3.295969 |  | 223.6279 | 3.27574 |  | 223.6279 | 3.263994
| 224.6539 | 3.404876 |  | 224.6539 | 3.424731 |  | 224.6539 | 3.392016 |  | 224.6539 | 3.327556 |  | 224.6539 | 3.305824 |  | 224.6539 | 3.296065 |  | 224.6539 | 3.275825 |  | 224.6539 | 3.263926
| 225.6799 | 3.405026 |  | 225.6799 | 3.424795 |  | 225.6799 | 3.392049 |  | 225.6799 | 3.327541 |  | 225.6799 | 3.305751 |  | 225.6799 | 3.296094 |  | 225.6799 | 3.275751 |  | 225.6799 | 3.263929
| 226.7059 | 3.405151 |  | 226.7059 | 3.424835 |  | 226.7059 | 3.392081 |  | 226.7059 | 3.327563 |  | 226.7059 | 3.305806 |  | 226.7059 | 3.296096 |  | 226.7059 | 3.275829 |  | 226.7059 | 3.263898
| 227.7318 | 3.405075 |  | 227.7318 | 3.424863 |  | 227.7318 | 3.392114 |  | 227.7318 | 3.327491 |  | 227.7318 | 3.305803 |  | 227.7318 | 3.296108 |  | 227.7318 | 3.275804 |  | 227.7318 | 3.263942
| 228.7578 | 3.40505 |  | 228.7578 | 3.424888 |  | 228.7578 | 3.392146 |  | 228.7578 | 3.327498 |  | 228.7578 | 3.305883 |  | 228.7578 | 3.296073 |  | 228.7578 | 3.275818 |  | 228.7578 | 3.263959
| 229.7837 | 3.405076 |  | 229.7837 | 3.424902 |  | 229.7837 | 3.392179 |  | 229.7837 | 3.32761 |  | 229.7837 | 3.305872 |  | 229.7837 | 3.296109 |  | 229.7837 | 3.275799 |  | 229.7837 | 3.264001
| 230.8097 | 3.405228 |  | 230.8097 | 3.424986 |  | 230.8097 | 3.392211 |  | 230.8097 | 3.327588 |  | 230.8097 | 3.30586 |  | 230.8097 | 3.296175 |  | 230.8097 | 3.275873 |  | 230.8097 | 3.26396
| 231.8357 | 3.405455 |  | 231.8357 | 3.425028 |  | 231.8357 | 3.392244 |  | 231.8357 | 3.327518 |  | 231.8357 | 3.305957 |  | 231.8357 | 3.29617 |  | 231.8357 | 3.275785 |  | 231.8357 | 3.263998
| 232.8616 | 3.405402 |  | 232.8616 | 3.425096 |  | 232.8616 | 3.392277 |  | 232.8616 | 3.327605 |  | 232.8616 | 3.305901 |  | 232.8616 | 3.296134 |  | 232.8616 | 3.275814 |  | 232.8616 | 3.26389
| 233.8876 | 3.405555 |  | 233.8876 | 3.42513 |  | 233.8876 | 3.392309 |  | 233.8876 | 3.327585 |  | 233.8876 | 3.305942 |  | 233.8876 | 3.296203 |  | 233.8876 | 3.275822 |  | 233.8876 | 3.263926
| 234.9135 | 3.405553 |  | 234.9135 | 3.425177 |  | 234.9135 | 3.392341 |  | 234.9135 | 3.327589 |  | 234.9135 | 3.305973 |  | 234.9135 | 3.296149 |  | 234.9135 | 3.275754 |  | 234.9135 | 3.264013
| 235.9395 | 3.405629 |  | 235.9395 | 3.425198 |  | 235.9395 | 3.392371 |  | 235.9395 | 3.327565 |  | 235.9395 | 3.305886 |  | 235.9395 | 3.296292 |  | 235.9395 | 3.27587 |  | 235.9395 | 3.263934
| 236.9655 | 3.405682 |  | 236.9655 | 3.425234 |  | 236.9655 | 3.392401 |  | 236.9655 | 3.327623 |  | 236.9655 | 3.305941 |  | 236.9655 | 3.296204 |  | 236.9655 | 3.275788 |  | 236.9655 | 3.264002
| 237.9915 | 3.405655 |  | 237.9915 | 3.425319 |  | 237.9915 | 3.39243 |  | 237.9915 | 3.327618 |  | 237.9915 | 3.305994 |  | 237.9915 | 3.296283 |  | 237.9915 | 3.275861 |  | 237.9915 | 3.263997
| 239.0175 | 3.405802 |  | 239.0175 | 3.425303 |  | 239.0175 | 3.392459 |  | 239.0175 | 3.327582 |  | 239.0175 | 3.305958 |  | 239.0175 | 3.29624 |  | 239.0175 | 3.275896 |  | 239.0175 | 3.264048
| 240.0434 | 3.405831 |  | 240.0434 | 3.425379 |  | 240.0434 | 3.392487 |  | 240.0434 | 3.327575 |  | 240.0434 | 3.306078 |  | 240.0434 | 3.296302 |  | 240.0434 | 3.275813 |  | 240.0434 | 3.263995
| 241.0694 | 3.405933 |  | 241.0694 | 3.425398 |  | 241.0694 | 3.392517 |  | 241.0694 | 3.327514 |  | 241.0694 | 3.305927 |  | 241.0694 | 3.296406 |  | 241.0694 | 3.275735 |  | 241.0694 | 3.264038
| 242.0954 | 3.405934 |  | 242.0954 | 3.425467 |  | 242.0954 | 3.392547 |  | 242.0954 | 3.327469 |  | 242.0954 | 3.305889 |  | 242.0954 | 3.296302 |  | 242.0954 | 3.275787 |  | 242.0954 | 3.264057
| 243.1214 | 3.40593 |  | 243.1214 | 3.425453 |  | 243.1214 | 3.392578 |  | 243.1214 | 3.327552 |  | 243.1214 | 3.305912 |  | 243.1214 | 3.296324 |  | 243.1214 | 3.275742 |  | 243.1214 | 3.264116
| 244.1474 | 3.406085 |  | 244.1474 | 3.425502 |  | 244.1474 | 3.392609 |  | 244.1474 | 3.32763 |  | 244.1474 | 3.305868 |  | 244.1474 | 3.29627 |  | 244.1474 | 3.275738 |  | 244.1474 | 3.264067
| 245.1733 | 3.406083 |  | 245.1733 | 3.425529 |  | 245.1733 | 3.392641 |  | 245.1733 | 3.327689 |  | 245.1733 | 3.305948 |  | 245.1733 | 3.296271 |  | 245.1733 | 3.275815 |  | 245.1733 | 3.26402
| 246.1993 | 3.406057 |  | 246.1993 | 3.425568 |  | 246.1993 | 3.392672 |  | 246.1993 | 3.327645 |  | 246.1993 | 3.306025 |  | 246.1993 | 3.296367 |  | 246.1993 | 3.275819 |  | 246.1993 | 3.264052
| 247.2252 | 3.406183 |  | 247.2252 | 3.425598 |  | 247.2252 | 3.392703 |  | 247.2252 | 3.327659 |  | 247.2252 | 3.305976 |  | 247.2252 | 3.296394 |  | 247.2252 | 3.275845 |  | 247.2252 | 3.264025
| 248.2512 | 3.406307 |  | 248.2512 | 3.425642 |  | 248.2512 | 3.392733 |  | 248.2512 | 3.327753 |  | 248.2512 | 3.306032 |  | 248.2512 | 3.296311 |  | 248.2512 | 3.275776 |  | 248.2512 | 3.26405
| 249.2772 | 3.406233 |  | 249.2772 | 3.425679 |  | 249.2772 | 3.392762 |  | 249.2772 | 3.327722 |  | 249.2772 | 3.305907 |  | 249.2772 | 3.296428 |  | 249.2772 | 3.276 |  | 249.2772 | 3.264028
| 250.3032 | 3.406386 |  | 250.3032 | 3.425774 |  | 250.3032 | 3.392791 |  | 250.3032 | 3.327778 |  | 250.3032 | 3.305969 |  | 250.3032 | 3.296388 |  | 250.3032 | 3.275806 |  | 250.3032 | 3.264045
| 251.3291 | 3.406285 |  | 251.3291 | 3.425801 |  | 251.3291 | 3.392821 |  | 251.3291 | 3.32775 |  | 251.3291 | 3.306028 |  | 251.3291 | 3.296431 |  | 251.3291 | 3.275836 |  | 251.3291 | 3.264057
| 252.3551 | 3.406361 |  | 252.3551 | 3.425835 |  | 252.3551 | 3.39285 |  | 252.3551 | 3.327861 |  | 252.3551 | 3.30608 |  | 252.3551 | 3.296464 |  | 252.3551 | 3.275818 |  | 252.3551 | 3.264063
| 253.381 | 3.406463 |  | 253.381 | 3.425823 |  | 253.381 | 3.39288 |  | 253.381 | 3.32774 |  | 253.381 | 3.306085 |  | 253.381 | 3.296413 |  | 253.381 | 3.275839 |  | 253.381 | 3.264158
| 254.407 | 3.406511 |  | 254.407 | 3.425852 |  | 254.407 | 3.392911 |  | 254.407 | 3.327695 |  | 254.407 | 3.306032 |  | 254.407 | 3.296487 |  | 254.407 | 3.275877 |  | 254.407 | 3.264062
| 255.433 | 3.406511 |  | 255.433 | 3.425859 |  | 255.433 | 3.392941 |  | 255.433 | 3.327785 |  | 255.433 | 3.306028 |  | 255.433 | 3.296369 |  | 255.433 | 3.275876 |  | 255.433 | 3.264089
| 256.459 | 3.406587 |  | 256.459 | 3.42592 |  | 256.459 | 3.39297 |  | 256.459 | 3.327687 |  | 256.459 | 3.306148 |  | 256.459 | 3.296391 |  | 256.459 | 3.275721 |  | 256.459 | 3.264006
| 257.485 | 3.406688 |  | 257.485 | 3.425972 |  | 257.485 | 3.392997 |  | 257.485 | 3.327731 |  | 257.485 | 3.30608 |  | 257.485 | 3.29646 |  | 257.485 | 3.275851 |  | 257.485 | 3.264023
| 258.511 | 3.406764 |  | 258.511 | 3.42596 |  | 258.511 | 3.393022 |  | 258.511 | 3.327705 |  | 258.511 | 3.30612 |  | 258.511 | 3.296451 |  | 258.511 | 3.275854 |  | 258.511 | 3.264023
| 259.5369 | 3.406788 |  | 259.5369 | 3.426025 |  | 259.5369 | 3.393045 |  | 259.5369 | 3.327663 |  | 259.5369 | 3.306238 |  | 259.5369 | 3.29641 |  | 259.5369 | 3.275819 |  | 259.5369 | 3.264047
| 260.5629 | 3.406814 |  | 260.5629 | 3.426038 |  | 260.5629 | 3.393065 |  | 260.5629 | 3.327705 |  | 260.5629 | 3.306215 |  | 260.5629 | 3.296366 |  | 260.5629 | 3.275957 |  | 260.5629 | 3.26398
| 261.5889 | 3.406814 |  | 261.5889 | 3.426096 |  | 261.5889 | 3.393084 |  | 261.5889 | 3.327582 |  | 261.5889 | 3.306244 |  | 261.5889 | 3.296432 |  | 261.5889 | 3.27585 |  | 261.5889 | 3.26393
| 262.6149 | 3.40684 |  | 262.6149 | 3.426122 |  | 262.6149 | 3.393101 |  | 262.6149 | 3.327759 |  | 262.6149 | 3.306303 |  | 262.6149 | 3.296421 |  | 262.6149 | 3.27595 |  | 262.6149 | 3.263972
| 263.6408 | 3.40694 |  | 263.6408 | 3.426143 |  | 263.6408 | 3.393119 |  | 263.6408 | 3.327684 |  | 263.6408 | 3.306331 |  | 263.6408 | 3.296345 |  | 263.6408 | 3.275914 |  | 263.6408 | 3.263937
| 264.6667 | 3.407066 |  | 264.6667 | 3.426158 |  | 264.6667 | 3.393138 |  | 264.6667 | 3.327774 |  | 264.6667 | 3.306396 |  | 264.6667 | 3.296361 |  | 264.6667 | 3.275947 |  | 264.6667 | 3.264017
| 265.6927 | 3.407016 |  | 265.6927 | 3.426241 |  | 265.6927 | 3.39316 |  | 265.6927 | 3.327743 |  | 265.6927 | 3.30639 |  | 265.6927 | 3.29651 |  | 265.6927 | 3.275878 |  | 265.6927 | 3.263946
| 266.7187 | 3.407041 |  | 266.7187 | 3.426226 |  | 266.7187 | 3.393185 |  | 266.7187 | 3.327764 |  | 266.7187 | 3.306327 |  | 266.7187 | 3.29637 |  | 266.7187 | 3.275794 |  | 266.7187 | 3.264022
| 267.7447 | 3.407215 |  | 267.7447 | 3.426214 |  | 267.7447 | 3.393213 |  | 267.7447 | 3.327792 |  | 267.7447 | 3.306346 |  | 267.7447 | 3.29645 |  | 267.7447 | 3.275819 |  | 267.7447 | 3.263892
| 268.7707 | 3.407218 |  | 268.7707 | 3.426305 |  | 268.7707 | 3.393243 |  | 268.7707 | 3.327816 |  | 268.7707 | 3.30639 |  | 268.7707 | 3.296447 |  | 268.7707 | 3.275783 |  | 268.7707 | 3.26396
| 269.7967 | 3.407216 |  | 269.7967 | 3.426308 |  | 269.7967 | 3.393276 |  | 269.7967 | 3.327884 |  | 269.7967 | 3.306434 |  | 269.7967 | 3.296538 |  | 269.7967 | 3.275799 |  | 269.7967 | 3.263917
| 270.8226 | 3.407065 |  | 270.8226 | 3.426332 |  | 270.8226 | 3.393308 |  | 270.8226 | 3.327856 |  | 270.8226 | 3.306289 |  | 270.8226 | 3.296537 |  | 270.8226 | 3.275694 |  | 270.8226 | 3.263988
| 271.8486 | 3.407192 |  | 271.8486 | 3.426354 |  | 271.8486 | 3.393341 |  | 271.8486 | 3.327895 |  | 271.8486 | 3.306311 |  | 271.8486 | 3.296616 |  | 271.8486 | 3.275825 |  | 271.8486 | 3.263933
| 272.8745 | 3.407218 |  | 272.8745 | 3.426356 |  | 272.8745 | 3.393373 |  | 272.8745 | 3.327936 |  | 272.8745 | 3.306312 |  | 272.8745 | 3.296631 |  | 272.8745 | 3.275925 |  | 272.8745 | 3.263933
| 273.9005 | 3.407419 |  | 273.9005 | 3.426417 |  | 273.9005 | 3.393402 |  | 273.9005 | 3.327953 |  | 273.9005 | 3.306261 |  | 273.9005 | 3.296627 |  | 273.9005 | 3.275945 |  | 273.9005 | 3.264046
| 274.9265 | 3.40742 |  | 274.9265 | 3.426459 |  | 274.9265 | 3.393429 |  | 274.9265 | 3.327868 |  | 274.9265 | 3.306171 |  | 274.9265 | 3.29663 |  | 274.9265 | 3.27592 |  | 274.9265 | 3.263973
| 275.9525 | 3.407419 |  | 275.9525 | 3.426505 |  | 275.9525 | 3.393454 |  | 275.9525 | 3.327923 |  | 275.9525 | 3.306248 |  | 275.9525 | 3.296533 |  | 275.9525 | 3.275952 |  | 275.9525 | 3.263983
| 276.9784 | 3.407545 |  | 276.9784 | 3.426531 |  | 276.9784 | 3.393476 |  | 276.9784 | 3.327854 |  | 276.9784 | 3.306218 |  | 276.9784 | 3.29661 |  | 276.9784 | 3.27611 |  | 276.9784 | 3.264012
| 278.0044 | 3.407546 |  | 278.0044 | 3.426523 |  | 278.0044 | 3.393495 |  | 278.0044 | 3.327839 |  | 278.0044 | 3.306271 |  | 278.0044 | 3.296704 |  | 278.0044 | 3.276029 |  | 278.0044 | 3.264022
| 279.0303 | 3.407596 |  | 279.0303 | 3.426571 |  | 279.0303 | 3.393511 |  | 279.0303 | 3.327895 |  | 279.0303 | 3.306251 |  | 279.0303 | 3.296603 |  | 279.0303 | 3.276126 |  | 279.0303 | 3.263938
| 280.0563 | 3.407697 |  | 280.0563 | 3.426588 |  | 280.0563 | 3.393525 |  | 280.0563 | 3.327858 |  | 280.0563 | 3.306239 |  | 280.0563 | 3.296631 |  | 280.0563 | 3.276025 |  | 280.0563 | 3.263987
| 281.0823 | 3.407796 |  | 281.0823 | 3.426649 |  | 281.0823 | 3.393538 |  | 281.0823 | 3.327883 |  | 281.0823 | 3.306214 |  | 281.0823 | 3.296648 |  | 281.0823 | 3.276181 |  | 281.0823 | 3.264019
| 282.1083 | 3.407567 |  | 282.1083 | 3.426638 |  | 282.1083 | 3.39355 |  | 282.1083 | 3.327858 |  | 282.1083 | 3.306289 |  | 282.1083 | 3.296664 |  | 282.1083 | 3.276061 |  | 282.1083 | 3.264075
| 283.1343 | 3.407747 |  | 283.1343 | 3.426664 |  | 283.1343 | 3.393561 |  | 283.1343 | 3.327917 |  | 283.1343 | 3.30622 |  | 283.1343 | 3.29661 |  | 283.1343 | 3.27605 |  | 283.1343 | 3.26407
| 284.1602 | 3.407796 |  | 284.1602 | 3.426704 |  | 284.1602 | 3.393572 |  | 284.1602 | 3.327939 |  | 284.1602 | 3.306303 |  | 284.1602 | 3.296739 |  | 284.1602 | 3.276102 |  | 284.1602 | 3.264045
| 285.1862 | 3.407747 |  | 285.1862 | 3.426702 |  | 285.1862 | 3.393584 |  | 285.1862 | 3.328006 |  | 285.1862 | 3.306194 |  | 285.1862 | 3.296702 |  | 285.1862 | 3.276025 |  | 285.1862 | 3.264151
| 286.2122 | 3.40785 |  | 286.2122 | 3.42675 |  | 286.2122 | 3.393598 |  | 286.2122 | 3.327961 |  | 286.2122 | 3.306259 |  | 286.2122 | 3.296767 |  | 286.2122 | 3.27614 |  | 286.2122 | 3.26412
| 287.2382 | 3.407848 |  | 287.2382 | 3.426714 |  | 287.2382 | 3.393613 |  | 287.2382 | 3.328042 |  | 287.2382 | 3.306228 |  | 287.2382 | 3.29659 |  | 287.2382 | 3.276203 |  | 287.2382 | 3.264148
| 288.2642 | 3.407849 |  | 288.2642 | 3.426753 |  | 288.2642 | 3.393631 |  | 288.2642 | 3.327909 |  | 288.2642 | 3.3063 |  | 288.2642 | 3.296753 |  | 288.2642 | 3.276137 |  | 288.2642 | 3.264163
| 289.2902 | 3.40797 |  | 289.2902 | 3.426808 |  | 289.2902 | 3.39365 |  | 289.2902 | 3.327964 |  | 289.2902 | 3.306348 |  | 289.2902 | 3.296654 |  | 289.2902 | 3.276097 |  | 289.2902 | 3.264181
| 290.3161 | 3.407945 |  | 290.3161 | 3.426837 |  | 290.3161 | 3.393672 |  | 290.3161 | 3.327948 |  | 290.3161 | 3.306348 |  | 290.3161 | 3.296607 |  | 290.3161 | 3.276113 |  | 290.3161 | 3.264183
| 291.3421 | 3.407997 |  | 291.3421 | 3.426842 |  | 291.3421 | 3.393694 |  | 291.3421 | 3.327953 |  | 291.3421 | 3.306416 |  | 291.3421 | 3.296697 |  | 291.3421 | 3.276031 |  | 291.3421 | 3.264162
| 292.3681 | 3.408096 |  | 292.3681 | 3.426892 |  | 292.3681 | 3.393716 |  | 292.3681 | 3.327962 |  | 292.3681 | 3.30648 |  | 292.3681 | 3.296776 |  | 292.3681 | 3.276067 |  | 292.3681 | 3.264214
| 293.3941 | 3.408147 |  | 293.3941 | 3.426901 |  | 293.3941 | 3.393738 |  | 293.3941 | 3.328029 |  | 293.3941 | 3.306627 |  | 293.3941 | 3.296673 |  | 293.3941 | 3.276139 |  | 293.3941 | 3.2642
| 294.4201 | 3.408198 |  | 294.4201 | 3.426934 |  | 294.4201 | 3.393759 |  | 294.4201 | 3.328061 |  | 294.4201 | 3.306514 |  | 294.4201 | 3.29676 |  | 294.4201 | 3.276225 |  | 294.4201 | 3.264219
| 295.446 | 3.408198 |  | 295.446 | 3.426974 |  | 295.446 | 3.393778 |  | 295.446 | 3.328103 |  | 295.446 | 3.306561 |  | 295.446 | 3.296828 |  | 295.446 | 3.276137 |  | 295.446 | 3.264162
| 296.4721 | 3.4082 |  | 296.4721 | 3.427045 |  | 296.4721 | 3.393794 |  | 296.4721 | 3.32817 |  | 296.4721 | 3.306545 |  | 296.4721 | 3.296772 |  | 296.4721 | 3.276245 |  | 296.4721 | 3.264179
| 297.498 | 3.408199 |  | 297.498 | 3.42702 |  | 297.498 | 3.39381 |  | 297.498 | 3.328159 |  | 297.498 | 3.306569 |  | 297.498 | 3.296809 |  | 297.498 | 3.276195 |  | 297.498 | 3.264152
| 298.524 | 3.408201 |  | 298.524 | 3.427048 |  | 298.524 | 3.393824 |  | 298.524 | 3.328207 |  | 298.524 | 3.306636 |  | 298.524 | 3.296748 |  | 298.524 | 3.276205 |  | 298.524 | 3.264116
| 299.55 | 3.408199 |  | 299.55 | 3.427076 |  | 299.55 | 3.393838 |  | 299.55 | 3.328127 |  | 299.55 | 3.306674 |  | 299.55 | 3.296836 |  | 299.55 | 3.276048 |  | 299.55 | 3.264103
| 300.576 | 3.40835 |  | 300.576 | 3.427101 |  | 300.576 | 3.393852 |  | 300.576 | 3.328189 |  | 300.576 | 3.306696 |  | 300.576 | 3.296825 |  | 300.576 | 3.276034 |  | 300.576 | 3.264097
| 301.6019 | 3.408375 |  | 301.6019 | 3.427087 |  | 301.6019 | 3.393867 |  | 301.6019 | 3.32814 |  | 301.6019 | 3.306691 |  | 301.6019 | 3.29679 |  | 301.6019 | 3.276112 |  | 301.6019 | 3.26413
| 302.6279 | 3.408376 |  | 302.6279 | 3.427129 |  | 302.6279 | 3.393885 |  | 302.6279 | 3.328116 |  | 302.6279 | 3.306669 |  | 302.6279 | 3.296842 |  | 302.6279 | 3.276132 |  | 302.6279 | 3.264037
| 303.6539 | 3.408399 |  | 303.6539 | 3.427167 |  | 303.6539 | 3.393906 |  | 303.6539 | 3.32825 |  | 303.6539 | 3.306707 |  | 303.6539 | 3.296764 |  | 303.6539 | 3.276141 |  | 303.6539 | 3.264075
| 304.6799 | 3.408425 |  | 304.6799 | 3.427205 |  | 304.6799 | 3.39393 |  | 304.6799 | 3.328248 |  | 304.6799 | 3.306779 |  | 304.6799 | 3.296772 |  | 304.6799 | 3.276046 |  | 304.6799 | 3.264082
| 305.7059 | 3.408601 |  | 305.7059 | 3.427244 |  | 305.7059 | 3.393956 |  | 305.7059 | 3.328304 |  | 305.7059 | 3.306731 |  | 305.7059 | 3.296685 |  | 305.7059 | 3.27604 |  | 305.7059 | 3.264073
| 306.7318 | 3.408451 |  | 306.7318 | 3.427247 |  | 306.7318 | 3.393985 |  | 306.7318 | 3.328233 |  | 306.7318 | 3.306793 |  | 306.7318 | 3.296641 |  | 306.7318 | 3.276036 |  | 306.7318 | 3.264031
| 307.7578 | 3.408524 |  | 307.7578 | 3.427244 |  | 307.7578 | 3.394016 |  | 307.7578 | 3.32831 |  | 307.7578 | 3.306805 |  | 307.7578 | 3.296669 |  | 307.7578 | 3.27598 |  | 307.7578 | 3.264066
| 308.7837 | 3.408602 |  | 308.7837 | 3.427263 |  | 308.7837 | 3.394046 |  | 308.7837 | 3.328241 |  | 308.7837 | 3.306673 |  | 308.7837 | 3.296665 |  | 308.7837 | 3.275986 |  | 308.7837 | 3.264035
| 309.8097 | 3.40865 |  | 309.8097 | 3.427235 |  | 309.8097 | 3.394074 |  | 309.8097 | 3.328284 |  | 309.8097 | 3.306643 |  | 309.8097 | 3.296672 |  | 309.8097 | 3.276056 |  | 309.8097 | 3.264006
| 310.8357 | 3.408754 |  | 310.8357 | 3.427299 |  | 310.8357 | 3.3941 |  | 310.8357 | 3.328336 |  | 310.8357 | 3.306608 |  | 310.8357 | 3.296654 |  | 310.8357 | 3.276064 |  | 310.8357 | 3.264056
| 311.8617 | 3.408779 |  | 311.8617 | 3.427319 |  | 311.8617 | 3.394122 |  | 311.8617 | 3.328227 |  | 311.8617 | 3.306633 |  | 311.8617 | 3.296768 |  | 311.8617 | 3.275972 |  | 311.8617 | 3.263943
| 312.8877 | 3.408878 |  | 312.8877 | 3.427371 |  | 312.8877 | 3.39414 |  | 312.8877 | 3.328393 |  | 312.8877 | 3.306621 |  | 312.8877 | 3.296731 |  | 312.8877 | 3.276043 |  | 312.8877 | 3.264057
| 313.9137 | 3.408854 |  | 313.9137 | 3.427383 |  | 313.9137 | 3.394155 |  | 313.9137 | 3.328313 |  | 313.9137 | 3.306777 |  | 313.9137 | 3.296664 |  | 313.9137 | 3.275979 |  | 313.9137 | 3.264072
| 314.9396 | 3.408852 |  | 314.9396 | 3.427381 |  | 314.9396 | 3.394168 |  | 314.9396 | 3.328421 |  | 314.9396 | 3.306857 |  | 314.9396 | 3.296789 |  | 314.9396 | 3.275934 |  | 314.9396 | 3.26402
| 315.9656 | 3.40888 |  | 315.9656 | 3.427423 |  | 315.9656 | 3.394181 |  | 315.9656 | 3.328329 |  | 315.9656 | 3.306832 |  | 315.9656 | 3.296671 |  | 315.9656 | 3.275976 |  | 315.9656 | 3.263965
| 316.9916 | 3.408956 |  | 316.9916 | 3.427428 |  | 316.9916 | 3.394196 |  | 316.9916 | 3.328396 |  | 316.9916 | 3.306936 |  | 316.9916 | 3.296802 |  | 316.9916 | 3.275924 |  | 316.9916 | 3.264033
| 318.0176 | 3.408906 |  | 318.0176 | 3.427417 |  | 318.0176 | 3.394214 |  | 318.0176 | 3.328465 |  | 318.0176 | 3.306884 |  | 318.0176 | 3.296711 |  | 318.0176 | 3.275963 |  | 318.0176 | 3.264022
| 319.0436 | 3.408905 |  | 319.0436 | 3.427474 |  | 319.0436 | 3.394236 |  | 319.0436 | 3.328369 |  | 319.0436 | 3.306905 |  | 319.0436 | 3.296786 |  | 319.0436 | 3.275922 |  | 319.0436 | 3.264006
| 320.0695 | 3.408954 |  | 320.0695 | 3.427486 |  | 320.0695 | 3.394263 |  | 320.0695 | 3.328486 |  | 320.0695 | 3.306878 |  | 320.0695 | 3.296811 |  | 320.0695 | 3.275898 |  | 320.0695 | 3.264002
| 321.0955 | 3.408981 |  | 321.0955 | 3.427503 |  | 321.0955 | 3.394295 |  | 321.0955 | 3.328484 |  | 321.0955 | 3.306954 |  | 321.0955 | 3.296794 |  | 321.0955 | 3.275933 |  | 321.0955 | 3.264001
| 322.1215 | 3.409006 |  | 322.1215 | 3.427553 |  | 322.1215 | 3.39433 |  | 322.1215 | 3.328456 |  | 322.1215 | 3.307022 |  | 322.1215 | 3.296817 |  | 322.1215 | 3.275995 |  | 322.1215 | 3.264045
| 323.1474 | 3.409106 |  | 323.1474 | 3.427565 |  | 323.1474 | 3.394366 |  | 323.1474 | 3.328454 |  | 323.1474 | 3.306922 |  | 323.1474 | 3.296785 |  | 323.1474 | 3.276006 |  | 323.1474 | 3.264045
| 324.1734 | 3.409106 |  | 324.1734 | 3.427581 |  | 324.1734 | 3.394401 |  | 324.1734 | 3.328507 |  | 324.1734 | 3.306863 |  | 324.1734 | 3.296858 |  | 324.1734 | 3.275998 |  | 324.1734 | 3.264065
| 325.1994 | 3.409132 |  | 325.1994 | 3.427647 |  | 325.1994 | 3.394435 |  | 325.1994 | 3.328471 |  | 325.1994 | 3.306931 |  | 325.1994 | 3.296744 |  | 325.1994 | 3.276055 |  | 325.1994 | 3.263974
| 326.2254 | 3.409232 |  | 326.2254 | 3.427688 |  | 326.2254 | 3.394464 |  | 326.2254 | 3.328461 |  | 326.2254 | 3.306888 |  | 326.2254 | 3.296908 |  | 326.2254 | 3.276056 |  | 326.2254 | 3.264056
| 327.2514 | 3.409183 |  | 327.2514 | 3.427644 |  | 327.2514 | 3.394488 |  | 327.2514 | 3.328479 |  | 327.2514 | 3.306835 |  | 327.2514 | 3.296817 |  | 327.2514 | 3.276039 |  | 327.2514 | 3.264009
| 328.2774 | 3.409231 |  | 328.2774 | 3.427692 |  | 328.2774 | 3.394508 |  | 328.2774 | 3.328516 |  | 328.2774 | 3.306884 |  | 328.2774 | 3.296758 |  | 328.2774 | 3.275975 |  | 328.2774 | 3.263978
| 329.3033 | 3.40923 |  | 329.3033 | 3.427711 |  | 329.3033 | 3.394524 |  | 329.3033 | 3.328499 |  | 329.3033 | 3.306889 |  | 329.3033 | 3.296813 |  | 329.3033 | 3.275999 |  | 329.3033 | 3.264031
| 330.3293 | 3.409233 |  | 330.3293 | 3.427715 |  | 330.3293 | 3.394537 |  | 330.3293 | 3.328459 |  | 330.3293 | 3.306967 |  | 330.3293 | 3.296764 |  | 330.3293 | 3.275927 |  | 330.3293 | 3.264112
| 331.3553 | 3.409282 |  | 331.3553 | 3.427737 |  | 331.3553 | 3.394548 |  | 331.3553 | 3.328535 |  | 331.3553 | 3.306871 |  | 331.3553 | 3.296686 |  | 331.3553 | 3.275909 |  | 331.3553 | 3.264102
| 332.3813 | 3.409411 |  | 332.3813 | 3.427734 |  | 332.3813 | 3.39456 |  | 332.3813 | 3.328482 |  | 332.3813 | 3.306889 |  | 332.3813 | 3.296661 |  | 332.3813 | 3.275937 |  | 332.3813 | 3.264024
| 333.4073 | 3.409385 |  | 333.4073 | 3.427739 |  | 333.4073 | 3.394572 |  | 333.4073 | 3.32858 |  | 333.4073 | 3.307018 |  | 333.4073 | 3.296669 |  | 333.4073 | 3.275908 |  | 333.4073 | 3.264056
| 334.4333 | 3.409358 |  | 334.4333 | 3.427771 |  | 334.4333 | 3.394586 |  | 334.4333 | 3.32864 |  | 334.4333 | 3.306884 |  | 334.4333 | 3.296813 |  | 334.4333 | 3.276012 |  | 334.4333 | 3.264098
| 335.4592 | 3.40936 |  | 335.4592 | 3.427819 |  | 335.4592 | 3.394602 |  | 335.4592 | 3.328567 |  | 335.4592 | 3.306932 |  | 335.4592 | 3.296727 |  | 335.4592 | 3.2759 |  | 335.4592 | 3.264061
| 336.4852 | 3.409434 |  | 336.4852 | 3.427823 |  | 336.4852 | 3.39462 |  | 336.4852 | 3.328725 |  | 336.4852 | 3.306919 |  | 336.4852 | 3.296691 |  | 336.4852 | 3.275993 |  | 336.4852 | 3.264046
| 337.5112 | 3.409409 |  | 337.5112 | 3.427826 |  | 337.5112 | 3.394637 |  | 337.5112 | 3.328594 |  | 337.5112 | 3.30703 |  | 337.5112 | 3.296727 |  | 337.5112 | 3.275991 |  | 337.5112 | 3.264104
| 338.5372 | 3.409535 |  | 338.5372 | 3.427835 |  | 338.5372 | 3.394655 |  | 338.5372 | 3.328662 |  | 338.5372 | 3.306917 |  | 338.5372 | 3.296727 |  | 338.5372 | 3.275987 |  | 338.5372 | 3.264086
| 339.5631 | 3.409485 |  | 339.5631 | 3.427837 |  | 339.5631 | 3.394672 |  | 339.5631 | 3.328719 |  | 339.5631 | 3.307001 |  | 339.5631 | 3.296915 |  | 339.5631 | 3.275917 |  | 339.5631 | 3.264158
| 340.5891 | 3.409559 |  | 340.5891 | 3.427863 |  | 340.5891 | 3.394687 |  | 340.5891 | 3.328732 |  | 340.5891 | 3.306976 |  | 340.5891 | 3.296839 |  | 340.5891 | 3.276019 |  | 340.5891 | 3.264038
| 341.6151 | 3.409459 |  | 341.6151 | 3.427846 |  | 341.6151 | 3.394701 |  | 341.6151 | 3.328724 |  | 341.6151 | 3.306958 |  | 341.6151 | 3.296879 |  | 341.6151 | 3.275867 |  | 341.6151 | 3.264079
| 342.6411 | 3.409535 |  | 342.6411 | 3.427879 |  | 342.6411 | 3.394713 |  | 342.6411 | 3.328766 |  | 342.6411 | 3.306918 |  | 342.6411 | 3.296809 |  | 342.6411 | 3.275949 |  | 342.6411 | 3.264054
| 343.6671 | 3.409711 |  | 343.6671 | 3.427915 |  | 343.6671 | 3.394723 |  | 343.6671 | 3.328742 |  | 343.6671 | 3.306946 |  | 343.6671 | 3.296923 |  | 343.6671 | 3.275883 |  | 343.6671 | 3.264016
| 344.6931 | 3.409534 |  | 344.6931 | 3.427954 |  | 344.6931 | 3.394732 |  | 344.6931 | 3.328889 |  | 344.6931 | 3.306951 |  | 344.6931 | 3.296869 |  | 344.6931 | 3.275973 |  | 344.6931 | 3.264114
| 345.7191 | 3.409458 |  | 345.7191 | 3.427902 |  | 345.7191 | 3.394741 |  | 345.7191 | 3.32885 |  | 345.7191 | 3.307102 |  | 345.7191 | 3.296878 |  | 345.7191 | 3.276085 |  | 345.7191 | 3.264113
| 346.745 | 3.409383 |  | 346.745 | 3.427946 |  | 346.745 | 3.394748 |  | 346.745 | 3.328974 |  | 346.745 | 3.307028 |  | 346.745 | 3.296985 |  | 346.745 | 3.27604 |  | 346.745 | 3.264056
| 347.771 | 3.409407 |  | 347.771 | 3.427961 |  | 347.771 | 3.394756 |  | 347.771 | 3.32885 |  | 347.771 | 3.307135 |  | 347.771 | 3.296904 |  | 347.771 | 3.27608 |  | 347.771 | 3.264149
| 348.7969 | 3.409481 |  | 348.7969 | 3.42795 |  | 348.7969 | 3.394764 |  | 348.7969 | 3.329051 |  | 348.7969 | 3.307008 |  | 348.7969 | 3.296903 |  | 348.7969 | 3.2761 |  | 348.7969 | 3.264042
| 349.8229 | 3.409558 |  | 349.8229 | 3.427962 |  | 349.8229 | 3.394773 |  | 349.8229 | 3.329058 |  | 349.8229 | 3.307009 |  | 349.8229 | 3.296772 |  | 349.8229 | 3.276089 |  | 349.8229 | 3.2641
| 350.8489 | 3.409457 |  | 350.8489 | 3.427944 |  | 350.8489 | 3.394781 |  | 350.8489 | 3.329121 |  | 350.8489 | 3.307155 |  | 350.8489 | 3.296828 |  | 350.8489 | 3.276079 |  | 350.8489 | 3.264097
| 351.8749 | 3.409711 |  | 351.8749 | 3.427985 |  | 351.8749 | 3.394789 |  | 351.8749 | 3.329118 |  | 351.8749 | 3.307146 |  | 351.8749 | 3.29688 |  | 351.8749 | 3.276127 |  | 351.8749 | 3.264141
| 352.9008 | 3.409637 |  | 352.9008 | 3.427973 |  | 352.9008 | 3.394798 |  | 352.9008 | 3.329147 |  | 352.9008 | 3.307031 |  | 352.9008 | 3.296868 |  | 352.9008 | 3.276115 |  | 352.9008 | 3.264106
| 353.9268 | 3.409586 |  | 353.9268 | 3.428018 |  | 353.9268 | 3.394806 |  | 353.9268 | 3.329046 |  | 353.9268 | 3.307179 |  | 353.9268 | 3.296845 |  | 353.9268 | 3.275994 |  | 353.9268 | 3.264197
| 354.9528 | 3.409634 |  | 354.9528 | 3.427999 |  | 354.9528 | 3.394816 |  | 354.9528 | 3.329142 |  | 354.9528 | 3.307118 |  | 354.9528 | 3.296882 |  | 354.9528 | 3.276214 |  | 354.9528 | 3.264133
| 355.9787 | 3.409634 |  | 355.9787 | 3.428026 |  | 355.9787 | 3.394825 |  | 355.9787 | 3.329049 |  | 355.9787 | 3.307093 |  | 355.9787 | 3.296863 |  | 355.9787 | 3.276029 |  | 355.9787 | 3.264175
| 357.0047 | 3.40971 |  | 357.0047 | 3.428063 |  | 357.0047 | 3.394837 |  | 357.0047 | 3.329083 |  | 357.0047 | 3.307128 |  | 357.0047 | 3.296812 |  | 357.0047 | 3.276098 |  | 357.0047 | 3.264226
| 358.0307 | 3.40976 |  | 358.0307 | 3.428016 |  | 358.0307 | 3.394849 |  | 358.0307 | 3.329069 |  | 358.0307 | 3.307157 |  | 358.0307 | 3.296809 |  | 358.0307 | 3.276169 |  | 358.0307 | 3.264178
| 359.0566 | 3.409633 |  | 359.0566 | 3.428029 |  | 359.0566 | 3.394864 |  | 359.0566 | 3.32907 |  | 359.0566 | 3.307189 |  | 359.0566 | 3.296826 |  | 359.0566 | 3.276127 |  | 359.0566 | 3.264179
| 360.0826 | 3.409759 |  | 360.0826 | 3.428026 |  | 360.0826 | 3.39488 |  | 360.0826 | 3.329103 |  | 360.0826 | 3.307112 |  | 360.0826 | 3.296822 |  | 360.0826 | 3.276096 |  | 360.0826 | 3.264263
| 361.1086 | 3.409635 |  | 361.1086 | 3.428012 |  | 361.1086 | 3.394897 |  | 361.1086 | 3.329205 |  | 361.1086 | 3.307146 |  | 361.1086 | 3.296845 |  | 361.1086 | 3.276132 |  | 361.1086 | 3.264272
| 362.1346 | 3.409837 |  | 362.1346 | 3.428037 |  | 362.1346 | 3.394916 |  | 362.1346 | 3.329038 |  | 362.1346 | 3.307164 |  | 362.1346 | 3.296835 |  | 362.1346 | 3.276199 |  | 362.1346 | 3.264253
| 363.1605 | 3.409762 |  | 363.1605 | 3.428055 |  | 363.1605 | 3.394934 |  | 363.1605 | 3.329164 |  | 363.1605 | 3.307183 |  | 363.1605 | 3.296873 |  | 363.1605 | 3.276081 |  | 363.1605 | 3.264231
| 364.1865 | 3.409813 |  | 364.1865 | 3.428087 |  | 364.1865 | 3.394953 |  | 364.1865 | 3.329095 |  | 364.1865 | 3.307156 |  | 364.1865 | 3.296835 |  | 364.1865 | 3.276203 |  | 364.1865 | 3.26421
| 365.2125 | 3.409736 |  | 365.2125 | 3.428068 |  | 365.2125 | 3.39497 |  | 365.2125 | 3.329128 |  | 365.2125 | 3.307077 |  | 365.2125 | 3.296968 |  | 365.2125 | 3.276159 |  | 365.2125 | 3.264199
| 366.2385 | 3.40976 |  | 366.2385 | 3.428093 |  | 366.2385 | 3.394986 |  | 366.2385 | 3.329148 |  | 366.2385 | 3.307133 |  | 366.2385 | 3.296934 |  | 366.2385 | 3.2762 |  | 366.2385 | 3.264219
| 367.2645 | 3.409762 |  | 367.2645 | 3.428096 |  | 367.2645 | 3.395001 |  | 367.2645 | 3.329184 |  | 367.2645 | 3.307184 |  | 367.2645 | 3.297016 |  | 367.2645 | 3.276079 |  | 367.2645 | 3.264209
| 368.2904 | 3.409735 |  | 368.2904 | 3.428115 |  | 368.2904 | 3.395015 |  | 368.2904 | 3.329156 |  | 368.2904 | 3.307051 |  | 368.2904 | 3.296927 |  | 368.2904 | 3.276107 |  | 368.2904 | 3.264209
| 369.3164 | 3.409735 |  | 369.3164 | 3.428144 |  | 369.3164 | 3.395027 |  | 369.3164 | 3.329133 |  | 369.3164 | 3.307091 |  | 369.3164 | 3.296937 |  | 369.3164 | 3.2762 |  | 369.3164 | 3.264236
| 370.3424 | 3.40971 |  | 370.3424 | 3.42816 |  | 370.3424 | 3.395039 |  | 370.3424 | 3.32917 |  | 370.3424 | 3.307129 |  | 370.3424 | 3.296988 |  | 370.3424 | 3.276078 |  | 370.3424 | 3.264191
| 371.3683 | 3.409811 |  | 371.3683 | 3.428157 |  | 371.3683 | 3.395051 |  | 371.3683 | 3.329055 |  | 371.3683 | 3.307192 |  | 371.3683 | 3.297072 |  | 371.3683 | 3.276044 |  | 371.3683 | 3.264165
| 372.3943 | 3.409887 |  | 372.3943 | 3.428172 |  | 372.3943 | 3.395065 |  | 372.3943 | 3.329092 |  | 372.3943 | 3.307185 |  | 372.3943 | 3.297044 |  | 372.3943 | 3.276194 |  | 372.3943 | 3.264245
| 373.4203 | 3.409885 |  | 373.4203 | 3.428185 |  | 373.4203 | 3.39508 |  | 373.4203 | 3.329109 |  | 373.4203 | 3.30726 |  | 373.4203 | 3.297104 |  | 373.4203 | 3.276265 |  | 373.4203 | 3.264264
| 374.4462 | 3.409863 |  | 374.4462 | 3.428202 |  | 374.4462 | 3.395096 |  | 374.4462 | 3.329125 |  | 374.4462 | 3.307276 |  | 374.4462 | 3.296993 |  | 374.4462 | 3.276283 |  | 374.4462 | 3.264291
| 375.4722 | 3.409834 |  | 375.4722 | 3.428225 |  | 375.4722 | 3.395113 |  | 375.4722 | 3.329065 |  | 375.4722 | 3.307268 |  | 375.4722 | 3.297043 |  | 375.4722 | 3.276308 |  | 375.4722 | 3.264264
| 376.4981 | 3.409835 |  | 376.4981 | 3.428209 |  | 376.4981 | 3.395132 |  | 376.4981 | 3.329197 |  | 376.4981 | 3.307196 |  | 376.4981 | 3.29713 |  | 376.4981 | 3.27622 |  | 376.4981 | 3.264302
| 377.5241 | 3.409884 |  | 377.5241 | 3.428182 |  | 377.5241 | 3.395151 |  | 377.5241 | 3.329159 |  | 377.5241 | 3.307304 |  | 377.5241 | 3.296933 |  | 377.5241 | 3.276233 |  | 377.5241 | 3.264304
| 378.5501 | 3.409735 |  | 378.5501 | 3.428209 |  | 378.5501 | 3.395171 |  | 378.5501 | 3.329195 |  | 378.5501 | 3.307342 |  | 378.5501 | 3.297115 |  | 378.5501 | 3.276171 |  | 378.5501 | 3.26428
| 379.5761 | 3.409938 |  | 379.5761 | 3.428209 |  | 379.5761 | 3.395189 |  | 379.5761 | 3.329216 |  | 379.5761 | 3.30719 |  | 379.5761 | 3.296999 |  | 379.5761 | 3.27616 |  | 379.5761 | 3.264312
| 380.6021 | 3.409889 |  | 380.6021 | 3.428193 |  | 380.6021 | 3.395207 |  | 380.6021 | 3.329183 |  | 380.6021 | 3.307206 |  | 380.6021 | 3.297038 |  | 380.6021 | 3.276135 |  | 380.6021 | 3.264271
| 381.628 | 3.409912 |  | 381.628 | 3.428148 |  | 381.628 | 3.395224 |  | 381.628 | 3.329389 |  | 381.628 | 3.307183 |  | 381.628 | 3.297071 |  | 381.628 | 3.276244 |  | 381.628 | 3.264296
| 382.654 | 3.409935 |  | 382.654 | 3.428203 |  | 382.654 | 3.395239 |  | 382.654 | 3.329349 |  | 382.654 | 3.307261 |  | 382.654 | 3.296954 |  | 382.654 | 3.276137 |  | 382.654 | 3.264239
| 383.68 | 3.409984 |  | 383.68 | 3.428179 |  | 383.68 | 3.395252 |  | 383.68 | 3.329338 |  | 383.68 | 3.307306 |  | 383.68 | 3.297024 |  | 383.68 | 3.276038 |  | 383.68 | 3.264267
| 384.706 | 3.409909 |  | 384.706 | 3.428249 |  | 384.706 | 3.395263 |  | 384.706 | 3.329366 |  | 384.706 | 3.307317 |  | 384.706 | 3.296965 |  | 384.706 | 3.27604 |  | 384.706 | 3.264234
| 385.7319 | 3.409936 |  | 385.7319 | 3.428169 |  | 385.7319 | 3.395272 |  | 385.7319 | 3.329347 |  | 385.7319 | 3.307313 |  | 385.7319 | 3.296938 |  | 385.7319 | 3.276173 |  | 385.7319 | 3.264205
| 386.7579 | 3.409934 |  | 386.7579 | 3.428217 |  | 386.7579 | 3.395279 |  | 386.7579 | 3.329376 |  | 386.7579 | 3.30739 |  | 386.7579 | 3.297055 |  | 386.7579 | 3.276223 |  | 386.7579 | 3.264194
| 387.7838 | 3.40996 |  | 387.7838 | 3.428191 |  | 387.7838 | 3.395285 |  | 387.7838 | 3.329374 |  | 387.7838 | 3.307415 |  | 387.7838 | 3.297061 |  | 387.7838 | 3.27613 |  | 387.7838 | 3.264255
| 388.8098 | 3.40996 |  | 388.8098 | 3.428214 |  | 388.8098 | 3.395289 |  | 388.8098 | 3.32946 |  | 388.8098 | 3.307387 |  | 388.8098 | 3.29704 |  | 388.8098 | 3.276091 |  | 388.8098 | 3.264228
| 389.8358 | 3.410012 |  | 389.8358 | 3.428212 |  | 389.8358 | 3.395294 |  | 389.8358 | 3.329341 |  | 389.8358 | 3.307546 |  | 389.8358 | 3.296994 |  | 389.8358 | 3.276113 |  | 389.8358 | 3.264259
| 390.8617 | 3.410037 |  | 390.8617 | 3.428225 |  | 390.8617 | 3.395299 |  | 390.8617 | 3.329408 |  | 390.8617 | 3.307378 |  | 390.8617 | 3.29701 |  | 390.8617 | 3.276121 |  | 390.8617 | 3.264205
| 391.8877 | 3.410038 |  | 391.8877 | 3.428194 |  | 391.8877 | 3.395306 |  | 391.8877 | 3.329398 |  | 391.8877 | 3.307459 |  | 391.8877 | 3.297059 |  | 391.8877 | 3.276162 |  | 391.8877 | 3.264234
| 392.9136 | 3.409939 |  | 392.9136 | 3.42825 |  | 392.9136 | 3.395316 |  | 392.9136 | 3.329505 |  | 392.9136 | 3.307385 |  | 392.9136 | 3.297101 |  | 392.9136 | 3.276143 |  | 392.9136 | 3.264169
| 393.9396 | 3.410114 |  | 393.9396 | 3.428253 |  | 393.9396 | 3.395328 |  | 393.9396 | 3.329411 |  | 393.9396 | 3.307412 |  | 393.9396 | 3.297035 |  | 393.9396 | 3.276279 |  | 393.9396 | 3.264189
| 394.9655 | 3.409988 |  | 394.9655 | 3.428272 |  | 394.9655 | 3.395342 |  | 394.9655 | 3.32939 |  | 394.9655 | 3.307395 |  | 394.9655 | 3.297158 |  | 394.9655 | 3.276209 |  | 394.9655 | 3.264168
| 395.9915 | 3.41009 |  | 395.9915 | 3.428279 |  | 395.9915 | 3.395358 |  | 395.9915 | 3.329351 |  | 395.9915 | 3.307341 |  | 395.9915 | 3.297102 |  | 395.9915 | 3.276259 |  | 395.9915 | 3.264153
| 397.0175 | 3.410087 |  | 397.0175 | 3.428253 |  | 397.0175 | 3.395372 |  | 397.0175 | 3.329331 |  | 397.0175 | 3.30731 |  | 397.0175 | 3.297167 |  | 397.0175 | 3.276353 |  | 397.0175 | 3.264184
| 398.0435 | 3.41001 |  | 398.0435 | 3.428268 |  | 398.0435 | 3.395385 |  | 398.0435 | 3.329466 |  | 398.0435 | 3.307289 |  | 398.0435 | 3.297153 |  | 398.0435 | 3.27649 |  | 398.0435 | 3.264167
| 399.0695 | 3.410064 |  | 399.0695 | 3.428286 |  | 399.0695 | 3.395395 |  | 399.0695 | 3.329478 |  | 399.0695 | 3.30737 |  | 399.0695 | 3.297173 |  | 399.0695 | 3.276455 |  | 399.0695 | 3.264197
| 400.0954 | 3.410141 |  | 400.0954 | 3.42828 |  | 400.0954 | 3.395401 |  | 400.0954 | 3.329518 |  | 400.0954 | 3.307335 |  | 400.0954 | 3.297149 |  | 400.0954 | 3.276404 |  | 400.0954 | 3.264242
| 401.1214 | 3.41014 |  | 401.1214 | 3.42829 |  | 401.1214 | 3.395402 |  | 401.1214 | 3.329522 |  | 401.1214 | 3.307335 |  | 401.1214 | 3.297171 |  | 401.1214 | 3.276505 |  | 401.1214 | 3.264202
| 402.1474 | 3.41024 |  | 402.1474 | 3.428245 |  | 402.1474 | 3.395401 |  | 402.1474 | 3.329573 |  | 402.1474 | 3.307319 |  | 402.1474 | 3.297167 |  | 402.1474 | 3.276462 |  | 402.1474 | 3.264204
| 403.1733 | 3.410315 |  | 403.1733 | 3.428263 |  | 403.1733 | 3.395398 |  | 403.1733 | 3.329562 |  | 403.1733 | 3.307277 |  | 403.1733 | 3.297185 |  | 403.1733 | 3.27645 |  | 403.1733 | 3.264185
| 404.1993 | 3.410165 |  | 404.1993 | 3.428308 |  | 404.1993 | 3.395396 |  | 404.1993 | 3.329607 |  | 404.1993 | 3.307298 |  | 404.1993 | 3.297158 |  | 404.1993 | 3.276386 |  | 404.1993 | 3.264184
| 405.2253 | 3.410166 |  | 405.2253 | 3.428331 |  | 405.2253 | 3.395396 |  | 405.2253 | 3.329501 |  | 405.2253 | 3.307297 |  | 405.2253 | 3.297028 |  | 405.2253 | 3.276364 |  | 405.2253 | 3.264127
| 406.2513 | 3.410241 |  | 406.2513 | 3.428293 |  | 406.2513 | 3.3954 |  | 406.2513 | 3.329504 |  | 406.2513 | 3.30729 |  | 406.2513 | 3.297155 |  | 406.2513 | 3.276381 |  | 406.2513 | 3.264111
| 407.2772 | 3.410164 |  | 407.2772 | 3.428295 |  | 407.2772 | 3.395408 |  | 407.2772 | 3.32952 |  | 407.2772 | 3.307476 |  | 407.2772 | 3.297153 |  | 407.2772 | 3.276391 |  | 407.2772 | 3.264109
| 408.3032 | 3.410343 |  | 408.3032 | 3.428288 |  | 408.3032 | 3.395422 |  | 408.3032 | 3.329543 |  | 408.3032 | 3.307531 |  | 408.3032 | 3.297243 |  | 408.3032 | 3.276398 |  | 408.3032 | 3.264146
| 409.3291 | 3.410267 |  | 409.3291 | 3.428232 |  | 409.3291 | 3.395438 |  | 409.3291 | 3.329531 |  | 409.3291 | 3.307507 |  | 409.3291 | 3.297176 |  | 409.3291 | 3.276422 |  | 409.3291 | 3.264088
| 410.3551 | 3.410141 |  | 410.3551 | 3.428229 |  | 410.3551 | 3.395458 |  | 410.3551 | 3.329507 |  | 410.3551 | 3.307562 |  | 410.3551 | 3.297209 |  | 410.3551 | 3.276421 |  | 410.3551 | 3.264128
| 411.3811 | 3.410239 |  | 411.3811 | 3.428207 |  | 411.3811 | 3.395478 |  | 411.3811 | 3.329486 |  | 411.3811 | 3.307508 |  | 411.3811 | 3.297203 |  | 411.3811 | 3.276406 |  | 411.3811 | 3.264094
| 412.4071 | 3.41024 |  | 412.4071 | 3.428227 |  | 412.4071 | 3.395498 |  | 412.4071 | 3.329607 |  | 412.4071 | 3.307647 |  | 412.4071 | 3.297244 |  | 412.4071 | 3.276393 |  | 412.4071 | 3.26413
| 413.433 | 3.410191 |  | 413.433 | 3.42825 |  | 413.433 | 3.395517 |  | 413.433 | 3.329537 |  | 413.433 | 3.307671 |  | 413.433 | 3.29722 |  | 413.433 | 3.276292 |  | 413.433 | 3.264145
| 414.459 | 3.410317 |  | 414.459 | 3.428222 |  | 414.459 | 3.395534 |  | 414.459 | 3.329655 |  | 414.459 | 3.307667 |  | 414.459 | 3.297256 |  | 414.459 | 3.276477 |  | 414.459 | 3.26413
| 415.485 | 3.410316 |  | 415.485 | 3.428258 |  | 415.485 | 3.395548 |  | 415.485 | 3.329735 |  | 415.485 | 3.307599 |  | 415.485 | 3.297223 |  | 415.485 | 3.276253 |  | 415.485 | 3.264106
| 416.511 | 3.410191 |  | 416.511 | 3.428232 |  | 416.511 | 3.395561 |  | 416.511 | 3.329691 |  | 416.511 | 3.307555 |  | 416.511 | 3.297164 |  | 416.511 | 3.276336 |  | 416.511 | 3.264022
| 417.5369 | 3.410191 |  | 417.5369 | 3.428201 |  | 417.5369 | 3.395571 |  | 417.5369 | 3.329712 |  | 417.5369 | 3.307634 |  | 417.5369 | 3.297254 |  | 417.5369 | 3.276331 |  | 417.5369 | 3.264121
| 418.5629 | 3.410369 |  | 418.5629 | 3.428237 |  | 418.5629 | 3.395581 |  | 418.5629 | 3.32979 |  | 418.5629 | 3.307568 |  | 418.5629 | 3.297223 |  | 418.5629 | 3.276331 |  | 418.5629 | 3.264159
| 419.5889 | 3.410368 |  | 419.5889 | 3.428208 |  | 419.5889 | 3.395589 |  | 419.5889 | 3.329691 |  | 419.5889 | 3.307665 |  | 419.5889 | 3.297161 |  | 419.5889 | 3.276292 |  | 419.5889 | 3.264147
| 420.6148 | 3.410369 |  | 420.6148 | 3.428237 |  | 420.6148 | 3.395596 |  | 420.6148 | 3.329718 |  | 420.6148 | 3.307632 |  | 420.6148 | 3.297251 |  | 420.6148 | 3.276355 |  | 420.6148 | 3.264174
| 421.6408 | 3.410368 |  | 421.6408 | 3.428271 |  | 421.6408 | 3.395603 |  | 421.6408 | 3.329737 |  | 421.6408 | 3.30767 |  | 421.6408 | 3.29718 |  | 421.6408 | 3.27647 |  | 421.6408 | 3.264226
| 422.6668 | 3.410319 |  | 422.6668 | 3.428299 |  | 422.6668 | 3.395609 |  | 422.6668 | 3.329726 |  | 422.6668 | 3.307742 |  | 422.6668 | 3.297117 |  | 422.6668 | 3.276293 |  | 422.6668 | 3.264196
| 423.6928 | 3.410313 |  | 423.6928 | 3.428281 |  | 423.6928 | 3.395614 |  | 423.6928 | 3.329774 |  | 423.6928 | 3.307716 |  | 423.6928 | 3.297186 |  | 423.6928 | 3.276466 |  | 423.6928 | 3.264251
| 424.7187 | 3.410317 |  | 424.7187 | 3.428342 |  | 424.7187 | 3.395619 |  | 424.7187 | 3.329809 |  | 424.7187 | 3.307683 |  | 424.7187 | 3.297216 |  | 424.7187 | 3.276366 |  | 424.7187 | 3.264214
| 425.7447 | 3.410267 |  | 425.7447 | 3.42834 |  | 425.7447 | 3.395624 |  | 425.7447 | 3.329798 |  | 425.7447 | 3.307766 |  | 425.7447 | 3.29722 |  | 425.7447 | 3.276353 |  | 425.7447 | 3.264222
| 426.7707 | 3.410313 |  | 426.7707 | 3.42829 |  | 426.7707 | 3.39563 |  | 426.7707 | 3.329871 |  | 426.7707 | 3.307691 |  | 426.7707 | 3.29704 |  | 426.7707 | 3.276355 |  | 426.7707 | 3.264252
| 427.7966 | 3.410341 |  | 427.7966 | 3.428317 |  | 427.7966 | 3.395637 |  | 427.7966 | 3.329848 |  | 427.7966 | 3.307662 |  | 427.7966 | 3.297059 |  | 427.7966 | 3.276331 |  | 427.7966 | 3.264197
| 428.8226 | 3.410214 |  | 428.8226 | 3.428297 |  | 428.8226 | 3.395646 |  | 428.8226 | 3.329926 |  | 428.8226 | 3.307737 |  | 428.8226 | 3.297102 |  | 428.8226 | 3.27628 |  | 428.8226 | 3.26418
| 429.8486 | 3.410417 |  | 429.8486 | 3.428296 |  | 429.8486 | 3.395656 |  | 429.8486 | 3.329922 |  | 429.8486 | 3.307614 |  | 429.8486 | 3.297153 |  | 429.8486 | 3.276326 |  | 429.8486 | 3.264161
| 430.8746 | 3.410315 |  | 430.8746 | 3.428287 |  | 430.8746 | 3.395668 |  | 430.8746 | 3.329908 |  | 430.8746 | 3.307733 |  | 430.8746 | 3.297171 |  | 430.8746 | 3.276432 |  | 430.8746 | 3.26418
| 431.9005 | 3.410266 |  | 431.9005 | 3.428256 |  | 431.9005 | 3.39568 |  | 431.9005 | 3.329891 |  | 431.9005 | 3.30767 |  | 431.9005 | 3.297035 |  | 431.9005 | 3.276342 |  | 431.9005 | 3.264224
| 432.9265 | 3.410167 |  | 432.9265 | 3.428254 |  | 432.9265 | 3.395693 |  | 432.9265 | 3.329877 |  | 432.9265 | 3.307599 |  | 432.9265 | 3.297167 |  | 432.9265 | 3.276359 |  | 432.9265 | 3.264208
| 433.9525 | 3.410367 |  | 433.9525 | 3.42826 |  | 433.9525 | 3.395705 |  | 433.9525 | 3.329974 |  | 433.9525 | 3.307576 |  | 433.9525 | 3.297149 |  | 433.9525 | 3.276349 |  | 433.9525 | 3.264228
| 434.9785 | 3.410445 |  | 434.9785 | 3.428266 |  | 434.9785 | 3.395717 |  | 434.9785 | 3.330033 |  | 434.9785 | 3.307584 |  | 434.9785 | 3.297185 |  | 434.9785 | 3.276415 |  | 434.9785 | 3.264193
| 436.0045 | 3.410367 |  | 436.0045 | 3.428259 |  | 436.0045 | 3.395728 |  | 436.0045 | 3.329995 |  | 436.0045 | 3.307711 |  | 436.0045 | 3.297028 |  | 436.0045 | 3.276382 |  | 436.0045 | 3.264238
| 437.0305 | 3.410391 |  | 437.0305 | 3.428269 |  | 437.0305 | 3.395737 |  | 437.0305 | 3.330022 |  | 437.0305 | 3.307718 |  | 437.0305 | 3.297153 |  | 437.0305 | 3.276408 |  | 437.0305 | 3.264235
| 438.0565 | 3.410369 |  | 438.0565 | 3.428284 |  | 438.0565 | 3.395747 |  | 438.0565 | 3.330064 |  | 438.0565 | 3.307739 |  | 438.0565 | 3.297209 |  | 438.0565 | 3.276421 |  | 438.0565 | 3.264325
| 439.0824 | 3.410369 |  | 439.0824 | 3.428308 |  | 439.0824 | 3.395755 |  | 439.0824 | 3.32997 |  | 439.0824 | 3.307662 |  | 439.0824 | 3.29722 |  | 439.0824 | 3.276408 |  | 439.0824 | 3.26426
| 440.1084 | 3.410065 |  | 440.1084 | 3.428351 |  | 440.1084 | 3.395763 |  | 440.1084 | 3.330011 |  | 440.1084 | 3.307707 |  | 440.1084 | 3.297164 |  | 440.1084 | 3.276333 |  | 440.1084 | 3.264253
| 441.1344 | 3.409812 |  | 441.1344 | 3.428322 |  | 441.1344 | 3.39577 |  | 441.1344 | 3.330042 |  | 441.1344 | 3.307722 |  | 441.1344 | 3.297223 |  | 441.1344 | 3.276348 |  | 441.1344 | 3.264235
| 442.1603 | 3.409762 |  | 442.1603 | 3.428392 |  | 442.1603 | 3.395777 |  | 442.1603 | 3.329958 |  | 442.1603 | 3.307697 |  | 442.1603 | 3.29718 |  | 442.1603 | 3.276312 |  | 442.1603 | 3.264251
| 443.1863 | 3.409734 |  | 443.1863 | 3.428347 |  | 443.1863 | 3.395784 |  | 443.1863 | 3.330053 |  | 443.1863 | 3.307828 |  | 443.1863 | 3.29722 |  | 443.1863 | 3.27623 |  | 443.1863 | 3.264248
| 444.2123 | 3.40971 |  | 444.2123 | 3.42833 |  | 444.2123 | 3.395791 |  | 444.2123 | 3.329965 |  | 444.2123 | 3.307784 |  | 444.2123 | 3.297102 |  | 444.2123 | 3.276223 |  | 444.2123 | 3.264247
| 445.2383 | 3.409759 |  | 445.2383 | 3.428279 |  | 445.2383 | 3.395796 |  | 445.2383 | 3.329982 |  | 445.2383 | 3.307835 |  | 445.2383 | 3.297061 |  | 445.2383 | 3.276276 |  | 445.2383 | 3.264251
| 446.2642 | 3.409458 |  | 446.2642 | 3.428295 |  | 446.2642 | 3.395801 |  | 446.2642 | 3.329963 |  | 446.2642 | 3.307804 |  | 446.2642 | 3.29701 |  | 446.2642 | 3.276157 |  | 446.2642 | 3.2642
| 447.2902 | 3.409486 |  | 447.2902 | 3.428277 |  | 447.2902 | 3.395806 |  | 447.2902 | 3.329944 |  | 447.2902 | 3.307829 |  | 447.2902 | 3.297035 |  | 447.2902 | 3.276137 |  | 447.2902 | 3.264219
| 448.3162 | 3.409334 |  | 448.3162 | 3.428296 |  | 448.3162 | 3.39581 |  | 448.3162 | 3.329974 |  | 448.3162 | 3.307779 |  | 448.3162 | 3.297167 |  | 448.3162 | 3.276085 |  | 448.3162 | 3.264149
| 449.3422 | 3.409232 |  | 449.3422 | 3.428268 |  | 449.3422 | 3.395815 |  | 449.3422 | 3.329985 |  | 449.3422 | 3.307822 |  | 449.3422 | 3.297173 |  | 449.3422 | 3.276077 |  | 449.3422 | 3.264197
| 450.3682 | 3.409158 |  | 450.3682 | 3.428276 |  | 450.3682 | 3.39582 |  | 450.3682 | 3.330193 |  | 450.3682 | 3.307876 |  | 450.3682 | 3.297167 |  | 450.3682 | 3.276096 |  | 450.3682 | 3.264184
| 451.3941 | 3.408854 |  | 451.3941 | 3.428281 |  | 451.3941 | 3.395825 |  | 451.3941 | 3.330068 |  | 451.3941 | 3.307945 |  | 451.3941 | 3.297158 |  | 451.3941 | 3.276178 |  | 451.3941 | 3.264163
| 452.4201 | 3.40893 |  | 452.4201 | 3.428258 |  | 452.4201 | 3.395831 |  | 452.4201 | 3.330008 |  | 452.4201 | 3.307793 |  | 452.4201 | 3.297153 |  | 452.4201 | 3.27612 |  | 452.4201 | 3.264157
| 453.4461 | 3.408781 |  | 453.4461 | 3.428316 |  | 453.4461 | 3.395838 |  | 453.4461 | 3.330105 |  | 453.4461 | 3.307923 |  | 453.4461 | 3.297176 |  | 453.4461 | 3.27621 |  | 453.4461 | 3.26421
| 454.4721 | 3.408604 |  | 454.4721 | 3.428329 |  | 454.4721 | 3.395844 |  | 454.4721 | 3.33001 |  | 454.4721 | 3.308019 |  | 454.4721 | 3.297244 |  | 454.4721 | 3.276123 |  | 454.4721 | 3.264167
| 455.4981 | 3.408579 |  | 455.4981 | 3.428336 |  | 455.4981 | 3.395851 |  | 455.4981 | 3.330185 |  | 455.4981 | 3.307872 |  | 455.4981 | 3.297244 |  | 455.4981 | 3.276218 |  | 455.4981 | 3.264117
| 456.524 | 3.408378 |  | 456.524 | 3.428298 |  | 456.524 | 3.395857 |  | 456.524 | 3.330106 |  | 456.524 | 3.307974 |  | 456.524 | 3.297216 |  | 456.524 | 3.27614 |  | 456.524 | 3.264176
| 457.55 | 3.408328 |  | 457.55 | 3.428287 |  | 457.55 | 3.395863 |  | 457.55 | 3.330056 |  | 457.55 | 3.307961 |  | 457.55 | 3.297126 |  | 457.55 | 3.276228 |  | 457.55 | 3.264138
| 458.576 | 3.40815 |  | 458.576 | 3.42831 |  | 458.576 | 3.395869 |  | 458.576 | 3.330124 |  | 458.576 | 3.307975 |  | 458.576 | 3.297174 |  | 458.576 | 3.276216 |  | 458.576 | 3.264193
| 459.602 | 3.408098 |  | 459.602 | 3.428345 |  | 459.602 | 3.395874 |  | 459.602 | 3.330179 |  | 459.602 | 3.307919 |  | 459.602 | 3.297172 |  | 459.602 | 3.276178 |  | 459.602 | 3.264194
| 460.6279 | 3.408072 |  | 460.6279 | 3.428364 |  | 460.6279 | 3.395878 |  | 460.6279 | 3.330187 |  | 460.6279 | 3.307894 |  | 460.6279 | 3.297158 |  | 460.6279 | 3.276238 |  | 460.6279 | 3.264175
| 461.6539 | 3.407821 |  | 461.6539 | 3.428332 |  | 461.6539 | 3.395882 |  | 461.6539 | 3.330069 |  | 461.6539 | 3.307936 |  | 461.6539 | 3.297121 |  | 461.6539 | 3.276124 |  | 461.6539 | 3.264187
| 462.6799 | 3.407645 |  | 462.6799 | 3.428389 |  | 462.6799 | 3.395885 |  | 462.6799 | 3.330159 |  | 462.6799 | 3.307967 |  | 462.6799 | 3.297169 |  | 462.6799 | 3.276257 |  | 462.6799 | 3.26425
| 463.7059 | 3.407569 |  | 463.7059 | 3.428405 |  | 463.7059 | 3.395887 |  | 463.7059 | 3.330187 |  | 463.7059 | 3.308006 |  | 463.7059 | 3.297154 |  | 463.7059 | 3.276249 |  | 463.7059 | 3.264238
| 464.7319 | 3.407371 |  | 464.7319 | 3.428357 |  | 464.7319 | 3.395889 |  | 464.7319 | 3.330224 |  | 464.7319 | 3.307978 |  | 464.7319 | 3.297197 |  | 464.7319 | 3.276306 |  | 464.7319 | 3.264209
| 465.7578125 | 3.407218 |  | 465.7578125 | 3.428333 |  | 465.7578125 | 3.395892 |  | 465.7578125 | 3.330149 |  | 465.7578125 | 3.308004 |  | 465.7578125 | 3.297174 |  | 465.7578125 | 3.276129 |  | 465.7578125 | 3.264265
| 466.7838 | 3.407142 |  | 466.7838 | 3.428306 |  | 466.7838 | 3.395895 |  | 466.7838 | 3.330116 |  | 466.7838 | 3.307976 |  | 466.7838 | 3.297197 |  | 466.7838 | 3.276142 |  | 466.7838 | 3.264239
| 467.8098 | 3.407141 |  | 467.8098 | 3.428318 |  | 467.8098 | 3.3959 |  | 467.8098 | 3.330172 |  | 467.8098 | 3.30803 |  | 467.8098 | 3.297186 |  | 467.8098 | 3.276216 |  | 467.8098 | 3.264278
| 468.8358 | 3.40694 |  | 468.8358 | 3.42834 |  | 468.8358 | 3.395906 |  | 468.8358 | 3.330177 |  | 468.8358 | 3.307908 |  | 468.8358 | 3.297254 |  | 468.8358 | 3.276211 |  | 468.8358 | 3.264155
| 469.8618 | 3.406766 |  | 469.8618 | 3.42835 |  | 469.8618 | 3.395914 |  | 469.8618 | 3.330121 |  | 469.8618 | 3.307998 |  | 469.8618 | 3.297179 |  | 469.8618 | 3.276167 |  | 469.8618 | 3.264241
| 470.8878 | 3.406615 |  | 470.8878 | 3.428349 |  | 470.8878 | 3.395922 |  | 470.8878 | 3.330319 |  | 470.8878 | 3.307956 |  | 470.8878 | 3.297181 |  | 470.8878 | 3.276223 |  | 470.8878 | 3.264165
| 471.9137 | 3.406461 |  | 471.9137 | 3.428388 |  | 471.9137 | 3.395931 |  | 471.9137 | 3.330207 |  | 471.9137 | 3.30809 |  | 471.9137 | 3.297058 |  | 471.9137 | 3.276282 |  | 471.9137 | 3.264104
| 472.9397 | 3.406362 |  | 472.9397 | 3.428414 |  | 472.9397 | 3.39594 |  | 472.9397 | 3.330276 |  | 472.9397 | 3.308188 |  | 472.9397 | 3.297083 |  | 472.9397 | 3.276316 |  | 472.9397 | 3.264069
| 473.9657 | 3.406312 |  | 473.9657 | 3.428441 |  | 473.9657 | 3.395948 |  | 473.9657 | 3.330251 |  | 473.9657 | 3.308159 |  | 473.9657 | 3.297103 |  | 473.9657 | 3.276372 |  | 473.9657 | 3.26402
| 474.9917 | 3.406085 |  | 474.9917 | 3.428418 |  | 474.9917 | 3.395955 |  | 474.9917 | 3.330302 |  | 474.9917 | 3.308209 |  | 474.9917 | 3.297121 |  | 474.9917 | 3.276407 |  | 474.9917 | 3.264126
| 476.0177 | 3.406008 |  | 476.0177 | 3.42844 |  | 476.0177 | 3.39596 |  | 476.0177 | 3.330214 |  | 476.0177 | 3.308226 |  | 476.0177 | 3.297139 |  | 476.0177 | 3.276301 |  | 476.0177 | 3.264096
| 477.0436 | 3.405856 |  | 477.0436 | 3.428434 |  | 477.0436 | 3.395965 |  | 477.0436 | 3.330408 |  | 477.0436 | 3.308245 |  | 477.0436 | 3.297232 |  | 477.0436 | 3.27645 |  | 477.0436 | 3.264034
| 478.0696 | 3.405607 |  | 478.0696 | 3.42841 |  | 478.0696 | 3.395969 |  | 478.0696 | 3.330315 |  | 478.0696 | 3.308279 |  | 478.0696 | 3.297179 |  | 478.0696 | 3.276409 |  | 478.0696 | 3.264176
| 479.0956 | 3.405556 |  | 479.0956 | 3.428402 |  | 479.0956 | 3.395973 |  | 479.0956 | 3.330374 |  | 479.0956 | 3.308275 |  | 479.0956 | 3.297216 |  | 479.0956 | 3.276607 |  | 479.0956 | 3.264108
| 480.1216 | 3.405406 |  | 480.1216 | 3.428426 |  | 480.1216 | 3.395978 |  | 480.1216 | 3.330278 |  | 480.1216 | 3.308255 |  | 480.1216 | 3.297206 |  | 480.1216 | 3.276452 |  | 480.1216 | 3.264127
| 481.1476 | 3.40533 |  | 481.1476 | 3.428458 |  | 481.1476 | 3.395984 |  | 481.1476 | 3.330338 |  | 481.1476 | 3.308306 |  | 481.1476 | 3.297225 |  | 481.1476 | 3.276516 |  | 481.1476 | 3.264057
| 482.1736 | 3.405027 |  | 482.1736 | 3.428428 |  | 482.1736 | 3.395992 |  | 482.1736 | 3.330378 |  | 482.1736 | 3.308237 |  | 482.1736 | 3.297179 |  | 482.1736 | 3.276445 |  | 482.1736 | 3.264066
| 483.1995 | 3.40505 |  | 483.1995 | 3.428428 |  | 483.1995 | 3.396001 |  | 483.1995 | 3.330499 |  | 483.1995 | 3.308391 |  | 483.1995 | 3.297221 |  | 483.1995 | 3.27639 |  | 483.1995 | 3.264119
| 484.2255 | 3.404901 |  | 484.2255 | 3.428415 |  | 484.2255 | 3.396009 |  | 484.2255 | 3.33045 |  | 484.2255 | 3.308447 |  | 484.2255 | 3.297223 |  | 484.2255 | 3.276405 |  | 484.2255 | 3.264026
| 485.2515 | 3.404721 |  | 485.2515 | 3.428309 |  | 485.2515 | 3.396016 |  | 485.2515 | 3.330498 |  | 485.2515 | 3.308308 |  | 485.2515 | 3.297221 |  | 485.2515 | 3.276328 |  | 485.2515 | 3.264105
| 486.2775 | 3.404595 |  | 486.2775 | 3.428277 |  | 486.2775 | 3.39602 |  | 486.2775 | 3.330367 |  | 486.2775 | 3.308373 |  | 486.2775 | 3.297138 |  | 486.2775 | 3.276299 |  | 486.2775 | 3.264109
| 487.3034 | 3.404446 |  | 487.3034 | 3.428195 |  | 487.3034 | 3.396021 |  | 487.3034 | 3.330465 |  | 487.3034 | 3.308312 |  | 487.3034 | 3.297201 |  | 487.3034 | 3.276262 |  | 487.3034 | 3.264064
| 488.3294 | 3.404345 |  | 488.3294 | 3.428226 |  | 488.3294 | 3.396018 |  | 488.3294 | 3.330443 |  | 488.3294 | 3.308326 |  | 488.3294 | 3.297221 |  | 488.3294 | 3.27627 |  | 488.3294 | 3.264102
| 489.3554 | 3.404144 |  | 489.3554 | 3.428036 |  | 489.3554 | 3.396012 |  | 489.3554 | 3.330452 |  | 489.3554 | 3.3084 |  | 489.3554 | 3.297107 |  | 489.3554 | 3.276246 |  | 489.3554 | 3.264068
| 490.3814 | 3.404195 |  | 490.3814 | 3.428002 |  | 490.3814 | 3.396006 |  | 490.3814 | 3.3304 |  | 490.3814 | 3.308438 |  | 490.3814 | 3.297239 |  | 490.3814 | 3.27619 |  | 490.3814 | 3.264058
| 491.4073 | 3.403992 |  | 491.4073 | 3.427958 |  | 491.4073 | 3.396 |  | 491.4073 | 3.330394 |  | 491.4073 | 3.308371 |  | 491.4073 | 3.297138 |  | 491.4073 | 3.276256 |  | 491.4073 | 3.264009
| 492.4333 | 3.403816 |  | 492.4333 | 3.427952 |  | 492.4333 | 3.395997 |  | 492.4333 | 3.33031 |  | 492.4333 | 3.308447 |  | 492.4333 | 3.297157 |  | 492.4333 | 3.276305 |  | 492.4333 | 3.264053
| 493.4593 | 3.403665 |  | 493.4593 | 3.427892 |  | 493.4593 | 3.395998 |  | 493.4593 | 3.330397 |  | 493.4593 | 3.308433 |  | 493.4593 | 3.297236 |  | 493.4593 | 3.276319 |  | 493.4593 | 3.264105
| 494.4853 | 3.403513 |  | 494.4853 | 3.427823 |  | 494.4853 | 3.396004 |  | 494.4853 | 3.330431 |  | 494.4853 | 3.308398 |  | 494.4853 | 3.297178 |  | 494.4853 | 3.276216 |  | 494.4853 | 3.264105
| 495.5113 | 3.403388 |  | 495.5113 | 3.427794 |  | 495.5113 | 3.396015 |  | 495.5113 | 3.330325 |  | 495.5113 | 3.308364 |  | 495.5113 | 3.297159 |  | 495.5113 | 3.276238 |  | 495.5113 | 3.264105
| 496.5372 | 3.403289 |  | 496.5372 | 3.427783 |  | 496.5372 | 3.396031 |  | 496.5372 | 3.330469 |  | 496.5372 | 3.308324 |  | 496.5372 | 3.297273 |  | 496.5372 | 3.276194 |  | 496.5372 | 3.264146
| 497.5632 | 3.403135 |  | 497.5632 | 3.427742 |  | 497.5632 | 3.396049 |  | 497.5632 | 3.330439 |  | 497.5632 | 3.308298 |  | 497.5632 | 3.297157 |  | 497.5632 | 3.276218 |  | 497.5632 | 3.264159
| 498.5892 | 3.403111 |  | 498.5892 | 3.427681 |  | 498.5892 | 3.396068 |  | 498.5892 | 3.330403 |  | 498.5892 | 3.30824 |  | 498.5892 | 3.297201 |  | 498.5892 | 3.276318 |  | 498.5892 | 3.264172
| 499.6152 | 3.403036 |  | 499.6152 | 3.427709 |  | 499.6152 | 3.396086 |  | 499.6152 | 3.330486 |  | 499.6152 | 3.308343 |  | 499.6152 | 3.297182 |  | 499.6152 | 3.276313 |  | 499.6152 | 3.264224
| 500.6412 | 3.402858 |  | 500.6412 | 3.427624 |  | 500.6412 | 3.396102 |  | 500.6412 | 3.330481 |  | 500.6412 | 3.308355 |  | 500.6412 | 3.297244 |  | 500.6412 | 3.276372 |  | 500.6412 | 3.264194
| 501.6672 | 3.402606 |  | 501.6672 | 3.427588 |  | 501.6672 | 3.396116 |  | 501.6672 | 3.330522 |  | 501.6672 | 3.308365 |  | 501.6672 | 3.29716 |  | 501.6672 | 3.276359 |  | 501.6672 | 3.264163
| 502.6931 | 3.402431 |  | 502.6931 | 3.427544 |  | 502.6931 | 3.396126 |  | 502.6931 | 3.330553 |  | 502.6931 | 3.308397 |  | 502.6931 | 3.297095 |  | 502.6931 | 3.276423 |  | 502.6931 | 3.264172
| 503.7191 | 3.402456 |  | 503.7191 | 3.427516 |  | 503.7191 | 3.396133 |  | 503.7191 | 3.330465 |  | 503.7191 | 3.308388 |  | 503.7191 | 3.297162 |  | 503.7191 | 3.276387 |  | 503.7191 | 3.264222
| 504.7451 | 3.40238 |  | 504.7451 | 3.427447 |  | 504.7451 | 3.396139 |  | 504.7451 | 3.330458 |  | 504.7451 | 3.308449 |  | 504.7451 | 3.297127 |  | 504.7451 | 3.276581 |  | 504.7451 | 3.264197
| 505.7711 | 3.402254 |  | 505.7711 | 3.427392 |  | 505.7711 | 3.396144 |  | 505.7711 | 3.330584 |  | 505.7711 | 3.308465 |  | 505.7711 | 3.297168 |  | 505.7711 | 3.276387 |  | 505.7711 | 3.264221
| 506.797 | 3.402255 |  | 506.797 | 3.427347 |  | 506.797 | 3.396148 |  | 506.797 | 3.330547 |  | 506.797 | 3.308367 |  | 506.797 | 3.297094 |  | 506.797 | 3.276588 |  | 506.797 | 3.264224
| 507.823 | 3.401977 |  | 507.823 | 3.427317 |  | 507.823 | 3.396152 |  | 507.823 | 3.330586 |  | 507.823 | 3.308461 |  | 507.823 | 3.297056 |  | 507.823 | 3.276488 |  | 507.823 | 3.264172
| 508.849 | 3.401828 |  | 508.849 | 3.427262 |  | 508.849 | 3.396156 |  | 508.849 | 3.330575 |  | 508.849 | 3.308306 |  | 508.849 | 3.297012 |  | 508.849 | 3.276566 |  | 508.849 | 3.264196
| 509.875 | 3.401676 |  | 509.875 | 3.427247 |  | 509.875 | 3.396159 |  | 509.875 | 3.330522 |  | 509.875 | 3.308414 |  | 509.875 | 3.297085 |  | 509.875 | 3.276456 |  | 509.875 | 3.264215
| 510.9009 | 3.401425 |  | 510.9009 | 3.427151 |  | 510.9009 | 3.396162 |  | 510.9009 | 3.330557 |  | 510.9009 | 3.308365 |  | 510.9009 | 3.297011 |  | 510.9009 | 3.276483 |  | 510.9009 | 3.264156
| 511.9269 | 3.401322 |  | 511.9269 | 3.427122 |  | 511.9269 | 3.396164 |  | 511.9269 | 3.330501 |  | 511.9269 | 3.30844 |  | 511.9269 | 3.29699 |  | 511.9269 | 3.276499 |  | 511.9269 | 3.264179
| 512.9529 | 3.401297 |  | 512.9529 | 3.427018 |  | 512.9529 | 3.396167 |  | 512.9529 | 3.330677 |  | 512.9529 | 3.308425 |  | 512.9529 | 3.297042 |  | 512.9529 | 3.276461 |  | 512.9529 | 3.264151
| 513.9789 | 3.401121 |  | 513.9789 | 3.426974 |  | 513.9789 | 3.39617 |  | 513.9789 | 3.330539 |  | 513.9789 | 3.308532 |  | 513.9789 | 3.297052 |  | 513.9789 | 3.276388 |  | 513.9789 | 3.264219
| 515.0048 | 3.401194 |  | 515.0048 | 3.42693 |  | 515.0048 | 3.396176 |  | 515.0048 | 3.330649 |  | 515.0048 | 3.308529 |  | 515.0048 | 3.297057 |  | 515.0048 | 3.276361 |  | 515.0048 | 3.264166
| 516.0308 | 3.400944 |  | 516.0308 | 3.42687 |  | 516.0308 | 3.396183 |  | 516.0308 | 3.330606 |  | 516.0308 | 3.308601 |  | 516.0308 | 3.297149 |  | 516.0308 | 3.276329 |  | 516.0308 | 3.264178
| 517.0568 | 3.400818 |  | 517.0568 | 3.426819 |  | 517.0568 | 3.396193 |  | 517.0568 | 3.330614 |  | 517.0568 | 3.308546 |  | 517.0568 | 3.297178 |  | 517.0568 | 3.276332 |  | 517.0568 | 3.264221
| 518.0828 | 3.400692 |  | 518.0828 | 3.42675 |  | 518.0828 | 3.396205 |  | 518.0828 | 3.330613 |  | 518.0828 | 3.308569 |  | 518.0828 | 3.297057 |  | 518.0828 | 3.276389 |  | 518.0828 | 3.264184
| 519.1088 | 3.400616 |  | 519.1088 | 3.426731 |  | 519.1088 | 3.396219 |  | 519.1088 | 3.330646 |  | 519.1088 | 3.308654 |  | 519.1088 | 3.297065 |  | 519.1088 | 3.27628 |  | 519.1088 | 3.264147
| 520.1348 | 3.40054 |  | 520.1348 | 3.42663 |  | 520.1348 | 3.396232 |  | 520.1348 | 3.330714 |  | 520.1348 | 3.308536 |  | 520.1348 | 3.29705 |  | 520.1348 | 3.27637 |  | 520.1348 | 3.264117
| 521.1607 | 3.400365 |  | 521.1607 | 3.426543 |  | 521.1607 | 3.396243 |  | 521.1607 | 3.33078 |  | 521.1607 | 3.308511 |  | 521.1607 | 3.296962 |  | 521.1607 | 3.276296 |  | 521.1607 | 3.264158
| 522.1866 | 3.400341 |  | 522.1866 | 3.426517 |  | 522.1866 | 3.396251 |  | 522.1866 | 3.33073 |  | 522.1866 | 3.308557 |  | 522.1866 | 3.297029 |  | 522.1866 | 3.276357 |  | 522.1866 | 3.264176
| 523.2126 | 3.400188 |  | 523.2126 | 3.426429 |  | 523.2126 | 3.396254 |  | 523.2126 | 3.330629 |  | 523.2126 | 3.308585 |  | 523.2126 | 3.2969 |  | 523.2126 | 3.276434 |  | 523.2126 | 3.264197
| 524.2386 | 3.400087 |  | 524.2386 | 3.426351 |  | 524.2386 | 3.396252 |  | 524.2386 | 3.33079 |  | 524.2386 | 3.308535 |  | 524.2386 | 3.296959 |  | 524.2386 | 3.276383 |  | 524.2386 | 3.264197
| 525.2646 | 3.39991 |  | 525.2646 | 3.426328 |  | 525.2646 | 3.396246 |  | 525.2646 | 3.330797 |  | 525.2646 | 3.308702 |  | 525.2646 | 3.296991 |  | 525.2646 | 3.276304 |  | 525.2646 | 3.264148
| 526.2906 | 3.399908 |  | 526.2906 | 3.426271 |  | 526.2906 | 3.396236 |  | 526.2906 | 3.330767 |  | 526.2906 | 3.308681 |  | 526.2906 | 3.296958 |  | 526.2906 | 3.276329 |  | 526.2906 | 3.264142
| 527.3166 | 3.399758 |  | 527.3166 | 3.426205 |  | 527.3166 | 3.396224 |  | 527.3166 | 3.330669 |  | 527.3166 | 3.308584 |  | 527.3166 | 3.296891 |  | 527.3166 | 3.276302 |  | 527.3166 | 3.264205
| 528.3426 | 3.399607 |  | 528.3426 | 3.426152 |  | 528.3426 | 3.396213 |  | 528.3426 | 3.33071 |  | 528.3426 | 3.308584 |  | 528.3426 | 3.297013 |  | 528.3426 | 3.276228 |  | 528.3426 | 3.264137
| 529.3685 | 3.399409 |  | 529.3685 | 3.426106 |  | 529.3685 | 3.396204 |  | 529.3685 | 3.330733 |  | 529.3685 | 3.308608 |  | 529.3685 | 3.297052 |  | 529.3685 | 3.276261 |  | 529.3685 | 3.264096
| 530.3945 | 3.399382 |  | 530.3945 | 3.425995 |  | 530.3945 | 3.396199 |  | 530.3945 | 3.330715 |  | 530.3945 | 3.308712 |  | 530.3945 | 3.297035 |  | 530.3945 | 3.276285 |  | 530.3945 | 3.264124
| 531.4205 | 3.399155 |  | 531.4205 | 3.425937 |  | 531.4205 | 3.396199 |  | 531.4205 | 3.330693 |  | 531.4205 | 3.308461 |  | 531.4205 | 3.297111 |  | 531.4205 | 3.276333 |  | 531.4205 | 3.264161
| 532.4465 | 3.399181 |  | 532.4465 | 3.42585 |  | 532.4465 | 3.396205 |  | 532.4465 | 3.330682 |  | 532.4465 | 3.308582 |  | 532.4465 | 3.297074 |  | 532.4465 | 3.2763 |  | 532.4465 | 3.264167
| 533.4724 | 3.399002 |  | 533.4724 | 3.425816 |  | 533.4724 | 3.396214 |  | 533.4724 | 3.330822 |  | 533.4724 | 3.308718 |  | 533.4724 | 3.297073 |  | 533.4724 | 3.27639 |  | 533.4724 | 3.264106
| 534.4984 | 3.399004 |  | 534.4984 | 3.425695 |  | 534.4984 | 3.396228 |  | 534.4984 | 3.330814 |  | 534.4984 | 3.308634 |  | 534.4984 | 3.297109 |  | 534.4984 | 3.276345 |  | 534.4984 | 3.264194
| 535.5243 | 3.398879 |  | 535.5243 | 3.425664 |  | 535.5243 | 3.396244 |  | 535.5243 | 3.330734 |  | 535.5243 | 3.308677 |  | 535.5243 | 3.297091 |  | 535.5243 | 3.276348 |  | 535.5243 | 3.264109
| 536.5503 | 3.398754 |  | 536.5503 | 3.425599 |  | 536.5503 | 3.396259 |  | 536.5503 | 3.330716 |  | 536.5503 | 3.308621 |  | 536.5503 | 3.297117 |  | 536.5503 | 3.276361 |  | 536.5503 | 3.2642
| 537.5762 | 3.398829 |  | 537.5762 | 3.425512 |  | 537.5762 | 3.396274 |  | 537.5762 | 3.33078 |  | 537.5762 | 3.308571 |  | 537.5762 | 3.297113 |  | 537.5762 | 3.27636 |  | 537.5762 | 3.264148
| 538.6022 | 3.398602 |  | 538.6022 | 3.425453 |  | 538.6022 | 3.396286 |  | 538.6022 | 3.330827 |  | 538.6022 | 3.308555 |  | 538.6022 | 3.297159 |  | 538.6022 | 3.276284 |  | 538.6022 | 3.264191
| 539.6282 | 3.398628 |  | 539.6282 | 3.425379 |  | 539.6282 | 3.396294 |  | 539.6282 | 3.330797 |  | 539.6282 | 3.308661 |  | 539.6282 | 3.296993 |  | 539.6282 | 3.276435 |  | 539.6282 | 3.264261
| 540.6541 | 3.398375 |  | 540.6541 | 3.425304 |  | 540.6541 | 3.396297 |  | 540.6541 | 3.330881 |  | 540.6541 | 3.308571 |  | 540.6541 | 3.296833 |  | 540.6541 | 3.276372 |  | 540.6541 | 3.26421
| 541.6801 | 3.398375 |  | 541.6801 | 3.425268 |  | 541.6801 | 3.396296 |  | 541.6801 | 3.330922 |  | 541.6801 | 3.308617 |  | 541.6801 | 3.296996 |  | 541.6801 | 3.276303 |  | 541.6801 | 3.264144
| 542.7061 | 3.398097 |  | 542.7061 | 3.425185 |  | 542.7061 | 3.396291 |  | 542.7061 | 3.330926 |  | 542.7061 | 3.308606 |  | 542.7061 | 3.297017 |  | 542.7061 | 3.276387 |  | 542.7061 | 3.264175
| 543.7321 | 3.398123 |  | 543.7321 | 3.425134 |  | 543.7321 | 3.396282 |  | 543.7321 | 3.330884 |  | 543.7321 | 3.308542 |  | 543.7321 | 3.297039 |  | 543.7321 | 3.276374 |  | 543.7321 | 3.264196
| 544.7581 | 3.397872 |  | 544.7581 | 3.425075 |  | 544.7581 | 3.396273 |  | 544.7581 | 3.330944 |  | 544.7581 | 3.308513 |  | 544.7581 | 3.296976 |  | 544.7581 | 3.276282 |  | 544.7581 | 3.264226
| 545.784 | 3.397821 |  | 545.784 | 3.424995 |  | 545.784 | 3.396262 |  | 545.784 | 3.330849 |  | 545.784 | 3.308493 |  | 545.784 | 3.297017 |  | 545.784 | 3.276461 |  | 545.784 | 3.264202
| 546.81 | 3.397721 |  | 546.81 | 3.424908 |  | 546.81 | 3.396254 |  | 546.81 | 3.330893 |  | 546.81 | 3.30864 |  | 546.81 | 3.297008 |  | 546.81 | 3.276372 |  | 546.81 | 3.264171
| 547.8359375 | 3.397571 |  | 547.8359375 | 3.424873 |  | 547.8359375 | 3.39625 |  | 547.8359375 | 3.33087 |  | 547.8359375 | 3.308608 |  | 547.8359375 | 3.297111 |  | 547.8359375 | 3.276421 |  | 547.8359375 | 3.264074
| 548.8619 | 3.397518 |  | 548.8619 | 3.424751 |  | 548.8619 | 3.39625 |  | 548.8619 | 3.330868 |  | 548.8619 | 3.308615 |  | 548.8619 | 3.297066 |  | 548.8619 | 3.276448 |  | 548.8619 | 3.26418
| 549.8879 | 3.397418 |  | 549.8879 | 3.424754 |  | 549.8879 | 3.396255 |  | 549.8879 | 3.3309 |  | 549.8879 | 3.308574 |  | 549.8879 | 3.297066 |  | 549.8879 | 3.276379 |  | 549.8879 | 3.264207
| 550.9139 | 3.397215 |  | 550.9139 | 3.424713 |  | 550.9139 | 3.396266 |  | 550.9139 | 3.330997 |  | 550.9139 | 3.308567 |  | 550.9139 | 3.297087 |  | 550.9139 | 3.276466 |  | 550.9139 | 3.264205
| 551.9398 | 3.397215 |  | 551.9398 | 3.424611 |  | 551.9398 | 3.396281 |  | 551.9398 | 3.33099 |  | 551.9398 | 3.308582 |  | 551.9398 | 3.29705 |  | 551.9398 | 3.276417 |  | 551.9398 | 3.264219
| 552.9658 | 3.397065 |  | 552.9658 | 3.424568 |  | 552.9658 | 3.3963 |  | 552.9658 | 3.330915 |  | 552.9658 | 3.308594 |  | 552.9658 | 3.297026 |  | 552.9658 | 3.27639 |  | 552.9658 | 3.264237
| 553.9918 | 3.397061 |  | 553.9918 | 3.42451 |  | 553.9918 | 3.396321 |  | 553.9918 | 3.331021 |  | 553.9918 | 3.308682 |  | 553.9918 | 3.297003 |  | 553.9918 | 3.276421 |  | 553.9918 | 3.26418
| 555.0177 | 3.396914 |  | 555.0177 | 3.424431 |  | 555.0177 | 3.396343 |  | 555.0177 | 3.330956 |  | 555.0177 | 3.308756 |  | 555.0177 | 3.29707 |  | 555.0177 | 3.276477 |  | 555.0177 | 3.264236
| 556.0436 | 3.396862 |  | 556.0436 | 3.424356 |  | 556.0436 | 3.396363 |  | 556.0436 | 3.330977 |  | 556.0436 | 3.308636 |  | 556.0436 | 3.296988 |  | 556.0436 | 3.276429 |  | 556.0436 | 3.264228
| 557.0696 | 3.396736 |  | 557.0696 | 3.42428 |  | 557.0696 | 3.396381 |  | 557.0696 | 3.33094 |  | 557.0696 | 3.308682 |  | 557.0696 | 3.296949 |  | 557.0696 | 3.276434 |  | 557.0696 | 3.264216
| 558.0956 | 3.39676 |  | 558.0956 | 3.424216 |  | 558.0956 | 3.396394 |  | 558.0956 | 3.330922 |  | 558.0956 | 3.308704 |  | 558.0956 | 3.296903 |  | 558.0956 | 3.276462 |  | 558.0956 | 3.264244
| 559.1215 | 3.396558 |  | 559.1215 | 3.424134 |  | 559.1215 | 3.396402 |  | 559.1215 | 3.330936 |  | 559.1215 | 3.308771 |  | 559.1215 | 3.29688 |  | 559.1215 | 3.276477 |  | 559.1215 | 3.264216
| 560.1475 | 3.39661 |  | 560.1475 | 3.424081 |  | 560.1475 | 3.396406 |  | 560.1475 | 3.330988 |  | 560.1475 | 3.308697 |  | 560.1475 | 3.296905 |  | 560.1475 | 3.276455 |  | 560.1475 | 3.264263
| 561.1735 | 3.396537 |  | 561.1735 | 3.424048 |  | 561.1735 | 3.396407 |  | 561.1735 | 3.331004 |  | 561.1735 | 3.308627 |  | 561.1735 | 3.296918 |  | 561.1735 | 3.276353 |  | 561.1735 | 3.264255
| 562.1995 | 3.396385 |  | 562.1995 | 3.42402 |  | 562.1995 | 3.396403 |  | 562.1995 | 3.330953 |  | 562.1995 | 3.308751 |  | 562.1995 | 3.296968 |  | 562.1995 | 3.276511 |  | 562.1995 | 3.264228
| 563.2255 | 3.396209 |  | 563.2255 | 3.423944 |  | 563.2255 | 3.396398 |  | 563.2255 | 3.331132 |  | 563.2255 | 3.308716 |  | 563.2255 | 3.296953 |  | 563.2255 | 3.276435 |  | 563.2255 | 3.264242
| 564.2514 | 3.396106 |  | 564.2514 | 3.423856 |  | 564.2514 | 3.396392 |  | 564.2514 | 3.330984 |  | 564.2514 | 3.30871 |  | 564.2514 | 3.297035 |  | 564.2514 | 3.27638 |  | 564.2514 | 3.26421
| 565.2774 | 3.396081 |  | 565.2774 | 3.423828 |  | 565.2774 | 3.396386 |  | 565.2774 | 3.330951 |  | 565.2774 | 3.308763 |  | 565.2774 | 3.29703 |  | 565.2774 | 3.276339 |  | 565.2774 | 3.264243
| 566.3033 | 3.395881 |  | 566.3033 | 3.423739 |  | 566.3033 | 3.396382 |  | 566.3033 | 3.330908 |  | 566.3033 | 3.308674 |  | 566.3033 | 3.296985 |  | 566.3033 | 3.276526 |  | 566.3033 | 3.26428
| 567.3293 | 3.39578 |  | 567.3293 | 3.423696 |  | 567.3293 | 3.39638 |  | 567.3293 | 3.331028 |  | 567.3293 | 3.308776 |  | 567.3293 | 3.296999 |  | 567.3293 | 3.276363 |  | 567.3293 | 3.264296
| 568.3552 | 3.395856 |  | 568.3552 | 3.423587 |  | 568.3552 | 3.396382 |  | 568.3552 | 3.330954 |  | 568.3552 | 3.308698 |  | 568.3552 | 3.297019 |  | 568.3552 | 3.276405 |  | 568.3552 | 3.264228
| 569.3812 | 3.39568 |  | 569.3812 | 3.423568 |  | 569.3812 | 3.396387 |  | 569.3812 | 3.330929 |  | 569.3812 | 3.308702 |  | 569.3812 | 3.296942 |  | 569.3812 | 3.276312 |  | 569.3812 | 3.264226
| 570.4072 | 3.39578 |  | 570.4072 | 3.423466 |  | 570.4072 | 3.396396 |  | 570.4072 | 3.331064 |  | 570.4072 | 3.308758 |  | 570.4072 | 3.297024 |  | 570.4072 | 3.276361 |  | 570.4072 | 3.264213
| 571.4332 | 3.395502 |  | 571.4332 | 3.423429 |  | 571.4332 | 3.396408 |  | 571.4332 | 3.331065 |  | 571.4332 | 3.308705 |  | 571.4332 | 3.296989 |  | 571.4332 | 3.276399 |  | 571.4332 | 3.264256
| 572.4592 | 3.395479 |  | 572.4592 | 3.423375 |  | 572.4592 | 3.396422 |  | 572.4592 | 3.331115 |  | 572.4592 | 3.308696 |  | 572.4592 | 3.296963 |  | 572.4592 | 3.276329 |  | 572.4592 | 3.264283
| 573.4851 | 3.395353 |  | 573.4851 | 3.423309 |  | 573.4851 | 3.396438 |  | 573.4851 | 3.331025 |  | 573.4851 | 3.308705 |  | 573.4851 | 3.29696 |  | 573.4851 | 3.276478 |  | 573.4851 | 3.264274
| 574.511 | 3.395227 |  | 574.511 | 3.42324 |  | 574.511 | 3.396454 |  | 574.511 | 3.331199 |  | 574.511 | 3.308726 |  | 574.511 | 3.2969 |  | 574.511 | 3.276414 |  | 574.511 | 3.26418
| 575.537 | 3.395177 |  | 575.537 | 3.423176 |  | 575.537 | 3.396469 |  | 575.537 | 3.331008 |  | 575.537 | 3.308782 |  | 575.537 | 3.296943 |  | 575.537 | 3.276355 |  | 575.537 | 3.264179
| 576.563 | 3.3951 |  | 576.563 | 3.42314 |  | 576.563 | 3.396481 |  | 576.563 | 3.331133 |  | 576.563 | 3.308684 |  | 576.563 | 3.296943 |  | 576.563 | 3.276409 |  | 576.563 | 3.264186
| 577.5889 | 3.395048 |  | 577.5889 | 3.42309 |  | 577.5889 | 3.396491 |  | 577.5889 | 3.331072 |  | 577.5889 | 3.308782 |  | 577.5889 | 3.296836 |  | 577.5889 | 3.276423 |  | 577.5889 | 3.264126
| 578.6149 | 3.394973 |  | 578.6149 | 3.423014 |  | 578.6149 | 3.396496 |  | 578.6149 | 3.331092 |  | 578.6149 | 3.308732 |  | 578.6149 | 3.296915 |  | 578.6149 | 3.276342 |  | 578.6149 | 3.264194
| 579.6409 | 3.394773 |  | 579.6409 | 3.422997 |  | 579.6409 | 3.396499 |  | 579.6409 | 3.331073 |  | 579.6409 | 3.308695 |  | 579.6409 | 3.296923 |  | 579.6409 | 3.276342 |  | 579.6409 | 3.264221
| 580.6668 | 3.394669 |  | 580.6668 | 3.422916 |  | 580.6668 | 3.396499 |  | 580.6668 | 3.331038 |  | 580.6668 | 3.308761 |  | 580.6668 | 3.296855 |  | 580.6668 | 3.276328 |  | 580.6668 | 3.264165
| 581.6927 | 3.394594 |  | 581.6927 | 3.422856 |  | 581.6927 | 3.396497 |  | 581.6927 | 3.331162 |  | 581.6927 | 3.308788 |  | 581.6927 | 3.296983 |  | 581.6927 | 3.276372 |  | 581.6927 | 3.264203
| 582.71875 | 3.39452 |  | 582.71875 | 3.422782 |  | 582.71875 | 3.396496 |  | 582.71875 | 3.330998 |  | 582.71875 | 3.308807 |  | 582.71875 | 3.296907 |  | 582.71875 | 3.276358 |  | 582.71875 | 3.264249
| 583.7447 | 3.394395 |  | 583.7447 | 3.422771 |  | 583.7447 | 3.396495 |  | 583.7447 | 3.331089 |  | 583.7447 | 3.308796 |  | 583.7447 | 3.296896 |  | 583.7447 | 3.276413 |  | 583.7447 | 3.26423
| 584.7707 | 3.394295 |  | 584.7707 | 3.422683 |  | 584.7707 | 3.396496 |  | 584.7707 | 3.331103 |  | 584.7707 | 3.308861 |  | 584.7707 | 3.296921 |  | 584.7707 | 3.276511 |  | 584.7707 | 3.264201
| 585.7967 | 3.394192 |  | 585.7967 | 3.422613 |  | 585.7967 | 3.396498 |  | 585.7967 | 3.331199 |  | 585.7967 | 3.308782 |  | 585.7967 | 3.296921 |  | 585.7967 | 3.276496 |  | 585.7967 | 3.264215
| 586.8226 | 3.394367 |  | 586.8226 | 3.422549 |  | 586.8226 | 3.396501 |  | 586.8226 | 3.331109 |  | 586.8226 | 3.308848 |  | 586.8226 | 3.296885 |  | 586.8226 | 3.276618 |  | 586.8226 | 3.264125
| 587.8486 | 3.394266 |  | 587.8486 | 3.422531 |  | 587.8486 | 3.396505 |  | 587.8486 | 3.331213 |  | 587.8486 | 3.308856 |  | 587.8486 | 3.296853 |  | 587.8486 | 3.276495 |  | 587.8486 | 3.264089
| 588.8746 | 3.394141 |  | 588.8746 | 3.422435 |  | 588.8746 | 3.396507 |  | 588.8746 | 3.331213 |  | 588.8746 | 3.30893 |  | 588.8746 | 3.296835 |  | 588.8746 | 3.276491 |  | 588.8746 | 3.264143
| 589.9006 | 3.39404 |  | 589.9006 | 3.422403 |  | 589.9006 | 3.396508 |  | 589.9006 | 3.331097 |  | 589.9006 | 3.308911 |  | 589.9006 | 3.296819 |  | 589.9006 | 3.276421 |  | 589.9006 | 3.264161
| 590.9266 | 3.39404 |  | 590.9266 | 3.422342 |  | 590.9266 | 3.396507 |  | 590.9266 | 3.331056 |  | 590.9266 | 3.308824 |  | 590.9266 | 3.296856 |  | 590.9266 | 3.276491 |  | 590.9266 | 3.264189
| 591.9526 | 3.393863 |  | 591.9526 | 3.422297 |  | 591.9526 | 3.396503 |  | 591.9526 | 3.331161 |  | 591.9526 | 3.308815 |  | 591.9526 | 3.296982 |  | 591.9526 | 3.276477 |  | 591.9526 | 3.264175
| 592.9786 | 3.393862 |  | 592.9786 | 3.422267 |  | 592.9786 | 3.396497 |  | 592.9786 | 3.331114 |  | 592.9786 | 3.308878 |  | 592.9786 | 3.296955 |  | 592.9786 | 3.276439 |  | 592.9786 | 3.264175
| 594.0046 | 3.393841 |  | 594.0046 | 3.422173 |  | 594.0046 | 3.396489 |  | 594.0046 | 3.331086 |  | 594.0046 | 3.308854 |  | 594.0046 | 3.296862 |  | 594.0046 | 3.276511 |  | 594.0046 | 3.264208
| 595.0305 | 3.393839 |  | 595.0305 | 3.422121 |  | 595.0305 | 3.396482 |  | 595.0305 | 3.331018 |  | 595.0305 | 3.308941 |  | 595.0305 | 3.297001 |  | 595.0305 | 3.276462 |  | 595.0305 | 3.264128
| 596.0565 | 3.393486 |  | 596.0565 | 3.42209 |  | 596.0565 | 3.396475 |  | 596.0565 | 3.330989 |  | 596.0565 | 3.308836 |  | 596.0565 | 3.296955 |  | 596.0565 | 3.276462 |  | 596.0565 | 3.264167
| 597.0824 | 3.393614 |  | 597.0824 | 3.422013 |  | 597.0824 | 3.396471 |  | 597.0824 | 3.331026 |  | 597.0824 | 3.308871 |  | 597.0824 | 3.296949 |  | 597.0824 | 3.2764 |  | 597.0824 | 3.264109
| 598.1084 | 3.393513 |  | 598.1084 | 3.421967 |  | 598.1084 | 3.396468 |  | 598.1084 | 3.331013 |  | 598.1084 | 3.308842 |  | 598.1084 | 3.296979 |  | 598.1084 | 3.276459 |  | 598.1084 | 3.264085
| 599.1343 | 3.393412 |  | 599.1343 | 3.421892 |  | 599.1343 | 3.396469 |  | 599.1343 | 3.331021 |  | 599.1343 | 3.308756 |  | 599.1343 | 3.296978 |  | 599.1343 | 3.276352 |  | 599.1343 | 3.26415
| 600.1603 | 3.393363 |  | 600.1603 | 3.421907 |  | 600.1603 | 3.396471 |  | 600.1603 | 3.331077 |  | 600.1603 | 3.30885 |  | 600.1603 | 3.296973 |  | 600.1603 | 3.276315 |  | 600.1603 | 3.264111
| 601.1863 | 3.393414 |  | 601.1863 | 3.421803 |  | 601.1863 | 3.396475 |  | 601.1863 | 3.33106 |  | 601.1863 | 3.308889 |  | 601.1863 | 3.296918 |  | 601.1863 | 3.276464 |  | 601.1863 | 3.26408
| 602.2123 | 3.393186 |  | 602.2123 | 3.421745 |  | 602.2123 | 3.39648 |  | 602.2123 | 3.330993 |  | 602.2123 | 3.308785 |  | 602.2123 | 3.296888 |  | 602.2123 | 3.276468 |  | 602.2123 | 3.264115
| 603.2382 | 3.393137 |  | 603.2382 | 3.421696 |  | 603.2382 | 3.396484 |  | 603.2382 | 3.331084 |  | 603.2382 | 3.308837 |  | 603.2382 | 3.296911 |  | 603.2382 | 3.276361 |  | 603.2382 | 3.26405
| 604.2642 | 3.39301 |  | 604.2642 | 3.421625 |  | 604.2642 | 3.396486 |  | 604.2642 | 3.330992 |  | 604.2642 | 3.308864 |  | 604.2642 | 3.296941 |  | 604.2642 | 3.27644 |  | 604.2642 | 3.264046
| 605.2902 | 3.39296 |  | 605.2902 | 3.421573 |  | 605.2902 | 3.396487 |  | 605.2902 | 3.331018 |  | 605.2902 | 3.308782 |  | 605.2902 | 3.296929 |  | 605.2902 | 3.276416 |  | 605.2902 | 3.264059
| 606.3162 | 3.393009 |  | 606.3162 | 3.421496 |  | 606.3162 | 3.396484 |  | 606.3162 | 3.33103 |  | 606.3162 | 3.308739 |  | 606.3162 | 3.296927 |  | 606.3162 | 3.276382 |  | 606.3162 | 3.264002
| 607.3422 | 3.392882 |  | 607.3422 | 3.4215 |  | 607.3422 | 3.39648 |  | 607.3422 | 3.331127 |  | 607.3422 | 3.308875 |  | 607.3422 | 3.296881 |  | 607.3422 | 3.276423 |  | 607.3422 | 3.264043
| 608.3681 | 3.392857 |  | 608.3681 | 3.421422 |  | 608.3681 | 3.396473 |  | 608.3681 | 3.331056 |  | 608.3681 | 3.308835 |  | 608.3681 | 3.296903 |  | 608.3681 | 3.276409 |  | 608.3681 | 3.264083
| 609.3941 | 3.392831 |  | 609.3941 | 3.421353 |  | 609.3941 | 3.396465 |  | 609.3941 | 3.331159 |  | 609.3941 | 3.308788 |  | 609.3941 | 3.296844 |  | 609.3941 | 3.276428 |  | 609.3941 | 3.26413
| 610.42 | 3.392706 |  | 610.42 | 3.421283 |  | 610.42 | 3.396457 |  | 610.42 | 3.331098 |  | 610.42 | 3.308847 |  | 610.42 | 3.296837 |  | 610.42 | 3.276417 |  | 610.42 | 3.264051
| 611.446 | 3.392579 |  | 611.446 | 3.421264 |  | 611.446 | 3.396449 |  | 611.446 | 3.331026 |  | 611.446 | 3.308647 |  | 611.446 | 3.296803 |  | 611.446 | 3.27646 |  | 611.446 | 3.264072
| 612.472 | 3.39263 |  | 612.472 | 3.4212 |  | 612.472 | 3.396443 |  | 612.472 | 3.331006 |  | 612.472 | 3.308745 |  | 612.472 | 3.296779 |  | 612.472 | 3.276534 |  | 612.472 | 3.264067
| 613.498 | 3.392479 |  | 613.498 | 3.421119 |  | 613.498 | 3.396438 |  | 613.498 | 3.33095 |  | 613.498 | 3.30865 |  | 613.498 | 3.296855 |  | 613.498 | 3.27644 |  | 613.498 | 3.264033
| 614.524 | 3.392481 |  | 614.524 | 3.421041 |  | 614.524 | 3.396436 |  | 614.524 | 3.331026 |  | 614.524 | 3.308727 |  | 614.524 | 3.296756 |  | 614.524 | 3.27652 |  | 614.524 | 3.26397
| 615.55 | 3.392355 |  | 615.55 | 3.421067 |  | 615.55 | 3.396436 |  | 615.55 | 3.330998 |  | 615.55 | 3.308769 |  | 615.55 | 3.296852 |  | 615.55 | 3.276606 |  | 615.55 | 3.26408
| 616.5759 | 3.39223 |  | 616.5759 | 3.420952 |  | 616.5759 | 3.396438 |  | 616.5759 | 3.330849 |  | 616.5759 | 3.30864 |  | 616.5759 | 3.296788 |  | 616.5759 | 3.276584 |  | 616.5759 | 3.264033
| 617.6019 | 3.39223 |  | 617.6019 | 3.4209 |  | 617.6019 | 3.396442 |  | 617.6019 | 3.330878 |  | 617.6019 | 3.308762 |  | 617.6019 | 3.296794 |  | 617.6019 | 3.276545 |  | 617.6019 | 3.264015
| 618.6279 | 3.392129 |  | 618.6279 | 3.420871 |  | 618.6279 | 3.396445 |  | 618.6279 | 3.330953 |  | 618.6279 | 3.308686 |  | 618.6279 | 3.296772 |  | 618.6279 | 3.276516 |  | 618.6279 | 3.263971
| 619.6539 | 3.392128 |  | 619.6539 | 3.42085 |  | 619.6539 | 3.396447 |  | 619.6539 | 3.33089 |  | 619.6539 | 3.308738 |  | 619.6539 | 3.296785 |  | 619.6539 | 3.276555 |  | 619.6539 | 3.264013
| 620.6799 | 3.39198 |  | 620.6799 | 3.420796 |  | 620.6799 | 3.396448 |  | 620.6799 | 3.330815 |  | 620.6799 | 3.308689 |  | 620.6799 | 3.296825 |  | 620.6799 | 3.276636 |  | 620.6799 | 3.264033
| 621.7059 | 3.392053 |  | 621.7059 | 3.420752 |  | 621.7059 | 3.396447 |  | 621.7059 | 3.33088 |  | 621.7059 | 3.308854 |  | 621.7059 | 3.296874 |  | 621.7059 | 3.276653 |  | 621.7059 | 3.264029
| 622.7319 | 3.391951 |  | 622.7319 | 3.420738 |  | 622.7319 | 3.396443 |  | 622.7319 | 3.330831 |  | 622.7319 | 3.308654 |  | 622.7319 | 3.296883 |  | 622.7319 | 3.276512 |  | 622.7319 | 3.264028
| 623.7579 | 3.391927 |  | 623.7579 | 3.420695 |  | 623.7579 | 3.396437 |  | 623.7579 | 3.33079 |  | 623.7579 | 3.308797 |  | 623.7579 | 3.296857 |  | 623.7579 | 3.276657 |  | 623.7579 | 3.264002
| 624.7838 | 3.391825 |  | 624.7838 | 3.420634 |  | 624.7838 | 3.396431 |  | 624.7838 | 3.330794 |  | 624.7838 | 3.308837 |  | 624.7838 | 3.296939 |  | 624.7838 | 3.276477 |  | 624.7838 | 3.264011
| 625.8098 | 3.391673 |  | 625.8098 | 3.420612 |  | 625.8098 | 3.396424 |  | 625.8098 | 3.33088 |  | 625.8098 | 3.308762 |  | 625.8098 | 3.296877 |  | 625.8098 | 3.276481 |  | 625.8098 | 3.263969
| 626.8357 | 3.391674 |  | 626.8357 | 3.42056 |  | 626.8357 | 3.396419 |  | 626.8357 | 3.330874 |  | 626.8357 | 3.308749 |  | 626.8357 | 3.29685 |  | 626.8357 | 3.276492 |  | 626.8357 | 3.263973
| 627.8616 | 3.391596 |  | 627.8616 | 3.420549 |  | 627.8616 | 3.396415 |  | 627.8616 | 3.330765 |  | 627.8616 | 3.30865 |  | 627.8616 | 3.29688 |  | 627.8616 | 3.276541 |  | 627.8616 | 3.263994
| 628.8876 | 3.391319 |  | 628.8876 | 3.420519 |  | 628.8876 | 3.396414 |  | 628.8876 | 3.3308 |  | 628.8876 | 3.308827 |  | 628.8876 | 3.296882 |  | 628.8876 | 3.276494 |  | 628.8876 | 3.264006
| 629.9136 | 3.391446 |  | 629.9136 | 3.420437 |  | 629.9136 | 3.396416 |  | 629.9136 | 3.330823 |  | 629.9136 | 3.308666 |  | 629.9136 | 3.296817 |  | 629.9136 | 3.276486 |  | 629.9136 | 3.264013
| 630.9396 | 3.391446 |  | 630.9396 | 3.42039 |  | 630.9396 | 3.396419 |  | 630.9396 | 3.330804 |  | 630.9396 | 3.308796 |  | 630.9396 | 3.296793 |  | 630.9396 | 3.276492 |  | 630.9396 | 3.264015
| 631.9656 | 3.391394 |  | 631.9656 | 3.420348 |  | 631.9656 | 3.396423 |  | 631.9656 | 3.330881 |  | 631.9656 | 3.3086 |  | 631.9656 | 3.29681 |  | 631.9656 | 3.276534 |  | 631.9656 | 3.264063
| 632.9916 | 3.391244 |  | 632.9916 | 3.420304 |  | 632.9916 | 3.396427 |  | 632.9916 | 3.330971 |  | 632.9916 | 3.308658 |  | 632.9916 | 3.296763 |  | 632.9916 | 3.276462 |  | 632.9916 | 3.264084
| 634.0176 | 3.391295 |  | 634.0176 | 3.4203 |  | 634.0176 | 3.39643 |  | 634.0176 | 3.330907 |  | 634.0176 | 3.308592 |  | 634.0176 | 3.296717 |  | 634.0176 | 3.276458 |  | 634.0176 | 3.264082
| 635.0436 | 3.391195 |  | 635.0436 | 3.420234 |  | 635.0436 | 3.39643 |  | 635.0436 | 3.330857 |  | 635.0436 | 3.308734 |  | 635.0436 | 3.296762 |  | 635.0436 | 3.276482 |  | 635.0436 | 3.26409
| 636.0696 | 3.39107 |  | 636.0696 | 3.420172 |  | 636.0696 | 3.396429 |  | 636.0696 | 3.330915 |  | 636.0696 | 3.308701 |  | 636.0696 | 3.296741 |  | 636.0696 | 3.27639 |  | 636.0696 | 3.264146
| 637.0956 | 3.390991 |  | 637.0956 | 3.420152 |  | 637.0956 | 3.396425 |  | 637.0956 | 3.330873 |  | 637.0956 | 3.308598 |  | 637.0956 | 3.296676 |  | 637.0956 | 3.276469 |  | 637.0956 | 3.264204
| 638.1215 | 3.390817 |  | 638.1215 | 3.420094 |  | 638.1215 | 3.396419 |  | 638.1215 | 3.330818 |  | 638.1215 | 3.308722 |  | 638.1215 | 3.296696 |  | 638.1215 | 3.276543 |  | 638.1215 | 3.264166
| 639.1474 | 3.390742 |  | 639.1474 | 3.420029 |  | 639.1474 | 3.396412 |  | 639.1474 | 3.330699 |  | 639.1474 | 3.308701 |  | 639.1474 | 3.296777 |  | 639.1474 | 3.276488 |  | 639.1474 | 3.264219
| 640.1734 | 3.390716 |  | 640.1734 | 3.42007 |  | 640.1734 | 3.396405 |  | 640.1734 | 3.330807 |  | 640.1734 | 3.308814 |  | 640.1734 | 3.296797 |  | 640.1734 | 3.276543 |  | 640.1734 | 3.264119
| 641.1993 | 3.390742 |  | 641.1993 | 3.419989 |  | 641.1993 | 3.396399 |  | 641.1993 | 3.330818 |  | 641.1993 | 3.308657 |  | 641.1993 | 3.296744 |  | 641.1993 | 3.276452 |  | 641.1993 | 3.264136
| 642.2253 | 3.390718 |  | 642.2253 | 3.419939 |  | 642.2253 | 3.396393 |  | 642.2253 | 3.330749 |  | 642.2253 | 3.308728 |  | 642.2253 | 3.296616 |  | 642.2253 | 3.276505 |  | 642.2253 | 3.264037
| 643.2513 | 3.390718 |  | 643.2513 | 3.419943 |  | 643.2513 | 3.396389 |  | 643.2513 | 3.330766 |  | 643.2513 | 3.308703 |  | 643.2513 | 3.296701 |  | 643.2513 | 3.276462 |  | 643.2513 | 3.264015
| 644.2773 | 3.390668 |  | 644.2773 | 3.420058 |  | 644.2773 | 3.396385 |  | 644.2773 | 3.33077 |  | 644.2773 | 3.308681 |  | 644.2773 | 3.296567 |  | 644.2773 | 3.276522 |  | 644.2773 | 3.264067
| 645.3033 | 3.390542 |  | 645.3033 | 3.420029 |  | 645.3033 | 3.396382 |  | 645.3033 | 3.330761 |  | 645.3033 | 3.30869 |  | 645.3033 | 3.296776 |  | 645.3033 | 3.276443 |  | 645.3033 | 3.264006
| 646.3293 | 3.390464 |  | 646.3293 | 3.419991 |  | 646.3293 | 3.396381 |  | 646.3293 | 3.330798 |  | 646.3293 | 3.308648 |  | 646.3293 | 3.296689 |  | 646.3293 | 3.27646 |  | 646.3293 | 3.263956
| 647.3552 | 3.390515 |  | 647.3552 | 3.419915 |  | 647.3552 | 3.39638 |  | 647.3552 | 3.330688 |  | 647.3552 | 3.308688 |  | 647.3552 | 3.296633 |  | 647.3552 | 3.276509 |  | 647.3552 | 3.263861
| 648.3812 | 3.390288 |  | 648.3812 | 3.419861 |  | 648.3812 | 3.39638 |  | 648.3812 | 3.330783 |  | 648.3812 | 3.308698 |  | 648.3812 | 3.296705 |  | 648.3812 | 3.27639 |  | 648.3812 | 3.263968
| 649.4072 | 3.390239 |  | 649.4072 | 3.419791 |  | 649.4072 | 3.396383 |  | 649.4072 | 3.330686 |  | 649.4072 | 3.308692 |  | 649.4072 | 3.296676 |  | 649.4072 | 3.276463 |  | 649.4072 | 3.263951
| 650.4332 | 3.390237 |  | 650.4332 | 3.41972 |  | 650.4332 | 3.396387 |  | 650.4332 | 3.330692 |  | 650.4332 | 3.308722 |  | 650.4332 | 3.296721 |  | 650.4332 | 3.276472 |  | 650.4332 | 3.264094
| 651.4592 | 3.390062 |  | 651.4592 | 3.419661 |  | 651.4592 | 3.396394 |  | 651.4592 | 3.330672 |  | 651.4592 | 3.308602 |  | 651.4592 | 3.296629 |  | 651.4592 | 3.276535 |  | 651.4592 | 3.263992
| 652.4852 | 3.390111 |  | 652.4852 | 3.419573 |  | 652.4852 | 3.396402 |  | 652.4852 | 3.330653 |  | 652.4852 | 3.308607 |  | 652.4852 | 3.296731 |  | 652.4852 | 3.276554 |  | 652.4852 | 3.263972
| 653.5111 | 3.390061 |  | 653.5111 | 3.419574 |  | 653.5111 | 3.396412 |  | 653.5111 | 3.330772 |  | 653.5111 | 3.308602 |  | 653.5111 | 3.296656 |  | 653.5111 | 3.276588 |  | 653.5111 | 3.263896
| 654.537 | 3.390061 |  | 654.537 | 3.419476 |  | 654.537 | 3.396422 |  | 654.537 | 3.330763 |  | 654.537 | 3.308672 |  | 654.537 | 3.296659 |  | 654.537 | 3.276591 |  | 654.537 | 3.263977
| 655.563 | 3.38996 |  | 655.563 | 3.419405 |  | 655.563 | 3.39643 |  | 655.563 | 3.330751 |  | 655.563 | 3.308584 |  | 655.563 | 3.296582 |  | 655.563 | 3.276575 |  | 655.563 | 3.264002
| 656.5891 | 3.38991 |  | 656.5891 | 3.419354 |  | 656.5891 | 3.396436 |  | 656.5891 | 3.330713 |  | 656.5891 | 3.308608 |  | 656.5891 | 3.296611 |  | 656.5891 | 3.276571 |  | 656.5891 | 3.264004
| 657.615 | 3.38986 |  | 657.615 | 3.419287 |  | 657.615 | 3.396439 |  | 657.615 | 3.330717 |  | 657.615 | 3.308577 |  | 657.615 | 3.296648 |  | 657.615 | 3.276561 |  | 657.615 | 3.263974
| 658.641 | 3.389785 |  | 658.641 | 3.419262 |  | 658.641 | 3.396437 |  | 658.641 | 3.330646 |  | 658.641 | 3.308606 |  | 658.641 | 3.296685 |  | 658.641 | 3.276542 |  | 658.641 | 3.264054
| 659.6669 | 3.389786 |  | 659.6669 | 3.41921 |  | 659.6669 | 3.396433 |  | 659.6669 | 3.330717 |  | 659.6669 | 3.308628 |  | 659.6669 | 3.296735 |  | 659.6669 | 3.27651 |  | 659.6669 | 3.264028
| 660.6929 | 3.389712 |  | 660.6929 | 3.419226 |  | 660.6929 | 3.396428 |  | 660.6929 | 3.330701 |  | 660.6929 | 3.308608 |  | 660.6929 | 3.296674 |  | 660.6929 | 3.276639 |  | 660.6929 | 3.26401
| 661.7189 | 3.389788 |  | 661.7189 | 3.41922 |  | 661.7189 | 3.396422 |  | 661.7189 | 3.330697 |  | 661.7189 | 3.308528 |  | 661.7189 | 3.296749 |  | 661.7189 | 3.276591 |  | 661.7189 | 3.263921
| 662.7449 | 3.389532 |  | 662.7449 | 3.419198 |  | 662.7449 | 3.396418 |  | 662.7449 | 3.330727 |  | 662.7449 | 3.308704 |  | 662.7449 | 3.29665 |  | 662.7449 | 3.276578 |  | 662.7449 | 3.263953
| 663.7709 | 3.389532 |  | 663.7709 | 3.419315 |  | 663.7709 | 3.396418 |  | 663.7709 | 3.330665 |  | 663.7709 | 3.308641 |  | 663.7709 | 3.296629 |  | 663.7709 | 3.276589 |  | 663.7709 | 3.263891
| 664.796875 | 3.389383 |  | 664.796875 | 3.419175 |  | 664.796875 | 3.396423 |  | 664.796875 | 3.330684 |  | 664.796875 | 3.308725 |  | 664.796875 | 3.296607 |  | 664.796875 | 3.276548 |  | 664.796875 | 3.263819
| 665.8229 | 3.389406 |  | 665.8229 | 3.419124 |  | 665.8229 | 3.396433 |  | 665.8229 | 3.330579 |  | 665.8229 | 3.308753 |  | 665.8229 | 3.296669 |  | 665.8229 | 3.276662 |  | 665.8229 | 3.263822
| 666.8489 | 3.389331 |  | 666.8489 | 3.419056 |  | 666.8489 | 3.396447 |  | 666.8489 | 3.330617 |  | 666.8489 | 3.308766 |  | 666.8489 | 3.296567 |  | 666.8489 | 3.276541 |  | 666.8489 | 3.263862
| 667.8749 | 3.389405 |  | 667.8749 | 3.419012 |  | 667.8749 | 3.396463 |  | 667.8749 | 3.330567 |  | 667.8749 | 3.308758 |  | 667.8749 | 3.296697 |  | 667.8749 | 3.276402 |  | 667.8749 | 3.263907
| 668.9008 | 3.38928 |  | 668.9008 | 3.419012 |  | 668.9008 | 3.396478 |  | 668.9008 | 3.330598 |  | 668.9008 | 3.308879 |  | 668.9008 | 3.296596 |  | 668.9008 | 3.276556 |  | 668.9008 | 3.263932
| 669.9268 | 3.389231 |  | 669.9268 | 3.418925 |  | 669.9268 | 3.396492 |  | 669.9268 | 3.330567 |  | 669.9268 | 3.30873 |  | 669.9268 | 3.296629 |  | 669.9268 | 3.2765 |  | 669.9268 | 3.263785
| 670.9527 | 3.389155 |  | 670.9527 | 3.418847 |  | 670.9527 | 3.396499 |  | 670.9527 | 3.330703 |  | 670.9527 | 3.308793 |  | 670.9527 | 3.296547 |  | 670.9527 | 3.276439 |  | 670.9527 | 3.263756
| 671.9787 | 3.389079 |  | 671.9787 | 3.418784 |  | 671.9787 | 3.3965 |  | 671.9787 | 3.330576 |  | 671.9787 | 3.308816 |  | 671.9787 | 3.296469 |  | 671.9787 | 3.276524 |  | 671.9787 | 3.263752
| 673.0046 | 3.388903 |  | 673.0046 | 3.418792 |  | 673.0046 | 3.396494 |  | 673.0046 | 3.33074 |  | 673.0046 | 3.308734 |  | 673.0046 | 3.29655 |  | 673.0046 | 3.27644 |  | 673.0046 | 3.263772
| 674.0306 | 3.388926 |  | 674.0306 | 3.418702 |  | 674.0306 | 3.39648 |  | 674.0306 | 3.33067 |  | 674.0306 | 3.308814 |  | 674.0306 | 3.29643 |  | 674.0306 | 3.276449 |  | 674.0306 | 3.263824
| 675.0566 | 3.388929 |  | 675.0566 | 3.418698 |  | 675.0566 | 3.396461 |  | 675.0566 | 3.330696 |  | 675.0566 | 3.308772 |  | 675.0566 | 3.296496 |  | 675.0566 | 3.276541 |  | 675.0566 | 3.263819
| 676.0826 | 3.388753 |  | 676.0826 | 3.418675 |  | 676.0826 | 3.396437 |  | 676.0826 | 3.330724 |  | 676.0826 | 3.308712 |  | 676.0826 | 3.296358 |  | 676.0826 | 3.27653 |  | 676.0826 | 3.263848
| 677.1085 | 3.388726 |  | 677.1085 | 3.418595 |  | 677.1085 | 3.396411 |  | 677.1085 | 3.330628 |  | 677.1085 | 3.308732 |  | 677.1085 | 3.296347 |  | 677.1085 | 3.276565 |  | 677.1085 | 3.263808
| 678.1345 | 3.388674 |  | 678.1345 | 3.418555 |  | 678.1345 | 3.396385 |  | 678.1345 | 3.330724 |  | 678.1345 | 3.308632 |  | 678.1345 | 3.296416 |  | 678.1345 | 3.276451 |  | 678.1345 | 3.263847
| 679.1605 | 3.388624 |  | 679.1605 | 3.418514 |  | 679.1605 | 3.39636 |  | 679.1605 | 3.330727 |  | 679.1605 | 3.308702 |  | 679.1605 | 3.296371 |  | 679.1605 | 3.276509 |  | 679.1605 | 3.26384
| 680.1865 | 3.3886 |  | 680.1865 | 3.418468 |  | 680.1865 | 3.396336 |  | 680.1865 | 3.330667 |  | 680.1865 | 3.308716 |  | 680.1865 | 3.296517 |  | 680.1865 | 3.276365 |  | 680.1865 | 3.263874
| 681.2125 | 3.388497 |  | 681.2125 | 3.418419 |  | 681.2125 | 3.396312 |  | 681.2125 | 3.330672 |  | 681.2125 | 3.308637 |  | 681.2125 | 3.296327 |  | 681.2125 | 3.276473 |  | 681.2125 | 3.263844
| 682.2385 | 3.388396 |  | 682.2385 | 3.418391 |  | 682.2385 | 3.396288 |  | 682.2385 | 3.330628 |  | 682.2385 | 3.308551 |  | 682.2385 | 3.296407 |  | 682.2385 | 3.276542 |  | 682.2385 | 3.263878
| 683.2643 | 3.388472 |  | 683.2643 | 3.418411 |  | 683.2643 | 3.396261 |  | 683.2643 | 3.330697 |  | 683.2643 | 3.308615 |  | 683.2643 | 3.296481 |  | 683.2643 | 3.276465 |  | 683.2643 | 3.263878
| 684.2903 | 3.388321 |  | 684.2903 | 3.418336 |  | 684.2903 | 3.396231 |  | 684.2903 | 3.330658 |  | 684.2903 | 3.308551 |  | 684.2903 | 3.296402 |  | 684.2903 | 3.276424 |  | 684.2903 | 3.263882
| 685.3162 | 3.388398 |  | 685.3162 | 3.418294 |  | 685.3162 | 3.396195 |  | 685.3162 | 3.330621 |  | 685.3162 | 3.308548 |  | 685.3162 | 3.296415 |  | 685.3162 | 3.276428 |  | 685.3162 | 3.263858
| 686.3422 | 3.388271 |  | 686.3422 | 3.418239 |  | 686.3422 | 3.396152 |  | 686.3422 | 3.330646 |  | 686.3422 | 3.308454 |  | 686.3422 | 3.296477 |  | 686.3422 | 3.276506 |  | 686.3422 | 3.263882
| 687.3682 | 3.388172 |  | 687.3682 | 3.418175 |  | 687.3682 | 3.396104 |  | 687.3682 | 3.330704 |  | 687.3682 | 3.308518 |  | 687.3682 | 3.296537 |  | 687.3682 | 3.276495 |  | 687.3682 | 3.263867
| 688.3942 | 3.388071 |  | 688.3942 | 3.418186 |  | 688.3942 | 3.396051 |  | 688.3942 | 3.33076 |  | 688.3942 | 3.308447 |  | 688.3942 | 3.29651 |  | 688.3942 | 3.276549 |  | 688.3942 | 3.264015
| 689.4202 | 3.388047 |  | 689.4202 | 3.418174 |  | 689.4202 | 3.395994 |  | 689.4202 | 3.330737 |  | 689.4202 | 3.308564 |  | 689.4202 | 3.296713 |  | 689.4202 | 3.276489 |  | 689.4202 | 3.263928
| 690.4462 | 3.387971 |  | 690.4462 | 3.418154 |  | 690.4462 | 3.395935 |  | 690.4462 | 3.330718 |  | 690.4462 | 3.308578 |  | 690.4462 | 3.296563 |  | 690.4462 | 3.276513 |  | 690.4462 | 3.263848
| 691.4721 | 3.387946 |  | 691.4721 | 3.418056 |  | 691.4721 | 3.395878 |  | 691.4721 | 3.330691 |  | 691.4721 | 3.308509 |  | 691.4721 | 3.296647 |  | 691.4721 | 3.276544 |  | 691.4721 | 3.263914
| 692.4981 | 3.38787 |  | 692.4981 | 3.41803 |  | 692.4981 | 3.395823 |  | 692.4981 | 3.33072 |  | 692.4981 | 3.3085 |  | 692.4981 | 3.296646 |  | 692.4981 | 3.276701 |  | 692.4981 | 3.263922
| 693.524 | 3.387817 |  | 693.524 | 3.418002 |  | 693.524 | 3.395773 |  | 693.524 | 3.3306 |  | 693.524 | 3.308445 |  | 693.524 | 3.296649 |  | 693.524 | 3.276498 |  | 693.524 | 3.263908
| 694.55 | 3.387767 |  | 694.55 | 3.418009 |  | 694.55 | 3.395727 |  | 694.55 | 3.330595 |  | 694.55 | 3.308525 |  | 694.55 | 3.296662 |  | 694.55 | 3.276534 |  | 694.55 | 3.263712
| 695.576 | 3.387842 |  | 695.576 | 3.417943 |  | 695.576 | 3.395686 |  | 695.576 | 3.330551 |  | 695.576 | 3.308493 |  | 695.576 | 3.296603 |  | 695.576 | 3.276595 |  | 695.576 | 3.263879
| 696.602 | 3.387794 |  | 696.602 | 3.417915 |  | 696.602 | 3.395648 |  | 696.602 | 3.330625 |  | 696.602 | 3.308421 |  | 696.602 | 3.296649 |  | 696.602 | 3.276518 |  | 696.602 | 3.263839
| 697.6279 | 3.387719 |  | 697.6279 | 3.417837 |  | 697.6279 | 3.395613 |  | 697.6279 | 3.330527 |  | 697.6279 | 3.308522 |  | 697.6279 | 3.296584 |  | 697.6279 | 3.276554 |  | 697.6279 | 3.263843
| 698.6539 | 3.387668 |  | 698.6539 | 3.41778 |  | 698.6539 | 3.39558 |  | 698.6539 | 3.330572 |  | 698.6539 | 3.308449 |  | 698.6539 | 3.296669 |  | 698.6539 | 3.276559 |  | 698.6539 | 3.2638
| 699.6799 | 3.387593 |  | 699.6799 | 3.417716 |  | 699.6799 | 3.395547 |  | 699.6799 | 3.330599 |  | 699.6799 | 3.308479 |  | 699.6799 | 3.29653 |  | 699.6799 | 3.276571 |  | 699.6799 | 3.263689
| 700.7058 | 3.387542 |  | 700.7058 | 3.417683 |  | 700.7058 | 3.395513 |  | 700.7058 | 3.330487 |  | 700.7058 | 3.308466 |  | 700.7058 | 3.296602 |  | 700.7058 | 3.276585 |  | 700.7058 | 3.26378
| 701.7318 | 3.387493 |  | 701.7318 | 3.417629 |  | 701.7318 | 3.395477 |  | 701.7318 | 3.330491 |  | 701.7318 | 3.308444 |  | 701.7318 | 3.296585 |  | 701.7318 | 3.276614 |  | 701.7318 | 3.263797
| 702.7578125 | 3.387316 |  | 702.7578125 | 3.417658 |  | 702.7578125 | 3.395441 |  | 702.7578125 | 3.33055 |  | 702.7578125 | 3.308437 |  | 702.7578125 | 3.296506 |  | 702.7578125 | 3.276559 |  | 702.7578125 | 3.263698
| 703.7838 | 3.387366 |  | 703.7838 | 3.417585 |  | 703.7838 | 3.395405 |  | 703.7838 | 3.330649 |  | 703.7838 | 3.308511 |  | 703.7838 | 3.296495 |  | 703.7838 | 3.276557 |  | 703.7838 | 3.263716
| 704.8097 | 3.387215 |  | 704.8097 | 3.417557 |  | 704.8097 | 3.395368 |  | 704.8097 | 3.330547 |  | 704.8097 | 3.308497 |  | 704.8097 | 3.296495 |  | 704.8097 | 3.276606 |  | 704.8097 | 3.263731
| 705.8357 | 3.387191 |  | 705.8357 | 3.417541 |  | 705.8357 | 3.395331 |  | 705.8357 | 3.330514 |  | 705.8357 | 3.308383 |  | 705.8357 | 3.296454 |  | 705.8357 | 3.276618 |  | 705.8357 | 3.263696
| 706.8616 | 3.387367 |  | 706.8616 | 3.417477 |  | 706.8616 | 3.395295 |  | 706.8616 | 3.330486 |  | 706.8616 | 3.308386 |  | 706.8616 | 3.296391 |  | 706.8616 | 3.276533 |  | 706.8616 | 3.263732
| 707.8876 | 3.387166 |  | 707.8876 | 3.417491 |  | 707.8876 | 3.395259 |  | 707.8876 | 3.330555 |  | 707.8876 | 3.30837 |  | 707.8876 | 3.296418 |  | 707.8876 | 3.276502 |  | 707.8876 | 3.263719
| 708.9136 | 3.387088 |  | 708.9136 | 3.417443 |  | 708.9136 | 3.395222 |  | 708.9136 | 3.330388 |  | 708.9136 | 3.308365 |  | 708.9136 | 3.296358 |  | 708.9136 | 3.276584 |  | 708.9136 | 3.263829
| 709.9396 | 3.387012 |  | 709.9396 | 3.417392 |  | 709.9396 | 3.395186 |  | 709.9396 | 3.330446 |  | 709.9396 | 3.308396 |  | 709.9396 | 3.296291 |  | 709.9396 | 3.276518 |  | 709.9396 | 3.263786
| 710.9656 | 3.38691 |  | 710.9656 | 3.417343 |  | 710.9656 | 3.395148 |  | 710.9656 | 3.33039 |  | 710.9656 | 3.308354 |  | 710.9656 | 3.296309 |  | 710.9656 | 3.276531 |  | 710.9656 | 3.263872
| 711.9915 | 3.387112 |  | 711.9915 | 3.417299 |  | 711.9915 | 3.395109 |  | 711.9915 | 3.33036 |  | 711.9915 | 3.308355 |  | 711.9915 | 3.296353 |  | 711.9915 | 3.276516 |  | 711.9915 | 3.26378
| 713.0175 | 3.386838 |  | 713.0175 | 3.417267 |  | 713.0175 | 3.395069 |  | 713.0175 | 3.330391 |  | 713.0175 | 3.308373 |  | 713.0175 | 3.296388 |  | 713.0175 | 3.276481 |  | 713.0175 | 3.263686
| 714.0435 | 3.386737 |  | 714.0435 | 3.417228 |  | 714.0435 | 3.39503 |  | 714.0435 | 3.330381 |  | 714.0435 | 3.308397 |  | 714.0435 | 3.296389 |  | 714.0435 | 3.276395 |  | 714.0435 | 3.263666
| 715.0694 | 3.386711 |  | 715.0694 | 3.417219 |  | 715.0694 | 3.394992 |  | 715.0694 | 3.330493 |  | 715.0694 | 3.308373 |  | 715.0694 | 3.296437 |  | 715.0694 | 3.276456 |  | 715.0694 | 3.263716
| 716.0954 | 3.386735 |  | 716.0954 | 3.417201 |  | 716.0954 | 3.394955 |  | 716.0954 | 3.330458 |  | 716.0954 | 3.308424 |  | 716.0954 | 3.296459 |  | 716.0954 | 3.276537 |  | 716.0954 | 3.263751
| 717.1213 | 3.386534 |  | 717.1213 | 3.417145 |  | 717.1213 | 3.39492 |  | 717.1213 | 3.330397 |  | 717.1213 | 3.30841 |  | 717.1213 | 3.296404 |  | 717.1213 | 3.276495 |  | 717.1213 | 3.263718
| 718.1473 | 3.386486 |  | 718.1473 | 3.417091 |  | 718.1473 | 3.394888 |  | 718.1473 | 3.330438 |  | 718.1473 | 3.308482 |  | 718.1473 | 3.29645 |  | 718.1473 | 3.276527 |  | 718.1473 | 3.263694
| 719.1733 | 3.386511 |  | 719.1733 | 3.417057 |  | 719.1733 | 3.394859 |  | 719.1733 | 3.330482 |  | 719.1733 | 3.308418 |  | 719.1733 | 3.296409 |  | 719.1733 | 3.276503 |  | 719.1733 | 3.263793
| 720.1992 | 3.386535 |  | 720.1992 | 3.41701 |  | 720.1992 | 3.394831 |  | 720.1992 | 3.330356 |  | 720.1992 | 3.308493 |  | 720.1992 | 3.296378 |  | 720.1992 | 3.276485 |  | 720.1992 | 3.263672
| 721.2252 | 3.386461 |  | 721.2252 | 3.417021 |  | 721.2252 | 3.394804 |  | 721.2252 | 3.330487 |  | 721.2252 | 3.308337 |  | 721.2252 | 3.296322 |  | 721.2252 | 3.276491
| 722.2512 | 3.386433 |  | 722.2512 | 3.416979 |  | 722.2512 | 3.394776 |  | 722.2512 | 3.330481 |  | 722.2512 | 3.30847 |  | 722.2512 | 3.296219 |  | 722.2512 | 3.276541
| 723.2771 | 3.386336 |  | 723.2771 | 3.416947 |  | 723.2771 | 3.394747 |  | 723.2771 | 3.330347 |  | 723.2771 | 3.308417 |  | 723.2771 | 3.29623 |  | 723.2771 | 3.276395
| 724.3031 | 3.386461 |  | 724.3031 | 3.416874 |  | 724.3031 | 3.394717 |  | 724.3031 | 3.330409 |  | 724.3031 | 3.308296 |  | 724.3031 | 3.296225 |  | 724.3031 | 3.276599
| 725.3291 | 3.386335 |  | 725.3291 | 3.416858 |  | 725.3291 | 3.394686 |  | 725.3291 | 3.330347 |  | 725.3291 | 3.308339 |  | 725.3291 | 3.296148 |  | 725.3291 | 3.276483
| 726.355 | 3.386235 |  | 726.355 | 3.416876 |  | 726.355 | 3.394654 |  | 726.355 | 3.330388 |  | 726.355 | 3.308357 |  | 726.355 | 3.296167 |  | 726.355 | 3.276528
| 727.381 | 3.386209 |  | 727.381 | 3.416827 |  | 727.381 | 3.394622 |  | 727.381 | 3.330465 |  | 727.381 | 3.308306 |  | 727.381 | 3.296124 |  | 727.381 | 3.276507
| 728.407 | 3.386156 |  | 728.407 | 3.41679 |  | 728.407 | 3.394591 |  | 728.407 | 3.330509 |  | 728.407 | 3.308399 |  | 728.407 | 3.296213 |  | 728.407 | 3.276411
| 729.433 | 3.38603 |  | 729.433 | 3.416766 |  | 729.433 | 3.394561 |  | 729.433 | 3.330484 |  | 729.433 | 3.308388 |  | 729.433 | 3.296194 |  | 729.433 | 3.276409
| 730.4589 | 3.386182 |  | 730.4589 | 3.416717 |  | 730.4589 | 3.394533 |  | 730.4589 | 3.330375 |  | 730.4589 | 3.308471 |  | 730.4589 | 3.296233 |  | 730.4589 | 3.276413
| 731.4849 | 3.385927 |  | 731.4849 | 3.416657 |  | 731.4849 | 3.394505 |  | 731.4849 | 3.330307 |  | 731.4849 | 3.308366 |  | 731.4849 | 3.296217 |  | 731.4849 | 3.276449
| 732.5109 | 3.385926 |  | 732.5109 | 3.416676 |  | 732.5109 | 3.394478 |  | 732.5109 | 3.330282 |  | 732.5109 | 3.308403 |  | 732.5109 | 3.296164 |  | 732.5109 | 3.27641
| 733.5369 | 3.385978 |  | 733.5369 | 3.416624 |  | 733.5369 | 3.394449 |  | 733.5369 | 3.330234 |  | 733.5369 | 3.308332 |  | 733.5369 | 3.296201 |  | 733.5369 | 3.276473
| 734.5628 | 3.385802 |  | 734.5628 | 3.416589 |  | 734.5628 | 3.394418 |  | 734.5628 | 3.330238 |  | 734.5628 | 3.308371 |  | 734.5628 | 3.296115 |  | 734.5628 | 3.276385
| 735.5888 | 3.385751 |  | 735.5888 | 3.416625 |  | 735.5888 | 3.394384 |  | 735.5888 | 3.330304 |  | 735.5888 | 3.308412 |  | 735.5888 | 3.296089 |  | 735.5888 | 3.276411
| 736.6147 | 3.385677 |  | 736.6147 | 3.41656 |  | 736.6147 | 3.394347 |  | 736.6147 | 3.330355 |  | 736.6147 | 3.308319 |  | 736.6147 | 3.29605 |  | 736.6147 | 3.276368
| 737.6407 | 3.385652 |  | 737.6407 | 3.416504 |  | 737.6407 | 3.394308 |  | 737.6407 | 3.330256 |  | 737.6407 | 3.308346 |  | 737.6407 | 3.296103 |  | 737.6407 | 3.276449
| 738.6667 | 3.385602 |  | 738.6667 | 3.416481 |  | 738.6667 | 3.394266 |  | 738.6667 | 3.330234 |  | 738.6667 | 3.308258 |  | 738.6667 | 3.296026 |  | 738.6667 | 3.276313
| 739.6927 | 3.385526 |  | 739.6927 | 3.416433 |  | 739.6927 | 3.394224 |  | 739.6927 | 3.330205 |  | 739.6927 | 3.308238 |  | 739.6927 | 3.296115 |  | 739.6927 | 3.276323
| 740.7186 | 3.385479 |  | 740.7186 | 3.416394 |  | 740.7186 | 3.394183 |  | 740.7186 | 3.330159 |  | 740.7186 | 3.308256 |  | 740.7186 | 3.296033 |  | 740.7186 | 3.276402
| 741.7446 | 3.385353 |  | 741.7446 | 3.416345 |  | 741.7446 | 3.394143 |  | 741.7446 | 3.330249 |  | 741.7446 | 3.308237 |  | 741.7446 | 3.296057 |  | 741.7446 | 3.276326
| 742.7706 | 3.385327 |  | 742.7706 | 3.416332 |  | 742.7706 | 3.394104 |  | 742.7706 | 3.330238 |  | 742.7706 | 3.30817 |  | 742.7706 | 3.29605 |  | 742.7706 | 3.276459
| 743.7966 | 3.385325 |  | 743.7966 | 3.416298 |  | 743.7966 | 3.394067 |  | 743.7966 | 3.33017 |  | 743.7966 | 3.308164 |  | 743.7966 | 3.295999 |  | 743.7966 | 3.276477
| 744.8225 | 3.385251 |  | 744.8225 | 3.416269 |  | 744.8225 | 3.394031 |  | 744.8225 | 3.330242 |  | 744.8225 | 3.308198 |  | 744.8225 | 3.296055 |  | 744.8225 | 3.276438
| 745.8485 | 3.385248 |  | 745.8485 | 3.416228 |  | 745.8485 | 3.393997 |  | 745.8485 | 3.330241 |  | 745.8485 | 3.308115 |  | 745.8485 | 3.295978 |  | 745.8485 | 3.276465
| 746.8745 | 3.385073 |  | 746.8745 | 3.416162 |  | 746.8745 | 3.393963 |  | 746.8745 | 3.33017 |  | 746.8745 | 3.308147 |  | 746.8745 | 3.296167 |  | 746.8745 | 3.276437
| 747.9005 | 3.384924 |  | 747.9005 | 3.416165 |  | 747.9005 | 3.393931 |  | 747.9005 | 3.330189 |  | 747.9005 | 3.308026 |  | 747.9005 | 3.296164 |  | 747.9005 | 3.276475
| 748.9265 | 3.384846 |  | 748.9265 | 3.416135 |  | 748.9265 | 3.3939 |  | 748.9265 | 3.330218 |  | 748.9265 | 3.307994 |  | 748.9265 | 3.296106 |  | 748.9265 | 3.276554
| 749.9525 | 3.384845 |  | 749.9525 | 3.416104 |  | 749.9525 | 3.393872 |  | 749.9525 | 3.330284 |  | 749.9525 | 3.308125 |  | 749.9525 | 3.296109 |  | 749.9525 | 3.2764
| 750.9785 | 3.384795 |  | 750.9785 | 3.416106 |  | 750.9785 | 3.393846 |  | 750.9785 | 3.330242 |  | 750.9785 | 3.308035 |  | 750.9785 | 3.296165 |  | 750.9785 | 3.276382
| 752.0045 | 3.384846 |  | 752.0045 | 3.416066 |  | 752.0045 | 3.393823 |  | 752.0045 | 3.330295 |  | 752.0045 | 3.308093 |  | 752.0045 | 3.296131 |  | 752.0045 | 3.276406
| 753.0305 | 3.38482 |  | 753.0305 | 3.416026 |  | 753.0305 | 3.393802 |  | 753.0305 | 3.330278 |  | 753.0305 | 3.308111 |  | 753.0305 | 3.296166 |  | 753.0305 | 3.276409
| 754.0564 | 3.384645 |  | 754.0564 | 3.416024 |  | 754.0564 | 3.393783 |  | 754.0564 | 3.330188 |  | 754.0564 | 3.308073 |  | 754.0564 | 3.296117 |  | 754.0564 | 3.276317
| 755.0824 | 3.384644 |  | 755.0824 | 3.416005 |  | 755.0824 | 3.393765 |  | 755.0824 | 3.330201 |  | 755.0824 | 3.30811 |  | 755.0824 | 3.296107 |  | 755.0824 | 3.276355
| 756.1083 | 3.384491 |  | 756.1083 | 3.415947 |  | 756.1083 | 3.393747 |  | 756.1083 | 3.33016 |  | 756.1083 | 3.308176 |  | 756.1083 | 3.296132 |  | 756.1083 | 3.27625
| 757.1343 | 3.384465 |  | 757.1343 | 3.415924 |  | 757.1343 | 3.393727 |  | 757.1343 | 3.330192 |  | 757.1343 | 3.308161 |  | 757.1343 | 3.296038 |  | 757.1343 | 3.276263
| 758.1603 | 3.384368 |  | 758.1603 | 3.415896 |  | 758.1603 | 3.393705 |  | 758.1603 | 3.330104 |  | 758.1603 | 3.308162 |  | 758.1603 | 3.296081 |  | 758.1603 | 3.276394
| 759.1862 | 3.384366 |  | 759.1862 | 3.415863 |  | 759.1862 | 3.393681 |  | 759.1862 | 3.33013 |  | 759.1862 | 3.308022 |  | 759.1862 | 3.296048 |  | 759.1862 | 3.276273
| 760.2122 | 3.384243 |  | 760.2122 | 3.415861 |  | 760.2122 | 3.393654 |  | 760.2122 | 3.330195 |  | 760.2122 | 3.308154 |  | 760.2122 | 3.296038 |  | 760.2122 | 3.276213
| 761.2382 | 3.384117 |  | 761.2382 | 3.415837 |  | 761.2382 | 3.393627 |  | 761.2382 | 3.330284 |  | 761.2382 | 3.30818 |  | 761.2382 | 3.29601 |  | 761.2382 | 3.276409
| 762.2642 | 3.384194 |  | 762.2642 | 3.415819 |  | 762.2642 | 3.393598 |  | 762.2642 | 3.330269 |  | 762.2642 | 3.308165 |  | 762.2642 | 3.29604 |  | 762.2642 | 3.276374
| 763.2902 | 3.38399 |  | 763.2902 | 3.415815 |  | 763.2902 | 3.393571 |  | 763.2902 | 3.330265 |  | 763.2902 | 3.30816 |  | 763.2902 | 3.296024 |  | 763.2902 | 3.276374
| 764.3161 | 3.383813 |  | 764.3161 | 3.415801 |  | 764.3161 | 3.393545 |  | 764.3161 | 3.330159 |  | 764.3161 | 3.308265 |  | 764.3161 | 3.296039 |  | 764.3161 | 3.276444
| 765.3421 | 3.383887 |  | 765.3421 | 3.415759 |  | 765.3421 | 3.39352 |  | 765.3421 | 3.330173 |  | 765.3421 | 3.308193 |  | 765.3421 | 3.296069 |  | 765.3421 | 3.276541
| 766.3681 | 3.383964 |  | 766.3681 | 3.415742 |  | 766.3681 | 3.393496 |  | 766.3681 | 3.330158 |  | 766.3681 | 3.308222 |  | 766.3681 | 3.296102 |  | 766.3681 | 3.276607
| 767.394 | 3.383813 |  | 767.394 | 3.415707 |  | 767.394 | 3.393473 |  | 767.394 | 3.330159 |  | 767.394 | 3.307935 |  | 767.394 | 3.29612 |  | 767.394 | 3.276478
| 768.42 | 3.383712 |  | 768.42 | 3.41562 |  | 768.42 | 3.39345 |  | 768.42 | 3.330123 |  | 768.42 | 3.307914 |  | 768.42 | 3.296069 |  | 768.42 | 3.276439
| 769.446 | 3.383762 |  | 769.446 | 3.415571 |  | 769.446 | 3.393425 |  | 769.446 | 3.33018 |  | 769.446 | 3.307944 |  | 769.446 | 3.296151 |  | 769.446 | 3.276511
| 770.4719 | 3.383609 |  | 770.4719 | 3.415611 |  | 770.4719 | 3.393399 |  | 770.4719 | 3.330154 |  | 770.4719 | 3.307916 |  | 770.4719 | 3.296019 |  | 770.4719 | 3.276515
| 771.4979 | 3.383585 |  | 771.4979 | 3.415566 |  | 771.4979 | 3.393373 |  | 771.4979 | 3.330052 |  | 771.4979 | 3.307939 |  | 771.4979 | 3.296006 |  | 771.4979 | 3.276465
| 772.5239 | 3.383585 |  | 772.5239 | 3.41553 |  | 772.5239 | 3.393346 |  | 772.5239 | 3.330206 |  | 772.5239 | 3.307952 |  | 772.5239 | 3.296043 |  | 772.5239 | 3.276505
|  |  |  | 773.5499 | 3.415515 |  | 773.5499 | 3.393318 |  | 773.5499 | 3.330202 |  | 773.5499 | 3.308003 |  | 773.5499 | 3.296071 |  | 773.5499 | 3.276416
|  |  |  | 774.5759 | 3.415544 |  | 774.5759 | 3.393291 |  | 774.5759 | 3.330183 |  | 774.5759 | 3.307951 |  | 774.5759 | 3.296047 |  | 774.5759 | 3.276416
|  |  |  | 775.6019 | 3.4155 |  | 775.6019 | 3.393266 |  | 775.6019 | 3.330163 |  | 775.6019 | 3.30796 |  | 775.6019 | 3.295949 |  | 775.6019 | 3.276498
|  |  |  | 776.6279 | 3.415489 |  | 776.6279 | 3.393241 |  | 776.6279 | 3.33008 |  | 776.6279 | 3.307932 |  | 776.6279 | 3.295967 |  | 776.6279 | 3.276417
|  |  |  | 777.6539 | 3.415451 |  | 777.6539 | 3.393216 |  | 777.6539 | 3.330045 |  | 777.6539 | 3.307948 |  | 777.6539 | 3.295932 |  | 777.6539 | 3.276407
|  |  |  | 778.6798 | 3.415467 |  | 778.6798 | 3.393191 |  | 778.6798 | 3.330097 |  | 778.6798 | 3.307832 |  | 778.6798 | 3.295956 |  | 778.6798 | 3.276368
|  |  |  | 779.7058 | 3.415407 |  | 779.7058 | 3.393166 |  | 779.7058 | 3.330073 |  | 779.7058 | 3.30794 |  | 779.7058 | 3.29588 |  | 779.7058 | 3.276272
|  |  |  | 780.7318 | 3.415412 |  | 780.7318 | 3.393139 |  | 780.7318 | 3.330141 |  | 780.7318 | 3.307907 |  | 780.7318 | 3.295916 |  | 780.7318 | 3.276295
|  |  |  | 781.7578 | 3.41535 |  | 781.7578 | 3.39311 |  | 781.7578 | 3.330091 |  | 781.7578 | 3.307962 |  | 781.7578 | 3.296038 |  | 781.7578 | 3.276333
|  |  |  | 782.7837 | 3.415323 |  | 782.7837 | 3.393079 |  | 782.7837 | 3.330082 |  | 782.7837 | 3.307948 |  | 782.7837 | 3.296074 |  | 782.7837 | 3.276385
|  |  |  | 783.8097 | 3.415341 |  | 783.8097 | 3.393047 |  | 783.8097 | 3.330098 |  | 783.8097 | 3.307914 |  | 783.8097 | 3.2961 |  | 783.8097 | 3.276366
|  |  |  | 784.8356 | 3.41534 |  | 784.8356 | 3.393014 |  | 784.8356 | 3.330097 |  | 784.8356 | 3.308029 |  | 784.8356 | 3.296011 |  | 784.8356 | 3.276385
|  |  |  | 785.8616 | 3.415293 |  | 785.8616 | 3.39298 |  | 785.8616 | 3.330031 |  | 785.8616 | 3.307951 |  | 785.8616 | 3.296 |  | 785.8616 | 3.276312
|  |  |  | 786.8876 | 3.41521 |  | 786.8876 | 3.392947 |  | 786.8876 | 3.330076 |  | 786.8876 | 3.308065 |  | 786.8876 | 3.295882 |  | 786.8876 | 3.276315
|  |  |  | 787.9136 | 3.415208 |  | 787.9136 | 3.392913 |  | 787.9136 | 3.329998 |  | 787.9136 | 3.308106 |  | 787.9136 | 3.295936 |  | 787.9136 | 3.276194
|  |  |  | 788.9396 | 3.415211 |  | 788.9396 | 3.39288 |  | 788.9396 | 3.330003 |  | 788.9396 | 3.308117 |  | 788.9396 | 3.295843 |  | 788.9396 | 3.27626
|  |  |  | 789.9655 | 3.415166 |  | 789.9655 | 3.392849 |  | 789.9655 | 3.330098 |  | 789.9655 | 3.308122 |  | 789.9655 | 3.295903 |  | 789.9655 | 3.2763
|  |  |  | 790.9915 | 3.415114 |  | 790.9915 | 3.392818 |  | 790.9915 | 3.329972 |  | 790.9915 | 3.308084 |  | 790.9915 | 3.295893 |  | 790.9915 | 3.276304
|  |  |  | 792.0175 | 3.415108 |  | 792.0175 | 3.392788 |  | 792.0175 | 3.329865 |  | 792.0175 | 3.308092 |  | 792.0175 | 3.295804 |  | 792.0175 | 3.276403
|  |  |  | 793.0435 | 3.415077 |  | 793.0435 | 3.39276 |  | 793.0435 | 3.329845 |  | 793.0435 | 3.30823 |  | 793.0435 | 3.295828 |  | 793.0435 | 3.276436
|  |  |  | 794.0695 | 3.415067 |  | 794.0695 | 3.392733 |  | 794.0695 | 3.32982 |  | 794.0695 | 3.3083 |  | 794.0695 | 3.295639 |  | 794.0695 | 3.276537
|  |  |  | 795.0955 | 3.415044 |  | 795.0955 | 3.392708 |  | 795.0955 | 3.329794 |  | 795.0955 | 3.308093 |  | 795.0955 | 3.295768 |  | 795.0955 | 3.276571
|  |  |  | 796.1215 | 3.415038 |  | 796.1215 | 3.392684 |  | 796.1215 | 3.329797 |  | 796.1215 | 3.308132 |  | 796.1215 | 3.295613 |  | 796.1215 | 3.276534
|  |  |  | 797.1474 | 3.415064 |  | 797.1474 | 3.392662 |  | 797.1474 | 3.329819 |  | 797.1474 | 3.308074 |  | 797.1474 | 3.295717 |  | 797.1474 | 3.276524
|  |  |  | 798.1734 | 3.415001 |  | 798.1734 | 3.392639 |  | 798.1734 | 3.32996 |  | 798.1734 | 3.308059 |  | 798.1734 | 3.29564 |  | 798.1734 | 3.276601
|  |  |  | 799.1994 | 3.414988 |  | 799.1994 | 3.392617 |  | 799.1994 | 3.329903 |  | 799.1994 | 3.308004 |  | 799.1994 | 3.295697 |  | 799.1994 | 3.276472
|  |  |  | 800.2253 | 3.414994 |  | 800.2253 | 3.392593 |  | 800.2253 | 3.329882 |  | 800.2253 | 3.307988 |  | 800.2253 | 3.295646 |  | 800.2253 | 3.276267
|  |  |  | 801.2513 | 3.414972 |  | 801.2513 | 3.392567 |  | 801.2513 | 3.329888 |  | 801.2513 | 3.307952 |  | 801.2513 | 3.295682 |  | 801.2513 | 3.276477
|  |  |  | 802.2772 | 3.41494 |  | 802.2772 | 3.39254 |  | 802.2772 | 3.329832 |  | 802.2772 | 3.307991 |  | 802.2772 | 3.295731 |  | 802.2772 | 3.276415
|  |  |  | 803.3032 | 3.414939 |  | 803.3032 | 3.392511 |  | 803.3032 | 3.329863 |  | 803.3032 | 3.307896 |  | 803.3032 | 3.295663 |  | 803.3032 | 3.276422
|  |  |  | 804.3292 | 3.414874 |  | 804.3292 | 3.392481 |  | 804.3292 | 3.329807 |  | 804.3292 | 3.307857 |  | 804.3292 | 3.29571 |  | 804.3292 | 3.276365
|  |  |  | 805.3552 | 3.414836 |  | 805.3552 | 3.392451 |  | 805.3552 | 3.329858 |  | 805.3552 | 3.30777 |  | 805.3552 | 3.295732 |  | 805.3552 | 3.276475
|  |  |  | 806.3812 | 3.414844 |  | 806.3812 | 3.392422 |  | 806.3812 | 3.329893 |  | 806.3812 | 3.307709 |  | 806.3812 | 3.295784 |  | 806.3812 | 3.276301
|  |  |  | 807.4071 | 3.414839 |  | 807.4071 | 3.392394 |  | 807.4071 | 3.329892 |  | 807.4071 | 3.307725 |  | 807.4071 | 3.29575 |  | 807.4071 | 3.276365
|  |  |  | 808.4331 | 3.414794 |  | 808.4331 | 3.392369 |  | 808.4331 | 3.329814 |  | 808.4331 | 3.307635 |  | 808.4331 | 3.295835 |  | 808.4331 | 3.27622
|  |  |  | 809.4591 | 3.414772 |  | 809.4591 | 3.392345 |  | 809.4591 | 3.329793 |  | 809.4591 | 3.307686 |  | 809.4591 | 3.295966 |  | 809.4591 | 3.276263
|  |  |  | 810.485 | 3.414766 |  | 810.485 | 3.392323 |  | 810.485 | 3.329834 |  | 810.485 | 3.307742 |  | 810.485 | 3.295941 |  | 810.485 | 3.276239
|  |  |  | 811.511 | 3.414753 |  | 811.511 | 3.392301 |  | 811.511 | 3.329744 |  | 811.511 | 3.307703 |  | 811.511 | 3.295969 |  | 811.511 | 3.276306
|  |  |  | 812.537 | 3.41469 |  | 812.537 | 3.392278 |  | 812.537 | 3.329746 |  | 812.537 | 3.307719 |  | 812.537 | 3.295966 |  | 812.537 | 3.27634
|  |  |  | 813.563 | 3.414652 |  | 813.563 | 3.392256 |  | 813.563 | 3.329812 |  | 813.563 | 3.307844 |  | 813.563 | 3.296017 |  | 813.563 | 3.276284
|  |  |  | 814.5889 | 3.414669 |  | 814.5889 | 3.392232 |  | 814.5889 | 3.329764 |  | 814.5889 | 3.307811 |  | 814.5889 | 3.29598 |  | 814.5889 | 3.276329
|  |  |  | 815.6149 | 3.414592 |  | 815.6149 | 3.392207 |  | 815.6149 | 3.329765 |  | 815.6149 | 3.307768 |  | 815.6149 | 3.296043 |  | 815.6149 | 3.27621
|  |  |  | 816.6409 | 3.4146 |  | 816.6409 | 3.392181 |  | 816.6409 | 3.329807 |  | 816.6409 | 3.307816 |  | 816.6409 | 3.296024 |  | 816.6409 | 3.276259
|  |  |  | 817.6669 | 3.414608 |  | 817.6669 | 3.392156 |  | 817.6669 | 3.329692 |  | 817.6669 | 3.307819 |  | 817.6669 | 3.295895 |  | 817.6669 | 3.276368
|  |  |  | 818.6929 | 3.414547 |  | 818.6929 | 3.392132 |  | 818.6929 | 3.329701 |  | 818.6929 | 3.307815 |  | 818.6929 | 3.295953 |  | 818.6929 | 3.276479
|  |  |  | 819.7188 | 3.414519 |  | 819.7188 | 3.392109 |  | 819.7188 | 3.329668 |  | 819.7188 | 3.307757 |  | 819.7188 | 3.295937 |  | 819.7188 | 3.27644
|  |  |  | 820.7448 | 3.414556 |  | 820.7448 | 3.392088 |  | 820.7448 | 3.329735 |  | 820.7448 | 3.307727 |  | 820.7448 | 3.295879 |  | 820.7448 | 3.276643
|  |  |  | 821.7708 | 3.414493 |  | 821.7708 | 3.392068 |  | 821.7708 | 3.329614 |  | 821.7708 | 3.307748 |  | 821.7708 | 3.295791 |  | 821.7708 | 3.276613
|  |  |  | 822.7968 | 3.414515 |  | 822.7968 | 3.392049 |  | 822.7968 | 3.329719 |  | 822.7968 | 3.307695 |  | 822.7968 | 3.29577 |  | 822.7968 | 3.276617
|  |  |  | 823.8228 | 3.414506 |  | 823.8228 | 3.39203 |  | 823.8228 | 3.329443 |  | 823.8228 | 3.307694 |  | 823.8228 | 3.295707 |  | 823.8228 | 3.276566
|  |  |  | 824.8488 | 3.414495 |  | 824.8488 | 3.39201 |  | 824.8488 | 3.329482 |  | 824.8488 | 3.307554 |  | 824.8488 | 3.295769 |  | 824.8488 | 3.276541
|  |  |  | 825.8748 | 3.414486 |  | 825.8748 | 3.391989 |  | 825.8748 | 3.329581 |  | 825.8748 | 3.307635 |  | 825.8748 | 3.295694 |  | 825.8748 | 3.276393
|  |  |  | 826.9008 | 3.414457 |  | 826.9008 | 3.391965 |  | 826.9008 | 3.329616 |  | 826.9008 | 3.307449 |  | 826.9008 | 3.295736 |  | 826.9008 | 3.276458
|  |  |  | 827.9267 | 3.414437 |  | 827.9267 | 3.39194 |  | 827.9267 | 3.329682 |  | 827.9267 | 3.307498 |  | 827.9267 | 3.295721 |  | 827.9267 | 3.276439
|  |  |  | 828.9526 | 3.414396 |  | 828.9526 | 3.391913 |  | 828.9526 | 3.329539 |  | 828.9526 | 3.307535 |  | 828.9526 | 3.295766 |  | 828.9526 | 3.276353
|  |  |  | 829.9786 | 3.414431 |  | 829.9786 | 3.391884 |  | 829.9786 | 3.329543 |  | 829.9786 | 3.307469 |  | 829.9786 | 3.295807 |  | 829.9786 | 3.276348
|  |  |  | 831.0046 | 3.414336 |  | 831.0046 | 3.391857 |  | 831.0046 | 3.329596 |  | 831.0046 | 3.307502 |  | 831.0046 | 3.29578 |  | 831.0046 | 3.276312
|  |  |  | 832.0306 | 3.414325 |  | 832.0306 | 3.391831 |  | 832.0306 | 3.329527 |  | 832.0306 | 3.307442 |  | 832.0306 | 3.295719 |  | 832.0306 | 3.276325
|  |  |  | 833.0566 | 3.414336 |  | 833.0566 | 3.391806 |  | 833.0566 | 3.32954 |  | 833.0566 | 3.307548 |  | 833.0566 | 3.2958 |  | 833.0566 | 3.276326
|  |  |  | 834.0825 | 3.414314 |  | 834.0825 | 3.391783 |  | 834.0825 | 3.329551 |  | 834.0825 | 3.307447 |  | 834.0825 | 3.295737 |  | 834.0825 | 3.276292
|  |  |  | 835.1085 | 3.414327 |  | 835.1085 | 3.391762 |  | 835.1085 | 3.329614 |  | 835.1085 | 3.307521 |  | 835.1085 | 3.295749 |  | 835.1085 | 3.27632
|  |  |  | 836.1345 | 3.414284 |  | 836.1345 | 3.391741 |  | 836.1345 | 3.329574 |  | 836.1345 | 3.307487 |  | 836.1345 | 3.295693 |  | 836.1345 | 3.276257
|  |  |  | 837.1605 | 3.414276 |  | 837.1605 | 3.391721 |  | 837.1605 | 3.329557 |  | 837.1605 | 3.307414 |  | 837.1605 | 3.295794 |  | 837.1605 | 3.27625
|  |  |  | 838.1864 | 3.414227 |  | 838.1864 | 3.3917 |  | 838.1864 | 3.329543 |  | 838.1864 | 3.307486 |  | 838.1864 | 3.295743 |  | 838.1864 | 3.276233
|  |  |  | 839.2124 | 3.414236 |  | 839.2124 | 3.391678 |  | 839.2124 | 3.329618 |  | 839.2124 | 3.307533 |  | 839.2124 | 3.295672 |  | 839.2124 | 3.276261
|  |  |  | 840.2384 | 3.414184 |  | 840.2384 | 3.391654 |  | 840.2384 | 3.329704 |  | 840.2384 | 3.307442 |  | 840.2384 | 3.295593 |  | 840.2384 | 3.276249
|  |  |  | 841.2644 | 3.414142 |  | 841.2644 | 3.391627 |  | 841.2644 | 3.329731 |  | 841.2644 | 3.307408 |  | 841.2644 | 3.295673 |  | 841.2644 | 3.276243
|  |  |  | 842.2904 | 3.414173 |  | 842.2904 | 3.3916 |  | 842.2904 | 3.329646 |  | 842.2904 | 3.307345 |  | 842.2904 | 3.295587 |  | 842.2904 | 3.276321
|  |  |  | 843.3163 | 3.414125 |  | 843.3163 | 3.391571 |  | 843.3163 | 3.32966 |  | 843.3163 | 3.307344 |  | 843.3163 | 3.295657 |  | 843.3163 | 3.276243
|  |  |  | 844.3422 | 3.414095 |  | 844.3422 | 3.391542 |  | 844.3422 | 3.329593 |  | 844.3422 | 3.307377 |  | 844.3422 | 3.295636 |  | 844.3422 | 3.276292
|  |  |  | 845.3682 | 3.414107 |  | 845.3682 | 3.391514 |  | 845.3682 | 3.329626 |  | 845.3682 | 3.307383 |  | 845.3682 | 3.295669 |  | 845.3682 | 3.276217
|  |  |  | 846.3942 | 3.41408 |  | 846.3942 | 3.391487 |  | 846.3942 | 3.329557 |  | 846.3942 | 3.307252 |  | 846.3942 | 3.295558 |  | 846.3942 | 3.276329
|  |  |  | 847.4202 | 3.414085 |  | 847.4202 | 3.391461 |  | 847.4202 | 3.329705 |  | 847.4202 | 3.307267 |  | 847.4202 | 3.295477 |  | 847.4202 | 3.276432
|  |  |  | 848.4462 | 3.414027 |  | 848.4462 | 3.391436 |  | 848.4462 | 3.329631 |  | 848.4462 | 3.307244 |  | 848.4462 | 3.295589 |  | 848.4462 | 3.276376
|  |  |  | 849.4722 | 3.414042 |  | 849.4722 | 3.391413 |  | 849.4722 | 3.329659 |  | 849.4722 | 3.307304 |  | 849.4722 | 3.295488 |  | 849.4722 | 3.276439
|  |  |  | 850.4982 | 3.414015 |  | 850.4982 | 3.391389 |  | 850.4982 | 3.329607 |  | 850.4982 | 3.307344 |  | 850.4982 | 3.295586 |  | 850.4982 | 3.276421
|  |  |  | 851.5241 | 3.413996 |  | 851.5241 | 3.391367 |  | 851.5241 | 3.329605 |  | 851.5241 | 3.3074 |  | 851.5241 | 3.295502 |  | 851.5241 | 3.276454
|  |  |  | 852.5501 | 3.413916 |  | 852.5501 | 3.391344 |  | 852.5501 | 3.329594 |  | 852.5501 | 3.307357 |  | 852.5501 | 3.295439 |  | 852.5501 | 3.276442
|  |  |  | 853.5761 | 3.413906 |  | 853.5761 | 3.391322 |  | 853.5761 | 3.329627 |  | 853.5761 | 3.307381 |  | 853.5761 | 3.295476 |  | 853.5761 | 3.276479
|  |  |  | 854.6021 | 3.413921 |  | 854.6021 | 3.3913 |  | 854.6021 | 3.329513 |  | 854.6021 | 3.30737 |  | 854.6021 | 3.295545 |  | 854.6021 | 3.276348
|  |  |  | 855.6281 | 3.413883 |  | 855.6281 | 3.391281 |  | 855.6281 | 3.329485 |  | 855.6281 | 3.307452 |  | 855.6281 | 3.295573 |  | 855.6281 | 3.27636
|  |  |  | 856.654 | 3.413839 |  | 856.654 | 3.391264 |  | 856.654 | 3.329484 |  | 856.654 | 3.307494 |  | 856.654 | 3.295533 |  | 856.654 | 3.276258
|  |  |  | 857.68 | 3.413824 |  | 857.68 | 3.39125 |  | 857.68 | 3.329378 |  | 857.68 | 3.307558 |  | 857.68 | 3.295558 |  | 857.68 | 3.276327
|  |  |  | 858.7059 | 3.413824 |  | 858.7059 | 3.391238 |  | 858.7059 | 3.329514 |  | 858.7059 | 3.307539 |  | 858.7059 | 3.295585 |  | 858.7059 | 3.276263
|  |  |  | 859.7319 | 3.413794 |  | 859.7319 | 3.39123 |  | 859.7319 | 3.329399 |  | 859.7319 | 3.307458 |  | 859.7319 | 3.295507 |  | 859.7319 | 3.276218
|  |  |  | 860.7578125 | 3.413756 |  | 860.7578125 | 3.391223 |  | 860.7578125 | 3.329481 |  | 860.7578125 | 3.307445 |  | 860.7578125 | 3.295616 |  | 860.7578125 | 3.276372
|  |  |  | 861.7839 | 3.413845 |  | 861.7839 | 3.391215 |  | 861.7839 | 3.329478 |  | 861.7839 | 3.307413 |  | 861.7839 | 3.295576 |  | 861.7839 | 3.276316
|  |  |  | 862.8098 | 3.413797 |  | 862.8098 | 3.391206 |  | 862.8098 | 3.329582 |  | 862.8098 | 3.307514 |  | 862.8098 | 3.295523 |  | 862.8098 | 3.276311
|  |  |  | 863.8358 | 3.413794 |  | 863.8358 | 3.391194 |  | 863.8358 | 3.329489 |  | 863.8358 | 3.307449 |  | 863.8358 | 3.295515 |  | 863.8358 | 3.276195
|  |  |  | 864.8618 | 3.413762 |  | 864.8618 | 3.391179 |  | 864.8618 | 3.329477 |  | 864.8618 | 3.307368 |  | 864.8618 | 3.295542 |  | 864.8618 | 3.276366
|  |  |  | 865.8878 | 3.413726 |  | 865.8878 | 3.39116 |  | 865.8878 | 3.329459 |  | 865.8878 | 3.307373 |  | 865.8878 | 3.29551 |  | 865.8878 | 3.276242
|  |  |  | 866.9138 | 3.413679 |  | 866.9138 | 3.391139 |  | 866.9138 | 3.329565 |  | 866.9138 | 3.307374 |  | 866.9138 | 3.295487 |  | 866.9138 | 3.276184
|  |  |  | 867.9398 | 3.413624 |  | 867.9398 | 3.391117 |  | 867.9398 | 3.32949 |  | 867.9398 | 3.307313 |  | 867.9398 | 3.295496 |  | 867.9398 | 3.27622
|  |  |  | 868.9657 | 3.413649 |  | 868.9657 | 3.391096 |  | 868.9657 | 3.32948 |  | 868.9657 | 3.307256 |  | 868.9657 | 3.295515 |  | 868.9657 | 3.27629
|  |  |  | 869.9917 | 3.41364 |  | 869.9917 | 3.391076 |  | 869.9917 | 3.329493 |  | 869.9917 | 3.30737 |  | 869.9917 | 3.295459 |  | 869.9917 | 3.276282
|  |  |  | 871.0176 | 3.413587 |  | 871.0176 | 3.391061 |  | 871.0176 | 3.329304 |  | 871.0176 | 3.30719 |  | 871.0176 | 3.295485 |  | 871.0176 | 3.276265
|  |  |  | 872.0436 | 3.413558 |  | 872.0436 | 3.391049 |  | 872.0436 | 3.329436 |  | 872.0436 | 3.307275 |  | 872.0436 | 3.295452 |  | 872.0436 | 3.276295
|  |  |  | 873.0695 | 3.413566 |  | 873.0695 | 3.39104 |  | 873.0695 | 3.329433 |  | 873.0695 | 3.307249 |  |  |  |  | 873.0695 | 3.276295
|  |  |  | 874.0955 | 3.413537 |  | 874.0955 | 3.391034 |  | 874.0955 | 3.329404 |  | 874.0955 | 3.307286 |  |  |  |  | 874.0955 | 3.276226
|  |  |  | 875.1215 | 3.413682 |  | 875.1215 | 3.391028 |  | 875.1215 | 3.329331 |  | 875.1215 | 3.307268 |  |  |  |  | 875.1215 | 3.27621
|  |  |  | 876.1474 | 3.413754 |  | 876.1474 | 3.391021 |  | 876.1474 | 3.329326 |  | 876.1474 | 3.307367 |  |  |  |  | 876.1474 | 3.276149
|  |  |  | 877.1734 | 3.413724 |  | 877.1734 | 3.391013 |  | 877.1734 | 3.329404 |  | 877.1734 | 3.307267 |  |  |  |  | 877.1734 | 3.276126
|  |  |  | 878.1994 | 3.41371 |  | 878.1994 | 3.391002 |  | 878.1994 | 3.329378 |  | 878.1994 | 3.307311 |  |  |  |  | 878.1994 | 3.276103
|  |  |  | 879.2254 | 3.413646 |  | 879.2254 | 3.390988 |  | 879.2254 | 3.329468 |  | 879.2254 | 3.307325 |  |  |  |  | 879.2254 | 3.276124
|  |  |  | 880.2513 | 3.413637 |  | 880.2513 | 3.390972 |  | 880.2513 | 3.329403 |  | 880.2513 | 3.307244 |  |  |  |  | 880.2513 | 3.276194
|  |  |  | 881.2773 | 3.413637 |  | 881.2773 | 3.390954 |  | 881.2773 | 3.329519 |  | 881.2773 | 3.307426 |  |  |  |  | 881.2773 | 3.275901
|  |  |  | 882.3033 | 3.413626 |  | 882.3033 | 3.390935 |  | 882.3033 | 3.32952 |  | 882.3033 | 3.307282 |  |  |  |  | 882.3033 | 3.276029
|  |  |  | 883.3293 | 3.413588 |  | 883.3293 | 3.390917 |  | 883.3293 | 3.329486 |  | 883.3293 | 3.307271 |  |  |  |  | 883.3293 | 3.276001
|  |  |  | 884.3552 | 3.413595 |  | 884.3552 | 3.390898 |  | 884.3552 | 3.32942 |  | 884.3552 | 3.307322 |  |  |  |  | 884.3552 | 3.275996
|  |  |  | 885.3812 | 3.413593 |  | 885.3812 | 3.39088 |  | 885.3812 | 3.329461 |  | 885.3812 | 3.307225 |  |  |  |  | 885.3812 | 3.275867
|  |  |  | 886.4072 | 3.413596 |  | 886.4072 | 3.390862 |  | 886.4072 | 3.329441 |  | 886.4072 | 3.307233 |  |  |  |  | 886.4072 | 3.275998
|  |  |  | 887.4331 | 3.41359 |  | 887.4331 | 3.390844 |  | 887.4331 | 3.329422 |  | 887.4331 | 3.307273 |  |  |  |  | 887.4331 | 3.275933
|  |  |  | 888.4591 | 3.413562 |  | 888.4591 | 3.390826 |  | 888.4591 | 3.329452 |  | 888.4591 | 3.307129 |  |  |  |  | 888.4591 | 3.275933
|  |  |  | 889.4851 | 3.41354 |  | 889.4851 | 3.390808 |  | 889.4851 | 3.329397 |  | 889.4851 | 3.307225 |  |  |  |  | 889.4851 | 3.27604
|  |  |  | 890.5111 | 3.413537 |  | 890.5111 | 3.39079 |  | 890.5111 | 3.329462 |  | 890.5111 | 3.307217 |  |  |  |  | 890.5111 | 3.276079
|  |  |  | 891.5371 | 3.413574 |  | 891.5371 | 3.390773 |  | 891.5371 | 3.32947 |  | 891.5371 | 3.30719 |  |  |  |  | 891.5371 | 3.276159
|  |  |  | 892.5631 | 3.41353 |  | 892.5631 | 3.390757 |  | 892.5631 | 3.329466 |  | 892.5631 | 3.307113 |  |  |  |  | 892.5631 | 3.276048
|  |  |  | 893.5891 | 3.413527 |  | 893.5891 | 3.390743 |  | 893.5891 | 3.329404 |  | 893.5891 | 3.307068 |  |  |  |  | 893.5891 | 3.276066
|  |  |  | 894.615 | 3.413504 |  | 894.615 | 3.390731 |  | 894.615 | 3.329376 |  | 894.615 | 3.307066 |  |  |  |  | 894.615 | 3.276031
|  |  |  | 895.641 | 3.4135 |  | 895.641 | 3.390722 |  | 895.641 | 3.329447 |  | 895.641 | 3.307095 |  |  |  |  | 895.641 | 3.275993
|  |  |  | 896.667 | 3.413463 |  | 896.667 | 3.390714 |  | 896.667 | 3.32938 |  | 896.667 | 3.3071 |  |  |  |  | 896.667 | 3.275991
|  |  |  | 897.693 | 3.413482 |  | 897.693 | 3.390708 |  | 897.693 | 3.329417 |  | 897.693 | 3.307053 |  |  |  |  | 897.693 | 3.275969
|  |  |  | 898.7189 | 3.413463 |  | 898.7189 | 3.390702 |  | 898.7189 | 3.329344 |  | 898.7189 | 3.30703 |  |  |  |  | 898.7189 | 3.276075
|  |  |  | 899.7449 | 3.413435 |  | 899.7449 | 3.390694 |  | 899.7449 | 3.32938 |  | 899.7449 | 3.306965 |  |  |  |  | 899.7449 | 3.27599
|  |  |  | 900.7709 | 3.413425 |  | 900.7709 | 3.390685 |  | 900.7709 | 3.329371 |  | 900.7709 | 3.306935 |  |  |  |  | 900.7709 | 3.276003
|  |  |  | 901.7968 | 3.413402 |  | 901.7968 | 3.390673 |  | 901.7968 | 3.329371 |  | 901.7968 | 3.307034 |  |  |  |  | 901.7968 | 3.276024
|  |  |  | 902.8228 | 3.4134 |  | 902.8228 | 3.390657 |  | 902.8228 | 3.329332 |  | 902.8228 | 3.307106 |  |  |  |  | 902.8228 | 3.275932
|  |  |  | 903.8488 | 3.41339 |  | 903.8488 | 3.390639 |  | 903.8488 | 3.329215 |  | 903.8488 | 3.307124 |  |  |  |  | 903.8488 | 3.275979
|  |  |  | 904.8748 | 3.413354 |  | 904.8748 | 3.390619 |  | 904.8748 | 3.329227 |  | 904.8748 | 3.307043 |  |  |  |  | 904.8748 | 3.275953
|  |  |  | 905.9008 | 3.413342 |  | 905.9008 | 3.390599 |  | 905.9008 | 3.329249 |  | 905.9008 | 3.307034 |  |  |  |  | 905.9008 | 3.275909
|  |  |  | 906.9267 | 3.413364 |  | 906.9267 | 3.390579 |  | 906.9267 | 3.32918 |  | 906.9267 | 3.307084 |  |  |  |  | 906.9267 | 3.275906
|  |  |  | 907.9527 | 3.413313 |  | 907.9527 | 3.390561 |  | 907.9527 | 3.32922 |  | 907.9527 | 3.307064 |  |  |  |  | 907.9527 | 3.275832
|  |  |  | 908.9786 | 3.413303 |  | 908.9786 | 3.390546 |  | 908.9786 | 3.329274 |  | 908.9786 | 3.307095 |  |  |  |  | 908.9786 | 3.275796
|  |  |  | 910.0046 | 3.413237 |  | 910.0046 | 3.390534 |  | 910.0046 | 3.32911 |  | 910.0046 | 3.307035 |  |  |  |  | 910.0046 | 3.275869
|  |  |  | 911.0306 | 3.413309 |  | 911.0306 | 3.390525 |  | 911.0306 | 3.329181 |  | 911.0306 | 3.306891 |  |  |  |  | 911.0306 | 3.275836
|  |  |  | 912.0566 | 3.41328 |  | 912.0566 | 3.390518 |  | 912.0566 | 3.329135 |  | 912.0566 | 3.307028 |  |  |  |  | 912.0566 | 3.275824
|  |  |  | 913.0826 | 3.413258 |  | 913.0826 | 3.390512 |  | 913.0826 | 3.329201 |  | 913.0826 | 3.306951 |  |  |  |  | 913.0826 | 3.275873
|  |  |  | 914.1086 | 3.413242 |  | 914.1086 | 3.390504 |  | 914.1086 | 3.329119 |  | 914.1086 | 3.306939 |  |  |  |  | 914.1086 | 3.275967
|  |  |  | 915.1346 | 3.413202 |  | 915.1346 | 3.390495 |  | 915.1346 | 3.329242 |  | 915.1346 | 3.306867 |  |  |  |  | 915.1346 | 3.276034
|  |  |  | 916.1605 | 3.413197 |  | 916.1605 | 3.390481 |  | 916.1605 | 3.329259 |  | 916.1605 | 3.306839 |  |  |  |  | 916.1605 | 3.276053
|  |  |  | 917.1865 | 3.413182 |  | 917.1865 | 3.390464 |  | 917.1865 | 3.329204 |  | 917.1865 | 3.306827 |  |  |  |  | 917.1865 | 3.276077
|  |  |  | 918.2125 | 3.413207 |  | 918.2125 | 3.390442 |  | 918.2125 | 3.329249 |  | 918.2125 | 3.306844 |  |  |  |  | 918.2125 | 3.276198
|  |  |  | 919.2385 | 3.41318 |  | 919.2385 | 3.390417 |  | 919.2385 | 3.329122 |  | 919.2385 | 3.306868 |  |  |  |  | 919.2385 | 3.276118
|  |  |  | 920.2645 | 3.413155 |  | 920.2645 | 3.390389 |  | 920.2645 | 3.329145 |  | 920.2645 | 3.306832 |  |  |  |  | 920.2645 | 3.276083
|  |  |  | 921.2905 | 3.413142 |  | 921.2905 | 3.39036 |  | 921.2905 | 3.329219 |  | 921.2905 | 3.306788 |  |  |  |  | 921.2905 | 3.27613
|  |  |  | 922.3165 | 3.413161 |  | 922.3165 | 3.390332 |  | 922.3165 | 3.329086 |  | 922.3165 | 3.306846 |  |  |  |  | 922.3165 | 3.276141
|  |  |  | 923.3424 | 3.41317 |  | 923.3424 | 3.390306 |  | 923.3424 | 3.329035 |  | 923.3424 | 3.306919 |  |  |  |  | 923.3424 | 3.2761
|  |  |  | 924.3684 | 3.413103 |  | 924.3684 | 3.390283 |  | 924.3684 | 3.329115 |  | 924.3684 | 3.306876 |  |  |  |  | 924.3684 | 3.276195
|  |  |  | 925.3943 | 3.413058 |  | 925.3943 | 3.390264 |  | 925.3943 | 3.329108 |  | 925.3943 | 3.307002 |  |  |  |  | 925.3943 | 3.27619
|  |  |  | 926.4203 | 3.413096 |  | 926.4203 | 3.390248 |  | 926.4203 | 3.329089 |  | 926.4203 | 3.306834 |  |  |  |  | 926.4203 | 3.276175
|  |  |  | 927.4464 | 3.413091 |  | 927.4464 | 3.390236 |  | 927.4464 | 3.329146 |  | 927.4464 | 3.306886 |  |  |  |  | 927.4464 | 3.276098
|  |  |  | 928.4724 | 3.413031 |  | 928.4724 | 3.390227 |  | 928.4724 | 3.329265 |  | 928.4724 | 3.306891 |  |  |  |  | 928.4724 | 3.276054
|  |  |  | 929.4984 | 3.413026 |  | 929.4984 | 3.39022 |  | 929.4984 | 3.329097 |  | 929.4984 | 3.306811 |  |  |  |  | 929.4984 | 3.275967
|  |  |  | 930.5244 | 3.413043 |  | 930.5244 | 3.390214 |  | 930.5244 | 3.329138 |  | 930.5244 | 3.306844 |  |  |  |  | 930.5244 | 3.276064
|  |  |  | 931.5503 | 3.413007 |  | 931.5503 | 3.390209 |  | 931.5503 | 3.329121 |  | 931.5503 | 3.306869 |  |  |  |  | 931.5503 | 3.275957
|  |  |  | 932.5762 | 3.413044 |  | 932.5762 | 3.390204 |  | 932.5762 | 3.329144 |  | 932.5762 | 3.3068 |  |  |  |  | 932.5762 | 3.276049
|  |  |  | 933.6022 | 3.413026 |  | 933.6022 | 3.390198 |  | 933.6022 | 3.32924 |  | 933.6022 | 3.306735 |  |  |  |  | 933.6022 | 3.276087
|  |  |  | 934.6282 | 3.413041 |  | 934.6282 | 3.390191 |  | 934.6282 | 3.329133 |  | 934.6282 | 3.306805 |  |  |  |  | 934.6282 | 3.2759
|  |  |  | 935.6542 | 3.413031 |  | 935.6542 | 3.390182 |  | 935.6542 | 3.32919 |  | 935.6542 | 3.306746 |  |  |  |  | 935.6542 | 3.275859
|  |  |  | 936.6802 | 3.413032 |  | 936.6802 | 3.390171 |  | 936.6802 | 3.329167 |  | 936.6802 | 3.306844 |  |  |  |  | 936.6802 | 3.275919
|  |  |  | 937.7062 | 3.413017 |  | 937.7062 | 3.390157 |  | 937.7062 | 3.329121 |  | 937.7062 | 3.306912 |  |  |  |  | 937.7062 | 3.275927
|  |  |  | 938.7322 | 3.413003 |  | 938.7322 | 3.39014 |  | 938.7322 | 3.329105 |  | 938.7322 | 3.306915 |  |  |  |  | 938.7322 | 3.27594
|  |  |  | 939.7582 | 3.412965 |  | 939.7582 | 3.39012 |  | 939.7582 | 3.329138 |  | 939.7582 | 3.306938 |  |  |  |  | 939.7582 | 3.275956
|  |  |  | 940.7842 | 3.413001 |  | 940.7842 | 3.390097 |  | 940.7842 | 3.329153 |  | 940.7842 | 3.306959 |  |  |  |  | 940.7842 | 3.275947
|  |  |  | 941.8102 | 3.412928 |  | 941.8102 | 3.390073 |  | 941.8102 | 3.329171 |  | 941.8102 | 3.306949 |  |  |  |  | 941.8102 | 3.275836
|  |  |  | 942.8362 | 3.4129 |  | 942.8362 | 3.390049 |  | 942.8362 | 3.329119 |  | 942.8362 | 3.306994 |  |  |  |  | 942.8362 | 3.275902
|  |  |  | 943.8621 | 3.412911 |  | 943.8621 | 3.390025 |  | 943.8621 | 3.329155 |  | 943.8621 | 3.30707 |  |  |  |  | 943.8621 | 3.275919
|  |  |  | 944.8881 | 3.41288 |  | 944.8881 | 3.390004 |  | 944.8881 | 3.329082 |  | 944.8881 | 3.306995 |  |  |  |  | 944.8881 | 3.276029
|  |  |  | 945.9140625 | 3.412844 |  | 945.9140625 | 3.389986 |  | 945.9140625 | 3.32908 |  | 945.9140625 | 3.307078 |  |  |  |  | 945.9140625 | 3.275999
|  |  |  | 946.9401 | 3.412847 |  | 946.9401 | 3.389971 |  | 946.9401 | 3.329018 |  | 946.9401 | 3.306985 |  |  |  |  | 946.9401 | 3.275998
|  |  |  | 947.966 | 3.412887 |  | 947.966 | 3.38996 |  | 947.966 | 3.32909 |  | 947.966 | 3.307007 |  |  |  |  | 947.966 | 3.276013
|  |  |  | 948.992 | 3.412827 |  | 948.992 | 3.389953 |  | 948.992 | 3.329074 |  | 948.992 | 3.306978 |  |  |  |  | 948.992 | 3.275963
|  |  |  | 950.0179 | 3.41284 |  | 950.0179 | 3.389948 |  | 950.0179 | 3.329087 |  | 950.0179 | 3.306959 |  |  |  |  | 950.0179 | 3.27604
|  |  |  | 951.0439 | 3.412791 |  | 951.0439 | 3.389944 |  | 951.0439 | 3.329002 |  | 951.0439 | 3.306909 |  |  |  |  | 951.0439 | 3.276018
|  |  |  | 952.0699 | 3.412814 |  | 952.0699 | 3.389941 |  | 952.0699 | 3.329057 |  | 952.0699 | 3.306805 |  |  |  |  | 952.0699 | 3.276089
|  |  |  | 953.0959 | 3.412773 |  | 953.0959 | 3.389936 |  | 953.0959 | 3.329078 |  | 953.0959 | 3.306858 |  |  |  |  | 953.0959 | 3.276074
|  |  |  | 954.1219 | 3.412765 |  | 954.1219 | 3.38993 |  | 954.1219 | 3.329047 |  | 954.1219 | 3.306845 |  |  |  |  | 954.1219 | 3.276164
|  |  |  | 955.1479 | 3.412783 |  | 955.1479 | 3.389921 |  | 955.1479 | 3.329088 |  | 955.1479 | 3.306798 |  |  |  |  | 955.1479 | 3.276149
|  |  |  | 956.1738 | 3.412767 |  | 956.1738 | 3.389909 |  | 956.1738 | 3.328967 |  | 956.1738 | 3.306824 |  |  |  |  | 956.1738 | 3.276121
|  |  |  | 957.1998 | 3.412736 |  | 957.1998 | 3.389895 |  | 957.1998 | 3.329073 |  | 957.1998 | 3.306775 |  |  |  |  | 957.1998 | 3.276155
|  |  |  | 958.2258 | 3.412735 |  | 958.2258 | 3.389878 |  | 958.2258 | 3.328987 |  | 958.2258 | 3.30689 |  |  |  |  | 958.2258 | 3.276047
|  |  |  | 959.2518 | 3.412698 |  | 959.2518 | 3.389858 |  | 959.2518 | 3.328931 |  | 959.2518 | 3.306727 |  |  |  |  | 959.2518 | 3.276027
|  |  |  | 960.2777 | 3.412719 |  | 960.2777 | 3.389837 |  | 960.2777 | 3.329014 |  | 960.2777 | 3.306887 |  |  |  |  | 960.2777 | 3.276068
|  |  |  | 961.3036 | 3.412704 |  | 961.3036 | 3.389816 |  | 961.3036 | 3.328883 |  | 961.3036 | 3.306888 |  |  |  |  | 961.3036 | 3.275969
|  |  |  | 962.3297 | 3.412693 |  | 962.3297 | 3.389795 |  | 962.3297 | 3.328934 |  | 962.3297 | 3.306809 |  |  |  |  | 962.3297 | 3.276034
|  |  |  | 963.3556 | 3.412665 |  | 963.3556 | 3.389776 |  | 963.3556 | 3.328964 |  | 963.3556 | 3.30688 |  |  |  |  | 963.3556 | 3.275951
|  |  |  | 964.3816 | 3.412673 |  | 964.3816 | 3.389758 |  | 964.3816 | 3.3289 |  | 964.3816 | 3.306914 |  |  |  |  | 964.3816 | 3.275956
|  |  |  | 965.4076 | 3.412667 |  | 965.4076 | 3.389742 |  | 965.4076 | 3.328729 |  | 965.4076 | 3.306909 |  |  |  |  | 965.4076 | 3.275996
|  |  |  | 966.4336 | 3.412682 |  | 966.4336 | 3.389729 |  | 966.4336 | 3.32885 |  | 966.4336 | 3.306898 |  |  |  |  | 966.4336 | 3.275888
|  |  |  | 967.4596 | 3.412607 |  | 967.4596 | 3.389718 |  | 967.4596 | 3.328831 |  | 967.4596 | 3.306808 |  |  |  |  | 967.4596 | 3.275873
|  |  |  | 968.4856 | 3.412633 |  | 968.4856 | 3.389709 |  | 968.4856 | 3.328949 |  | 968.4856 | 3.306857 |  |  |  |  | 968.4856 | 3.275873
|  |  |  | 969.5115 | 3.412624 |  | 969.5115 | 3.389701 |  | 969.5115 | 3.328956 |  | 969.5115 | 3.306912 |  |  |  |  | 969.5115 | 3.275823
|  |  |  | 970.5375 | 3.41257 |  | 970.5375 | 3.389692 |  | 970.5375 | 3.328988 |  | 970.5375 | 3.306951 |  |  |  |  | 970.5375 | 3.27589
|  |  |  | 971.5635 | 3.412533 |  | 971.5635 | 3.389682 |  | 971.5635 | 3.32898 |  | 971.5635 | 3.306905 |  |  |  |  | 971.5635 | 3.275859
|  |  |  | 972.5894 | 3.412509 |  | 972.5894 | 3.38967 |  | 972.5894 | 3.328856 |  | 972.5894 | 3.306899 |  |  |  |  | 972.5894 | 3.27589
|  |  |  | 973.6154 | 3.412515 |  | 973.6154 | 3.389656 |  | 973.6154 | 3.329044 |  | 973.6154 | 3.306888 |  |  |  |  | 973.6154 | 3.275895
|  |  |  | 974.6413 | 3.412516 |  | 974.6413 | 3.389639 |  | 974.6413 | 3.328883 |  | 974.6413 | 3.306879 |  |  |  |  | 974.6413 | 3.275884
|  |  |  | 975.6673 | 3.412489 |  | 975.6673 | 3.38962 |  | 975.6673 | 3.32903 |  | 975.6673 | 3.306888 |  |  |  |  | 975.6673 | 3.275957
|  |  |  | 976.6932 | 3.412487 |  | 976.6932 | 3.389601 |  | 976.6932 | 3.328958 |  | 976.6932 | 3.306812 |  |  |  |  | 976.6932 | 3.275829
|  |  |  | 977.7192 | 3.412496 |  | 977.7192 | 3.389582 |  | 977.7192 | 3.328987 |  | 977.7192 | 3.306837 |  |  |  |  | 977.7192 | 3.275807
|  |  |  | 978.7452 | 3.412499 |  | 978.7452 | 3.389565 |  | 978.7452 | 3.328883 |  | 978.7452 | 3.306803 |  |  |  |  | 978.7452 | 3.275903
|  |  |  | 979.7712 | 3.412453 |  | 979.7712 | 3.389552 |  | 979.7712 | 3.328928 |  | 979.7712 | 3.306737 |  |  |  |  | 979.7712 | 3.275939
|  |  |  | 980.7972 | 3.412427 |  | 980.7972 | 3.389542 |  | 980.7972 | 3.328875 |  | 980.7972 | 3.306832 |  |  |  |  | 980.7972 | 3.275977
|  |  |  | 981.8231 | 3.41242 |  | 981.8231 | 3.389538 |  | 981.8231 | 3.328976 |  | 981.8231 | 3.306794 |  |  |  |  | 981.8231 | 3.275849
|  |  |  | 982.8491 | 3.412412 |  | 982.8491 | 3.389537 |  | 982.8491 | 3.328886 |  | 982.8491 | 3.306786 |  |  |  |  | 982.8491 | 3.27589
|  |  |  | 983.8751 | 3.412383 |  | 983.8751 | 3.38954 |  | 983.8751 | 3.32893 |  | 983.8751 | 3.306727 |  |  |  |  | 983.8751 | 3.275844
|  |  |  | 984.9011 | 3.412361 |  | 984.9011 | 3.389545 |  | 984.9011 | 3.328871 |  | 984.9011 | 3.306825 |  |  |  |  | 984.9011 | 3.275828
|  |  |  | 985.9271 | 3.412353 |  | 985.9271 | 3.38955 |  | 985.9271 | 3.32885 |  | 985.9271 | 3.306824 |  |  |  |  | 985.9271 | 3.275878
|  |  |  | 986.953 | 3.412337 |  | 986.953 | 3.389555 |  | 986.953 | 3.328837 |  | 986.953 | 3.306963 |  |  |  |  | 986.953 | 3.275808
|  |  |  | 987.979 | 3.412333 |  | 987.979 | 3.389557 |  | 987.979 | 3.32891 |  | 987.979 | 3.306897 |  |  |  |  | 987.979 | 3.275823
|  |  |  | 989.0049 | 3.412307 |  | 989.0049 | 3.389557 |  | 989.0049 | 3.328905 |  | 989.0049 | 3.306859 |  |  |  |  | 989.0049 | 3.275894
|  |  |  | 990.0309 | 3.41225 |  | 990.0309 | 3.389553 |  | 990.0309 | 3.328827 |  | 990.0309 | 3.306851 |  |  |  |  | 990.0309 | 3.275875
|  |  |  | 991.0569 | 3.412272 |  | 991.0569 | 3.389546 |  | 991.0569 | 3.328901 |  | 991.0569 | 3.306859 |  |  |  |  | 991.0569 | 3.275868
|  |  |  | 992.0829 | 3.412242 |  | 992.0829 | 3.389535 |  | 992.0829 | 3.328873 |  | 992.0829 | 3.306861 |  |  |  |  | 992.0829 | 3.275802
|  |  |  | 993.1088 | 3.412295 |  | 993.1088 | 3.389522 |  | 993.1088 | 3.328769 |  | 993.1088 | 3.306825 |  |  |  |  | 993.1088 | 3.275814
|  |  |  | 994.1348 | 3.4123 |  | 994.1348 | 3.389507 |  | 994.1348 | 3.328818 |  | 994.1348 | 3.306781 |  |  |  |  | 994.1348 | 3.275857
|  |  |  | 995.1608 | 3.412304 |  | 995.1608 | 3.389489 |  | 995.1608 | 3.328805 |  | 995.1608 | 3.306787 |  |  |  |  | 995.1608 | 3.275859
|  |  |  | 996.1868 | 3.412314 |  | 996.1868 | 3.389469 |  | 996.1868 | 3.328852 |  | 996.1868 | 3.306761 |  |  |  |  | 996.1868 | 3.275918
|  |  |  | 997.2128 | 3.412279 |  | 997.2128 | 3.389447 |  | 997.2128 | 3.328794 |  | 997.2128 | 3.306816 |  |  |  |  | 997.2128 | 3.275833
|  |  |  | 998.2388 | 3.412228 |  | 998.2388 | 3.389424 |  | 998.2388 | 3.3289 |  | 998.2388 | 3.306741 |  |  |  |  | 998.2388 | 3.275852
|  |  |  | 999.2648 | 3.412242 |  | 999.2648 | 3.3894 |  | 999.2648 | 3.328726 |  | 999.2648 | 3.306812 |  |  |  |  | 999.2648 | 3.275798
|  |  |  | 1000.291 | 3.412242 |  | 1000.291 | 3.389375 |  | 1000.291 | 3.328912 |  | 1000.291 | 3.306755 |  |  |  |  | 1000.291 | 3.275779
|  |  |  | 1001.317 | 3.412245 |  | 1001.317 | 3.389351 |  | 1001.317 | 3.328819 |  | 1001.317 | 3.306805 |  |  |  |  | 1001.317 | 3.27581
|  |  |  | 1002.343 | 3.412237 |  | 1002.343 | 3.389329 |  | 1002.343 | 3.328707 |  | 1002.343 | 3.306728 |  |  |  |  | 1002.343 | 3.275783
|  |  |  | 1003.369 | 3.412195 |  | 1003.369 | 3.38931 |  | 1003.369 | 3.328743 |  | 1003.369 | 3.306803 |  |  |  |  | 1003.369 | 3.27585
|  |  |  | 1004.395 | 3.412178 |  | 1004.395 | 3.389295 |  | 1004.395 | 3.328723 |  | 1004.395 | 3.306725 |  |  |  |  | 1004.395 | 3.275822
|  |  |  | 1005.421 | 3.412156 |  | 1005.421 | 3.389282 |  | 1005.421 | 3.328726 |  | 1005.421 | 3.306768 |  |  |  |  | 1005.421 | 3.275837
|  |  |  | 1006.447 | 3.412163 |  | 1006.447 | 3.389273 |  | 1006.447 | 3.3287 |  | 1006.447 | 3.306851 |  |  |  |  | 1006.447 | 3.275811
|  |  |  | 1007.473 | 3.412158 |  | 1007.473 | 3.389265 |  | 1007.473 | 3.328706 |  | 1007.473 | 3.306752 |  |  |  |  | 1007.473 | 3.275839
|  |  |  | 1008.498 | 3.412162 |  | 1008.498 | 3.389257 |  | 1008.498 | 3.328948 |  | 1008.498 | 3.306851 |  |  |  |  | 1008.498 | 3.275878
|  |  |  | 1009.524 | 3.412152 |  | 1009.524 | 3.389247 |  | 1009.524 | 3.32877 |  | 1009.524 | 3.306747 |  |  |  |  | 1009.524 | 3.275843
|  |  |  | 1010.55 | 3.412151 |  | 1010.55 | 3.389234 |  | 1010.55 | 3.328827 |  | 1010.55 | 3.30683 |  |  |  |  | 1010.55 | 3.275947
|  |  |  | 1011.576 | 3.412117 |  | 1011.576 | 3.389216 |  | 1011.576 | 3.328797 |  | 1011.576 | 3.306701 |  |  |  |  | 1011.576 | 3.275758
|  |  |  | 1012.602 | 3.412072 |  | 1012.602 | 3.389195 |  | 1012.602 | 3.328696 |  | 1012.602 | 3.306724 |  |  |  |  | 1012.602 | 3.275832
|  |  |  | 1013.628 | 3.412061 |  | 1013.628 | 3.389171 |  | 1013.628 | 3.328832 |  | 1013.628 | 3.306743 |  |  |  |  | 1013.628 | 3.275818
|  |  |  | 1014.654 | 3.412036 |  | 1014.654 | 3.389145 |  | 1014.654 | 3.328716 |  | 1014.654 | 3.306677 |  |  |  |  | 1014.654 | 3.275963
|  |  |  | 1015.68 | 3.412014 |  | 1015.68 | 3.389119 |  | 1015.68 | 3.328744 |  | 1015.68 | 3.306743 |  |  |  |  | 1015.68 | 3.275824
|  |  |  | 1016.706 | 3.412001 |  | 1016.706 | 3.389095 |  | 1016.706 | 3.328697 |  | 1016.706 | 3.306723 |  |  |  |  | 1016.706 | 3.275862
|  |  |  | 1017.732 | 3.411975 |  | 1017.732 | 3.389074 |  | 1017.732 | 3.328736 |  | 1017.732 | 3.306781 |  |  |  |  | 1017.732 | 3.275839
|  |  |  | 1018.758 | 3.411947 |  | 1018.758 | 3.389055 |  | 1018.758 | 3.328677 |  | 1018.758 | 3.306703 |  |  |  |  | 1018.758 | 3.275935
|  |  |  | 1019.784 | 3.411972 |  | 1019.784 | 3.38904 |  | 1019.784 | 3.328649 |  | 1019.784 | 3.306776 |  |  |  |  | 1019.784 | 3.275873
|  |  |  | 1020.81 | 3.411983 |  | 1020.81 | 3.389028 |  | 1020.81 | 3.32867 |  | 1020.81 | 3.306688 |  |  |  |  | 1020.81 | 3.275781
|  |  |  | 1021.836 | 3.411977 |  | 1021.836 | 3.389019 |  | 1021.836 | 3.328474 |  | 1021.836 | 3.30675 |  |  |  |  | 1021.836 | 3.275897
|  |  |  | 1022.862 | 3.411966 |  | 1022.862 | 3.389011 |  | 1022.862 | 3.328588 |  | 1022.862 | 3.306717 |  |  |  |  | 1022.862 | 3.275889
|  |  |  | 1023.888 | 3.41197 |  | 1023.888 | 3.389003 |  | 1023.888 | 3.328512 |  | 1023.888 | 3.306675 |  |  |  |  | 1023.888 | 3.275892
|  |  |  | 1024.914 | 3.411977 |  | 1024.914 | 3.388996 |  | 1024.914 | 3.32852 |  | 1024.914 | 3.30668 |  |  |  |  | 1024.914 | 3.275946
|  |  |  | 1025.94 | 3.411936 |  | 1025.94 | 3.388989 |  | 1025.94 | 3.328595 |  | 1025.94 | 3.306682 |  |  |  |  | 1025.94 | 3.276006
|  |  |  | 1026.966 | 3.411902 |  | 1026.966 | 3.388983 |  | 1026.966 | 3.328563 |  | 1026.966 | 3.306753 |  |  |  |  | 1026.966 | 3.276001
|  |  |  | 1027.992 | 3.411897 |  | 1027.992 | 3.388978 |  | 1027.992 | 3.328533 |  | 1027.992 | 3.306633 |  |  |  |  | 1027.992 | 3.275918
|  |  |  | 1029.018 | 3.411896 |  | 1029.018 | 3.388974 |  | 1029.018 | 3.328664 |  | 1029.018 | 3.306565 |  |  |  |  | 1029.018 | 3.276009
|  |  |  | 1030.044 | 3.41186 |  | 1030.044 | 3.388972 |  | 1030.044 | 3.328676 |  | 1030.044 | 3.306547 |  |  |  |  | 1030.044 | 3.276139
|  |  |  | 1031.07 | 3.411812 |  | 1031.07 | 3.388971 |  | 1031.07 | 3.328679 |  | 1031.07 | 3.306622 |  |  |  |  | 1031.07 | 3.276068
|  |  |  | 1032.096 | 3.411835 |  | 1032.096 | 3.388971 |  | 1032.096 | 3.328682 |  | 1032.096 | 3.306621 |  |  |  |  | 1032.096 | 3.275925
|  |  |  | 1033.122 | 3.41186 |  | 1033.122 | 3.388971 |  | 1033.122 | 3.328556 |  | 1033.122 | 3.306539 |  |  |  |  | 1033.122 | 3.276038
|  |  |  | 1034.148 | 3.411909 |  | 1034.148 | 3.388972 |  | 1034.148 | 3.328604 |  | 1034.148 | 3.30661 |  |  |  |  | 1034.148 | 3.276
|  |  |  | 1035.174 | 3.41187 |  | 1035.174 | 3.388972 |  | 1035.174 | 3.328606 |  | 1035.174 | 3.306584 |  |  |  |  | 1035.174 | 3.275926
|  |  |  | 1036.2 | 3.411841 |  | 1036.2 | 3.388972 |  | 1036.2 | 3.328497 |  | 1036.2 | 3.306533 |  |  |  |  | 1036.2 | 3.275972
|  |  |  | 1037.226 | 3.41182 |  | 1037.226 | 3.38897 |  | 1037.226 | 3.328541 |  | 1037.226 | 3.30659 |  |  |  |  | 1037.226 | 3.276006
|  |  |  | 1038.252 | 3.411832 |  | 1038.252 | 3.388967 |  | 1038.252 | 3.32852 |  | 1038.252 | 3.306453 |  |  |  |  | 1038.252 | 3.276062
|  |  |  | 1039.278 | 3.411808 |  | 1039.278 | 3.388962 |  | 1039.278 | 3.328535 |  | 1039.278 | 3.30641 |  |  |  |  | 1039.278 | 3.275897
|  |  |  | 1040.304 | 3.411813 |  | 1040.304 | 3.388955 |  | 1040.304 | 3.328549 |  | 1040.304 | 3.30646 |  |  |  |  | 1040.304 | 3.276006
|  |  |  | 1041.33 | 3.411769 |  | 1041.33 | 3.388945 |  | 1041.33 | 3.328631 |  | 1041.33 | 3.306406 |  |  |  |  | 1041.33 | 3.276004
|  |  |  | 1042.356 | 3.411791 |  | 1042.356 | 3.388931 |  | 1042.356 | 3.32844 |  | 1042.356 | 3.306369 |  |  |  |  | 1042.356 | 3.275963
|  |  |  | 1043.382 | 3.411725 |  | 1043.382 | 3.388914 |  | 1043.382 | 3.328495 |  | 1043.382 | 3.306489 |  |  |  |  | 1043.382 | 3.275946
|  |  |  | 1044.407 | 3.41176 |  | 1044.407 | 3.388894 |  | 1044.407 | 3.328606 |  | 1044.407 | 3.306366 |  |  |  |  | 1044.407 | 3.276026
|  |  |  | 1045.434 | 3.411738 |  | 1045.434 | 3.388873 |  | 1045.434 | 3.328546 |  | 1045.434 | 3.306365 |  |  |  |  | 1045.434 | 3.276031
|  |  |  | 1046.459 | 3.411699 |  | 1046.459 | 3.38885 |  | 1046.459 | 3.328556 |  | 1046.459 | 3.306322 |  |  |  |  | 1046.459 | 3.275867
|  |  |  | 1047.486 | 3.411666 |  | 1047.486 | 3.388828 |  | 1047.486 | 3.328469 |  | 1047.486 | 3.306432 |  |  |  |  | 1047.486 | 3.275904
|  |  |  | 1048.511 | 3.411685 |  | 1048.511 | 3.388808 |  | 1048.511 | 3.328486 |  | 1048.511 | 3.306363 |  |  |  |  | 1048.511 | 3.275963
|  |  |  | 1049.537 | 3.411691 |  | 1049.537 | 3.38879 |  | 1049.537 | 3.32836 |  | 1049.537 | 3.306454 |  |  |  |  | 1049.537 | 3.275937
|  |  |  | 1050.563 | 3.411664 |  | 1050.563 | 3.388775 |  | 1050.563 | 3.328479 |  | 1050.563 | 3.306436 |  |  |  |  | 1050.563 | 3.275881
|  |  |  | 1051.589 | 3.411667 |  | 1051.589 | 3.388763 |  | 1051.589 | 3.328583 |  | 1051.589 | 3.306367 |  |  |  |  | 1051.589 | 3.27592
|  |  |  | 1052.615 | 3.411702 |  | 1052.615 | 3.388753 |  | 1052.615 | 3.328463 |  | 1052.615 | 3.306409 |  |  |  |  | 1052.615 | 3.275837
|  |  |  | 1053.641 | 3.41167 |  | 1053.641 | 3.388744 |  | 1053.641 | 3.328447 |  | 1053.641 | 3.306401 |  |  |  |  | 1053.641 | 3.275987
|  |  |  | 1054.667 | 3.411603 |  | 1054.667 | 3.388735 |  | 1054.667 | 3.328526 |  | 1054.667 | 3.306462 |  |  |  |  | 1054.667 | 3.275884
|  |  |  | 1055.693 | 3.411599 |  | 1055.693 | 3.388726 |  | 1055.693 | 3.328504 |  | 1055.693 | 3.306384 |  |  |  |  | 1055.693 | 3.275818
|  |  |  | 1056.719 | 3.411576 |  | 1056.719 | 3.388716 |  | 1056.719 | 3.328397 |  | 1056.719 | 3.306463 |  |  |  |  | 1056.719 | 3.275833
|  |  |  | 1057.745 | 3.411563 |  | 1057.745 | 3.388706 |  | 1057.745 | 3.328299 |  | 1057.745 | 3.306336 |  |  |  |  | 1057.745 | 3.275704
|  |  |  | 1058.771 | 3.411594 |  | 1058.771 | 3.388695 |  | 1058.771 | 3.328435 |  | 1058.771 | 3.30641 |  |  |  |  | 1058.771 | 3.275698
|  |  |  | 1059.797 | 3.411562 |  | 1059.797 | 3.388685 |  | 1059.797 | 3.328445 |  | 1059.797 | 3.30641 |  |  |  |  | 1059.797 | 3.275762
|  |  |  | 1060.823 | 3.411545 |  | 1060.823 | 3.388674 |  | 1060.823 | 3.328508 |  | 1060.823 | 3.3064 |  |  |  |  | 1060.823 | 3.275806
|  |  |  | 1061.849 | 3.411575 |  | 1061.849 | 3.388665 |  | 1061.849 | 3.328457 |  | 1061.849 | 3.306392 |  |  |  |  | 1061.849 | 3.275735
|  |  |  | 1062.875 | 3.41158 |  | 1062.875 | 3.388655 |  | 1062.875 | 3.328498 |  | 1062.875 | 3.306359 |  |  |  |  | 1062.875 | 3.275781
|  |  |  | 1063.901 | 3.411564 |  | 1063.901 | 3.388645 |  | 1063.901 | 3.328386 |  | 1063.901 | 3.306313 |  |  |  |  | 1063.901 | 3.275777
|  |  |  | 1064.927 | 3.411596 |  | 1064.927 | 3.388634 |  | 1064.927 | 3.328407 |  | 1064.927 | 3.306326 |  |  |  |  | 1064.927 | 3.275824
|  |  |  | 1065.953 | 3.411551 |  | 1065.953 | 3.388622 |  | 1065.953 | 3.328442 |  | 1065.953 | 3.306399 |  |  |  |  | 1065.953 | 3.275875
|  |  |  | 1066.979 | 3.411555 |  | 1066.979 | 3.38861 |  | 1066.979 | 3.328451 |  | 1066.979 | 3.306293 |  |  |  |  | 1066.979 | 3.275834
|  |  |  | 1068.005 | 3.411542 |  | 1068.005 | 3.388599 |  | 1068.005 | 3.328445 |  | 1068.005 | 3.306289 |  |  |  |  | 1068.005 | 3.275891
|  |  |  | 1069.031 | 3.411541 |  | 1069.031 | 3.388589 |  | 1069.031 | 3.328451 |  | 1069.031 | 3.306305 |  |  |  |  | 1069.031 | 3.275744
|  |  |  | 1070.057 | 3.411535 |  | 1070.057 | 3.388582 |  | 1070.057 | 3.328342 |  | 1070.057 | 3.306382 |  |  |  |  | 1070.057 | 3.275832
|  |  |  | 1071.083 | 3.411459 |  | 1071.083 | 3.38858 |  | 1071.083 | 3.328473 |  | 1071.083 | 3.30632 |  |  |  |  | 1071.083 | 3.275831
|  |  |  | 1072.109 | 3.411481 |  | 1072.109 | 3.38858 |  | 1072.109 | 3.328384 |  | 1072.109 | 3.306373 |  |  |  |  | 1072.109 | 3.275768
|  |  |  | 1073.135 | 3.411481 |  | 1073.135 | 3.388584 |  | 1073.135 | 3.328445 |  | 1073.135 | 3.306353 |  |  |  |  | 1073.135 | 3.275775
|  |  |  | 1074.161 | 3.41148 |  | 1074.161 | 3.38859 |  | 1074.161 | 3.328438 |  | 1074.161 | 3.306311 |  |  |  |  | 1074.161 | 3.275779
|  |  |  | 1075.187 | 3.411442 |  | 1075.187 | 3.388594 |  | 1075.187 | 3.32855 |  | 1075.187 | 3.306322 |  |  |  |  | 1075.187 | 3.275783
|  |  |  | 1076.213 | 3.411485 |  | 1076.213 | 3.388597 |  | 1076.213 | 3.328556 |  | 1076.213 | 3.306306 |  |  |  |  | 1076.213 | 3.275852
|  |  |  | 1077.239 | 3.411466 |  | 1077.239 | 3.388595 |  | 1077.239 | 3.328443 |  | 1077.239 | 3.306322 |  |  |  |  | 1077.239 | 3.27589
|  |  |  | 1078.265 | 3.411482 |  | 1078.265 | 3.388588 |  | 1078.265 | 3.328505 |  | 1078.265 | 3.306377 |  |  |  |  | 1078.265 | 3.275763
|  |  |  | 1079.291 | 3.411483 |  | 1079.291 | 3.388576 |  | 1079.291 | 3.328424 |  | 1079.291 | 3.306308 |  |  |  |  | 1079.291 | 3.275834
|  |  |  | 1080.317 | 3.411469 |  | 1080.317 | 3.38856 |  | 1080.317 | 3.32841 |  | 1080.317 | 3.306245 |  |  |  |  | 1080.317 | 3.275785
|  |  |  | 1081.343 | 3.411438 |  | 1081.343 | 3.388542 |  | 1081.343 | 3.328378 |  | 1081.343 | 3.306305 |  |  |  |  | 1081.343 | 3.275863
|  |  |  | 1082.369 | 3.41145 |  | 1082.369 | 3.388525 |  | 1082.369 | 3.328309 |  | 1082.369 | 3.306236 |  |  |  |  | 1082.369 | 3.275908
|  |  |  | 1083.395 | 3.411425 |  | 1083.395 | 3.388511 |  | 1083.395 | 3.328208 |  | 1083.395 | 3.306251 |  |  |  |  | 1083.395 | 3.275844
|  |  |  | 1084.421 | 3.411419 |  | 1084.421 | 3.388499 |  | 1084.421 | 3.328299 |  | 1084.421 | 3.306232 |  |  |  |  | 1084.421 | 3.275764
|  |  |  | 1085.447 | 3.411421 |  | 1085.447 | 3.388491 |  | 1085.447 | 3.328319 |  | 1085.447 | 3.306184 |  |  |  |  | 1085.447 | 3.275881
|  |  |  | 1086.473 | 3.411447 |  | 1086.473 | 3.388485 |  | 1086.473 | 3.328337 |  | 1086.473 | 3.306188 |  |  |  |  | 1086.473 | 3.275892
|  |  |  | 1087.499 | 3.411432 |  | 1087.499 | 3.38848 |  | 1087.499 | 3.328252 |  | 1087.499 | 3.306217 |  |  |  |  | 1087.499 | 3.275884
|  |  |  | 1088.525 | 3.411378 |  | 1088.525 | 3.388473 |  | 1088.525 | 3.328322 |  | 1088.525 | 3.306214 |  |  |  |  | 1088.525 | 3.27588
|  |  |  | 1089.551 | 3.411438 |  | 1089.551 | 3.388463 |  | 1089.551 | 3.328247 |  | 1089.551 | 3.306225 |  |  |  |  | 1089.551 | 3.275897
|  |  |  | 1090.576 | 3.411438 |  | 1090.576 | 3.38845 |  | 1090.576 | 3.328315 |  | 1090.576 | 3.306194 |  |  |  |  | 1090.576 | 3.275918
|  |  |  | 1091.603 | 3.411456 |  | 1091.603 | 3.388433 |  | 1091.603 | 3.328226 |  | 1091.603 | 3.306258 |  |  |  |  | 1091.603 | 3.275781
|  |  |  | 1092.628 | 3.411386 |  | 1092.628 | 3.388413 |  | 1092.628 | 3.328194 |  | 1092.628 | 3.306129 |  |  |  |  | 1092.628 | 3.275939
|  |  |  | 1093.655 | 3.411377 |  | 1093.655 | 3.388393 |  | 1093.655 | 3.328235 |  | 1093.655 | 3.306268 |  |  |  |  | 1093.655 | 3.276042
|  |  |  | 1094.68 | 3.411359 |  | 1094.68 | 3.388374 |  | 1094.68 | 3.32822 |  | 1094.68 | 3.306307 |  |  |  |  | 1094.68 | 3.275864
|  |  |  | 1095.706 | 3.411355 |  | 1095.706 | 3.388358 |  | 1095.706 | 3.328183 |  | 1095.706 | 3.30632 |  |  |  |  | 1095.706 | 3.275905
|  |  |  | 1096.732 | 3.411367 |  | 1096.732 | 3.388346 |  | 1096.732 | 3.328255 |  | 1096.732 | 3.306399 |  |  |  |  | 1096.732 | 3.275884
|  |  |  | 1097.758 | 3.411323 |  | 1097.758 | 3.388337 |  | 1097.758 | 3.328279 |  | 1097.758 | 3.306405 |  |  |  |  | 1097.758 | 3.27586
|  |  |  | 1098.784 | 3.411314 |  | 1098.784 | 3.388331 |  | 1098.784 | 3.328232 |  | 1098.784 | 3.306296 |  |  |  |  | 1098.784 | 3.27586
|  |  |  | 1099.81 | 3.4113 |  | 1099.81 | 3.388327 |  | 1099.81 | 3.328127 |  | 1099.81 | 3.306251 |  |  |  |  | 1099.81 | 3.275913
|  |  |  | 1100.836 | 3.411273 |  | 1100.836 | 3.388324 |  | 1100.836 | 3.328083 |  | 1100.836 | 3.306219 |  |  |  |  | 1100.836 | 3.275891
|  |  |  | 1101.862 | 3.411285 |  | 1101.862 | 3.388321 |  | 1101.862 | 3.327996 |  | 1101.862 | 3.306262 |  |  |  |  | 1101.862 | 3.275798
|  |  |  | 1102.888 | 3.411256 |  | 1102.888 | 3.388317 |  | 1102.888 | 3.328153 |  | 1102.888 | 3.306287 |  |  |  |  | 1102.888 | 3.275814
|  |  |  | 1103.914 | 3.411271 |  | 1103.914 | 3.388313 |  | 1103.914 | 3.328033 |  | 1103.914 | 3.306212 |  |  |  |  | 1103.914 | 3.275846
|  |  |  | 1104.94 | 3.411194 |  | 1104.94 | 3.388308 |  | 1104.94 | 3.328087 |  | 1104.94 | 3.306247 |  |  |  |  | 1104.94 | 3.275784
|  |  |  | 1105.966 | 3.411233 |  | 1105.966 | 3.388304 |  | 1105.966 | 3.328169 |  | 1105.966 | 3.306204 |  |  |  |  | 1105.966 | 3.275708
|  |  |  | 1106.992 | 3.411208 |  | 1106.992 | 3.388301 |  | 1106.992 | 3.328187 |  | 1106.992 | 3.306205 |  |  |  |  | 1106.992 | 3.275751
|  |  |  | 1108.018 | 3.411228 |  | 1108.018 | 3.3883 |  | 1108.018 | 3.32807 |  | 1108.018 | 3.306175 |  |  |  |  | 1108.018 | 3.275714
|  |  |  | 1109.044 | 3.411247 |  | 1109.044 | 3.3883 |  | 1109.044 | 3.328055 |  | 1109.044 | 3.306232 |  |  |  |  | 1109.044 | 3.275674
|  |  |  | 1110.07 | 3.411202 |  | 1110.07 | 3.388302 |  | 1110.07 | 3.32804 |  | 1110.07 | 3.30621 |  |  |  |  | 1110.07 | 3.275635
|  |  |  | 1111.096 | 3.411203 |  | 1111.096 | 3.388303 |  | 1111.096 | 3.328002 |  | 1111.096 | 3.306117 |  |  |  |  | 1111.096 | 3.275658
|  |  |  | 1112.122 | 3.411178 |  | 1112.122 | 3.388304 |  | 1112.122 | 3.328141 |  | 1112.122 | 3.306238 |  |  |  |  | 1112.122 | 3.275668
|  |  |  | 1113.148 | 3.411175 |  | 1113.148 | 3.388304 |  | 1113.148 | 3.328061 |  | 1113.148 | 3.306186 |  |  |  |  | 1113.148 | 3.27572
|  |  |  | 1114.174 | 3.411142 |  | 1114.174 | 3.388302 |  | 1114.174 | 3.32817 |  | 1114.174 | 3.306287 |  |  |  |  | 1114.174 | 3.275663
|  |  |  | 1115.2 | 3.411127 |  | 1115.2 | 3.388298 |  | 1115.2 | 3.328107 |  | 1115.2 | 3.306207 |  |  |  |  | 1115.2 | 3.275712
|  |  |  | 1116.226 | 3.41111 |  | 1116.226 | 3.388291 |  | 1116.226 | 3.328097 |  | 1116.226 | 3.306193 |  |  |  |  | 1116.226 | 3.275777
|  |  |  | 1117.252 | 3.411102 |  | 1117.252 | 3.388282 |  | 1117.252 | 3.328047 |  | 1117.252 | 3.306101 |  |  |  |  | 1117.252 | 3.275698
|  |  |  | 1118.278 | 3.411068 |  | 1118.278 | 3.388271 |  | 1118.278 | 3.328127 |  | 1118.278 | 3.306153 |  |  |  |  | 1118.278 | 3.275772
|  |  |  | 1119.304 | 3.411129 |  | 1119.304 | 3.388257 |  | 1119.304 | 3.328031 |  | 1119.304 | 3.306214 |  |  |  |  | 1119.304 | 3.275697
|  |  |  | 1120.33 | 3.41111 |  | 1120.33 | 3.388241 |  | 1120.33 | 3.327938 |  | 1120.33 | 3.306257 |  |  |  |  | 1120.33 | 3.275723
|  |  |  | 1121.356 | 3.411113 |  | 1121.356 | 3.388223 |  | 1121.356 | 3.328062 |  | 1121.356 | 3.306379 |  |  |  |  | 1121.356 | 3.275709
|  |  |  | 1122.382 | 3.411126 |  | 1122.382 | 3.388204 |  | 1122.382 | 3.32791 |  | 1122.382 | 3.306328 |  |  |  |  | 1122.382 | 3.275681
|  |  |  | 1123.408 | 3.411089 |  | 1123.408 | 3.388184 |  | 1123.408 | 3.327898 |  | 1123.408 | 3.306375 |  |  |  |  | 1123.408 | 3.275701
|  |  |  | 1124.434 | 3.411066 |  | 1124.434 | 3.388165 |  | 1124.434 | 3.327951 |  | 1124.434 | 3.306286 |  |  |  |  | 1124.434 | 3.275622
|  |  |  | 1125.46 | 3.411024 |  | 1125.46 | 3.388148 |  | 1125.46 | 3.327967 |  | 1125.46 | 3.306307 |  |  |  |  | 1125.46 | 3.275565
|  |  |  | 1126.486 | 3.411052 |  | 1126.486 | 3.388133 |  | 1126.486 | 3.32805 |  | 1126.486 | 3.306302 |  |  |  |  | 1126.486 | 3.275611
|  |  |  | 1127.512 | 3.411017 |  | 1127.512 | 3.388123 |  | 1127.512 | 3.328011 |  | 1127.512 | 3.306309 |  |  |  |  | 1127.512 | 3.275654
|  |  |  | 1128.538 | 3.411062 |  | 1128.538 | 3.388117 |  | 1128.538 | 3.328015 |  | 1128.538 | 3.306297 |  |  |  |  | 1128.538 | 3.275547
|  |  |  | 1129.564 | 3.411005 |  | 1129.564 | 3.388115 |  | 1129.564 | 3.327998 |  | 1129.564 | 3.306261 |  |  |  |  | 1129.564 | 3.27556
|  |  |  | 1130.589 | 3.410979 |  | 1130.589 | 3.388116 |  | 1130.589 | 3.327956 |  | 1130.589 | 3.306349 |  |  |  |  | 1130.589 | 3.275552
|  |  |  | 1131.616 | 3.411017 |  | 1131.616 | 3.388118 |  | 1131.616 | 3.328021 |  | 1131.616 | 3.30631 |  |  |  |  | 1131.616 | 3.275609
|  |  |  | 1132.641 | 3.411001 |  | 1132.641 | 3.388121 |  | 1132.641 | 3.328071 |  | 1132.641 | 3.306246 |  |  |  |  | 1132.641 | 3.275542
|  |  |  | 1133.668 | 3.410964 |  | 1133.668 | 3.388121 |  | 1133.668 | 3.328039 |  | 1133.668 | 3.306226 |  |  |  |  | 1133.668 | 3.275642
|  |  |  | 1134.693 | 3.410999 |  | 1134.693 | 3.388117 |  | 1134.693 | 3.328088 |  | 1134.693 | 3.306379 |  |  |  |  | 1134.693 | 3.275695
|  |  |  | 1135.719 | 3.411021 |  | 1135.719 | 3.38811 |  | 1135.719 | 3.328089 |  | 1135.719 | 3.306207 |  |  |  |  | 1135.719 | 3.275564
|  |  |  | 1136.745 | 3.410974 |  | 1136.745 | 3.3881 |  | 1136.745 | 3.32805 |  | 1136.745 | 3.306264 |  |  |  |  | 1136.745 | 3.275645
|  |  |  | 1137.771 | 3.410984 |  | 1137.771 | 3.388087 |  | 1137.771 | 3.32813 |  | 1137.771 | 3.306194 |  |  |  |  | 1137.771 | 3.275496
|  |  |  | 1138.797 | 3.410957 |  | 1138.797 | 3.388073 |  | 1138.797 | 3.328097 |  | 1138.797 | 3.306202 |  |  |  |  | 1138.797 | 3.27562
|  |  |  | 1139.823 | 3.411 |  | 1139.823 | 3.38806 |  | 1139.823 | 3.328146 |  | 1139.823 | 3.306191 |  |  |  |  | 1139.823 | 3.27563
|  |  |  | 1140.849 | 3.410951 |  | 1140.849 | 3.388048 |  | 1140.849 | 3.328157 |  | 1140.849 | 3.306105 |  |  |  |  | 1140.849 | 3.275639
|  |  |  | 1141.875 | 3.410961 |  | 1141.875 | 3.388038 |  | 1141.875 | 3.328113 |  | 1141.875 | 3.306152 |  |  |  |  | 1141.875 | 3.275555
|  |  |  | 1142.901 | 3.410927 |  | 1142.901 | 3.38803 |  | 1142.901 | 3.328067 |  | 1142.901 | 3.306196 |  |  |  |  | 1142.901 | 3.275547
|  |  |  | 1143.927 | 3.410912 |  | 1143.927 | 3.388023 |  | 1143.927 | 3.328073 |  | 1143.927 | 3.306145 |  |  |  |  | 1143.927 | 3.27555
|  |  |  | 1144.953 | 3.410894 |  | 1144.953 | 3.388016 |  | 1144.953 | 3.328088 |  | 1144.953 | 3.306076 |  |  |  |  | 1144.953 | 3.275603
|  |  |  | 1145.979 | 3.410879 |  | 1145.979 | 3.388008 |  | 1145.979 | 3.328021 |  | 1145.979 | 3.306065 |  |  |  |  | 1145.979 | 3.275687
|  |  |  | 1147.005 | 3.410849 |  | 1147.005 | 3.387999 |  | 1147.005 | 3.328194 |  | 1147.005 | 3.306111 |  |  |  |  | 1147.005 | 3.275567
|  |  |  | 1148.031 | 3.410846 |  | 1148.031 | 3.38799 |  | 1148.031 | 3.328045 |  | 1148.031 | 3.306101 |  |  |  |  | 1148.031 | 3.27566
|  |  |  | 1149.057 | 3.410862 |  | 1149.057 | 3.387979 |  | 1149.057 | 3.328058 |  | 1149.057 | 3.30621 |  |  |  |  | 1149.057 | 3.275582
|  |  |  | 1150.083 | 3.410878 |  | 1150.083 | 3.387969 |  | 1150.083 | 3.328021 |  | 1150.083 | 3.306154 |  |  |  |  | 1150.083 | 3.275663
|  |  |  | 1151.109 | 3.410863 |  | 1151.109 | 3.387961 |  | 1151.109 | 3.32809 |  | 1151.109 | 3.306056 |  |  |  |  | 1151.109 | 3.2758
|  |  |  | 1152.135 | 3.410841 |  | 1152.135 | 3.387956 |  | 1152.135 | 3.327957 |  | 1152.135 | 3.306136 |  |  |  |  | 1152.135 | 3.275668
|  |  |  | 1153.161 | 3.410828 |  | 1153.161 | 3.387954 |  | 1153.161 | 3.328008 |  | 1153.161 | 3.30605 |  |  |  |  | 1153.161 | 3.275667
[7 empty] | 1154.187 | 3.387955 |  | 1154.187 | 3.327842 |  | 1154.187 | 3.306141 |  |  |  |  | 1154.187 | 3.275654
[7 empty] | 1155.213 | 3.387957 |  | 1155.213 | 3.327884 |  | 1155.213 | 3.306118 |  |  |  |  | 1155.213 | 3.275675
[7 empty] | 1156.239 | 3.387959 |  | 1156.239 | 3.327968 |  | 1156.239 | 3.306021 |  |  |  |  | 1156.239 | 3.275589
[7 empty] | 1157.265 | 3.387959 |  | 1157.265 | 3.327864 |  | 1157.265 | 3.306044 |  |  |  |  | 1157.265 | 3.275575
[7 empty] | 1158.291 | 3.387957 |  | 1158.291 | 3.32788 |  | 1158.291 | 3.306199 |  |  |  |  | 1158.291 | 3.275687
[7 empty] | 1159.317 | 3.387952 |  | 1159.317 | 3.32802 |  | 1159.317 | 3.306175 |  |  |  |  | 1159.317 | 3.275658
[7 empty] | 1160.343 | 3.387942 |  | 1160.343 | 3.328018 |  | 1160.343 | 3.306144 |  |  |  |  | 1160.343 | 3.275652
[7 empty] | 1161.369 | 3.387928 |  | 1161.369 | 3.327909 |  | 1161.369 | 3.306136 |  |  |  |  | 1161.369 | 3.275652
[7 empty] | 1162.395 | 3.387912 |  | 1162.395 | 3.327961 |  | 1162.395 | 3.306077 |  |  |  |  | 1162.395 | 3.275698
[7 empty] | 1163.421 | 3.387894 |  | 1163.421 | 3.327907 |  | 1163.421 | 3.306076 |  |  |  |  | 1163.421 | 3.275658
[7 empty] | 1164.447 | 3.387874 |  | 1164.447 | 3.327925 |  | 1164.447 | 3.306142 |  |  |  |  | 1164.447 | 3.275725
[7 empty] | 1165.473 | 3.387853 |  | 1165.473 | 3.327976 |  | 1165.473 | 3.306115 |  |  |  |  | 1165.473 | 3.275654
[7 empty] | 1166.499 | 3.387832 |  | 1166.499 | 3.327941 |  | 1166.499 | 3.306114 |  |  |  |  | 1166.499 | 3.275686
[7 empty] | 1167.525 | 3.387809 |  | 1167.525 | 3.328046 |  | 1167.525 | 3.306054 |  |  |  |  | 1167.525 | 3.275721
[7 empty] | 1168.551 | 3.387786 |  | 1168.551 | 3.327982 |  | 1168.551 | 3.306027 |  |  |  |  | 1168.551 | 3.275689
[7 empty] | 1169.577 | 3.387761 |  | 1169.577 | 3.32803 |  | 1169.577 | 3.306023 |  |  |  |  | 1169.577 | 3.275717
[7 empty] | 1170.603 | 3.387736 |  | 1170.603 | 3.327998 |  | 1170.603 | 3.305941 |  |  |  |  | 1170.603 | 3.27571
[7 empty] | 1171.629 | 3.387711 |  | 1171.629 | 3.32799 |  | 1171.629 | 3.305942 |  |  |  |  | 1171.629 | 3.275746
[7 empty] | 1172.655 | 3.387689 |  | 1172.655 | 3.327971 |  | 1172.655 | 3.306008 |  |  |  |  | 1172.655 | 3.275757
[7 empty] | 1173.681 | 3.38767 |  | 1173.681 | 3.328104 |  | 1173.681 | 3.30592 |  |  |  |  | 1173.681 | 3.275745
[7 empty] | 1174.706 | 3.387656 |  | 1174.706 | 3.327994 |  | 1174.706 | 3.305957 |  |  |  |  | 1174.706 | 3.275721
[7 empty] | 1175.732 | 3.387648 |  | 1175.732 | 3.327915 |  | 1175.732 | 3.305931 |  |  |  |  | 1175.732 | 3.275661
[7 empty] | 1176.758 | 3.387645 |  | 1176.758 | 3.327984 |  | 1176.758 | 3.30594 |  |  |  |  | 1176.758 | 3.275824
[7 empty] | 1177.784 | 3.387647 |  | 1177.784 | 3.327905 |  | 1177.784 | 3.305978 |  |  |  |  | 1177.784 | 3.27569
[7 empty] | 1178.81 | 3.38765 |  | 1178.81 | 3.328059 |  | 1178.81 | 3.306065 |  |  |  |  | 1178.81 | 3.275682
[7 empty] | 1179.836 | 3.387654 |  | 1179.836 | 3.327992 |  | 1179.836 | 3.305993 |  |  |  |  | 1179.836 | 3.275709
[7 empty] | 1180.862 | 3.387657 |  | 1180.862 | 3.328016 |  | 1180.862 | 3.305913 |  |  |  |  | 1180.862 | 3.275672
[7 empty] | 1181.888 | 3.387656 |  | 1181.888 | 3.32794 |  | 1181.888 | 3.305917 |  |  |  |  | 1181.888 | 3.275588
[7 empty] | 1182.914 | 3.38765 |  | 1182.914 | 3.328006 |  | 1182.914 | 3.306123 |  |  |  |  | 1182.914 | 3.275747
[7 empty] | 1183.94 | 3.387641 |  | 1183.94 | 3.32801 |  | 1183.94 | 3.306013 |  |  |  |  | 1183.94 | 3.275741
[7 empty] | 1184.966 | 3.387628 |  | 1184.966 | 3.3281 |  | 1184.966 | 3.306155 |  |  |  |  | 1184.966 | 3.275671
[7 empty] | 1185.992 | 3.387612 |  | 1185.992 | 3.327968 |  | 1185.992 | 3.306013 |  |  |  |  | 1185.992 | 3.27568
[7 empty] | 1187.018 | 3.387596 |  | 1187.018 | 3.328008 |  | 1187.018 | 3.306144 |  |  |  |  | 1187.018 | 3.275573
[7 empty] | 1188.044 | 3.387581 |  | 1188.044 | 3.32811 |  | 1188.044 | 3.30604 |  |  |  |  | 1188.044 | 3.275643
[7 empty] | 1189.07 | 3.387567 |  | 1189.07 | 3.32801 |  | 1189.07 | 3.305926 |  |  |  |  | 1189.07 | 3.275578
[7 empty] | 1190.096 | 3.387556 |  | 1190.096 | 3.328098 |  | 1190.096 | 3.305955 |  |  |  |  | 1190.096 | 3.275687
[7 empty] | 1191.122 | 3.387547 |  | 1191.122 | 3.328001 |  | 1191.122 | 3.306054 |  |  |  |  | 1191.122 | 3.275713
[7 empty] | 1192.148 | 3.387541 |  | 1192.148 | 3.327943 |  | 1192.148 | 3.306045 |  |  |  |  | 1192.148 | 3.275648
[7 empty] | 1193.174 | 3.387536 |  | 1193.174 | 3.328004 |  | 1193.174 | 3.305996 |  |  |  |  | 1193.174 | 3.275639
[7 empty] | 1194.2 | 3.387533 |  | 1194.2 | 3.327967 |  | 1194.2 | 3.30604 |  |  |  |  | 1194.2 | 3.275615
[7 empty] | 1195.226 | 3.387531 |  | 1195.226 | 3.32786 |  | 1195.226 | 3.306 |  |  |  |  | 1195.226 | 3.275588
[7 empty] | 1196.252 | 3.387529 |  | 1196.252 | 3.327868 |  | 1196.252 | 3.306043 |  |  |  |  | 1196.252 | 3.275616
[7 empty] | 1197.278 | 3.387527 |  | 1197.278 | 3.327904 |  | 1197.278 | 3.306057 |  |  |  |  | 1197.278 | 3.275594
[7 empty] | 1198.304 | 3.387525 |  | 1198.304 | 3.327883 |  | 1198.304 | 3.305984 |  |  |  |  | 1198.304 | 3.275765
[7 empty] | 1199.33 | 3.387523 |  | 1199.33 | 3.328033 |  | 1199.33 | 3.305977 |  |  |  |  | 1199.33 | 3.275676
[7 empty] | 1200.356 | 3.387521 |  | 1200.356 | 3.327876 |  | 1200.356 | 3.306027 |  |  |  |  | 1200.356 | 3.275788
[7 empty] | 1201.382 | 3.387518 |  | 1201.382 | 3.32789 |  | 1201.382 | 3.305995 |  |  |  |  | 1201.382 | 3.275684
[7 empty] | 1202.408 | 3.387516 |  | 1202.408 | 3.327872 |  | 1202.408 | 3.306119 |  |  |  |  | 1202.408 | 3.275688
[7 empty] | 1203.434 | 3.387512 |  | 1203.434 | 3.327847 |  | 1203.434 | 3.306052 |  |  |  |  | 1203.434 | 3.275582
[7 empty] | 1204.46 | 3.387509 |  | 1204.46 | 3.327884 |  | 1204.46 | 3.306015 |  |  |  |  | 1204.46 | 3.275595
[7 empty] | 1205.485 | 3.387505 |  | 1205.485 | 3.327806 |  | 1205.485 | 3.305958 |  |  |  |  | 1205.485 | 3.275584
[7 empty] | 1206.511 | 3.387501 |  | 1206.511 | 3.327839 |  | 1206.511 | 3.305926 |  |  |  |  | 1206.511 | 3.275652
[7 empty] | 1207.537 | 3.387497 |  | 1207.537 | 3.327888 |  | 1207.537 | 3.305857 |  |  |  |  | 1207.537 | 3.275646
[7 empty] | 1208.563 | 3.387493 |  | 1208.563 | 3.327849 |  | 1208.563 | 3.305821 |  |  |  |  | 1208.563 | 3.275653
[7 empty] | 1209.589 | 3.387488 |  | 1209.589 | 3.327762 |  | 1209.589 | 3.305843 |  |  |  |  | 1209.589 | 3.275695
[7 empty] | 1210.615 | 3.387482 |  | 1210.615 | 3.327769 |  | 1210.615 | 3.305839 |  |  |  |  | 1210.615 | 3.275642
[7 empty] | 1211.641 | 3.387476 |  | 1211.641 | 3.327742 |  | 1211.641 | 3.305803 |  |  |  |  | 1211.641 | 3.275657
[7 empty] | 1212.667 | 3.387469 |  | 1212.667 | 3.327801 |  | 1212.667 | 3.305847 |  |  |  |  | 1212.667 | 3.275668
[7 empty] | 1213.693 | 3.387462 |  | 1213.693 | 3.327692 |  | 1213.693 | 3.305778 |  |  |  |  | 1213.693 | 3.275558
[7 empty] | 1214.719 | 3.387456 |  | 1214.719 | 3.327736 |  | 1214.719 | 3.305804 |  |  |  |  | 1214.719 | 3.275578
[7 empty] | 1215.745 | 3.387451 |  | 1215.745 | 3.327756 |  | 1215.745 | 3.305767 |  |  |  |  | 1215.745 | 3.275559
[7 empty] | 1216.771 | 3.387448 |  | 1216.771 | 3.327676 |  | 1216.771 | 3.305799 |  |  |  |  | 1216.771 | 3.275614
[7 empty] | 1217.797 | 3.387447 |  | 1217.797 | 3.32773 |  | 1217.797 | 3.305793 |  |  |  |  | 1217.797 | 3.275577
[7 empty] | 1218.823 | 3.387448 |  | 1218.823 | 3.32776 |  | 1218.823 | 3.305799 |  |  |  |  | 1218.823 | 3.275624
[7 empty] | 1219.849 | 3.38745 |  | 1219.849 | 3.32778 |  | 1219.849 | 3.305859 |  |  |  |  | 1219.849 | 3.27557
[7 empty] | 1220.875 | 3.387451 |  | 1220.875 | 3.327802 |  | 1220.875 | 3.305878 |  |  |  |  | 1220.875 | 3.275677
[7 empty] | 1221.901 | 3.387449 |  | 1221.901 | 3.32788 |  | 1221.901 | 3.305879 |  |  |  |  | 1221.901 | 3.275683
[7 empty] | 1222.927 | 3.387444 |  | 1222.927 | 3.327842 |  | 1222.927 | 3.305907 |  |  |  |  | 1222.927 | 3.275685
[7 empty] | 1223.953125 | 3.387435 |  | 1223.953125 | 3.327746 |  | 1223.953125 | 3.30592 |  |  |  |  | 1223.953125 | 3.275649
[7 empty] | 1224.979 | 3.387421 |  | 1224.979 | 3.327745 |  | 1224.979 | 3.305743 |  |  |  |  | 1224.979 | 3.275629
[7 empty] | 1226.005 | 3.387403 |  | 1226.005 | 3.327833 |  | 1226.005 | 3.305864 |  |  |  |  | 1226.005 | 3.275642
[7 empty] | 1227.031 | 3.387384 |  | 1227.031 | 3.327708 |  | 1227.031 | 3.305885 |  |  |  |  | 1227.031 | 3.275628
[7 empty] | 1228.057 | 3.387365 |  | 1228.057 | 3.327815 |  | 1228.057 | 3.305974 |  |  |  |  | 1228.057 | 3.275689
[7 empty] | 1229.083 | 3.387348 |  | 1229.083 | 3.327708 |  | 1229.083 | 3.305921 |  |  |  |  | 1229.083 | 3.275669
[7 empty] | 1230.109 | 3.387335 |  | 1230.109 | 3.327691 |  | 1230.109 | 3.305907 |  |  |  |  | 1230.109 | 3.275609
[7 empty] | 1231.135 | 3.387327 |  | 1231.135 | 3.327717 |  | 1231.135 | 3.305865 |  |  |  |  | 1231.135 | 3.275657
[7 empty] | 1232.161 | 3.387322 |  | 1232.161 | 3.327751 |  | 1232.161 | 3.305869 |  |  |  |  | 1232.161 | 3.275642
[7 empty] | 1233.187 | 3.387319 |  | 1233.187 | 3.32765 |  | 1233.187 | 3.30585 |  |  |  |  | 1233.187 | 3.275586
[7 empty] | 1234.213 | 3.387317 |  | 1234.213 | 3.327632 |  | 1234.213 | 3.305769 |  |  |  |  | 1234.213 | 3.275641
[7 empty] | 1235.239 | 3.387314 |  | 1235.239 | 3.32755 |  | 1235.239 | 3.305857 |  |  |  |  | 1235.239 | 3.275661
[7 empty] | 1236.265 | 3.387308 |  | 1236.265 | 3.327547 |  | 1236.265 | 3.305752 |  |  |  |  | 1236.265 | 3.275637
[7 empty] | 1237.291 | 3.387299 |  | 1237.291 | 3.327526 |  | 1237.291 | 3.305877 |  |  |  |  | 1237.291 | 3.275628
[7 empty] | 1238.317 | 3.387287 |  | 1238.317 | 3.327594 |  | 1238.317 | 3.305843 |  |  |  |  | 1238.317 | 3.275564
[7 empty] | 1239.343 | 3.387271 |  | 1239.343 | 3.327544 |  | 1239.343 | 3.305824 |  |  |  |  | 1239.343 | 3.27568
[7 empty] | 1240.369 | 3.387255 |  | 1240.369 | 3.32752 |  | 1240.369 | 3.305786 |  |  |  |  | 1240.369 | 3.275615
[7 empty] | 1241.395 | 3.387239 |  | 1241.395 | 3.327401 |  | 1241.395 | 3.305736 |  |  |  |  | 1241.395 | 3.275592
[7 empty] | 1242.421 | 3.387224 |  | 1242.421 | 3.32753 |  | 1242.421 | 3.30584 |  |  |  |  | 1242.421 | 3.275598
[7 empty] | 1243.447 | 3.387212 |  | 1243.447 | 3.327496 |  | 1243.447 | 3.305854 |  |  |  |  | 1243.447 | 3.275598
[7 empty] | 1244.473 | 3.387201 |  | 1244.473 | 3.327525 |  | 1244.473 | 3.306005 |  |  |  |  | 1244.473 | 3.27557
[7 empty] | 1245.498 | 3.387194 |  | 1245.498 | 3.327625 |  | 1245.498 | 3.305889 |  |  |  |  | 1245.498 | 3.275576
[7 empty] | 1246.525 | 3.387189 |  | 1246.525 | 3.327622 |  | 1246.525 | 3.305882 |  |  |  |  | 1246.525 | 3.275561
[7 empty] | 1247.55 | 3.387184 |  | 1247.55 | 3.327703 |  | 1247.55 | 3.305892 |  |  |  |  | 1247.55 | 3.275497
[7 empty] | 1248.576 | 3.387181 |  | 1248.576 | 3.327508 |  | 1248.576 | 3.30594 |  |  |  |  | 1248.576 | 3.275571
[7 empty] | 1249.602 | 3.387179 |  | 1249.602 | 3.327685 |  | 1249.602 | 3.305762 |  |  |  |  | 1249.602 | 3.275531
[7 empty] | 1250.628 | 3.387176 |  | 1250.628 | 3.327584 |  | 1250.628 | 3.305821 |  |  |  |  | 1250.628 | 3.275418
[7 empty] | 1251.654 | 3.387174 |  | 1251.654 | 3.327524 |  | 1251.654 | 3.305856 |  |  |  |  | 1251.654 | 3.275408
[7 empty] | 1252.68 | 3.387172 |  | 1252.68 | 3.327512 |  | 1252.68 | 3.305738 |  |  |  |  | 1252.68 | 3.275393
[7 empty] | 1253.706 | 3.387169 |  | 1253.706 | 3.327571 |  | 1253.706 | 3.305819 |  |  |  |  | 1253.706 | 3.275505
[7 empty] | 1254.732 | 3.387165 |  | 1254.732 | 3.327545 |  | 1254.732 | 3.30576 |  |  |  |  | 1254.732 | 3.27543
[7 empty] | 1255.758 | 3.387159 |  | 1255.758 | 3.32751 |  | 1255.758 | 3.305745 |  |  |  |  | 1255.758 | 3.275442
[7 empty] | 1256.784 | 3.387151 |  | 1256.784 | 3.327564 |  | 1256.784 | 3.305618 |  |  |  |  | 1256.784 | 3.275417
[7 empty] | 1257.81 | 3.38714 |  | 1257.81 | 3.327492 |  | 1257.81 | 3.305721 |  |  |  |  | 1257.81 | 3.27536
[7 empty] | 1258.836 | 3.387127 |  | 1258.836 | 3.3275 |  | 1258.836 | 3.305749 |  |  |  |  | 1258.836 | 3.275398
[7 empty] | 1259.862 | 3.387113 |  | 1259.862 | 3.327497 |  | 1259.862 | 3.30569 |  |  |  |  | 1259.862 | 3.27549
[7 empty] | 1260.888 | 3.387098 |  | 1260.888 | 3.327482 |  | 1260.888 | 3.305608 |  |  |  |  | 1260.888 | 3.27545
[7 empty] | 1261.914 | 3.387084 |  | 1261.914 | 3.3276 |  | 1261.914 | 3.305688 |  |  |  |  | 1261.914 | 3.275428
[7 empty] | 1262.94 | 3.387072 |  | 1262.94 | 3.327652 |  | 1262.94 | 3.305659 |  |  |  |  | 1262.94 | 3.275438
[7 empty] | 1263.966 | 3.387062 |  | 1263.966 | 3.327587 |  | 1263.966 | 3.305559 |  |  |  |  | 1263.966 | 3.275496
[7 empty] | 1264.992 | 3.387053 |  | 1264.992 | 3.327494 |  | 1264.992 | 3.305633 |  |  |  |  | 1264.992 | 3.275434
[7 empty] | 1266.018 | 3.387045 |  | 1266.018 | 3.327608 |  | 1266.018 | 3.305642 |  |  |  |  | 1266.018 | 3.275518
[7 empty] | 1267.044 | 3.387037 |  | 1267.044 | 3.327531 |  | 1267.044 | 3.305625 |  |  |  |  | 1267.044 | 3.275548
[7 empty] | 1268.07 | 3.387028 |  | 1268.07 | 3.32751 |  | 1268.07 | 3.305555 |  |  |  |  | 1268.07 | 3.275595
[7 empty] | 1269.096 | 3.387018 |  | 1269.096 | 3.327463 |  | 1269.096 | 3.3055 |  |  |  |  | 1269.096 | 3.275489
[7 empty] | 1270.122 | 3.387007 |  | 1270.122 | 3.327571 |  | 1270.122 | 3.305491 |  |  |  |  | 1270.122 | 3.275481
[7 empty] | 1271.148 | 3.386995 |  | 1271.148 | 3.327577 |  | 1271.148 | 3.305478 |  |  |  |  | 1271.148 | 3.275526
[7 empty] | 1272.174 | 3.386983 |  | 1272.174 | 3.327529 |  | 1272.174 | 3.30542 |  |  |  |  | 1272.174 | 3.275535
[7 empty] | 1273.2 | 3.386972 |  | 1273.2 | 3.32744 |  | 1273.2 | 3.30582 |  |  |  |  | 1273.2 | 3.275496
[7 empty] | 1274.226 | 3.386963 |  | 1274.226 | 3.327537 |  | 1274.226 | 3.30583 |  |  |  |  | 1274.226 | 3.275433
[7 empty] | 1275.252 | 3.386957 |  | 1275.252 | 3.327517 |  | 1275.252 | 3.305913 |  |  |  |  | 1275.252 | 3.275534
[7 empty] | 1276.278 | 3.386952 |  | 1276.278 | 3.327408 |  | 1276.278 | 3.305693 |  |  |  |  | 1276.278 | 3.275456
[7 empty] | 1277.304 | 3.386949 |  | 1277.304 | 3.327413 |  | 1277.304 | 3.305735 |  |  |  |  | 1277.304 | 3.275455
[7 empty] | 1278.33 | 3.386946 |  | 1278.33 | 3.327337 |  | 1278.33 | 3.305673 |  |  |  |  | 1278.33 | 3.275393
[7 empty] | 1279.356 | 3.386943 |  | 1279.356 | 3.327462 |  | 1279.356 | 3.305731 |  |  |  |  | 1279.356 | 3.27547
[7 empty] | 1280.382 | 3.386937 |  | 1280.382 | 3.327462 |  | 1280.382 | 3.305721 |  |  |  |  | 1280.382 | 3.275401
[7 empty] | 1281.408 | 3.38693 |  | 1281.408 | 3.327537 |  | 1281.408 | 3.305697 |  |  |  |  | 1281.408 | 3.275481
[7 empty] | 1282.434 | 3.386919 |  | 1282.434 | 3.327487 |  | 1282.434 | 3.305658 |  |  |  |  | 1282.434 | 3.275481
[7 empty] | 1283.46 | 3.386907 |  | 1283.46 | 3.32757 |  | 1283.46 | 3.30563 |  |  |  |  | 1283.46 | 3.275455
[7 empty] | 1284.486 | 3.386894 |  | 1284.486 | 3.327449 |  | 1284.486 | 3.305531 |  |  |  |  | 1284.486 | 3.275481
[7 empty] | 1285.512 | 3.386882 |  | 1285.512 | 3.327471 |  | 1285.512 | 3.305643 |  |  |  |  | 1285.512 | 3.275505
[7 empty] | 1286.537 | 3.386872 |  | 1286.537 | 3.327396 |  | 1286.537 | 3.30549 |  |  |  |  | 1286.537 | 3.275521
[7 empty] | 1287.563 | 3.386865 |  | 1287.563 | 3.327407 |  | 1287.563 | 3.30557 |  |  |  |  | 1287.563 | 3.27539
[7 empty] | 1288.589 | 3.386863 |  | 1288.589 | 3.327413 |  | 1288.589 | 3.305596
[7 empty] | 1289.615 | 3.386865 |  | 1289.615 | 3.32748 |  | 1289.615 | 3.305478
[7 empty] | 1290.641 | 3.386872 |  | 1290.641 | 3.327323 |  | 1290.641 | 3.305549
[7 empty] | 1291.667 | 3.386882 |  | 1291.667 | 3.327383 |  | 1291.667 | 3.305636
[7 empty] | 1292.693 | 3.386895 |  | 1292.693 | 3.327464 |  | 1292.693 | 3.305716
[7 empty] | 1293.719 | 3.386909 |  | 1293.719 | 3.327398 |  | 1293.719 | 3.305759
[7 empty] | 1294.745 | 3.386921 |  | 1294.745 | 3.327544 |  | 1294.745 | 3.305626
[7 empty] | 1295.771 | 3.386929 |  | 1295.771 | 3.327373 |  | 1295.771 | 3.305656
[7 empty] | 1296.797 | 3.38693 |  | 1296.797 | 3.327462 |  | 1296.797 | 3.305614
[7 empty] | 1297.823 | 3.386924 |  | 1297.823 | 3.32731 |  | 1297.823 | 3.305626
[7 empty] | 1298.849 | 3.386909 |  | 1298.849 | 3.327465 |  | 1298.849 | 3.30569
[7 empty] | 1299.875 | 3.386885 |  | 1299.875 | 3.327366 |  | 1299.875 | 3.305577
[7 empty] | 1300.901 | 3.386855 |  | 1300.901 | 3.32739 |  | 1300.901 | 3.305681
[7 empty] | 1301.927 | 3.38682 |  | 1301.927 | 3.327314 |  | 1301.927 | 3.305572
[7 empty] | 1302.953125 | 3.386784 |  | 1302.953125 | 3.327355 |  | 1302.953125 | 3.30563
[7 empty] | 1303.979 | 3.386749 |  | 1303.979 | 3.327391 |  | 1303.979 | 3.30551
[7 empty] | 1305.005 | 3.38672 |  | 1305.005 | 3.327421 |  | 1305.005 | 3.305571
[7 empty] | 1306.031 | 3.386697 |  | 1306.031 | 3.32732 |  | 1306.031 | 3.305465
[7 empty] | 1307.057 | 3.386682 |  | 1307.057 | 3.327303 |  | 1307.057 | 3.305447
[7 empty] | 1308.083 | 3.386674 |  | 1308.083 | 3.327344 |  | 1308.083 | 3.305459
[7 empty] | 1309.109 | 3.386673 |  | 1309.109 | 3.327462 |  | 1309.109 | 3.305478
[7 empty] | 1310.135 | 3.386675 |  | 1310.135 | 3.327476 |  | 1310.135 | 3.305449
[7 empty] | 1311.161 | 3.386679 |  | 1311.161 | 3.327398 |  | 1311.161 | 3.305489
[7 empty] | 1312.187 | 3.386683 |  | 1312.187 | 3.327473 |  | 1312.187 | 3.305514
[7 empty] | 1313.213 | 3.386685 |  | 1313.213 | 3.327426 |  | 1313.213 | 3.305451
[7 empty] | 1314.239 | 3.386685 |  | 1314.239 | 3.327381 |  | 1314.239 | 3.305427
[7 empty] | 1315.265 | 3.386683 |  | 1315.265 | 3.327291 |  | 1315.265 | 3.305476
[7 empty] | 1316.291 | 3.386679 |  | 1316.291 | 3.327296 |  | 1316.291 | 3.305452
[7 empty] | 1317.317 | 3.386675 |  | 1317.317 | 3.327421 |  | 1317.317 | 3.305507
[7 empty] | 1318.343 | 3.386671 |  | 1318.343 | 3.327326 |  | 1318.343 | 3.305434
[7 empty] | 1319.369 | 3.386668 |  | 1319.369 | 3.32735 |  | 1319.369 | 3.305421
[7 empty] | 1320.395 | 3.386665 |  | 1320.395 | 3.327235 |  | 1320.395 | 3.305542
[7 empty] | 1321.421 | 3.386663 |  | 1321.421 | 3.327228 |  | 1321.421 | 3.305438
[7 empty] | 1322.447 | 3.386661 |  | 1322.447 | 3.32725 |  | 1322.447 | 3.305368
[7 empty] | 1323.473 | 3.386659 |  | 1323.473 | 3.327191
[7 empty] | 1324.499 | 3.386656 |  | 1324.499 | 3.327272
[7 empty] | 1325.525 | 3.386652 |  | 1325.525 | 3.327235
[7 empty] | 1326.551 | 3.386648 |  | 1326.551 | 3.327232
[7 empty] | 1327.577 | 3.386644 |  | 1327.577 | 3.327169
[7 empty] | 1328.603 | 3.386639 |  | 1328.603 | 3.327209
[7 empty] | 1329.629 | 3.386635 |  | 1329.629 | 3.327073
[7 empty] | 1330.654 | 3.38663 |  | 1330.654 | 3.327246
[7 empty] | 1331.681 | 3.386626 |  | 1331.681 | 3.327219
[7 empty] | 1332.706 | 3.38662 |  | 1332.706 | 3.327098
[7 empty] | 1333.732 | 3.386615 |  | 1333.732 | 3.327164
[7 empty] | 1334.758 | 3.386608 |  | 1334.758 | 3.327145
[7 empty] | 1335.784 | 3.386601 |  | 1335.784 | 3.327232
[7 empty] | 1336.81 | 3.386594 |  | 1336.81 | 3.327201
[7 empty] | 1337.836 | 3.386586 |  | 1337.836 | 3.32715
[7 empty] | 1338.862 | 3.386579 |  | 1338.862 | 3.327228
[7 empty] | 1339.888 | 3.386573 |  | 1339.888 | 3.327287
[7 empty] | 1340.914 | 3.386567 |  | 1340.914 | 3.327266
[7 empty] | 1341.94 | 3.386561 |  | 1341.94 | 3.327223
[7 empty] | 1342.966 | 3.386554 |  | 1342.966 | 3.327181
[7 empty] | 1343.992 | 3.386547 |  | 1343.992 | 3.327185
[7 empty] | 1345.018 | 3.386539 |  | 1345.018 | 3.327273
[7 empty] | 1346.044 | 3.386531 |  | 1346.044 | 3.327137
[7 empty] | 1347.07 | 3.386522 |  | 1347.07 | 3.327272
[7 empty] | 1348.096 | 3.386514 |  | 1348.096 | 3.327123
[7 empty] | 1349.122 | 3.386506 |  | 1349.122 | 3.327093
[7 empty] | 1350.148 | 3.386499 |  | 1350.148 | 3.327219
[7 empty] | 1351.174 | 3.386494 |  | 1351.174 | 3.327163
[7 empty] | 1352.2 | 3.386489 |  | 1352.2 | 3.327264
[7 empty] | 1353.226 | 3.386485 |  | 1353.226 | 3.327192
[7 empty] | 1354.252 | 3.38648 |  | 1354.252 | 3.32729
[7 empty] | 1355.278 | 3.386476 |  | 1355.278 | 3.327269
[7 empty] | 1356.304 | 3.38647 |  | 1356.304 | 3.327296
[7 empty] | 1357.33 | 3.386465 |  | 1357.33 | 3.327224
[7 empty] | 1358.356 | 3.386459 |  | 1358.356 | 3.327084
[7 empty] | 1359.382 | 3.386453 |  | 1359.382 | 3.327214
[7 empty] | 1360.408 | 3.386447 |  | 1360.408 | 3.327138
[7 empty] | 1361.434 | 3.386442 |  | 1361.434 | 3.327135
[7 empty] | 1362.459 | 3.386438 |  | 1362.459 | 3.327121
[7 empty] | 1363.486 | 3.386434 |  | 1363.486 | 3.327179
[7 empty] | 1364.511 | 3.38643 |  | 1364.511 | 3.327164
[7 empty] | 1365.537 | 3.386426 |  | 1365.537 | 3.327175
[7 empty] | 1366.563 | 3.386422 |  | 1366.563 | 3.327181
[7 empty] | 1367.589 | 3.386417 |  | 1367.589 | 3.327081
[7 empty] | 1368.615 | 3.386412 |  | 1368.615 | 3.327023
[7 empty] | 1369.641 | 3.386407 |  | 1369.641 | 3.327047
[7 empty] | 1370.667 | 3.386403 |  | 1370.667 | 3.327158
[7 empty] | 1371.693 | 3.386399 |  | 1371.693 | 3.326992
[7 empty] | 1372.719 | 3.386397 |  | 1372.719 | 3.327106
[7 empty] | 1373.745 | 3.386396 |  | 1373.745 | 3.326971
[7 empty] | 1374.771 | 3.386394 |  | 1374.771 | 3.327021
[7 empty] | 1375.797 | 3.386393 |  | 1375.797 | 3.327066
[7 empty] | 1376.823 | 3.38639 |  | 1376.823 | 3.32706
[7 empty] | 1377.849 | 3.386385 |  | 1377.849 | 3.3269
[7 empty] | 1378.875 | 3.386378 |  | 1378.875 | 3.327077
[7 empty] | 1379.901 | 3.386367 |  | 1379.901 | 3.327012
[7 empty] | 1380.927 | 3.386354 |  | 1380.927 | 3.32698
[7 empty] | 1381.953 | 3.386338 |  | 1381.953 | 3.327047
[7 empty] | 1382.979 | 3.386322 |  | 1382.979 | 3.327011
[7 empty] | 1384.005 | 3.386307 |  | 1384.005 | 3.327006
[7 empty] | 1385.031 | 3.386293 |  | 1385.031 | 3.326978
[7 empty] | 1386.057 | 3.386282 |  | 1386.057 | 3.327016
[7 empty] | 1387.083 | 3.386274 |  | 1387.083 | 3.327018
[7 empty] | 1388.109 | 3.386269 |  | 1388.109 | 3.326887
[7 empty] | 1389.135 | 3.386268 |  | 1389.135 | 3.326823
[7 empty] | 1390.161 | 3.386268 |  | 1390.161 | 3.326821
[7 empty] | 1391.187 | 3.386269 |  | 1391.187 | 3.326837
[7 empty] | 1392.213 | 3.386268 |  | 1392.213 | 3.326784
[7 empty] | 1393.239 | 3.386266 |  | 1393.239 | 3.326777
[7 empty] | 1394.265 | 3.386261 |  | 1394.265 | 3.326867
[7 empty] | 1395.291 | 3.386252 |  | 1395.291 | 3.326721
[7 empty] | 1396.317 | 3.386242 |  | 1396.317 | 3.326773
[7 empty] | 1397.343 | 3.386231 |  | 1397.343 | 3.326883
[7 empty] | 1398.369 | 3.38622 |  | 1398.369 | 3.32678
[7 empty] | 1399.395 | 3.386212 |  | 1399.395 | 3.32687
[7 empty] | 1400.421 | 3.386206 |  | 1400.421 | 3.326869
[7 empty] | 1401.447 | 3.386203 |  | 1401.447 | 3.326946
[7 empty] | 1402.473 | 3.386204 |  | 1402.473 | 3.326903
[7 empty] | 1403.499 | 3.386206 |  | 1403.499 | 3.326781
[7 empty] | 1404.525 | 3.386209 |  | 1404.525 | 3.326806
[7 empty] | 1405.551 | 3.386212 |  | 1405.551 | 3.326732
[7 empty] | 1406.577 | 3.386213 |  | 1406.577 | 3.326689
[7 empty] | 1407.603 | 3.386211 |  | 1407.603 | 3.326668
[7 empty] | 1408.629 | 3.386206 |  | 1408.629 | 3.32665
[7 empty] | 1409.655 | 3.386198 |  | 1409.655 | 3.326596
[7 empty] | 1410.681 | 3.386187 |  | 1410.681 | 3.326467
[7 empty] | 1411.707 | 3.386174 |  | 1411.707 | 3.326553
[7 empty] | 1412.732 | 3.386159 |  | 1412.732 | 3.326418
[7 empty] | 1413.759 | 3.386143 |  | 1413.759 | 3.326628
[7 empty] | 1414.784 | 3.386127 |  | 1414.784 | 3.326541
[7 empty] | 1415.811 | 3.386111 |  | 1415.811 | 3.326484
[7 empty] | 1416.836 | 3.386096 |  | 1416.836 | 3.326556
[7 empty] | 1417.862 | 3.386082 |  | 1417.862 | 3.326527
[7 empty] | 1418.888 | 3.386072 |  | 1418.888 | 3.326573
[7 empty] | 1419.914 | 3.386067 |  | 1419.914 | 3.32648
[7 empty] | 1420.94 | 3.386067 |  | 1420.94 | 3.326583
[7 empty] | 1421.966 | 3.386072 |  | 1421.966 | 3.326508
[7 empty] | 1422.992 | 3.386083 |  | 1422.992 | 3.32651
[7 empty] | 1424.018 | 3.386098 |  | 1424.018 | 3.326433
[7 empty] | 1425.044 | 3.386116 |  | 1425.044 | 3.326462
[7 empty] | 1426.07 | 3.386133 |  | 1426.07 | 3.326499
[7 empty] | 1427.096 | 3.386146 |  | 1427.096 | 3.326536
[7 empty] | 1428.122 | 3.386154 |  | 1428.122 | 3.326588
[7 empty] | 1429.148 | 3.386156 |  | 1429.148 | 3.326525
[7 empty] | 1430.174 | 3.386151 |  | 1430.174 | 3.326601
[7 empty] | 1431.2 | 3.38614 |  | 1431.2 | 3.326502
[7 empty] | 1432.226 | 3.386125 |  | 1432.226 | 3.32648
[7 empty] | 1433.252 | 3.38611 |  | 1433.252 | 3.326458
[7 empty] | 1434.278 | 3.386096 |  | 1434.278 | 3.326521
[7 empty] | 1435.304 | 3.386085 |  | 1435.304 | 3.326417
[7 empty] | 1436.33 | 3.386077 |  | 1436.33 | 3.326549
[7 empty] | 1437.356 | 3.386073 |  | 1437.356 | 3.326447
[7 empty] | 1438.382 | 3.386072 |  | 1438.382 | 3.32648
[7 empty] | 1439.408 | 3.386071 |  | 1439.408 | 3.326397
[7 empty] | 1440.434 | 3.386068 |  | 1440.434 | 3.326319
[7 empty] | 1441.46 | 3.386062 |  | 1441.46 | 3.3264
[7 empty] | 1442.486 | 3.386052 |  | 1442.486 | 3.32628
[7 empty] | 1443.512 | 3.386038 |  | 1443.512 | 3.326346
[7 empty] | 1444.538 | 3.386023 |  | 1444.538 | 3.326207
[7 empty] | 1445.564 | 3.386006 |  | 1445.564 | 3.326195
[7 empty] | 1446.59 | 3.38599 |  | 1446.59 | 3.326265
[7 empty] | 1447.616 | 3.385976 |  | 1447.616 | 3.32622
[7 empty] | 1448.642 | 3.385965 |  | 1448.642 | 3.326367
[7 empty] | 1449.668 | 3.385956 |  | 1449.668 | 3.326175
[7 empty] | 1450.694 | 3.385949 |  | 1450.694 | 3.326256
[7 empty] | 1451.72 | 3.385945 |  | 1451.72 | 3.326331
[7 empty] | 1452.746 | 3.385941 |  | 1452.746 | 3.326251
[7 empty] | 1453.772 | 3.385938 |  | 1453.772 | 3.326264
[7 empty] | 1454.797 | 3.385935 |  | 1454.797 | 3.326327
[7 empty] | 1455.824 | 3.385933 |  | 1455.824 | 3.326388
[7 empty] | 1456.849 | 3.385932 |  | 1456.849 | 3.32636
[7 empty] | 1457.875 | 3.385932 |  | 1457.875 | 3.326565
[7 empty] | 1458.901 | 3.385934 |  | 1458.901 | 3.326414
[7 empty] | 1459.927 | 3.385938 |  | 1459.927 | 3.326498
[7 empty] | 1460.953 | 3.385943 |  | 1460.953 | 3.326497
[7 empty] | 1461.979 | 3.385949 |  | 1461.979 | 3.3265
[7 empty] | 1463.005 | 3.385955 |  | 1463.005 | 3.326514
[7 empty] | 1464.03125 | 3.385959 |  | 1464.03125 | 3.326454
[7 empty] | 1465.057 | 3.38596 |  | 1465.057 | 3.3265
[7 empty] | 1466.083 | 3.385959 |  | 1466.083 | 3.326435
[7 empty] | 1467.109 | 3.385954 |  | 1467.109 | 3.326521
[7 empty] | 1468.135 | 3.385946 |  | 1468.135 | 3.326381
[7 empty] | 1469.161 | 3.385934 |  | 1469.161 | 3.326453
[7 empty] | 1470.187 | 3.38592 |  | 1470.187 | 3.326436
[7 empty] | 1471.213 | 3.385904 |  | 1471.213 | 3.326356
[7 empty] | 1472.239 | 3.385886 |  | 1472.239 | 3.326345
[7 empty] | 1473.265 | 3.385868 |  | 1473.265 | 3.326345
[7 empty] | 1474.291 | 3.385849 |  | 1474.291 | 3.326303
[7 empty] | 1475.317 | 3.385832 |  | 1475.317 | 3.32624
[7 empty] | 1476.343 | 3.385817 |  | 1476.343 | 3.326267
[7 empty] | 1477.369 | 3.385804 |  | 1477.369 | 3.326207
[7 empty] | 1478.395 | 3.385792 |  | 1478.395 | 3.326139
[7 empty] | 1479.421 | 3.385784 |  | 1479.421 | 3.326157
[7 empty] | 1480.447 | 3.385776 |  | 1480.447 | 3.326202
[7 empty] | 1481.473 | 3.385769 |  | 1481.473 | 3.326237
[7 empty] | 1482.499 | 3.385763 |  | 1482.499 | 3.326238
[7 empty] | 1483.525 | 3.385756 |  | 1483.525 | 3.326287
[7 empty] | 1484.551 | 3.385748 |  | 1484.551 | 3.326308
[7 empty] | 1485.577 | 3.38574 |  | 1485.577 | 3.326254
[7 empty] | 1486.603 | 3.385732 |  | 1486.603 | 3.3263
[7 empty] | 1487.629 | 3.385725 |  | 1487.629 | 3.326258
[7 empty] | 1488.655 | 3.385719 |  | 1488.655 | 3.326227
[7 empty] | 1489.681 | 3.385714 |  | 1489.681 | 3.32617
[7 empty] | 1490.707 | 3.385711 |  | 1490.707 | 3.326067
[7 empty] | 1491.733 | 3.385709 |  | 1491.733 | 3.326077
[7 empty] | 1492.758 | 3.385707 |  | 1492.758 | 3.326073
[7 empty] | 1493.784 | 3.385705 |  | 1493.784 | 3.325994
[7 empty] | 1494.81 | 3.385702 |  | 1494.81 | 3.326014
[7 empty] | 1495.836 | 3.385698 |  | 1495.836 | 3.32597
[7 empty] | 1496.862 | 3.385692 |  | 1496.862 | 3.326061
[7 empty] | 1497.888 | 3.385688 |  | 1497.888 | 3.326041
[7 empty] | 1498.914 | 3.385684 |  | 1498.914 | 3.326081
[7 empty] | 1499.94 | 3.385682 |  | 1499.94 | 3.326064
[7 empty] | 1500.966 | 3.385684 |  | 1500.966 | 3.326011
[7 empty] | 1501.992 | 3.385688 |  | 1501.992 | 3.326048
[7 empty] | 1503.018 | 3.385695 |  | 1503.018 | 3.325961
[7 empty] | 1504.044 | 3.385703 |  | 1504.044 | 3.325935
[7 empty] | 1505.07 | 3.385709 |  | 1505.07 | 3.325895
[7 empty] | 1506.096 | 3.385713 |  | 1506.096 | 3.325949
[7 empty] | 1507.122 | 3.385714 |  | 1507.122 | 3.325871
[7 empty] | 1508.148 | 3.38571 |  | 1508.148 | 3.325961
[7 empty] | 1509.174 | 3.385703 |  | 1509.174 | 3.325879
[7 empty] | 1510.2 | 3.385692 |  | 1510.2 | 3.325903
[7 empty] | 1511.226 | 3.385681 |  | 1511.226 | 3.325896
[7 empty] | 1512.252 | 3.385669 |  | 1512.252 | 3.325844
[7 empty] | 1513.278 | 3.385659 |  | 1513.278 | 3.3259
[7 empty] | 1514.304 | 3.385651 |  | 1514.304 | 3.325823
[7 empty] | 1515.33 | 3.385645 |  | 1515.33 | 3.326014
[7 empty] | 1516.356 | 3.385641 |  | 1516.356 | 3.326011
[7 empty] | 1517.382 | 3.385638 |  | 1517.382 | 3.325952
[7 empty] | 1518.408 | 3.385635 |  | 1518.408 | 3.325956
[7 empty] | 1519.434 | 3.385632 |  | 1519.434 | 3.326012
[7 empty] | 1520.46 | 3.385628 |  | 1520.46 | 3.325978
[7 empty] | 1521.486 | 3.385624 |  | 1521.486 | 3.326013
[7 empty] | 1522.512 | 3.385618 |  | 1522.512 | 3.325964
[7 empty] | 1523.538 | 3.385613 |  | 1523.538 | 3.325954
[7 empty] | 1524.564 | 3.385607 |  | 1524.564 | 3.325979
[7 empty] | 1525.59 | 3.385601 |  | 1525.59 | 3.325884
[7 empty] | 1526.616 | 3.385593 |  | 1526.616 | 3.325927
[7 empty] | 1527.642 | 3.385584 |  | 1527.642 | 3.325894
[7 empty] | 1528.668 | 3.385572 |  | 1528.668 | 3.325884
[7 empty] | 1529.693 | 3.385559 |  | 1529.693 | 3.325855
[7 empty] | 1530.719 | 3.385544 |  | 1530.719 | 3.325886
[7 empty] | 1531.745 | 3.385528 |  | 1531.745 | 3.325869
[7 empty] | 1532.771 | 3.385513 |  | 1532.771 | 3.325885
[7 empty] | 1533.797 | 3.385501 |  | 1533.797 | 3.325915
[7 empty] | 1534.823 | 3.385492 |  | 1534.823 | 3.325949
[7 empty] | 1535.849 | 3.385487 |  | 1535.849 | 3.325967
[10 empty] | 1536.875 | 3.325915
[10 empty] | 1537.901 | 3.325998
[10 empty] | 1538.927 | 3.325864
[10 empty] | 1539.953 | 3.325852
[10 empty] | 1540.979 | 3.325889
[10 empty] | 1542.005 | 3.325917
[10 empty] | 1543.031 | 3.325893
[10 empty] | 1544.057 | 3.325794
[10 empty] | 1545.083 | 3.325812
[10 empty] | 1546.109 | 3.325777
[10 empty] | 1547.135 | 3.325801
[10 empty] | 1548.161 | 3.325724
[10 empty] | 1549.187 | 3.325761
[10 empty] | 1550.213 | 3.325884
[10 empty] | 1551.239 | 3.32592
[10 empty] | 1552.265 | 3.325947
[10 empty] | 1553.291 | 3.325856
[10 empty] | 1554.317 | 3.325845
[10 empty] | 1555.343 | 3.325727
[10 empty] | 1556.369 | 3.325781
[10 empty] | 1557.395 | 3.325687
[10 empty] | 1558.421 | 3.325748
[10 empty] | 1559.447 | 3.325738
[10 empty] | 1560.473 | 3.325647
[10 empty] | 1561.499 | 3.325672
[10 empty] | 1562.525 | 3.325482
[10 empty] | 1563.551 | 3.325611
[10 empty] | 1564.577 | 3.325455
[10 empty] | 1565.603 | 3.32556
[10 empty] | 1566.629 | 3.325482
[10 empty] | 1567.655 | 3.32554
[10 empty] | 1568.681 | 3.325488
[10 empty] | 1569.707 | 3.325524
[10 empty] | 1570.733 | 3.325574
[10 empty] | 1571.758 | 3.325505
[10 empty] | 1572.785 | 3.325553
[10 empty] | 1573.81 | 3.325575
[10 empty] | 1574.836 | 3.325627
[10 empty] | 1575.862 | 3.325594
[10 empty] | 1576.888 | 3.325679
[10 empty] | 1577.914 | 3.325811
[10 empty] | 1578.94 | 3.325786
[10 empty] | 1579.966 | 3.325815
[10 empty] | 1580.992 | 3.325811
[10 empty] | 1582.018 | 3.325863
[10 empty] | 1583.044 | 3.325826
[10 empty] | 1584.07 | 3.325889
[10 empty] | 1585.096 | 3.32587
[10 empty] | 1586.122 | 3.32574
[10 empty] | 1587.148 | 3.325798
[10 empty] | 1588.174 | 3.325781
[10 empty] | 1589.2 | 3.325723
[10 empty] | 1590.226 | 3.325634
[10 empty] | 1591.252 | 3.325614
[10 empty] | 1592.278 | 3.32555
[10 empty] | 1593.304 | 3.325612
[10 empty] | 1594.33 | 3.325536
[10 empty] | 1595.356 | 3.325579
[10 empty] | 1596.382 | 3.325564
[10 empty] | 1597.408 | 3.325609
[10 empty] | 1598.434 | 3.325651
[10 empty] | 1599.46 | 3.325623
[10 empty] | 1600.486 | 3.325562
[10 empty] | 1601.512 | 3.325644
[10 empty] | 1602.538 | 3.32558
[10 empty] | 1603.564 | 3.325592
[10 empty] | 1604.59 | 3.325535
[10 empty] | 1605.616 | 3.325637
[10 empty] | 1606.642 | 3.325586
[10 empty] | 1607.668 | 3.325515
[10 empty] | 1608.694 | 3.325435

## Figure 5c
| Time (s) | Resistance (Ω) |  | Time (s) | Resistance (Ω) |  | Time (s) | Resistance (Ω) |  | Time (s) | Resistance (Ω) |  | Time (s) | Resistance (Ω) |  | Time (s) | Resistance (Ω) |  | Time (s) | Resistance (Ω) |  | Time (s) | Resistance (Ω)
H2 | 2.017585 | 3.38358 | Toluene | 2.017585 | 3.085042 | CO | 2.017585 | 3.186515 | NH3 | 2.017585 | 3.196756 | Ethanol | 2.017585 | 3.088763 | Benzene | 2.017585 | 3.245633 | Methanol | 2.017585 | 3.174378 | Acetone | 2.017585 | 3.30633
| 3.04325 | 3.383607 |  | 3.04325 | 3.085186 |  | 3.04325 | 3.186584 |  | 3.04325 | 3.196779 |  | 3.04325 | 3.088932 |  | 3.04325 | 3.245659 |  | 3.04325 | 3.174448 |  | 3.04325 | 3.306332
| 4.069225 | 3.383614 |  | 4.069225 | 3.085117 |  | 4.069225 | 3.186632 |  | 4.069225 | 3.196755 |  | 4.069225 | 3.088979 |  | 4.069225 | 3.245735 |  | 4.069225 | 3.174322 |  | 4.069225 | 3.306329
| 5.095192 | 3.383626 |  | 5.095192 | 3.085116 |  | 5.095192 | 3.18656 |  | 5.095192 | 3.196731 |  | 5.095192 | 3.088982 |  | 5.095192 | 3.24566 |  | 5.095192 | 3.174406 |  | 5.095192 | 3.306402
| 6.121164 | 3.383643 |  | 6.121164 | 3.085139 |  | 6.121164 | 3.186586 |  | 6.121164 | 3.196733 |  | 6.121164 | 3.088979 |  | 6.121164 | 3.245735 |  | 6.121164 | 3.174421 |  | 6.121164 | 3.306428
| 7.147153 | 3.383663 |  | 7.147153 | 3.085137 |  | 7.147153 | 3.186467 |  | 7.147153 | 3.196661 |  | 7.147153 | 3.089053 |  | 7.147153 | 3.245785 |  | 7.147153 | 3.174104 |  | 7.147153 | 3.306401
| 8.173135 | 3.383684 |  | 8.173135 | 3.085184 |  | 8.173135 | 3.186561 |  | 8.173135 | 3.196735 |  | 8.173135 | 3.088983 |  | 8.173135 | 3.245684 |  | 8.173135 | 3.17421 |  | 8.173135 | 3.306472
| 9.199116 | 3.383703 |  | 9.199116 | 3.085138 |  | 9.199116 | 3.186559 |  | 9.199116 | 3.196686 |  | 9.199116 | 3.089079 |  | 9.199116 | 3.245684 |  | 9.199116 | 3.174091 |  | 9.199116 | 3.306496
| 10.2251 | 3.383718 |  | 10.2251 | 3.085259 |  | 10.2251 | 3.186632 |  | 10.2251 | 3.196734 |  | 10.2251 | 3.088981 |  | 10.2251 | 3.245608 |  | 10.2251 | 3.174195 |  | 10.2251 | 3.306426
| 11.25107 | 3.383728 |  | 11.25107 | 3.08526 |  | 11.25107 | 3.186584 |  | 11.25107 | 3.196781 |  | 11.25107 | 3.089053 |  | 11.25107 | 3.245709 |  | 11.25107 | 3.1743 |  | 11.25107 | 3.306426
| 12.27704 | 3.383732 |  | 12.27704 | 3.085259 |  | 12.27704 | 3.186486 |  | 12.27704 | 3.196806 |  | 12.27704 | 3.089029 |  | 12.27704 | 3.245784 |  | 12.27704 | 3.174209 |  | 12.27704 | 3.306448
| 13.30303 | 3.383728 |  | 13.30303 | 3.085379 |  | 13.30303 | 3.186585 |  | 13.30303 | 3.196663 |  | 13.30303 | 3.089051 |  | 13.30303 | 3.245683 |  | 13.30303 | 3.174169 |  | 13.30303 | 3.306401
| 14.32899 | 3.383717 |  | 14.32899 | 3.085259 |  | 14.32899 | 3.186489 |  | 14.32899 | 3.196758 |  | 14.32899 | 3.089007 |  | 14.32899 | 3.245709 |  | 14.32899 | 3.174205 |  | 14.32899 | 3.306403
| 15.35496 | 3.383701 |  | 15.35496 | 3.085356 |  | 15.35496 | 3.186538 |  | 15.35496 | 3.196758 |  | 15.35496 | 3.088936 |  | 15.35496 | 3.245707 |  | 15.35496 | 3.174137 |  | 15.35496 | 3.306475
| 16.38097 | 3.383681 |  | 16.38097 | 3.08526 |  | 16.38097 | 3.186463 |  | 16.38097 | 3.196736 |  | 16.38097 | 3.088935 |  | 16.38097 | 3.245633 |  | 16.38097 | 3.174239 |  | 16.38097 | 3.306452
| 17.40694 | 3.383659 |  | 17.40694 | 3.085236 |  | 17.40694 | 3.186633 |  | 17.40694 | 3.196734 |  | 17.40694 | 3.088912 |  | 17.40694 | 3.245685 |  | 17.40694 | 3.174207 |  | 17.40694 | 3.306356
| 18.43289 | 3.383639 |  | 18.43289 | 3.085307 |  | 18.43289 | 3.186417 |  | 18.43289 | 3.196735 |  | 18.43289 | 3.088935 |  | 18.43289 | 3.245609 |  | 18.43289 | 3.174222 |  | 18.43289 | 3.306354
| 19.45888 | 3.383623 |  | 19.45888 | 3.085189 |  | 19.45888 | 3.186488 |  | 19.45888 | 3.196711 |  | 19.45888 | 3.089079 |  | 19.45888 | 3.245709 |  | 19.45888 | 3.1742 |  | 19.45888 | 3.306355
| 20.48487 | 3.383614 |  | 20.48487 | 3.085262 |  | 20.48487 | 3.186512 |  | 20.48487 | 3.196497 |  | 20.48487 | 3.088986 |  | 20.48487 | 3.245784 |  | 20.48487 | 3.174203 |  | 20.48487 | 3.306331
| 21.51084 | 3.383614 |  | 21.51084 | 3.085311 |  | 21.51084 | 3.186464 |  | 21.51084 | 3.196615 |  | 21.51084 | 3.089056 |  | 21.51084 | 3.245834 |  | 21.51084 | 3.174187 |  | 21.51084 | 3.306404
| 22.5368 | 3.383623 |  | 22.5368 | 3.085285 |  | 22.5368 | 3.186559 |  | 22.5368 | 3.19652 |  | 22.5368 | 3.089032 |  | 22.5368 | 3.245659 |  | 22.5368 | 3.174376 |  | 22.5368 | 3.306332
| 23.56278 | 3.383644 |  | 23.56278 | 3.08519 |  | 23.56278 | 3.186584 |  | 23.56278 | 3.196447 |  | 23.56278 | 3.089104 |  | 23.56278 | 3.245659 |  | 23.56278 | 3.174403 |  | 23.56278 | 3.306355
| 24.58876 | 3.383675 |  | 24.58876 | 3.08521 |  | 24.58876 | 3.186514 |  | 24.58876 | 3.19652 |  | 24.58876 | 3.089153 |  | 24.58876 | 3.245658 |  | 24.58876 | 3.174436 |  | 24.58876 | 3.306355
| 25.61473 | 3.383716 |  | 25.61473 | 3.085188 |  | 25.61473 | 3.186369 |  | 25.61473 | 3.196496 |  | 25.61473 | 3.089054 |  | 25.61473 | 3.245633 |  | 25.61473 | 3.174399 |  | 25.61473 | 3.306497
| 26.64071 | 3.383766 |  | 26.64071 | 3.085261 |  | 26.64071 | 3.186489 |  | 26.64071 | 3.196568 |  | 26.64071 | 3.089007 |  | 26.64071 | 3.245659 |  | 26.64071 | 3.174273 |  | 26.64071 | 3.306427
| 27.66671 | 3.383822 |  | 27.66671 | 3.085212 |  | 27.66671 | 3.186463 |  | 27.66671 | 3.196545 |  | 27.66671 | 3.089007 |  | 27.66671 | 3.245736 |  | 27.66671 | 3.174355 |  | 27.66671 | 3.306499
| 28.69271 | 3.383885 |  | 28.69271 | 3.085259 |  | 28.69271 | 3.186633 |  | 28.69271 | 3.196519 |  | 28.69271 | 3.089054 |  | 28.69271 | 3.245708 |  | 28.69271 | 3.174463 |  | 28.69271 | 3.306427
| 29.7187 | 3.383953 |  | 29.7187 | 3.085308 |  | 29.7187 | 3.186561 |  | 29.7187 | 3.196449 |  | 29.7187 | 3.088936 |  | 29.7187 | 3.245609 |  | 29.7187 | 3.17455 |  | 29.7187 | 3.306404
| 30.74465 | 3.384027 |  | 30.74465 | 3.085212 |  | 30.74465 | 3.186515 |  | 30.74465 | 3.196592 |  | 30.74465 | 3.088983 |  | 30.74465 | 3.245658 |  | 30.74465 | 3.174524 |  | 30.74465 | 3.306428
| 31.77061 | 3.384107 |  | 31.77061 | 3.085187 |  | 31.77061 | 3.186418 |  | 31.77061 | 3.196447 |  | 31.77061 | 3.089055 |  | 31.77061 | 3.24556 |  | 31.77061 | 3.174376 |  | 31.77061 | 3.306331
| 32.79661 | 3.384193 |  | 32.79661 | 3.085261 |  | 32.79661 | 3.186489 |  | 32.79661 | 3.196448 |  | 32.79661 | 3.089006 |  | 32.79661 | 3.24556 |  | 32.79661 | 3.174466 |  | 32.79661 | 3.306404
| 33.82261 | 3.383536 |  | 33.82261 | 3.085213 |  | 33.82261 | 3.186632 |  | 33.82261 | 3.196496 |  | 33.82261 | 3.088937 |  | 33.82261 | 3.245559 |  | 33.82261 | 3.17443 |  | 33.82261 | 3.306356
| 34.8486 | 3.383713 |  | 34.8486 | 3.085215 |  | 34.8486 | 3.186467 |  | 34.8486 | 3.19652 |  | 34.8486 | 3.089007 |  | 34.8486 | 3.245658 |  | 34.8486 | 3.174459 |  | 34.8486 | 3.306355
| 35.87458 | 3.383588 |  | 35.87458 | 3.085143 |  | 35.87458 | 3.186562 |  | 35.87458 | 3.196376 |  | 35.87458 | 3.088935 |  | 35.87458 | 3.245611 |  | 35.87458 | 3.174447 |  | 35.87458 | 3.306332
| 36.90052 | 3.383639 |  | 36.90052 | 3.085238 |  | 36.90052 | 3.186512 |  | 36.90052 | 3.196403 |  | 36.90052 | 3.088934 |  | 36.90052 | 3.245684 |  | 36.90052 | 3.174517 |  | 36.90052 | 3.306286
| 37.92646 | 3.383587 |  | 37.92646 | 3.085118 |  | 37.92646 | 3.186512 |  | 37.92646 | 3.196401 |  | 37.92646 | 3.088886 |  | 37.92646 | 3.245634 |  | 37.92646 | 3.174373 |  | 37.92646 | 3.306426
| 38.95245 | 3.383764 |  | 38.95245 | 3.085261 |  | 38.95245 | 3.186512 |  | 38.95245 | 3.19652 |  | 38.95245 | 3.08891 |  | 38.95245 | 3.245633 |  | 38.95245 | 3.174406 |  | 38.95245 | 3.306356
| 39.9784 | 3.383813 |  | 39.9784 | 3.085356 |  | 39.9784 | 3.186487 |  | 39.9784 | 3.196494 |  | 39.9784 | 3.088862 |  | 39.9784 | 3.245658 |  | 39.9784 | 3.174509 |  | 39.9784 | 3.306283
| 41.00442 | 3.383812 |  | 41.00442 | 3.085307 |  | 41.00442 | 3.186585 |  | 41.00442 | 3.1964 |  | 41.00442 | 3.088983 |  | 41.00442 | 3.245609 |  | 41.00442 | 3.174355 |  | 41.00442 | 3.306426
| 42.03038 | 3.383886 |  | 42.03038 | 3.085214 |  | 42.03038 | 3.186465 |  | 42.03038 | 3.196327 |  | 42.03038 | 3.089005 |  | 42.03038 | 3.24566 |  | 42.03038 | 3.174397 |  | 42.03038 | 3.306354
| 43.05635 | 3.38399 |  | 43.05635 | 3.085285 |  | 43.05635 | 3.186491 |  | 43.05635 | 3.19635 |  | 43.05635 | 3.088864 |  | 43.05635 | 3.245634 |  | 43.05635 | 3.174606 |  | 43.05635 | 3.30638
| 44.08231 | 3.384063 |  | 44.08231 | 3.085285 |  | 44.08231 | 3.18656 |  | 44.08231 | 3.196422 |  | 44.08231 | 3.088887 |  | 44.08231 | 3.24556 |  | 44.08231 | 3.174582 |  | 44.08231 | 3.306427
| 45.10831 | 3.384114 |  | 45.10831 | 3.085214 |  | 45.10831 | 3.186392 |  | 45.10831 | 3.196491 |  | 45.10831 | 3.088912 |  | 45.10831 | 3.245559 |  | 45.10831 | 3.174493 |  | 45.10831 | 3.306333
| 46.13425 | 3.384236 |  | 46.13425 | 3.085189 |  | 46.13425 | 3.186348 |  | 46.13425 | 3.196446 |  | 46.13425 | 3.089005 |  | 46.13425 | 3.245735 |  | 46.13425 | 3.174428 |  | 46.13425 | 3.306237
| 47.16022 | 3.384291 |  | 47.16022 | 3.085261 |  | 47.16022 | 3.186393 |  | 47.16022 | 3.196517 |  | 47.16022 | 3.088912 |  | 47.16022 | 3.245708 |  | 47.16022 | 3.174429 |  | 47.16022 | 3.306286
| 48.18621 | 3.384469 |  | 48.18621 | 3.085309 |  | 48.18621 | 3.186418 |  | 48.18621 | 3.19635 |  | 48.18621 | 3.088936 |  | 48.18621 | 3.245633 |  | 48.18621 | 3.174459 |  | 48.18621 | 3.306333
| 49.21219 | 3.384418 |  | 49.21219 | 3.085356 |  | 49.21219 | 3.186347 |  | 49.21219 | 3.196493 |  | 49.21219 | 3.088841 |  | 49.21219 | 3.245708 |  | 49.21219 | 3.174432 |  | 49.21219 | 3.306333
| 50.23818 | 3.384746 |  | 50.23818 | 3.085213 |  | 50.23818 | 3.186512 |  | 50.23818 | 3.196493 |  | 50.23818 | 3.088888 |  | 50.23818 | 3.245658 |  | 50.23818 | 3.174618 |  | 50.23818 | 3.306332
| 51.26419 | 3.384744 |  | 51.26419 | 3.085213 |  | 51.26419 | 3.186584 |  | 51.26419 | 3.196516 |  | 51.26419 | 3.088984 |  | 51.26419 | 3.245658 |  | 51.26419 | 3.174546 |  | 51.26419 | 3.306428
| 52.29014 | 3.38472 |  | 52.29014 | 3.085189 |  | 52.29014 | 3.186562 |  | 52.29014 | 3.196445 |  | 52.29014 | 3.089054 |  | 52.29014 | 3.245708 |  | 52.29014 | 3.174437 |  | 52.29014 | 3.306283
| 53.31612 | 3.384897 |  | 53.31612 | 3.085358 |  | 53.31612 | 3.186467 |  | 53.31612 | 3.196491 |  | 53.31612 | 3.088912 |  | 53.31612 | 3.245631 |  | 53.31612 | 3.17455 |  | 53.31612 | 3.306284
| 54.34211 | 3.384947 |  | 54.34211 | 3.085191 |  | 54.34211 | 3.186465 |  | 54.34211 | 3.196277 |  | 54.34211 | 3.089032 |  | 54.34211 | 3.245558 |  | 54.34211 | 3.174827 |  | 54.34211 | 3.306332
| 55.36808 | 3.385124 |  | 55.36808 | 3.085191 |  | 55.36808 | 3.186584 |  | 55.36808 | 3.196445 |  | 55.36808 | 3.088937 |  | 55.36808 | 3.245582 |  | 55.36808 | 3.174787 |  | 55.36808 | 3.306429
| 56.39405 | 3.385249 |  | 56.39405 | 3.085262 |  | 56.39405 | 3.186561 |  | 56.39405 | 3.196421 |  | 56.39405 | 3.088985 |  | 56.39405 | 3.245607 |  | 56.39405 | 3.174776 |  | 56.39405 | 3.306332
| 57.42003 | 3.385323 |  | 57.42003 | 3.08514 |  | 57.42003 | 3.186539 |  | 57.42003 | 3.196375 |  | 57.42003 | 3.089055 |  | 57.42003 | 3.245657 |  | 57.42003 | 3.174982 |  | 57.42003 | 3.306333
| 58.44601 | 3.385452 |  | 58.44601 | 3.08519 |  | 58.44601 | 3.186467 |  | 58.44601 | 3.19635 |  | 58.44601 | 3.088983 |  | 58.44601 | 3.245557 |  | 58.44601 | 3.174802 |  | 58.44601 | 3.306332
| 59.472 | 3.385551 |  | 59.472 | 3.08514 |  | 59.472 | 3.186587 |  | 59.472 | 3.196327 |  | 59.472 | 3.088985 |  | 59.472 | 3.245633 |  | 59.472 | 3.174864 |  | 59.472 | 3.306332
| 60.49796 | 3.385779 |  | 60.49796 | 3.085142 |  | 60.49796 | 3.186442 |  | 60.49796 | 3.196327 |  | 60.49796 | 3.089056 |  | 60.49796 | 3.245607 |  | 60.49796 | 3.174827 |  | 60.49796 | 3.306354
| 61.52392 | 3.385877 |  | 61.52392 | 3.085212 |  | 61.52392 | 3.186513 |  | 61.52392 | 3.196328 |  | 61.52392 | 3.089081 |  | 61.52392 | 3.245656 |  | 61.52392 | 3.174817 |  | 61.52392 | 3.306356
| 62.5499 | 3.386056 |  | 62.5499 | 3.085259 |  | 62.5499 | 3.186584 |  | 62.5499 | 3.196375 |  | 62.5499 | 3.089104 |  | 62.5499 | 3.245609 |  | 62.5499 | 3.174703 |  | 62.5499 | 3.306237
| 63.57585 | 3.386033 |  | 63.57585 | 3.085259 |  | 63.57585 | 3.186514 |  | 63.57585 | 3.196376 |  | 63.57585 | 3.08915 |  | 63.57585 | 3.245608 |  | 63.57585 | 3.174614 |  | 63.57585 | 3.306355
| 64.6018 | 3.386206 |  | 64.6018 | 3.085212 |  | 64.6018 | 3.186394 |  | 64.6018 | 3.196329 |  | 64.6018 | 3.089056 |  | 64.6018 | 3.245785 |  | 64.6018 | 3.174692 |  | 64.6018 | 3.306403
| 65.62776 | 3.386357 |  | 65.62776 | 3.085355 |  | 65.62776 | 3.186489 |  | 65.62776 | 3.196279 |  | 65.62776 | 3.089101 |  | 65.62776 | 3.245607 |  | 65.62776 | 3.174641 |  | 65.62776 | 3.306285
| 66.65372 | 3.386535 |  | 66.65372 | 3.085282 |  | 66.65372 | 3.186514 |  | 66.65372 | 3.196329 |  | 66.65372 | 3.089078 |  | 66.65372 | 3.245733 |  | 66.65372 | 3.174666 |  | 66.65372 | 3.306285
| 67.67967 | 3.386738 |  | 67.67967 | 3.085354 |  | 67.67967 | 3.18649 |  | 67.67967 | 3.196353 |  | 67.67967 | 3.089102 |  | 67.67967 | 3.245708 |  | 67.67967 | 3.174514 |  | 67.67967 | 3.306428
| 68.70564 | 3.38694 |  | 68.70564 | 3.085235 |  | 68.70564 | 3.186562 |  | 68.70564 | 3.196258 |  | 68.70564 | 3.089102 |  | 68.70564 | 3.245734 |  | 68.70564 | 3.174573 |  | 68.70564 | 3.306283
| 69.73158 | 3.387016 |  | 69.73158 | 3.08521 |  | 69.73158 | 3.186515 |  | 69.73158 | 3.196209 |  | 69.73158 | 3.089223 |  | 69.73158 | 3.245658 |  | 69.73158 | 3.17459 |  | 69.73158 | 3.306333
| 70.75755 | 3.387117 |  | 70.75755 | 3.085259 |  | 70.75755 | 3.18647 |  | 70.75755 | 3.196208 |  | 70.75755 | 3.089056 |  | 70.75755 | 3.245631 |  | 70.75755 | 3.174638 |  | 70.75755 | 3.306307
| 71.78349 | 3.387269 |  | 71.78349 | 3.085139 |  | 71.78349 | 3.186563 |  | 71.78349 | 3.19628 |  | 71.78349 | 3.089056 |  | 71.78349 | 3.245556 |  | 71.78349 | 3.17485 |  | 71.78349 | 3.306332
| 72.80946 | 3.387543 |  | 72.80946 | 3.085258 |  | 72.80946 | 3.186633 |  | 72.80946 | 3.19621 |  | 72.80946 | 3.089175 |  | 72.80946 | 3.245557 |  | 72.80946 | 3.174873 |  | 72.80946 | 3.306404
| 73.83545 | 3.387594 |  | 73.83545 | 3.085212 |  | 73.83545 | 3.186584 |  | 73.83545 | 3.196209 |  | 73.83545 | 3.088983 |  | 73.83545 | 3.245608 |  | 73.83545 | 3.174718 |  | 73.83545 | 3.306355
| 74.86142 | 3.387694 |  | 74.86142 | 3.085285 |  | 74.86142 | 3.186656 |  | 74.86142 | 3.196209 |  | 74.86142 | 3.089101 |  | 74.86142 | 3.245633 |  | 74.86142 | 3.174645 |  | 74.86142 | 3.306307
| 75.88741 | 3.387794 |  | 75.88741 | 3.085259 |  | 75.88741 | 3.186492 |  | 75.88741 | 3.196209 |  | 75.88741 | 3.089174 |  | 75.88741 | 3.245585 |  | 75.88741 | 3.174803 |  | 75.88741 | 3.306403
| 76.91336 | 3.388046 |  | 76.91336 | 3.085355 |  | 76.91336 | 3.18649 |  | 76.91336 | 3.196257 |  | 76.91336 | 3.089056 |  | 76.91336 | 3.245611 |  | 76.91336 | 3.174802 |  | 76.91336 | 3.306332
| 77.93936 | 3.388172 |  | 77.93936 | 3.08526 |  | 77.93936 | 3.186466 |  | 77.93936 | 3.196184 |  | 77.93936 | 3.089055 |  | 77.93936 | 3.245709 |  | 77.93936 | 3.174771 |  | 77.93936 | 3.306403
| 78.96532 | 3.388351 |  | 78.96532 | 3.085284 |  | 78.96532 | 3.186491 |  | 78.96532 | 3.196327 |  | 78.96532 | 3.089174 |  | 78.96532 | 3.245585 |  | 78.96532 | 3.174648 |  | 78.96532 | 3.306356
| 79.99133 | 3.38845 |  | 79.99133 | 3.085259 |  | 79.99133 | 3.186584 |  | 79.99133 | 3.196255 |  | 79.99133 | 3.089174 |  | 79.99133 | 3.245558 |  | 79.99133 | 3.174628 |  | 79.99133 | 3.306429
| 81.0173 | 3.388551 |  | 81.0173 | 3.085186 |  | 81.0173 | 3.186514 |  | 81.0173 | 3.196277 |  | 81.0173 | 3.08915 |  | 81.0173 | 3.245609 |  | 81.0173 | 3.174593 |  | 81.0173 | 3.306286
| 82.04327 | 3.388754 |  | 82.04327 | 3.085283 |  | 82.04327 | 3.186561 |  | 82.04327 | 3.196255 |  | 82.04327 | 3.089173 |  | 82.04327 | 3.245659 |  | 82.04327 | 3.174691 |  | 82.04327 | 3.306405
| 83.06924 | 3.389081 |  | 83.06924 | 3.085211 |  | 83.06924 | 3.186514 |  | 83.06924 | 3.196208 |  | 83.06924 | 3.089101 |  | 83.06924 | 3.245557 |  | 83.06924 | 3.174501 |  | 83.06924 | 3.306284
| 84.09517 | 3.389055 |  | 84.09517 | 3.085234 |  | 84.09517 | 3.186633 |  | 84.09517 | 3.19616 |  | 84.09517 | 3.089171 |  | 84.09517 | 3.245633 |  | 84.09517 | 3.174577 |  | 84.09517 | 3.306308
| 85.12113 | 3.389233 |  | 85.12113 | 3.085212 |  | 85.12113 | 3.186467 |  | 85.12113 | 3.196183 |  | 85.12113 | 3.089221 |  | 85.12113 | 3.245608 |  | 85.12113 | 3.174418 |  | 85.12113 | 3.306402
| 86.14709 | 3.389534 |  | 86.14709 | 3.08521 |  | 86.14709 | 3.186633 |  | 86.14709 | 3.196207 |  | 86.14709 | 3.089172 |  | 86.14709 | 3.245634 |  | 86.14709 | 3.174772 |  | 86.14709 | 3.306331
| 87.17305 | 3.389636 |  | 87.17305 | 3.085307 |  | 87.17305 | 3.186563 |  | 87.17305 | 3.196206 |  | 87.17305 | 3.089218 |  | 87.17305 | 3.245558 |  | 87.17305 | 3.174497 |  | 87.17305 | 3.306451
| 88.19901 | 3.389887 |  | 88.19901 | 3.085307 |  | 88.19901 | 3.186561 |  | 88.19901 | 3.196111 |  | 88.19901 | 3.089098 |  | 88.19901 | 3.245608 |  | 88.19901 | 3.174482 |  | 88.19901 | 3.306259
| 89.22498 | 3.389986 |  | 89.22498 | 3.085354 |  | 89.22498 | 3.186466 |  | 89.22498 | 3.19611 |  | 89.22498 | 3.089194 |  | 89.22498 | 3.245633 |  | 89.22498 | 3.174537 |  | 89.22498 | 3.306283
| 90.25095 | 3.390113 |  | 90.25095 | 3.085306 |  | 90.25095 | 3.186584 |  | 90.25095 | 3.196041 |  | 90.25095 | 3.089243 |  | 90.25095 | 3.245657 |  | 90.25095 | 3.17452 |  | 90.25095 | 3.306355
| 91.27691 | 3.390316 |  | 91.27691 | 3.085307 |  | 91.27691 | 3.186467 |  | 91.27691 | 3.196208 |  | 91.27691 | 3.089171 |  | 91.27691 | 3.245608 |  | 91.27691 | 3.174513 |  | 91.27691 | 3.306281
| 92.30291 | 3.390566 |  | 92.30291 | 3.085284 |  | 92.30291 | 3.186586 |  | 92.30291 | 3.196255 |  | 92.30291 | 3.089171 |  | 92.30291 | 3.245634 |  | 92.30291 | 3.174428 |  | 92.30291 | 3.306329
| 93.32887 | 3.39057 |  | 93.32887 | 3.085236 |  | 93.32887 | 3.186394 |  | 93.32887 | 3.196206 |  | 93.32887 | 3.089124 |  | 93.32887 | 3.245658 |  | 93.32887 | 3.174421 |  | 93.32887 | 3.306401
| 94.35485 | 3.39072 |  | 94.35485 | 3.085236 |  | 94.35485 | 3.186442 |  | 94.35485 | 3.196257 |  | 94.35485 | 3.089292 |  | 94.35485 | 3.245584 |  | 94.35485 | 3.174554 |  | 94.35485 | 3.306354
| 95.38081 | 3.39082 |  | 95.38081 | 3.085188 |  | 95.38081 | 3.186492 |  | 95.38081 | 3.196209 |  | 95.38081 | 3.089221 |  | 95.38081 | 3.245558 |  | 95.38081 | 3.17441 |  | 95.38081 | 3.306403
| 96.40678 | 3.390969 |  | 96.40678 | 3.085354 |  | 96.40678 | 3.186444 |  | 96.40678 | 3.196209 |  | 96.40678 | 3.089149 |  | 96.40678 | 3.245482 |  | 96.40678 | 3.174442 |  | 96.40678 | 3.306451
| 97.43274 | 3.391197 |  | 97.43274 | 3.085189 |  | 97.43274 | 3.186489 |  | 97.43274 | 3.196207 |  | 97.43274 | 3.089245 |  | 97.43274 | 3.245558 |  | 97.43274 | 3.174511 |  | 97.43274 | 3.306283
| 98.45873 | 3.391201 |  | 98.45873 | 3.085237 |  | 98.45873 | 3.18644 |  | 98.45873 | 3.196255 |  | 98.45873 | 3.089103 |  | 98.45873 | 3.245656 |  | 98.45873 | 3.174412 |  | 98.45873 | 3.306332
| 99.48471 | 3.391526 |  | 99.48471 | 3.08538 |  | 99.48471 | 3.186585 |  | 99.48471 | 3.196256 |  | 99.48471 | 3.089246 |  | 99.48471 | 3.245559 |  | 99.48471 | 3.174415 |  | 99.48471 | 3.306399
| 100.5107 | 3.391653 |  | 100.5107 | 3.085309 |  | 100.5107 | 3.186514 |  | 100.5107 | 3.196208 |  | 100.5107 | 3.08922 |  | 100.5107 | 3.245658 |  | 100.5107 | 3.174288 |  | 100.5107 | 3.306398
| 101.5367 | 3.3918 |  | 101.5367 | 3.085213 |  | 101.5367 | 3.186465 |  | 101.5367 | 3.19616 |  | 101.5367 | 3.089221 |  | 101.5367 | 3.245633 |  | 101.5367 | 3.174393 |  | 101.5367 | 3.306401
| 102.5627 | 3.39198 |  | 102.5627 | 3.08526 |  | 102.5627 | 3.186467 |  | 102.5627 | 3.196254 |  | 102.5627 | 3.089245 |  | 102.5627 | 3.245582 |  | 102.5627 | 3.174312 |  | 102.5627 | 3.306401
| 103.5887 | 3.392182 |  | 103.5887 | 3.085258 |  | 103.5887 | 3.186516 |  | 103.5887 | 3.196209 |  | 103.5887 | 3.089269 |  | 103.5887 | 3.245633 |  | 103.5887 | 3.174393 |  | 103.5887 | 3.306353
| 104.6146 | 3.392283 |  | 104.6146 | 3.085331 |  | 104.6146 | 3.186442 |  | 104.6146 | 3.19616 |  | 104.6146 | 3.089174 |  | 104.6146 | 3.245609 |  | 104.6146 | 3.174396 |  | 104.6146 | 3.306497
| 105.6406 | 3.392407 |  | 105.6406 | 3.085284 |  | 105.6406 | 3.186466 |  | 105.6406 | 3.196162 |  | 105.6406 | 3.08915 |  | 105.6406 | 3.245659 |  | 105.6406 | 3.174375 |  | 105.6406 | 3.306401
| 106.6666 | 3.392533 |  | 106.6666 | 3.085213 |  | 106.6666 | 3.186467 |  | 106.6666 | 3.196161 |  | 106.6666 | 3.089125 |  | 106.6666 | 3.245608 |  | 106.6666 | 3.174384 |  | 106.6666 | 3.306402
| 107.6926 | 3.392636 |  | 107.6926 | 3.085258 |  | 107.6926 | 3.186466 |  | 107.6926 | 3.196258 |  | 107.6926 | 3.08922 |  | 107.6926 | 3.245557 |  | 107.6926 | 3.174193 |  | 107.6926 | 3.30645
| 108.7186 | 3.392835 |  | 108.7186 | 3.085164 |  | 108.7186 | 3.186418 |  | 108.7186 | 3.196209 |  | 108.7186 | 3.089244 |  | 108.7186 | 3.245658 |  | 108.7186 | 3.174256 |  | 108.7186 | 3.306496
| 109.7445 | 3.392984 |  | 109.7445 | 3.08521 |  | 109.7445 | 3.186419 |  | 109.7445 | 3.196257 |  | 109.7445 | 3.089317 |  | 109.7445 | 3.245606 |  | 109.7445 | 3.174299 |  | 109.7445 | 3.30645
| 110.7705 | 3.393111 |  | 110.7705 | 3.085307 |  | 110.7705 | 3.186418 |  | 110.7705 | 3.196162 |  | 110.7705 | 3.08927 |  | 110.7705 | 3.245683 |  | 110.7705 | 3.174417 |  | 110.7705 | 3.306427
| 111.7965 | 3.393236 |  | 111.7965 | 3.085188 |  | 111.7965 | 3.186656 |  | 111.7965 | 3.196233 |  | 111.7965 | 3.089221 |  | 111.7965 | 3.245607 |  | 111.7965 | 3.174331 |  | 111.7965 | 3.30657
| 112.8224 | 3.393438 |  | 112.8224 | 3.085189 |  | 112.8224 | 3.186418 |  | 112.8224 | 3.196091 |  | 112.8224 | 3.089269 |  | 112.8224 | 3.245633 |  | 112.8224 | 3.174329 |  | 112.8224 | 3.306427
| 113.8484 | 3.393488 |  | 113.8484 | 3.085283 |  | 113.8484 | 3.186514 |  | 113.8484 | 3.196042 |  | 113.8484 | 3.08922 |  | 113.8484 | 3.245659 |  | 113.8484 | 3.174418 |  | 113.8484 | 3.306357
| 114.8744 | 3.393616 |  | 114.8744 | 3.085238 |  | 114.8744 | 3.186465 |  | 114.8744 | 3.196113 |  | 114.8744 | 3.08915 |  | 114.8744 | 3.245633 |  | 114.8744 | 3.174394 |  | 114.8744 | 3.306428
| 115.9004 | 3.393842 |  | 115.9004 | 3.085213 |  | 115.9004 | 3.186441 |  | 115.9004 | 3.196089 |  | 115.9004 | 3.089269 |  | 115.9004 | 3.245658 |  | 115.9004 | 3.174376 |  | 115.9004 | 3.30633
| 116.9264 | 3.393942 |  | 116.9264 | 3.085213 |  | 116.9264 | 3.186394 |  | 116.9264 | 3.196089 |  | 116.9264 | 3.089173 |  | 116.9264 | 3.245533 |  | 116.9264 | 3.174361 |  | 116.9264 | 3.306354
| 117.9524 | 3.394095 |  | 117.9524 | 3.085262 |  | 117.9524 | 3.186467 |  | 117.9524 | 3.19609 |  | 117.9524 | 3.089222 |  | 117.9524 | 3.245534 |  | 117.9524 | 3.174386 |  | 117.9524 | 3.306451
| 118.9784 | 3.394219 |  | 118.9784 | 3.085261 |  | 118.9784 | 3.186488 |  | 118.9784 | 3.196068 |  | 118.9784 | 3.08915 |  | 118.9784 | 3.245532 |  | 118.9784 | 3.174367 |  | 118.9784 | 3.30633
| 120.0043 | 3.394398 |  | 120.0043 | 3.085212 |  | 120.0043 | 3.186512 |  | 120.0043 | 3.196163 |  | 120.0043 | 3.089149 |  | 120.0043 | 3.245632 |  | 120.0043 | 3.174524 |  | 120.0043 | 3.306329
| 121.0303 | 3.394497 |  | 121.0303 | 3.085212 |  | 121.0303 | 3.18656 |  | 121.0303 | 3.196139 |  | 121.0303 | 3.089196 |  | 121.0303 | 3.245557 |  | 121.0303 | 3.174463 |  | 121.0303 | 3.306405
| 122.0563 | 3.3947 |  | 122.0563 | 3.085189 |  | 122.0563 | 3.186485 |  | 122.0563 | 3.196091 |  | 122.0563 | 3.089148 |  | 122.0563 | 3.24553 |  | 122.0563 | 3.174412 |  | 122.0563 | 3.306429
| 123.0823 | 3.394799 |  | 123.0823 | 3.085213 |  | 123.0823 | 3.186416 |  | 123.0823 | 3.196115 |  | 123.0823 | 3.089172 |  | 123.0823 | 3.245633 |  | 123.0823 | 3.174409 |  | 123.0823 | 3.306405
| 124.1083 | 3.395102 |  | 124.1083 | 3.085259 |  | 124.1083 | 3.186465 |  | 124.1083 | 3.196091 |  | 124.1083 | 3.089267 |  | 124.1083 | 3.245659 |  | 124.1083 | 3.174458 |  | 124.1083 | 3.306405
| 125.1343 | 3.395151 |  | 125.1343 | 3.085262 |  | 125.1343 | 3.186417 |  | 125.1343 | 3.196091 |  | 125.1343 | 3.08922 |  | 125.1343 | 3.245659 |  | 125.1343 | 3.174586 |  | 125.1343 | 3.306405
| 126.1603 | 3.395252 |  | 126.1603 | 3.085258 |  | 126.1603 | 3.186512 |  | 126.1603 | 3.196115 |  | 126.1603 | 3.089173 |  | 126.1603 | 3.245707 |  | 126.1603 | 3.174434 |  | 126.1603 | 3.306404
| 127.1862 | 3.39528 |  | 127.1862 | 3.085209 |  | 127.1862 | 3.186322 |  | 127.1862 | 3.196161 |  | 127.1862 | 3.089219 |  | 127.1862 | 3.245781 |  | 127.1862 | 3.174519 |  | 127.1862 | 3.306354
| 128.2122 | 3.395506 |  | 128.2122 | 3.085284 |  | 128.2122 | 3.186393 |  | 128.2122 | 3.196185 |  | 128.2122 | 3.089197 |  | 128.2122 | 3.245558 |  | 128.2122 | 3.174526 |  | 128.2122 | 3.306309
| 129.2382 | 3.395608 |  | 129.2382 | 3.085212 |  | 129.2382 | 3.186392 |  | 129.2382 | 3.19609 |  | 129.2382 | 3.089316 |  | 129.2382 | 3.245531 |  | 129.2382 | 3.17442 |  | 129.2382 | 3.306236
| 130.2641 | 3.395759 |  | 130.2641 | 3.08514 |  | 130.2641 | 3.186418 |  | 130.2641 | 3.195994 |  | 130.2641 | 3.089268 |  | 130.2641 | 3.245534 |  | 130.2641 | 3.17454 |  | 130.2641 | 3.306402
| 131.2901 | 3.395883 |  | 131.2901 | 3.085188 |  | 131.2901 | 3.186345 |  | 131.2901 | 3.196138 |  | 131.2901 | 3.089317 |  | 131.2901 | 3.245608 |  | 131.2901 | 3.174568 |  | 131.2901 | 3.306405
| 132.3161 | 3.39606 |  | 132.3161 | 3.085187 |  | 132.3161 | 3.186394 |  | 132.3161 | 3.196257 |  | 132.3161 | 3.089268 |  | 132.3161 | 3.245584 |  | 132.3161 | 3.174512 |  | 132.3161 | 3.306356
| 133.3421 | 3.396134 |  | 133.3421 | 3.085186 |  | 133.3421 | 3.186441 |  | 133.3421 | 3.196233 |  | 133.3421 | 3.089245 |  | 133.3421 | 3.245635 |  | 133.3421 | 3.174528 |  | 133.3421 | 3.306332
| 134.3681 | 3.396311 |  | 134.3681 | 3.085209 |  | 134.3681 | 3.186465 |  | 134.3681 | 3.196116 |  | 134.3681 | 3.089389 |  | 134.3681 | 3.245709 |  | 134.3681 | 3.17448 |  | 134.3681 | 3.306332
| 135.3941 | 3.396588 |  | 135.3941 | 3.085186 |  | 135.3941 | 3.186394 |  | 135.3941 | 3.196164 |  | 135.3941 | 3.089269 |  | 135.3941 | 3.245658 |  | 135.3941 | 3.174509 |  | 135.3941 | 3.306403
| 136.42 | 3.396564 |  | 136.42 | 3.08514 |  | 136.42 | 3.186251 |  | 136.42 | 3.196258 |  | 136.42 | 3.089339 |  | 136.42 | 3.245681 |  | 136.42 | 3.174634 |  | 136.42 | 3.306284
| 137.446 | 3.396664 |  | 137.446 | 3.085139 |  | 137.446 | 3.186299 |  | 137.446 | 3.196162 |  | 137.446 | 3.08922 |  | 137.446 | 3.245657 |  | 137.446 | 3.174566 |  | 137.446 | 3.306426
| 138.472 | 3.396814 |  | 138.472 | 3.085256 |  | 138.472 | 3.186325 |  | 138.472 | 3.196089 |  | 138.472 | 3.089245 |  | 138.472 | 3.245657 |  | 138.472 | 3.17455 |  | 138.472 | 3.306425
| 139.498 | 3.397066 |  | 139.498 | 3.085187 |  | 139.498 | 3.186348 |  | 139.498 | 3.196113 |  | 139.498 | 3.089315 |  | 139.498 | 3.245658 |  | 139.498 | 3.174602 |  | 139.498 | 3.306307
| 140.5239 | 3.397093 |  | 140.5239 | 3.085282 |  | 140.5239 | 3.186372 |  | 140.5239 | 3.196042 |  | 140.5239 | 3.08929 |  | 140.5239 | 3.245635 |  | 140.5239 | 3.174567 |  | 140.5239 | 3.306357
| 141.5499 | 3.397368 |  | 141.5499 | 3.085185 |  | 141.5499 | 3.186323 |  | 141.5499 | 3.196184 |  | 141.5499 | 3.089267 |  | 141.5499 | 3.245683 |  | 141.5499 | 3.174522 |  | 141.5499 | 3.306427
| 142.5759 | 3.397521 |  | 142.5759 | 3.085306 |  | 142.5759 | 3.186298 |  | 142.5759 | 3.196208 |  | 142.5759 | 3.089195 |  | 142.5759 | 3.245633 |  | 142.5759 | 3.174621 |  | 142.5759 | 3.306453
| 143.6019 | 3.397598 |  | 143.6019 | 3.085282 |  | 143.6019 | 3.186393 |  | 143.6019 | 3.196186 |  | 143.6019 | 3.08934 |  | 143.6019 | 3.245632 |  | 143.6019 | 3.174599 |  | 143.6019 | 3.306523
| 144.6279 | 3.397649 |  | 144.6279 | 3.08521 |  | 144.6279 | 3.186322 |  | 144.6279 | 3.19611 |  | 144.6279 | 3.089293 |  | 144.6279 | 3.245656 |  | 144.6279 | 3.174595 |  | 144.6279 | 3.306354
| 145.6538 | 3.397775 |  | 145.6538 | 3.08521 |  | 145.6538 | 3.186321 |  | 145.6538 | 3.19609 |  | 145.6538 | 3.089244 |  | 145.6538 | 3.245681 |  | 145.6538 | 3.174522 |  | 145.6538 | 3.306354
| 146.6798 | 3.397874 |  | 146.6798 | 3.085139 |  | 146.6798 | 3.186273 |  | 146.6798 | 3.196112 |  | 146.6798 | 3.08941 |  | 146.6798 | 3.245607 |  | 146.6798 | 3.174639 |  | 146.6798 | 3.30638
| 147.7058 | 3.397948 |  | 147.7058 | 3.08526 |  | 147.7058 | 3.186248 |  | 147.7058 | 3.196086 |  | 147.7058 | 3.089292 |  | 147.7058 | 3.245658 |  | 147.7058 | 3.174549 |  | 147.7058 | 3.306309
| 148.7317 | 3.398121 |  | 148.7317 | 3.085282 |  | 148.7317 | 3.186226 |  | 148.7317 | 3.196086 |  | 148.7317 | 3.089269 |  | 148.7317 | 3.245607 |  | 148.7317 | 3.174628 |  | 148.7317 | 3.30633
| 149.7577 | 3.398274 |  | 149.7577 | 3.085211 |  | 149.7577 | 3.1863 |  | 149.7577 | 3.196113 |  | 149.7577 | 3.089339 |  | 149.7577 | 3.245658 |  | 149.7577 | 3.174595 |  | 149.7577 | 3.306261
| 150.7837 | 3.398351 |  | 150.7837 | 3.085306 |  | 150.7837 | 3.186392 |  | 150.7837 | 3.196039 |  | 150.7837 | 3.08922 |  | 150.7837 | 3.245632 |  | 150.7837 | 3.174552 |  | 150.7837 | 3.306285
| 151.8097 | 3.398527 |  | 151.8097 | 3.08521 |  | 151.8097 | 3.186465 |  | 151.8097 | 3.196088 |  | 151.8097 | 3.089386 |  | 151.8097 | 3.245708 |  | 151.8097 | 3.174558 |  | 151.8097 | 3.306403
| 152.8357 | 3.398676 |  | 152.8357 | 3.085186 |  | 152.8357 | 3.186346 |  | 152.8357 | 3.196208 |  | 152.8357 | 3.089315 |  | 152.8357 | 3.245632 |  | 152.8357 | 3.174654 |  | 152.8357 | 3.30633
| 153.8617 | 3.398829 |  | 153.8617 | 3.085138 |  | 153.8617 | 3.186229 |  | 153.8617 | 3.196161 |  | 153.8617 | 3.089245 |  | 153.8617 | 3.245583 |  | 153.8617 | 3.174509 |  | 153.8617 | 3.306236
| 154.8876 | 3.398879 |  | 154.8876 | 3.085259 |  | 154.8876 | 3.186345 |  | 154.8876 | 3.196043 |  | 154.8876 | 3.089269 |  | 154.8876 | 3.245658 |  | 154.8876 | 3.174506 |  | 154.8876 | 3.306332
| 155.9136 | 3.399081 |  | 155.9136 | 3.085258 |  | 155.9136 | 3.186298 |  | 155.9136 | 3.196162 |  | 155.9136 | 3.089245 |  | 155.9136 | 3.245608 |  | 155.9136 | 3.174563 |  | 155.9136 | 3.30638
| 156.9396 | 3.399131 |  | 156.9396 | 3.085305 |  | 156.9396 | 3.186322 |  | 156.9396 | 3.196065 |  | 156.9396 | 3.089269 |  | 156.9396 | 3.245658 |  | 156.9396 | 3.174633 |  | 156.9396 | 3.306283
| 157.9656 | 3.399231 |  | 157.9656 | 3.085354 |  | 157.9656 | 3.186298 |  | 157.9656 | 3.196112 |  | 157.9656 | 3.08915 |  | 157.9656 | 3.245658 |  | 157.9656 | 3.174419 |  | 157.9656 | 3.306332
| 158.9916 | 3.399384 |  | 158.9916 | 3.085282 |  | 158.9916 | 3.186297 |  | 158.9916 | 3.196112 |  | 158.9916 | 3.089199 |  | 158.9916 | 3.245633 |  | 158.9916 | 3.17446 |  | 158.9916 | 3.306355
| 160.0175 | 3.399433 |  | 160.0175 | 3.085185 |  | 160.0175 | 3.186345 |  | 160.0175 | 3.196089 |  | 160.0175 | 3.089222 |  | 160.0175 | 3.245684 |  | 160.0175 | 3.174544 |  | 160.0175 | 3.306404
| 161.0435 | 3.399511 |  | 161.0435 | 3.085208 |  | 161.0435 | 3.18625 |  | 161.0435 | 3.196137 |  | 161.0435 | 3.089103 |  | 161.0435 | 3.245609 |  | 161.0435 | 3.174668 |  | 161.0435 | 3.306404
| 162.0694 | 3.399584 |  | 162.0694 | 3.08521 |  | 162.0694 | 3.186345 |  | 162.0694 | 3.195947 |  | 162.0694 | 3.089317 |  | 162.0694 | 3.245633 |  | 162.0694 | 3.174605 |  | 162.0694 | 3.306379
| 163.0954 | 3.399734 |  | 163.0954 | 3.085307 |  | 163.0954 | 3.186321 |  | 163.0954 | 3.19616 |  | 163.0954 | 3.08927 |  | 163.0954 | 3.245708 |  | 163.0954 | 3.174571 |  | 163.0954 | 3.306354
| 164.1214 | 3.399861 |  | 164.1214 | 3.085235 |  | 164.1214 | 3.186394 |  | 164.1214 | 3.196042 |  | 164.1214 | 3.089221 |  | 164.1214 | 3.245533 |  | 164.1214 | 3.174506 |  | 164.1214 | 3.306283
| 165.1473 | 3.399986 |  | 165.1473 | 3.085212 |  | 165.1473 | 3.186297 |  | 165.1473 | 3.196019 |  | 165.1473 | 3.089269 |  | 165.1473 | 3.245534 |  | 165.1473 | 3.174585 |  | 165.1473 | 3.306236
| 166.1734 | 3.400013 |  | 166.1734 | 3.085189 |  | 166.1734 | 3.186298 |  | 166.1734 | 3.196092 |  | 166.1734 | 3.089269 |  | 166.1734 | 3.245534 |  | 166.1734 | 3.174457 |  | 166.1734 | 3.306379
| 167.1993 | 3.400213 |  | 167.1993 | 3.08526 |  | 167.1993 | 3.186394 |  | 167.1993 | 3.196019 |  | 167.1993 | 3.089341 |  | 167.1993 | 3.24556 |  | 167.1993 | 3.1746 |  | 167.1993 | 3.306329
| 168.2253 | 3.400314 |  | 168.2253 | 3.08521 |  | 168.2253 | 3.186345 |  | 168.2253 | 3.196092 |  | 168.2253 | 3.089317 |  | 168.2253 | 3.245583 |  | 168.2253 | 3.17455 |  | 168.2253 | 3.306281
| 169.2513 | 3.400389 |  | 169.2513 | 3.085165 |  | 169.2513 | 3.186416 |  | 169.2513 | 3.195948 |  | 169.2513 | 3.089341 |  | 169.2513 | 3.245485 |  | 169.2513 | 3.1744 |  | 169.2513 | 3.306138
| 170.2773 | 3.400491 |  | 170.2773 | 3.085138 |  | 170.2773 | 3.186322 |  | 170.2773 | 3.196068 |  | 170.2773 | 3.089221 |  | 170.2773 | 3.245559 |  | 170.2773 | 3.174432 |  | 170.2773 | 3.306327
| 171.3032 | 3.400643 |  | 171.3032 | 3.085258 |  | 171.3032 | 3.186393 |  | 171.3032 | 3.196066 |  | 171.3032 | 3.089296 |  | 171.3032 | 3.24561 |  | 171.3032 | 3.174547 |  | 171.3032 | 3.306258
| 172.3292 | 3.400693 |  | 172.3292 | 3.085258 |  | 172.3292 | 3.186298 |  | 172.3292 | 3.195972 |  | 172.3292 | 3.089198 |  | 172.3292 | 3.245533 |  | 172.3292 | 3.174483 |  | 172.3292 | 3.306164
| 173.3552 | 3.400869 |  | 173.3552 | 3.085258 |  | 173.3552 | 3.186394 |  | 173.3552 | 3.195947 |  | 173.3552 | 3.089222 |  | 173.3552 | 3.245659 |  | 173.3552 | 3.174471 |  | 173.3552 | 3.30619
| 174.3811 | 3.400944 |  | 174.3811 | 3.085259 |  | 174.3811 | 3.186322 |  | 174.3811 | 3.196019 |  | 174.3811 | 3.089245 |  | 174.3811 | 3.245534 |  | 174.3811 | 3.174271 |  | 174.3811 | 3.306333
| 175.4071 | 3.400966 |  | 175.4071 | 3.085164 |  | 175.4071 | 3.186323 |  | 175.4071 | 3.195995 |  | 175.4071 | 3.089246 |  | 175.4071 | 3.245533 |  | 175.4071 | 3.174272 |  | 175.4071 | 3.306331
| 176.4331 | 3.401145 |  | 176.4331 | 3.085261 |  | 176.4331 | 3.186321 |  | 176.4331 | 3.196041 |  | 176.4331 | 3.089199 |  | 176.4331 | 3.245633 |  | 176.4331 | 3.174409 |  | 176.4331 | 3.306403
| 177.4591 | 3.40112 |  | 177.4591 | 3.085092 |  | 177.4591 | 3.186342 |  | 177.4591 | 3.195995 |  | 177.4591 | 3.089293 |  | 177.4591 | 3.245533 |  | 177.4591 | 3.174423 |  | 177.4591 | 3.306403
| 178.485 | 3.401322 |  | 178.485 | 3.085118 |  | 178.485 | 3.186296 |  | 178.485 | 3.196067 |  | 178.485 | 3.089221 |  | 178.485 | 3.245608 |  | 178.485 | 3.17435 |  | 178.485 | 3.306165
| 179.511 | 3.401424 |  | 179.511 | 3.08514 |  | 179.511 | 3.18639 |  | 179.511 | 3.196043 |  | 179.511 | 3.089245 |  | 179.511 | 3.245532 |  | 179.511 | 3.174229 |  | 179.511 | 3.306404
| 180.537 | 3.401425 |  | 180.537 | 3.085118 |  | 180.537 | 3.186247 |  | 180.537 | 3.196042 |  | 180.537 | 3.08922 |  | 180.537 | 3.245654 |  | 180.537 | 3.174309 |  | 180.537 | 3.306403
| 181.5629 | 3.40155 |  | 181.5629 | 3.085045 |  | 181.5629 | 3.18632 |  | 181.5629 | 3.196044 |  | 181.5629 | 3.089198 |  | 181.5629 | 3.245631 |  | 181.5629 | 3.174476 |  | 181.5629 | 3.306356
| 182.5889 | 3.401677 |  | 182.5889 | 3.085069 |  | 182.5889 | 3.186179 |  | 182.5889 | 3.195972 |  | 182.5889 | 3.089221 |  | 182.5889 | 3.245657 |  | 182.5889 | 3.174324 |  | 182.5889 | 3.306427
| 183.6149 | 3.401777 |  | 183.6149 | 3.085186 |  | 183.6149 | 3.18644 |  | 183.6149 | 3.195994 |  | 183.6149 | 3.089221 |  | 183.6149 | 3.245682 |  | 183.6149 | 3.174312 |  | 183.6149 | 3.306283
| 184.6408 | 3.401928 |  | 184.6408 | 3.085138 |  | 184.6408 | 3.186343 |  | 184.6408 | 3.196115 |  | 184.6408 | 3.089269 |  | 184.6408 | 3.245608 |  | 184.6408 | 3.174219 |  | 184.6408 | 3.306427
| 185.6668 | 3.402028 |  | 185.6668 | 3.085114 |  | 185.6668 | 3.186392 |  | 185.6668 | 3.196162 |  | 185.6668 | 3.089221 |  | 185.6668 | 3.245731 |  | 185.6668 | 3.174173 |  | 185.6668 | 3.306354
| 186.6927 | 3.402028 |  | 186.6927 | 3.08514 |  | 186.6927 | 3.18632 |  | 186.6927 | 3.196088 |  | 186.6927 | 3.089172 |  | 186.6927 | 3.245481 |  | 186.6927 | 3.174096 |  | 186.6927 | 3.306404
| 187.7187 | 3.402077 |  | 187.7187 | 3.085117 |  | 187.7187 | 3.186393 |  | 187.7187 | 3.196042 |  | 187.7187 | 3.089173 |  | 187.7187 | 3.245655 |  | 187.7187 | 3.174156 |  | 187.7187 | 3.306402
| 188.7447 | 3.402278 |  | 188.7447 | 3.085186 |  | 188.7447 | 3.186228 |  | 188.7447 | 3.19621 |  | 188.7447 | 3.089222 |  | 188.7447 | 3.245631 |  | 188.7447 | 3.174119 |  | 188.7447 | 3.306404
| 189.7707 | 3.402328 |  | 189.7707 | 3.085114 |  | 189.7707 | 3.186298 |  | 189.7707 | 3.196042 |  | 189.7707 | 3.089173 |  | 189.7707 | 3.245581 |  | 189.7707 | 3.17416 |  | 189.7707 | 3.306332
| 190.7967 | 3.402505 |  | 190.7967 | 3.085164 |  | 190.7967 | 3.186298 |  | 190.7967 | 3.19609 |  | 190.7967 | 3.089175 |  | 190.7967 | 3.245882 |  | 190.7967 | 3.174231 |  | 190.7967 | 3.306307
| 191.8226 | 3.402632 |  | 191.8226 | 3.085188 |  | 191.8226 | 3.186299 |  | 191.8226 | 3.196113 |  | 191.8226 | 3.089175 |  | 191.8226 | 3.245757 |  | 191.8226 | 3.174113 |  | 191.8226 | 3.306331
| 192.8486 | 3.402734 |  | 192.8486 | 3.085237 |  | 192.8486 | 3.186345 |  | 192.8486 | 3.196113 |  | 192.8486 | 3.089104 |  | 192.8486 | 3.245658 |  | 192.8486 | 3.173961 |  | 192.8486 | 3.306283
| 193.8746 | 3.402782 |  | 193.8746 | 3.085212 |  | 193.8746 | 3.186345 |  | 193.8746 | 3.196091 |  | 193.8746 | 3.089151 |  | 193.8746 | 3.245632 |  | 193.8746 | 3.173984 |  | 193.8746 | 3.306331
| 194.9006 | 3.402983 |  | 194.9006 | 3.085212 |  | 194.9006 | 3.186297 |  | 194.9006 | 3.196042 |  | 194.9006 | 3.089103 |  | 194.9006 | 3.245707 |  | 194.9006 | 3.173959 |  | 194.9006 | 3.306332
| 195.9266 | 3.402881 |  | 195.9266 | 3.085211 |  | 195.9266 | 3.186369 |  | 195.9266 | 3.196088 |  | 195.9266 | 3.089103 |  | 195.9266 | 3.245732 |  | 195.9266 | 3.173918 |  | 195.9266 | 3.30633
| 196.9526 | 3.402958 |  | 196.9526 | 3.085258 |  | 196.9526 | 3.186369 |  | 196.9526 | 3.196088 |  | 196.9526 | 3.089054 |  | 196.9526 | 3.245682 |  | 196.9526 | 3.173891 |  | 196.9526 | 3.306378
| 197.9786 | 3.403034 |  | 197.9786 | 3.085303 |  | 197.9786 | 3.18632 |  | 197.9786 | 3.195924 |  | 197.9786 | 3.089125 |  | 197.9786 | 3.245606 |  | 197.9786 | 3.173962 |  | 197.9786 | 3.306237
| 199.0045 | 3.403059 |  | 199.0045 | 3.085257 |  | 199.0045 | 3.18632 |  | 199.0045 | 3.196039 |  | 199.0045 | 3.089126 |  | 199.0045 | 3.245654 |  | 199.0045 | 3.17397 |  | 199.0045 | 3.306283
| 200.0305 | 3.403137 |  | 200.0305 | 3.085303 |  | 200.0305 | 3.186298 |  | 200.0305 | 3.196159 |  | 200.0305 | 3.089056 |  | 200.0305 | 3.245656 |  | 200.0305 | 3.173752 |  | 200.0305 | 3.306331
| 201.0565 | 3.403211 |  | 201.0565 | 3.085304 |  | 201.0565 | 3.186298 |  | 201.0565 | 3.196185 |  | 201.0565 | 3.089031 |  | 201.0565 | 3.245629 |  | 201.0565 | 3.173759 |  | 201.0565 | 3.306354
| 202.0825 | 3.403389 |  | 202.0825 | 3.085208 |  | 202.0825 | 3.186225 |  | 202.0825 | 3.196091 |  | 202.0825 | 3.089007 |  | 202.0825 | 3.245606 |  | 202.0825 | 3.173827 |  | 202.0825 | 3.306379
| 203.1085 | 3.40349 |  | 203.1085 | 3.085138 |  | 203.1085 | 3.186347 |  | 203.1085 | 3.196044 |  | 203.1085 | 3.089079 |  | 203.1085 | 3.245554 |  | 203.1085 | 3.173833 |  | 203.1085 | 3.3064
| 204.1344 | 3.403514 |  | 204.1344 | 3.085352 |  | 204.1344 | 3.186249 |  | 204.1344 | 3.196022 |  | 204.1344 | 3.089077 |  | 204.1344 | 3.245655 |  | 204.1344 | 3.173846 |  | 204.1344 | 3.30633
| 205.1604 | 3.403538 |  | 205.1604 | 3.085259 |  | 205.1604 | 3.186346 |  | 205.1604 | 3.195974 |  | 205.1604 | 3.088935 |  | 205.1604 | 3.245658 |  | 205.1604 | 3.173817 |  | 205.1604 | 3.306282
| 206.1864 | 3.403764 |  | 206.1864 | 3.08514 |  | 206.1864 | 3.186321 |  | 206.1864 | 3.195996 |  | 206.1864 | 3.088983 |  | 206.1864 | 3.245706 |  | 206.1864 | 3.173822 |  | 206.1864 | 3.306328
| 207.2123 | 3.403764 |  | 207.2123 | 3.085116 |  | 207.2123 | 3.186321 |  | 207.2123 | 3.196043 |  | 207.2123 | 3.088937 |  | 207.2123 | 3.245682 |  | 207.2123 | 3.173823 |  | 207.2123 | 3.306255
| 208.2383 | 3.403816 |  | 208.2383 | 3.085235 |  | 208.2383 | 3.186225 |  | 208.2383 | 3.196042 |  | 208.2383 | 3.089055 |  | 208.2383 | 3.245607 |  | 208.2383 | 3.173777 |  | 208.2383 | 3.306329
| 209.2643 | 3.403941 |  | 209.2643 | 3.085211 |  | 209.2643 | 3.186296 |  | 209.2643 | 3.195995 |  | 209.2643 | 3.089056 |  | 209.2643 | 3.245582 |  | 209.2643 | 3.173836 |  | 209.2643 | 3.306328
| 210.2903 | 3.403993 |  | 210.2903 | 3.08514 |  | 210.2903 | 3.186415 |  | 210.2903 | 3.196018 |  | 210.2903 | 3.089102 |  | 210.2903 | 3.245604 |  | 210.2903 | 3.173853 |  | 210.2903 | 3.30633
| 211.3163 | 3.404118 |  | 211.3163 | 3.08526 |  | 211.3163 | 3.186272 |  | 211.3163 | 3.196042 |  | 211.3163 | 3.089055 |  | 211.3163 | 3.245558 |  | 211.3163 | 3.173772 |  | 211.3163 | 3.306283
| 212.3422 | 3.404244 |  | 212.3422 | 3.085116 |  | 212.3422 | 3.186345 |  | 212.3422 | 3.196019 |  | 212.3422 | 3.089008 |  | 212.3422 | 3.245656 |  | 212.3422 | 3.173672 |  | 212.3422 | 3.306376
| 213.3682 | 3.404193 |  | 213.3682 | 3.085116 |  | 213.3682 | 3.186392 |  | 213.3682 | 3.196113 |  | 213.3682 | 3.088936 |  | 213.3682 | 3.24563 |  | 213.3682 | 3.173628 |  | 213.3682 | 3.306281
| 214.3941 | 3.404318 |  | 214.3941 | 3.085188 |  | 214.3941 | 3.186392 |  | 214.3941 | 3.196089 |  | 214.3941 | 3.088935 |  | 214.3941 | 3.24563 |  | 214.3941 | 3.173564 |  | 214.3941 | 3.30628
| 215.4201 | 3.404542 |  | 215.4201 | 3.08514 |  | 215.4201 | 3.186249 |  | 215.4201 | 3.196066 |  | 215.4201 | 3.089031 |  | 215.4201 | 3.24563 |  | 215.4201 | 3.173581 |  | 215.4201 | 3.306259
| 216.4461 | 3.404444 |  | 216.4461 | 3.085259 |  | 216.4461 | 3.186345 |  | 216.4461 | 3.196042 |  | 216.4461 | 3.089006 |  | 216.4461 | 3.245529 |  | 216.4461 | 3.173537 |  | 216.4461 | 3.306355
| 217.4721 | 3.40442 |  | 217.4721 | 3.08526 |  | 217.4721 | 3.186345 |  | 217.4721 | 3.196065 |  | 217.4721 | 3.088959 |  | 217.4721 | 3.245556 |  | 217.4721 | 3.173578 |  | 217.4721 | 3.306332
| 218.4981 | 3.404443 |  | 218.4981 | 3.085259 |  | 218.4981 | 3.186322 |  | 218.4981 | 3.19604 |  | 218.4981 | 3.088957 |  | 218.4981 | 3.245607 |  | 218.4981 | 3.173622 |  | 218.4981 | 3.306211
| 219.5241 | 3.404545 |  | 219.5241 | 3.085306 |  | 219.5241 | 3.186393 |  | 219.5241 | 3.195994 |  | 219.5241 | 3.088862 |  | 219.5241 | 3.24548 |  | 219.5241 | 3.173753 |  | 219.5241 | 3.306234
| 220.55 | 3.404671 |  | 220.55 | 3.085211 |  | 220.55 | 3.186298 |  | 220.55 | 3.195923 |  | 220.55 | 3.088839 |  | 220.55 | 3.24563 |  | 220.55 | 3.173665 |  | 220.55 | 3.306255
| 221.576 | 3.404849 |  | 221.576 | 3.085211 |  | 221.576 | 3.186343 |  | 221.576 | 3.196016 |  | 221.576 | 3.088985 |  | 221.576 | 3.245531 |  | 221.576 | 3.173543 |  | 221.576 | 3.30628
| 222.6019 | 3.404848 |  | 222.6019 | 3.085118 |  | 222.6019 | 3.186417 |  | 222.6019 | 3.195992 |  | 222.6019 | 3.088959 |  | 222.6019 | 3.245607 |  | 222.6019 | 3.173639 |  | 222.6019 | 3.306353
| 223.6279 | 3.404924 |  | 223.6279 | 3.08514 |  | 223.6279 | 3.186394 |  | 223.6279 | 3.196062 |  | 223.6279 | 3.088937 |  | 223.6279 | 3.245531 |  | 223.6279 | 3.173639 |  | 223.6279 | 3.306377
| 224.6539 | 3.404876 |  | 224.6539 | 3.08507 |  | 224.6539 | 3.18644 |  | 224.6539 | 3.196016 |  | 224.6539 | 3.088983 |  | 224.6539 | 3.245556 |  | 224.6539 | 3.173667 |  | 224.6539 | 3.306354
| 225.6799 | 3.405026 |  | 225.6799 | 3.085045 |  | 225.6799 | 3.186439 |  | 225.6799 | 3.195992 |  | 225.6799 | 3.088913 |  | 225.6799 | 3.245555 |  | 225.6799 | 3.173703 |  | 225.6799 | 3.306354
| 226.7059 | 3.405151 |  | 226.7059 | 3.085116 |  | 226.7059 | 3.186415 |  | 226.7059 | 3.196088 |  | 226.7059 | 3.088936 |  | 226.7059 | 3.245556 |  | 226.7059 | 3.173645 |  | 226.7059 | 3.306306
| 227.7318 | 3.405075 |  | 227.7318 | 3.085092 |  | 227.7318 | 3.186321 |  | 227.7318 | 3.195944 |  | 227.7318 | 3.088912 |  | 227.7318 | 3.245559 |  | 227.7318 | 3.173659 |  | 227.7318 | 3.306328
| 228.7578 | 3.40505 |  | 228.7578 | 3.085093 |  | 228.7578 | 3.186321 |  | 228.7578 | 3.19604 |  | 228.7578 | 3.088936 |  | 228.7578 | 3.245555 |  | 228.7578 | 3.173628 |  | 228.7578 | 3.306304
| 229.7837 | 3.405076 |  | 229.7837 | 3.085187 |  | 229.7837 | 3.186321 |  | 229.7837 | 3.196041 |  | 229.7837 | 3.088864 |  | 229.7837 | 3.245556 |  | 229.7837 | 3.173619 |  | 229.7837 | 3.306353
| 230.8097 | 3.405228 |  | 230.8097 | 3.08514 |  | 230.8097 | 3.186295 |  | 230.8097 | 3.196089 |  | 230.8097 | 3.088866 |  | 230.8097 | 3.245581 |  | 230.8097 | 3.173601 |  | 230.8097 | 3.30621
| 231.8357 | 3.405455 |  | 231.8357 | 3.085138 |  | 231.8357 | 3.186321 |  | 231.8357 | 3.196184 |  | 231.8357 | 3.088864 |  | 231.8357 | 3.245656 |  | 231.8357 | 3.173535 |  | 231.8357 | 3.306234
| 232.8616 | 3.405402 |  | 232.8616 | 3.085114 |  | 232.8616 | 3.186392 |  | 232.8616 | 3.196159 |  | 232.8616 | 3.088984 |  | 232.8616 | 3.245481 |  | 232.8616 | 3.173522 |  | 232.8616 | 3.306401
| 233.8876 | 3.405555 |  | 233.8876 | 3.08514 |  | 233.8876 | 3.186344 |  | 233.8876 | 3.196042 |  | 233.8876 | 3.088865 |  | 233.8876 | 3.24553 |  | 233.8876 | 3.173565 |  | 233.8876 | 3.306281
| 234.9135 | 3.405553 |  | 234.9135 | 3.085187 |  | 234.9135 | 3.186344 |  | 234.9135 | 3.19609 |  | 234.9135 | 3.088843 |  | 234.9135 | 3.245708 |  | 234.9135 | 3.17356 |  | 234.9135 | 3.306186
| 235.9395 | 3.405629 |  | 235.9395 | 3.085234 |  | 235.9395 | 3.186393 |  | 235.9395 | 3.196042 |  | 235.9395 | 3.088819 |  | 235.9395 | 3.245481 |  | 235.9395 | 3.173592 |  | 235.9395 | 3.306328
| 236.9655 | 3.405682 |  | 236.9655 | 3.08521 |  | 236.9655 | 3.186318 |  | 236.9655 | 3.196043 |  | 236.9655 | 3.088915 |  | 236.9655 | 3.245556 |  | 236.9655 | 3.173661 |  | 236.9655 | 3.306259
| 237.9915 | 3.405655 |  | 237.9915 | 3.085067 |  | 237.9915 | 3.186391 |  | 237.9915 | 3.196211 |  | 237.9915 | 3.088868 |  | 237.9915 | 3.245531 |  | 237.9915 | 3.173802 |  | 237.9915 | 3.306234
| 239.0175 | 3.405802 |  | 239.0175 | 3.08514 |  | 239.0175 | 3.186463 |  | 239.0175 | 3.196211 |  | 239.0175 | 3.088819 |  | 239.0175 | 3.245481 |  | 239.0175 | 3.173703 |  | 239.0175 | 3.306235
| 240.0434 | 3.405831 |  | 240.0434 | 3.085211 |  | 240.0434 | 3.186392 |  | 240.0434 | 3.19609 |  | 240.0434 | 3.088748 |  | 240.0434 | 3.245555 |  | 240.0434 | 3.173819 |  | 240.0434 | 3.306236
| 241.0694 | 3.405933 |  | 241.0694 | 3.085259 |  | 241.0694 | 3.186296 |  | 241.0694 | 3.196091 |  | 241.0694 | 3.088868 |  | 241.0694 | 3.245657 |  | 241.0694 | 3.173879 |  | 241.0694 | 3.306259
| 242.0954 | 3.405934 |  | 242.0954 | 3.085042 |  | 242.0954 | 3.186465 |  | 242.0954 | 3.196089 |  | 242.0954 | 3.088772 |  | 242.0954 | 3.245581 |  | 242.0954 | 3.17383 |  | 242.0954 | 3.306259
| 243.1214 | 3.40593 |  | 243.1214 | 3.085161 |  | 243.1214 | 3.18632 |  | 243.1214 | 3.196042 |  | 243.1214 | 3.088866 |  | 243.1214 | 3.24553 |  | 243.1214 | 3.173813 |  | 243.1214 | 3.306233
| 244.1474 | 3.406085 |  | 244.1474 | 3.085185 |  | 244.1474 | 3.186296 |  | 244.1474 | 3.19609 |  | 244.1474 | 3.0887 |  | 244.1474 | 3.245531 |  | 244.1474 | 3.173616 |  | 244.1474 | 3.306234
| 245.1733 | 3.406083 |  | 245.1733 | 3.085186 |  | 245.1733 | 3.186248 |  | 245.1733 | 3.196043 |  | 245.1733 | 3.088865 |  | 245.1733 | 3.245456 |  | 245.1733 | 3.173611 |  | 245.1733 | 3.306283
| 246.1993 | 3.406057 |  | 246.1993 | 3.085258 |  | 246.1993 | 3.186319 |  | 246.1993 | 3.196115 |  | 246.1993 | 3.088748 |  | 246.1993 | 3.245581 |  | 246.1993 | 3.173714 |  | 246.1993 | 3.306282
| 247.2252 | 3.406183 |  | 247.2252 | 3.085208 |  | 247.2252 | 3.186225 |  | 247.2252 | 3.196092 |  | 247.2252 | 3.088819 |  | 247.2252 | 3.245707 |  | 247.2252 | 3.17371 |  | 247.2252 | 3.306281
| 248.2512 | 3.406307 |  | 248.2512 | 3.08516 |  | 248.2512 | 3.186391 |  | 248.2512 | 3.19609 |  | 248.2512 | 3.088747 |  | 248.2512 | 3.245604 |  | 248.2512 | 3.173643 |  | 248.2512 | 3.3064
| 249.2772 | 3.406233 |  | 249.2772 | 3.085258 |  | 249.2772 | 3.186345 |  | 249.2772 | 3.19609 |  | 249.2772 | 3.08877 |  | 249.2772 | 3.24548 |  | 249.2772 |  |  | 249.2772 | 3.306254
| 250.3032 | 3.406386 |  | 250.3032 | 3.085185 |  | 250.3032 | 3.186395 |  | 250.3032 | 3.196116 |  | 250.3032 | 3.0887 |  | 250.3032 | 3.245555 |  | 250.3032 |  |  | 250.3032 | 3.306254
| 251.3291 | 3.406285 |  | 251.3291 | 3.085184 |  | 251.3291 | 3.186345 |  | 251.3291 | 3.196045 |  | 251.3291 | 3.088841 |  | 251.3291 | 3.24558 |  | 251.3291 |  |  | 251.3291 | 3.306183
| 252.3551 | 3.406361 |  | 252.3551 | 3.085138 |  | 252.3551 | 3.186394 |  | 252.3551 | 3.195998 |  | 252.3551 | 3.088818 |  | 252.3551 | 3.245579 |  | 252.3551 |  |  | 252.3551 | 3.306257
| 253.381 | 3.406463 |  | 253.381 | 3.085208 |  | 253.381 | 3.186371 |  | 253.381 | 3.196022 |  | 253.381 | 3.088867 |  | 253.381 | 3.245555 |  | 253.381 |  |  | 253.381 | 3.306329
| 254.407 | 3.406511 |  | 254.407 | 3.085186 |  | 254.407 | 3.186299 |  | 254.407 | 3.196045 |  | 254.407 | 3.088842 |  | 254.407 | 3.245454 |  | 254.407 |  |  | 254.407 | 3.306329
| 255.433 | 3.406511 |  | 255.433 | 3.085163 |  | 255.433 | 3.186298 |  | 255.433 | 3.196043 |  | 255.433 | 3.088769 |  | 255.433 | 3.245527 |  | 255.433 |  |  | 255.433 | 3.306352
| 256.459 | 3.406587 |  | 256.459 | 3.085187 |  | 256.459 | 3.186299 |  | 256.459 | 3.196043 |  | 256.459 | 3.08877 |  | 256.459 | 3.245552 |  | 256.459 |  |  | 256.459 | 3.306233
| 257.485 | 3.406688 |  | 257.485 | 3.085259 |  | 257.485 | 3.186298 |  | 257.485 | 3.195948 |  | 257.485 | 3.088771 |  | 257.485 | 3.245628 |  | 257.485 |  |  | 257.485 | 3.306304
| 258.511 | 3.406764 |  | 258.511 | 3.085138 |  | 258.511 | 3.186299 |  | 258.511 | 3.196043 |  | 258.511 | 3.088747 |  | 258.511 | 3.245477 |  | 258.511 |  |  | 258.511 | 3.306234
| 259.5369 | 3.406788 |  | 259.5369 | 3.085114 |  | 259.5369 | 3.186344 |  | 259.5369 | 3.196043 |  | 259.5369 | 3.08882 |  | 259.5369 | 3.245528 |  | 259.5369 |  |  | 259.5369 | 3.306233
| 260.5629 | 3.406814 |  | 260.5629 | 3.085187 |  | 260.5629 | 3.186346 |  | 260.5629 | 3.196045 |  | 260.5629 | 3.08882 |  | 260.5629 | 3.245529 |  | 260.5629 |  |  | 260.5629 | 3.306327
| 261.5889 | 3.406814 |  | 261.5889 | 3.085186 |  | 261.5889 | 3.186322 |  | 261.5889 | 3.196141 |  | 261.5889 | 3.088845 |  | 261.5889 | 3.245554 |  | 261.5889 |  |  | 261.5889 | 3.306185
| 262.6149 | 3.40684 |  | 262.6149 | 3.085306 |  | 262.6149 | 3.186273 |  | 262.6149 | 3.196164 |  | 262.6149 | 3.088795 |  | 262.6149 | 3.245631 |  | 262.6149 |  |  | 262.6149 | 3.306377
| 263.6408 | 3.40694 |  | 263.6408 | 3.085138 |  | 263.6408 | 3.186223 |  | 263.6408 | 3.196139 |  | 263.6408 | 3.088748 |  | 263.6408 | 3.245655 |  | 263.6408 |  |  | 263.6408 | 3.306353
| 264.6667 | 3.407066 |  | 264.6667 | 3.085184 |  | 264.6667 | 3.186273 |  | 264.6667 | 3.195996 |  | 264.6667 | 3.088869 |  | 264.6667 | 3.245656 |  | 264.6667 |  |  | 264.6667 | 3.30628
| 265.6927 | 3.407016 |  | 265.6927 | 3.085232 |  | 265.6927 | 3.186298 |  | 265.6927 | 3.196138 |  | 265.6927 | 3.088818 |  | 265.6927 | 3.245604 |  | 265.6927 |  |  | 265.6927 | 3.306304
| 266.7187 | 3.407041 |  | 266.7187 | 3.085185 |  | 266.7187 | 3.186297 |  | 266.7187 | 3.196115 |  | 266.7187 | 3.088843 |  | 266.7187 | 3.245653 |  | 266.7187 |  |  | 266.7187 | 3.306353
| 267.7447 | 3.407215 |  | 267.7447 | 3.085349 |  | 267.7447 | 3.186346 |  | 267.7447 | 3.196089 |  | 267.7447 | 3.088745 |  | 267.7447 | 3.245603 |  | 267.7447 |  |  | 267.7447 | 3.306329
| 268.7707 | 3.407218 |  | 268.7707 | 3.085184 |  | 268.7707 | 3.186224 |  | 268.7707 | 3.196042 |  | 268.7707 | 3.088818 |  | 268.7707 | 3.24563 |  | 268.7707 |  |  | 268.7707 | 3.306352
| 269.7967 | 3.407216 |  | 269.7967 | 3.085184 |  | 269.7967 | 3.1863 |  | 269.7967 | 3.195996 |  | 269.7967 | 3.088772 |  | 269.7967 | 3.245579 |  | 269.7967 |  |  | 269.7967 | 3.306496
| 270.8226 | 3.407065 |  | 270.8226 | 3.085186 |  | 270.8226 | 3.186321 |  | 270.8226 | 3.196018 |  | 270.8226 | 3.088749 |  | 270.8226 | 3.245629 |  | 270.8226 |  |  | 270.8226 | 3.306281
| 271.8486 | 3.407192 |  | 271.8486 | 3.085257 |  | 271.8486 | 3.186393 |  | 271.8486 | 3.196043 |  | 271.8486 | 3.088773 |  | 271.8486 | 3.245729 |  | 271.8486 |  |  | 271.8486 | 3.306327
| 272.8745 | 3.407218 |  | 272.8745 | 3.085255 |  | 272.8745 | 3.18625 |  | 272.8745 | 3.196041 |  | 272.8745 | 3.088844 |  | 272.8745 | 3.245655 |  | 272.8745 |  |  | 272.8745 | 3.306257
| 273.9005 | 3.407419 |  | 273.9005 | 3.085184 |  | 273.9005 | 3.186249 |  | 273.9005 | 3.195996 |  | 273.9005 | 3.088701 |  | 273.9005 | 3.24563 |  | 273.9005 |  |  | 273.9005 | 3.306255
| 274.9265 | 3.40742 |  | 274.9265 | 3.085184 |  | 274.9265 | 3.186297 |  | 274.9265 | 3.196091 |  | 274.9265 | 3.088748 |  | 274.9265 | 3.245554 |  | 274.9265 |  |  | 274.9265 | 3.306281
| 275.9525 | 3.407419 |  | 275.9525 | 3.085208 |  | 275.9525 | 3.186224 |  | 275.9525 | 3.195996 |  | 275.9525 | 3.088818 |  | 275.9525 | 3.245505 |  | 275.9525 |  |  | 275.9525 | 3.306259
| 276.9784 | 3.407545 |  | 276.9784 | 3.08528 |  | 276.9784 | 3.186247 |  | 276.9784 | 3.19609 |  | 276.9784 | 3.088841 |  | 276.9784 | 3.245631 |  | 276.9784 |  |  | 276.9784 | 3.30628
| 278.0044 | 3.407546 |  | 278.0044 | 3.085305 |  | 278.0044 | 3.186248 |  | 278.0044 | 3.196162 |  | 278.0044 | 3.088889 |  | 278.0044 | 3.245606 |  | 278.0044 |  |  | 278.0044 | 3.306329
| 279.0303 | 3.407596 |  | 279.0303 | 3.08528 |  | 279.0303 | 3.186201 |  | 279.0303 | 3.195995 |  | 279.0303 | 3.0887 |  | 279.0303 | 3.245554 |  | 279.0303 |  |  | 279.0303 | 3.306403
| 280.0563 | 3.407697 |  | 280.0563 | 3.085257 |  | 280.0563 | 3.186247 |  | 280.0563 | 3.196044 |  | 280.0563 | 3.088868 |  | 280.0563 | 3.245531 |  | 280.0563 |  |  | 280.0563 | 3.30633
| 281.0823 | 3.407796 |  | 281.0823 | 3.085257 |  | 281.0823 | 3.186247 |  | 281.0823 | 3.196019 |  | 281.0823 | 3.088868 |  | 281.0823 | 3.245629 |  | 281.0823 |  |  | 281.0823 | 3.306236
| 282.1083 | 3.407567 |  | 282.1083 | 3.085208 |  | 282.1083 | 3.186224 |  | 282.1083 | 3.195997 |  | 282.1083 | 3.088819 |  | 282.1083 | 3.245556 |  | 282.1083 |  |  | 282.1083 | 3.306164
| 283.1343 | 3.407747 |  | 283.1343 | 3.085209 |  | 283.1343 | 3.186224 |  | 283.1343 | 3.195972 |  | 283.1343 | 3.088701 |  | 283.1343 | 3.245656 |  | 283.1343 |  |  | 283.1343 | 3.306331
| 284.1602 | 3.407796 |  | 284.1602 | 3.085185 |  | 284.1602 | 3.186318 |  | 284.1602 | 3.196091 |  | 284.1602 | 3.088773 |  | 284.1602 | 3.245604 |  | 284.1602 |  |  | 284.1602 | 3.306357
| 285.1862 | 3.407747 |  | 285.1862 | 3.08521 |  | 285.1862 | 3.186272 |  | 285.1862 | 3.196041 |  | 285.1862 | 3.088748 |  | 285.1862 | 3.245629 |  | 285.1862 |  |  | 285.1862 | 3.30631
| 286.2122 | 3.40785 |  | 286.2122 | 3.085185 |  | 286.2122 | 3.186224 |  | 286.2122 | 3.196209 |  | 286.2122 | 3.088674 |  | 286.2122 | 3.245654 |  | 286.2122 |  |  | 286.2122 | 3.306237
| 287.2382 | 3.407848 |  | 287.2382 | 3.085304 |  | 287.2382 | 3.186224 |  | 287.2382 | 3.196162 |  | 287.2382 | 3.0887 |  | 287.2382 | 3.24563 |  | 287.2382 |  |  | 287.2382 | 3.306259
| 288.2642 | 3.407849 |  | 288.2642 | 3.085282 |  | 288.2642 | 3.186342 |  | 288.2642 | 3.19609 |  | 288.2642 | 3.088676 |  | 288.2642 | 3.245704 |  | 288.2642 |  |  | 288.2642 | 3.306236
| 289.2902 | 3.40797 |  | 289.2902 | 3.085281 |  | 289.2902 | 3.186246 |  | 289.2902 | 3.196042 |  | 289.2902 | 3.088678 |  | 289.2902 | 3.245629 |  | 289.2902 |  |  | 289.2902 | 3.306284
| 290.3161 | 3.407945 |  | 290.3161 | 3.085258 |  | 290.3161 | 3.186248 |  | 290.3161 | 3.195996 |  | 290.3161 | 3.088677 |  | 290.3161 | 3.245702 |  | 290.3161 |  |  | 290.3161 | 3.306236
| 291.3421 | 3.407997 |  | 291.3421 | 3.085281 |  | 291.3421 | 3.186295 |  | 291.3421 | 3.196043 |  | 291.3421 | 3.088653 |  | 291.3421 | 3.245778 |  | 291.3421 |  |  | 291.3421 | 3.306188
| 292.3681 | 3.408096 |  | 292.3681 | 3.085184 |  | 292.3681 | 3.186248 |  | 292.3681 | 3.196021 |  | 292.3681 | 3.08863 |  | 292.3681 | 3.245627 |  | 292.3681 |  |  | 292.3681 | 3.306236
| 293.3941 | 3.408147 |  | 293.3941 | 3.085161 |  | 293.3941 | 3.186321 |  | 293.3941 | 3.196115 |  | 293.3941 | 3.088774 |  | 293.3941 | 3.245654 |  | 293.3941 |  |  | 293.3941 | 3.306236
| 294.4201 | 3.408198 |  | 294.4201 | 3.085187 |  | 294.4201 | 3.186296 |  | 294.4201 | 3.196019 |  | 294.4201 | 3.088676 |  | 294.4201 | 3.245703 |  | 294.4201 |  |  | 294.4201 | 3.306281
| 295.446 | 3.408198 |  | 295.446 | 3.08514 |  | 295.446 | 3.186344 |  | 295.446 | 3.196069 |  | 295.446 | 3.088676 |  | 295.446 | 3.245604 |  | 295.446 |  |  | 295.446 | 3.306236
| 296.4721 | 3.4082 |  | 296.4721 | 3.085186 |  | 296.4721 | 3.186344 |  | 296.4721 | 3.196212 |  | 296.4721 | 3.088653 |  | 296.4721 | 3.245555 |  | 296.4721 |  |  | 296.4721 | 3.306259
| 297.498 | 3.408199 |  | 297.498 | 3.085114 |  | 297.498 | 3.186322 |  | 297.498 | 3.196067 |  | 297.498 | 3.088629 |  | 297.498 | 3.245629 |  | 297.498 |  |  | 297.498 | 3.306399
| 298.524 | 3.408201 |  | 298.524 | 3.085186 |  | 298.524 | 3.186321 |  | 298.524 | 3.196093 |  | 298.524 | 3.088535 |  | 298.524 | 3.245602 |  | 298.524 |  |  | 298.524 | 3.30628
| 299.55 | 3.408199 |  | 299.55 | 3.085209 |  | 299.55 | 3.186274 |  | 299.55 | 3.19607 |  | 299.55 | 3.088606 |  | 299.55 | 3.245527 |  | 299.55 |  |  | 299.55 | 3.306353
| 300.576 | 3.40835 |  | 300.576 | 3.085115 |  | 300.576 | 3.186296 |  | 300.576 | 3.196045 |  | 300.576 | 3.088655 |  | 300.576 | 3.245654 |  | 300.576 |  |  | 300.576 | 3.306328
| 301.6019 | 3.408375 |  | 301.6019 | 3.085138 |  | 301.6019 | 3.186318 |  | 301.6019 | 3.196188 |  | 301.6019 | 3.088652 |  | 301.6019 | 3.245479 |  | 301.6019 |  |  | 301.6019 | 3.306257
| 302.6279 | 3.408376 |  | 302.6279 | 3.085161 |  | 302.6279 | 3.186223 |  | 302.6279 | 3.196045 |  | 302.6279 | 3.088748 |  | 302.6279 | 3.245554 |  | 302.6279 |  |  | 302.6279 | 3.306328
| 303.6539 | 3.408399 |  | 303.6539 | 3.085186 |  | 303.6539 | 3.186318 |  | 303.6539 | 3.196044 |  | 303.6539 | 3.088534 |  | 303.6539 | 3.245654 |  | 303.6539 |  |  | 303.6539 | 3.306376
| 304.6799 | 3.408425 |  | 304.6799 | 3.085137 |  | 304.6799 | 3.186486 |  | 304.6799 | 3.19626 |  | 304.6799 | 3.088582 |  | 304.6799 | 3.245527 |  | 304.6799 |  |  | 304.6799 | 3.306327
| 305.7059 | 3.408601 |  | 305.7059 | 3.085136 |  | 305.7059 | 3.186293 |  | 305.7059 | 3.196116 |  | 305.7059 | 3.088511 |  | 305.7059 | 3.245654 |  | 305.7059 |  |  | 305.7059 | 3.306187
| 306.7318 | 3.408451 |  | 306.7318 | 3.085137 |  | 306.7318 | 3.186391 |  | 306.7318 | 3.196022 |  | 306.7318 | 3.088511 |  | 306.7318 | 3.245553 |  | 306.7318 |  |  | 306.7318 | 3.30633
| 307.7578 | 3.408524 |  | 307.7578 | 3.085182 |  | 307.7578 | 3.18632 |  | 307.7578 | 3.19602 |  | 307.7578 | 3.088438 |  | 307.7578 | 3.245579 |  | 307.7578 |  |  | 307.7578 | 3.306259
| 308.7837 | 3.408602 |  | 308.7837 | 3.085112 |  | 308.7837 | 3.186296 |  | 308.7837 | 3.196045 |  | 308.7837 | 3.088441 |  | 308.7837 | 3.245629 |  | 308.7837 |  |  | 308.7837 | 3.306426
| 309.8097 | 3.40865 |  | 309.8097 | 3.085112 |  | 309.8097 | 3.186391 |  | 309.8097 | 3.196069 |  | 309.8097 | 3.088511 |  | 309.8097 | 3.245654 |  | 309.8097 |  |  | 309.8097 | 3.306259
| 310.8357 | 3.408754 |  | 310.8357 | 3.085112 |  | 310.8357 | 3.186439 |  | 310.8357 | 3.196092 |  | 310.8357 | 3.088535 |  | 310.8357 | 3.245705 |  | 310.8357 |  |  | 310.8357 | 3.306235
| 311.8617 | 3.408779 |  | 311.8617 | 3.085137 |  | 311.8617 | 3.186318 |  | 311.8617 | 3.196112 |  | 311.8617 | 3.088581 |  | 311.8617 | 3.245529 |  | 311.8617 |  |  | 311.8617 | 3.306401
| 312.8877 | 3.408878 |  | 312.8877 | 3.085091 |  | 312.8877 | 3.186247 |  | 312.8877 | 3.19609 |  | 312.8877 | 3.088557 |  | 312.8877 | 3.245606 |  | 312.8877 |  |  | 312.8877 | 3.306281
| 313.9137 | 3.408854 |  | 313.9137 | 3.08509 |  | 313.9137 | 3.186318 |  | 313.9137 | 3.196043 |  | 313.9137 | 3.088532 |  | 313.9137 | 3.24563 |  | 313.9137 |  |  | 313.9137 | 3.306327
| 314.9396 | 3.408852 |  | 314.9396 | 3.085184 |  | 314.9396 | 3.186296 |  | 314.9396 | 3.196066 |  | 314.9396 | 3.088558 |  | 314.9396 | 3.245655 |  | 314.9396 |  |  | 314.9396 | 3.306328
| 315.9656 | 3.40888 |  | 315.9656 | 3.085087 |  | 315.9656 | 3.186318 |  | 315.9656 | 3.196091 |  | 315.9656 | 3.088533 |  | 315.9656 | 3.24563 |  | 315.9656 |  |  | 315.9656 | 3.30633
| 316.9916 | 3.408956 |  | 316.9916 | 3.085135 |  | 316.9916 | 3.186316 |  | 316.9916 | 3.196115 |  | 316.9916 | 3.088438 |  | 316.9916 | 3.245704 |  | 316.9916 |  |  | 316.9916 | 3.306329
| 318.0176 | 3.408906 |  | 318.0176 | 3.085112 |  | 318.0176 | 3.186248 |  | 318.0176 | 3.195995 |  | 318.0176 | 3.088534 |  | 318.0176 | 3.245604 |  | 318.0176 |  |  | 318.0176 | 3.306235
| 319.0436 | 3.408905 |  | 319.0436 | 3.085207 |  | 319.0436 | 3.186201 |  | 319.0436 | 3.196018 |  | 319.0436 | 3.088534 |  | 319.0436 | 3.24573 |  | 319.0436 |  |  | 319.0436 | 3.306187
| 320.0695 | 3.408954 |  | 320.0695 | 3.085089 |  | 320.0695 | 3.186343 |  | 320.0695 | 3.196043 |  | 320.0695 | 3.088414 |  | 320.0695 | 3.24563 |  | 320.0695 |  |  | 320.0695 | 3.306234
| 321.0955 | 3.408981 |  | 321.0955 | 3.085114 |  | 321.0955 | 3.186345 |  | 321.0955 | 3.196043 |  | 321.0955 | 3.088485 |  | 321.0955 | 3.24568 |  | 321.0955 |  |  | 321.0955 | 3.306331
| 322.1215 | 3.409006 |  | 322.1215 | 3.085185 |  | 322.1215 | 3.186226 |  | 322.1215 | 3.196043 |  | 322.1215 | 3.088485 |  | 322.1215 | 3.245655 |  | 322.1215 |  |  | 322.1215 | 3.306283
| 323.1474 | 3.409106 |  | 323.1474 | 3.085258 |  | 323.1474 | 3.186319 |  | 323.1474 | 3.195996 |  | 323.1474 | 3.088343 |  | 323.1474 | 3.245704 |  | 323.1474 |  |  | 323.1474 | 3.306234
| 324.1734 | 3.409106 |  | 324.1734 | 3.08516 |  | 324.1734 | 3.186297 |  | 324.1734 | 3.19602 |  | 324.1734 | 3.088464 |  | 324.1734 | 3.245729 |  | 324.1734 |  |  | 324.1734 | 3.306235
| 325.1994 | 3.409132 |  | 325.1994 | 3.085185 |  | 325.1994 | 3.186321 |  | 325.1994 | 3.196043 |  | 325.1994 | 3.088368 |  | 325.1994 | 3.24563 |  | 325.1994 |  |  | 325.1994 | 3.306331
| 326.2254 | 3.409232 |  | 326.2254 | 3.085281 |  | 326.2254 | 3.186249 |  | 326.2254 | 3.196019 |  | 326.2254 | 3.08832 |  | 326.2254 | 3.245704 |  | 326.2254 |  |  | 326.2254 | 3.306258
| 327.2514 | 3.409183 |  | 327.2514 | 3.085256 |  | 327.2514 | 3.186346 |  | 327.2514 | 3.196091 |  | 327.2514 | 3.088343 |  | 327.2514 | 3.245628 |  | 327.2514 |  |  | 327.2514 | 3.306259
| 328.2774 | 3.409231 |  | 328.2774 | 3.085139 |  | 328.2774 | 3.186202 |  | 328.2774 | 3.196041 |  | 328.2774 | 3.088367 |  | 328.2774 | 3.245628 |  | 328.2774 |  |  | 328.2774 | 3.306282
| 329.3033 | 3.40923 |  | 329.3033 | 3.085186 |  | 329.3033 | 3.18632 |  | 329.3033 | 3.195997 |  | 329.3033 | 3.088369 |  | 329.3033 | 3.245653 |  | 329.3033 |  |  | 329.3033 | 3.306307
| 330.3293 | 3.409233 |  | 330.3293 | 3.085257 |  | 330.3293 | 3.186319 |  | 330.3293 | 3.196042 |  | 330.3293 | 3.088415 |  | 330.3293 | 3.245627 |  | 330.3293 |  |  | 330.3293 | 3.306329
| 331.3553 | 3.409282 |  | 331.3553 | 3.085184 |  | 331.3553 | 3.186392 |  | 331.3553 | 3.195947 |  | 331.3553 | 3.088367 |  | 331.3553 | 3.245654 |  | 331.3553 |  |  | 331.3553 | 3.306425
| 332.3813 | 3.409411 |  | 332.3813 | 3.085185 |  | 332.3813 | 3.186297 |  | 332.3813 | 3.196091 |  | 332.3813 | 3.088321 |  | 332.3813 | 3.245729 |  | 332.3813 |  |  | 332.3813 | 3.306402
| 333.4073 | 3.409385 |  | 333.4073 | 3.085185 |  | 333.4073 | 3.186297 |  | 333.4073 | 3.196161 |  | 333.4073 | 3.088272 |  | 333.4073 | 3.245628 |  | 333.4073 |  |  | 333.4073 | 3.306261
| 334.4333 | 3.409358 |  | 334.4333 | 3.085138 |  | 334.4333 | 3.186249 |  | 334.4333 | 3.196043 |  | 334.4333 | 3.088273 |  | 334.4333 | 3.245677 |  | 334.4333 |  |  | 334.4333 | 3.306233
| 335.4592 | 3.40936 |  | 335.4592 | 3.085184 |  | 335.4592 | 3.186296 |  | 335.4592 | 3.196138 |  | 335.4592 | 3.088416 |  | 335.4592 | 3.245701 |  | 335.4592 |  |  | 335.4592 | 3.306329
| 336.4852 | 3.409434 |  | 336.4852 | 3.085136 |  | 336.4852 | 3.186226 |  | 336.4852 | 3.196068 |  | 336.4852 | 3.088367 |  | 336.4852 | 3.245725 |  | 336.4852 |  |  | 336.4852 | 3.306353
| 337.5112 | 3.409409 |  | 337.5112 | 3.085279 |  | 337.5112 | 3.18625 |  | 337.5112 | 3.196164 |  | 337.5112 | 3.088249 |  | 337.5112 | 3.245776 |  | 337.5112 |  |  | 337.5112 | 3.306327
| 338.5372 | 3.409535 |  | 338.5372 | 3.085254 |  | 338.5372 | 3.186298 |  | 338.5372 | 3.196067 |  | 338.5372 | 3.088295 |  | 338.5372 | 3.245802 |  | 338.5372 |  |  | 338.5372 | 3.306327
| 339.5631 | 3.409485 |  | 339.5631 | 3.085184 |  | 339.5631 | 3.186227 |  | 339.5631 | 3.196162 |  | 339.5631 | 3.088415 |  | 339.5631 | 3.245728 |  | 339.5631 |  |  | 339.5631 | 3.306376
| 340.5891 | 3.409559 |  | 340.5891 | 3.085111 |  | 340.5891 | 3.18625 |  | 340.5891 | 3.196044 |  | 340.5891 | 3.088368 |  | 340.5891 | 3.245631 |  | 340.5891 |  |  | 340.5891 | 3.306258
| 341.6151 | 3.409459 |  | 341.6151 | 3.085136 |  | 341.6151 | 3.186201 |  | 341.6151 | 3.196044 |  | 341.6151 | 3.088463 |  | 341.6151 | 3.24573 |  | 341.6151 |  |  | 341.6151 | 3.306448
| 342.6411 | 3.409535 |  | 342.6411 | 3.085114 |  | 342.6411 | 3.186321 |  | 342.6411 | 3.195994 |  | 342.6411 | 3.088322 |  | 342.6411 | 3.245704 |  | 342.6411 |  |  | 342.6411 | 3.306257
| 343.6671 | 3.409711 |  | 343.6671 | 3.085208 |  | 343.6671 | 3.186297 |  | 343.6671 | 3.196137 |  | 343.6671 | 3.088417 |  | 343.6671 | 3.245704 |  | 343.6671 |  |  | 343.6671 | 3.306282
| 344.6931 | 3.409534 |  | 344.6931 | 3.085303 |  | 344.6931 | 3.186296 |  | 344.6931 | 3.196116 |  | 344.6931 | 3.088344 |  | 344.6931 | 3.245654 |  | 344.6931 |  |  | 344.6931 | 3.30633
| 345.7191 | 3.409458 |  | 345.7191 | 3.085185 |  | 345.7191 | 3.186297 |  | 345.7191 | 3.196067 |  | 345.7191 | 3.088321 |  | 345.7191 | 3.245729 |  | 345.7191 |  |  | 345.7191 | 3.306255
| 346.745 | 3.409383 |  | 346.745 | 3.085114 |  | 346.745 | 3.186297 |  | 346.745 | 3.196093 |  | 346.745 |  |  | 346.745 | 3.245779 |  | 346.745 |  |  | 346.745 | 3.306306
| 347.771 | 3.409407 |  | 347.771 | 3.085233 |  | 347.771 | 3.186393 |  | 347.771 | 3.196045 |  | 347.771 |  |  | 347.771 | 3.245728 |  | 347.771 |  |  | 347.771 | 3.306281
| 348.7969 | 3.409481 |  | 348.7969 | 3.08516 |  | 348.7969 | 3.186273 |  | 348.7969 | 3.196163 |  | 348.7969 |  |  | 348.7969 | 3.245729 |  | 348.7969 |  |  | 348.7969 | 3.306353
| 349.8229 | 3.409558 |  | 349.8229 | 3.085304 |  | 349.8229 | 3.186415 |  | 349.8229 | 3.196093 |  | 349.8229 |  |  | 349.8229 | 3.245654 |  | 349.8229 |  |  | 349.8229 | 3.306353
| 350.8489 | 3.409457 |  | 350.8489 | 3.085209 |  | 350.8489 | 3.186247 |  | 350.8489 | 3.196093 |  | 350.8489 |  |  | 350.8489 | 3.245728 |  | 350.8489 |  |  | 350.8489 | 3.306186
| 351.8749 | 3.409711 |  | 351.8749 | 3.085329 |  | 351.8749 | 3.186296 |  | 351.8749 | 3.196116 |  | 351.8749 |  |  | 351.8749 | 3.245704 |  | 351.8749 |  |  | 351.8749 | 3.306376
| 352.9008 | 3.409637 |  | 352.9008 | 3.085137 |  | 352.9008 | 3.186343 |  | 352.9008 | 3.196091 |  | 352.9008 |  |  | 352.9008 | 3.245655 |  | 352.9008 |  |  | 352.9008
| 353.9268 | 3.409586 |  | 353.9268 | 3.085187 |  | 353.9268 | 3.186224 |  | 353.9268 | 3.196091 |  | 353.9268 |  |  | 353.9268 | 3.245705 |  | 353.9268 |  |  | 353.9268
| 354.9528 | 3.409634 |  | 354.9528 | 3.085258 |  | 354.9528 | 3.186389 |  | 354.9528 | 3.196043 |  | 354.9528 |  |  | 354.9528 | 3.245628 |  | 354.9528 |  |  | 354.9528
| 355.9787 | 3.409634 |  | 355.9787 | 3.085232 |  | 355.9787 | 3.186341 |  | 355.9787 | 3.196094 |  | 355.9787 |  |  | 355.9787 | 3.245652 |  | 355.9787 |  |  | 355.9787
| 357.0047 | 3.40971 |  | 357.0047 | 3.08521 |  | 357.0047 | 3.186318 |  | 357.0047 | 3.196021 |  | 357.0047 |  |  | 357.0047 | 3.245702 |  | 357.0047 |  |  | 357.0047
| 358.0307 | 3.40976 |  | 358.0307 | 3.085186 |  | 358.0307 | 3.18639 |  | 358.0307 | 3.196165 |  | 358.0307 |  |  | 358.0307 | 3.245652 |  | 358.0307 |  |  | 358.0307
| 359.0566 | 3.409633 |  | 359.0566 | 3.085091 |  | 359.0566 | 3.186294 |  | 359.0566 | 3.196189 |  | 359.0566 |  |  | 359.0566 | 3.245703 |  | 359.0566 |  |  | 359.0566
| 360.0826 | 3.409759 |  | 360.0826 | 3.085162 |  | 360.0826 | 3.186341 |  | 360.0826 | 3.196043 |  | 360.0826 |  |  | 360.0826 | 3.245552 |  | 360.0826 |  |  | 360.0826
| 361.1086 | 3.409635 |  | 361.1086 | 3.085139 |  | 361.1086 | 3.186246 |  | 361.1086 | 3.196046 |  | 361.1086 |  |  | 361.1086 | 3.245654 |  | 361.1086 |  |  | 361.1086
| 362.1346 | 3.409837 |  | 362.1346 | 3.08514 |  | 362.1346 | 3.186246 |  | 362.1346 | 3.196043 |  | 362.1346 |  |  | 362.1346 | 3.245703 |  | 362.1346 |  |  | 362.1346
| 363.1605 | 3.409762 |  | 363.1605 | 3.085258 |  | 363.1605 | 3.186272 |  | 363.1605 | 3.196094 |  | 363.1605 |  |  | 363.1605 | 3.245828 |  | 363.1605 |  |  | 363.1605
| 364.1865 | 3.409813 |  | 364.1865 | 3.085185 |  | 364.1865 | 3.186295 |  | 364.1865 | 3.196021 |  | 364.1865 |  |  | 364.1865 | 3.245604 |  | 364.1865 |  |  | 364.1865
| 365.2125 | 3.409736 |  | 365.2125 | 3.085185 |  | 365.2125 | 3.186272 |  | 365.2125 | 3.196091 |  | 365.2125 |  |  | 365.2125 | 3.245604 |  | 365.2125 |  |  | 365.2125
| 366.2385 | 3.40976 |  | 366.2385 | 3.085208 |  | 366.2385 | 3.186225 |  | 366.2385 | 3.196188 |  | 366.2385 |  |  | 366.2385 | 3.245701 |  | 366.2385 |  |  | 366.2385
| 367.2645 | 3.409762 |  | 367.2645 | 3.08521 |  | 367.2645 | 3.186296 |  | 367.2645 | 3.196116 |  | 367.2645 |  |  | 367.2645 | 3.245728 |  | 367.2645 |  |  | 367.2645
| 368.2904 | 3.409735 |  | 368.2904 | 3.085185 |  | 368.2904 | 3.18632 |  | 368.2904 | 3.196019 |  | 368.2904 |  |  | 368.2904 | 3.245728 |  | 368.2904 |  |  | 368.2904
| 369.3164 | 3.409735 |  | 369.3164 | 3.085139 |  | 369.3164 | 3.186247 |  | 369.3164 | 3.196092 |  | 369.3164 |  |  | 369.3164 | 3.245627 |  | 369.3164 |  |  | 369.3164
| 370.3424 | 3.40971 |  | 370.3424 | 3.08509 |  | 370.3424 | 3.186292 |  | 370.3424 | 3.196162 |  | 370.3424 |  |  | 370.3424 | 3.245828 |  | 370.3424 |  |  | 370.3424
| 371.3683 | 3.409811 |  | 371.3683 | 3.085139 |  | 371.3683 | 3.186269 |  | 371.3683 | 3.196091 |  | 371.3683 |  |  | 371.3683 | 3.245829 |  | 371.3683 |  |  | 371.3683
| 372.3943 | 3.409887 |  | 372.3943 | 3.085186 |  | 372.3943 | 3.186291 |  | 372.3943 | 3.196115 |  | 372.3943 |  |  | 372.3943 | 3.245879 |  | 372.3943 |  |  | 372.3943
| 373.4203 | 3.409885 |  | 373.4203 | 3.085137 |  | 373.4203 | 3.18627 |  | 373.4203 | 3.196068 |  | 373.4203 |  |  | 373.4203 | 3.24578 |  | 373.4203 |  |  | 373.4203
| 374.4462 | 3.409863 |  | 374.4462 | 3.085304 |  | 374.4462 | 3.186223 |  | 374.4462 | 3.195997 |  | 374.4462 |  |  | 374.4462 | 3.245753 |  | 374.4462 |  |  | 374.4462
| 375.4722 | 3.409834 |  | 375.4722 | 3.085187 |  | 375.4722 | 3.186294 |  | 375.4722 | 3.196042 |  | 375.4722 |  |  | 375.4722 | 3.245829 |  | 375.4722 |  |  | 375.4722
| 376.4981 | 3.409835 |  | 376.4981 | 3.085209 |  | 376.4981 | 3.186342 |  | 376.4981 | 3.196212 |  | 376.4981 |  |  | 376.4981 | 3.245704 |  | 376.4981 |  |  | 376.4981
| 377.5241 | 3.409884 |  | 377.5241 | 3.08521 |  | 377.5241 | 3.186225 |  | 377.5241 | 3.196022 |  | 377.5241 |  |  | 377.5241 | 3.245628 |  | 377.5241 |  |  | 377.5241
| 378.5501 | 3.409735 |  | 378.5501 | 3.085138 |  | 378.5501 | 3.186245 |  | 378.5501 | 3.196163 |  | 378.5501 |  |  | 378.5501 | 3.245651 |  | 378.5501 |  |  | 378.5501
| 379.5761 | 3.409938 |  | 379.5761 | 3.085256 |  | 379.5761 | 3.186223 |  | 379.5761 | 3.196116 |  | 379.5761 |  |  | 379.5761 | 3.245828 |  | 379.5761 |  |  | 379.5761
| 380.6021 | 3.409889 |  | 380.6021 | 3.085136 |  | 380.6021 | 3.186198 |  | 380.6021 | 3.19602 |  | 380.6021 |  |  | 380.6021 | 3.245879 |  | 380.6021 |  |  | 380.6021
| 381.628 | 3.409912 |  | 381.628 | 3.085209 |  | 381.628 | 3.186223 |  | 381.628 | 3.196092 |  | 381.628 |  |  | 381.628 | 3.245904 |  | 381.628 |  |  | 381.628
| 382.654 | 3.409935 |  | 382.654 | 3.085185 |  | 382.654 | 3.186293 |  | 382.654 | 3.196258 |  | 382.654 |  |  | 382.654 | 3.245779 |  | 382.654 |  |  | 382.654
| 383.68 | 3.409984 |  | 383.68 | 3.085184 |  | 383.68 | 3.186294 |  | 383.68 | 3.196187 |  | 383.68 |  |  | 383.68 | 3.245753 |  | 383.68 |  |  | 383.68
| 384.706 | 3.409909 |  | 384.706 | 3.085113 |  | 384.706 | 3.186342 |  | 384.706 | 3.196186 |  | 384.706 |  |  | 384.706 | 3.245878 |  | 384.706 |  |  | 384.706
| 385.7319 | 3.409936 |  | 385.7319 | 3.085207 |  | 385.7319 | 3.186341 |  | 385.7319 | 3.196091 |  | 385.7319 |  |  | 385.7319 | 3.245803 |  | 385.7319 |  |  | 385.7319
| 386.7579 | 3.409934 |  | 386.7579 | 3.085136 |  | 386.7579 | 3.186318 |  | 386.7579 | 3.196187 |  | 386.7579 |  |  | 386.7579 | 3.245779 |  | 386.7579 |  |  | 386.7579
| 387.7838 | 3.40996 |  | 387.7838 | 3.085139 |  | 387.7838 | 3.186344 |  | 387.7838 | 3.196113 |  | 387.7838 |  |  | 387.7838 | 3.245828 |  | 387.7838 |  |  | 387.7838
| 388.8098 | 3.40996 |  | 388.8098 | 3.085138 |  | 388.8098 | 3.186319 |  | 388.8098 | 3.196188 |  | 388.8098 |  |  | 388.8098 | 3.24578 |  | 388.8098 |  |  | 388.8098
| 389.8358 | 3.410012 |  | 389.8358 | 3.085139 |  | 389.8358 | 3.186222 |  | 389.8358 | 3.196165 |  | 389.8358 |  |  | 389.8358 | 3.245705 |  | 389.8358 |  |  | 389.8358
| 390.8617 | 3.410037 |  | 390.8617 | 3.085256 |  | 390.8617 | 3.18639 |  | 390.8617 | 3.196165 |  | 390.8617 |  |  | 390.8617 | 3.245781 |  | 390.8617 |  |  | 390.8617
| 391.8877 | 3.410038 |  | 391.8877 | 3.085255 |  | 391.8877 | 3.186224 |  | 391.8877 | 3.196021 |  | 391.8877 |  |  | 391.8877 | 3.245877 |  | 391.8877 |  |  | 391.8877
| 392.9136 | 3.409939 |  | 392.9136 | 3.085254 |  | 392.9136 | 3.186294 |  | 392.9136 | 3.196092 |  | 392.9136 |  |  | 392.9136 | 3.245827 |  | 392.9136 |  |  | 392.9136
| 393.9396 | 3.410114 |  | 393.9396 | 3.085304 |  | 393.9396 | 3.186391 |  | 393.9396 | 3.196093 |  | 393.9396 |  |  | 393.9396 | 3.245901 |  | 393.9396 |  |  | 393.9396
| 394.9655 | 3.409988 |  | 394.9655 | 3.085232 |  | 394.9655 | 3.186318 |  | 394.9655 | 3.19602 |  | 394.9655 |  |  | 394.9655 | 3.245704 |  | 394.9655 |  |  | 394.9655
| 395.9915 | 3.41009 |  | 395.9915 | 3.085279 |  | 395.9915 | 3.186318 |  | 395.9915 | 3.196114 |  | 395.9915 |  |  | 395.9915 | 3.245854 |  | 395.9915 |  |  | 395.9915
| 397.0175 | 3.410087 |  | 397.0175 | 3.085137 |  | 397.0175 | 3.186247 |  | 397.0175 | 3.196091 |  | 397.0175 |  |  | 397.0175 | 3.245704 |  | 397.0175 |  |  | 397.0175
| 398.0435 | 3.41001 |  | 398.0435 | 3.085161 |  | 398.0435 | 3.186341 |  | 398.0435 | 3.196019 |  | 398.0435 |  |  | 398.0435 | 3.245729 |  | 398.0435 |  |  | 398.0435
| 399.0695 | 3.410064 |  | 399.0695 | 3.085326 |  | 399.0695 | 3.186246 |  | 399.0695 | 3.196043 |  | 399.0695 |  |  | 399.0695 | 3.24583 |  | 399.0695 |  |  | 399.0695
| 400.0954 | 3.410141 |  | 400.0954 | 3.085183 |  | 400.0954 | 3.186295 |  | 400.0954 | 3.195994 |  | 400.0954 |  |  | 400.0954 | 3.245754 |  | 400.0954 |  |  | 400.0954
| 401.1214 | 3.41014 |  | 401.1214 | 3.085303 |  | 401.1214 | 3.186175 |  | 401.1214 | 3.195971 |  | 401.1214 |  |  | 401.1214 | 3.24573 |  | 401.1214 |  |  | 401.1214
| 402.1474 | 3.41024 |  | 402.1474 | 3.085209 |  | 402.1474 | 3.186175 |  | 402.1474 | 3.196044 |  | 402.1474 |  |  | 402.1474 | 3.245832 |  | 402.1474 |  |  | 402.1474
| 403.1733 | 3.410315 |  | 403.1733 | 3.085304 |  | 403.1733 | 3.186295 |  | 403.1733 | 3.195996 |  | 403.1733 |  |  | 403.1733 | 3.245705 |  | 403.1733 |  |  | 403.1733
| 404.1993 | 3.410165 |  | 404.1993 | 3.085208 |  | 404.1993 | 3.186318 |  | 404.1993 | 3.196093 |  | 404.1993 |  |  | 404.1993 | 3.245705 |  | 404.1993 |  |  | 404.1993
| 405.2253 | 3.410166 |  | 405.2253 | 3.085281 |  | 405.2253 | 3.186293 |  | 405.2253 | 3.196022 |  | 405.2253 |  |  | 405.2253 | 3.245905 |  | 405.2253 |  |  | 405.2253
| 406.2513 | 3.410241 |  | 406.2513 | 3.085139 |  | 406.2513 | 3.186271 |  | 406.2513 | 3.196094 |  | 406.2513 |  |  | 406.2513 | 3.245832 |  | 406.2513 |  |  | 406.2513
| 407.2772 | 3.410164 |  | 407.2772 | 3.085185 |  | 407.2772 | 3.186317 |  | 407.2772 | 3.19602 |  | 407.2772 |  |  | 407.2772 | 3.245706 |  | 407.2772 |  |  | 407.2772
| 408.3032 | 3.410343 |  | 408.3032 | 3.085114 |  | 408.3032 | 3.186224 |  | 408.3032 | 3.196141 |  | 408.3032 |  |  | 408.3032 | 3.245781 |  | 408.3032 |  |  | 408.3032
| 409.3291 | 3.410267 |  | 409.3291 | 3.08509 |  | 409.3291 | 3.186271 |  | 409.3291 | 3.196165 |  | 409.3291 |  |  | 409.3291 | 3.245782 |  | 409.3291 |  |  | 409.3291
| 410.3551 | 3.410141 |  | 410.3551 | 3.085186 |  | 410.3551 | 3.186248 |  | 410.3551 | 3.195973 |  | 410.3551 |  |  | 410.3551 | 3.245655 |  | 410.3551 |  |  | 410.3551
| 411.3811 | 3.410239 |  | 411.3811 | 3.085136 |  | 411.3811 | 3.186247 |  | 411.3811 | 3.196067 |  | 411.3811 |  |  | 411.3811 | 3.245804 |  | 411.3811 |  |  | 411.3811
| 412.4071 | 3.41024 |  | 412.4071 | 3.085042 |  | 412.4071 | 3.186344 |  | 412.4071 | 3.196069 |  | 412.4071 |  |  | 412.4071 | 3.245805 |  | 412.4071 |  |  | 412.4071
| 413.433 | 3.410191 |  | 413.433 | 3.085136 |  | 413.433 | 3.186321 |  | 413.433 | 3.196094 |  | 413.433 |  |  | 413.433 | 3.24568 |  | 413.433 |  |  | 413.433
| 414.459 | 3.410317 |  | 414.459 | 3.085184 |  | 414.459 | 3.186297 |  | 414.459 | 3.196022 |  | 414.459 |  |  | 414.459 | 3.245704 |  | 414.459 |  |  | 414.459
| 415.485 | 3.410316 |  | 415.485 | 3.085161 |  | 415.485 | 3.18632 |  | 415.485 | 3.196021 |  | 415.485 |  |  | 415.485 | 3.245653 |  | 415.485 |  |  | 415.485
| 416.511 | 3.410191 |  | 416.511 | 3.085303 |  | 416.511 | 3.186295 |  | 416.511 | 3.195994 |  | 416.511 |  |  | 416.511 | 3.245753 |  | 416.511 |  |  | 416.511
| 417.5369 | 3.410191 |  | 417.5369 | 3.085162 |  | 417.5369 | 3.186297 |  | 417.5369 | 3.196044 |  | 417.5369 |  |  | 417.5369 | 3.245805 |  | 417.5369 |  |  | 417.5369
| 418.5629 | 3.410369 |  | 418.5629 | 3.085161 |  | 418.5629 | 3.18632 |  | 418.5629 | 3.196022 |  | 418.5629 |  |  | 418.5629 | 3.245654 |  | 418.5629 |  |  | 418.5629
| 419.5889 | 3.410368 |  | 419.5889 | 3.085112 |  | 419.5889 | 3.186321 |  | 419.5889 | 3.196116 |  | 419.5889 |  |  | 419.5889 | 3.245704 |  | 419.5889 |  |  | 419.5889
| 420.6148 | 3.410369 |  | 420.6148 | 3.085206 |  | 420.6148 | 3.186343 |  | 420.6148 | 3.196021 |  | 420.6148 |  |  | 420.6148 | 3.245777 |  | 420.6148 |  |  | 420.6148
| 421.6408 | 3.410368 |  | 421.6408 | 3.085111 |  | 421.6408 | 3.186342 |  | 421.6408 | 3.196043 |  | 421.6408 |  |  | 421.6408 | 3.245752 |  | 421.6408 |  |  | 421.6408
| 422.6668 | 3.410319 |  | 422.6668 | 3.085255 |  | 422.6668 | 3.186317 |  | 422.6668 | 3.196046 |  | 422.6668 |  |  | 422.6668 | 3.245701 |  | 422.6668 |  |  | 422.6668
| 423.6928 | 3.410313 |  | 423.6928 | 3.085114 |  | 423.6928 | 3.186389 |  | 423.6928 | 3.196116 |  | 423.6928 |  |  | 423.6928 | 3.245652 |  | 423.6928 |  |  | 423.6928
| 424.7187 | 3.410317 |  | 424.7187 | 3.085114 |  | 424.7187 | 3.18639 |  | 424.7187 | 3.196093 |  | 424.7187 |  |  | 424.7187 | 3.245652 |  | 424.7187 |  |  | 424.7187
| 425.7447 | 3.410267 |  | 425.7447 | 3.08509 |  | 425.7447 | 3.186414 |  | 425.7447 | 3.196066 |  | 425.7447 |  |  | 425.7447 | 3.245626 |  | 425.7447 |  |  | 425.7447
| 426.7707 | 3.410313 |  | 426.7707 | 3.085137 |  | 426.7707 | 3.186461 |  | 426.7707 | 3.195996 |  | 426.7707 |  |  | 426.7707 | 3.245776 |  | 426.7707 |  |  | 426.7707
| 427.7966 | 3.410341 |  | 427.7966 | 3.085187 |  | 427.7966 | 3.186317 |  | 427.7966 | 3.196019 |  | 427.7966 |  |  | 427.7966 | 3.245777 |  | 427.7966 |  |  | 427.7966
| 428.8226 | 3.410214 |  | 428.8226 | 3.085162 |  | 428.8226 | 3.186317 |  | 428.8226 | 3.195997 |  | 428.8226 |  |  | 428.8226 | 3.24575 |  | 428.8226 |  |  | 428.8226
| 429.8486 | 3.410417 |  | 429.8486 | 3.085257 |  | 429.8486 | 3.186365 |  | 429.8486 | 3.196016 |  | 429.8486 |  |  | 429.8486 | 3.245702 |  | 429.8486 |  |  | 429.8486
| 430.8746 | 3.410315 |  | 430.8746 | 3.085185 |  | 430.8746 | 3.186363 |  | 430.8746 | 3.196162 |  | 430.8746 |  |  | 430.8746 | 3.245776 |  | 430.8746 |  |  | 430.8746
| 431.9005 | 3.410266 |  | 431.9005 | 3.08521 |  | 431.9005 | 3.186316 |  | 431.9005 | 3.196019 |  | 431.9005 |  |  | 431.9005 | 3.245775 |  | 431.9005 |  |  | 431.9005
| 432.9265 | 3.410167 |  | 432.9265 | 3.085138 |  | 432.9265 | 3.186457 |  | 432.9265 | 3.196042 |  | 432.9265 |  |  | 432.9265 | 3.245778 |  | 432.9265 |  |  | 432.9265
| 433.9525 | 3.410367 |  | 433.9525 | 3.085305 |  | 433.9525 | 3.186459 |  | 433.9525 | 3.195971 |  | 433.9525 |  |  | 433.9525 | 3.245877 |  | 433.9525 |  |  | 433.9525
| 434.9785 | 3.410445 |  | 434.9785 | 3.085257 |  | 434.9785 | 3.186342 |  | 434.9785 | 3.196115 |  | 434.9785 |  |  | 434.9785 | 3.245702 |  | 434.9785 |  |  | 434.9785
| 436.0045 | 3.410367 |  | 436.0045 | 3.085208 |  | 436.0045 | 3.18639 |  | 436.0045 | 3.196043 |  | 436.0045 |  |  | 436.0045 | 3.245776 |  | 436.0045 |  |  | 436.0045
| 437.0305 | 3.410391 |  | 437.0305 | 3.085136 |  | 437.0305 | 3.186343 |  | 437.0305 | 3.19621 |  | 437.0305 |  |  | 437.0305 | 3.245778 |  | 437.0305 |  |  | 437.0305
| 438.0565 | 3.410369 |  | 438.0565 | 3.085161 |  | 438.0565 | 3.18639 |  | 438.0565 | 3.195997 |  | 438.0565 |  |  | 438.0565 | 3.245778 |  | 438.0565 |  |  | 438.0565
| 439.0824 | 3.410369 |  | 439.0824 | 3.085137 |  | 439.0824 | 3.186368 |  | 439.0824 | 3.195949 |  | 439.0824 |  |  | 439.0824 | 3.245802 |  | 439.0824 |  |  | 439.0824
| 440.1084 | 3.410065 |  | 440.1084 | 3.085208 |  | 440.1084 | 3.186294 |  | 440.1084 | 3.196043 |  | 440.1084 |  |  | 440.1084 | 3.245803 |  | 440.1084 |  |  | 440.1084
| 441.1344 | 3.409812 |  | 441.1344 | 3.085209 |  | 441.1344 | 3.186295 |  | 441.1344 | 3.195996 |  | 441.1344 |  |  | 441.1344 | 3.245654 |  | 441.1344 |  |  | 441.1344
| 442.1603 | 3.409762 |  | 442.1603 | 3.085113 |  | 442.1603 | 3.186319 |  | 442.1603 | 3.195996 |  | 442.1603 |  |  | 442.1603 | 3.245726 |  | 442.1603 |  |  | 442.1603
| 443.1863 | 3.409734 |  | 443.1863 | 3.085113 |  | 443.1863 | 3.186389 |  | 443.1863 | 3.195971 |  | 443.1863 |  |  | 443.1863 | 3.245775 |  | 443.1863 |  |  | 443.1863
| 444.2123 | 3.40971 |  | 444.2123 | 3.085183 |  | 444.2123 | 3.18639 |  | 444.2123 | 3.196115 |  | 444.2123 |  |  | 444.2123 | 3.245725 |  | 444.2123 |  |  | 444.2123
| 445.2383 | 3.409759 |  | 445.2383 | 3.085208 |  | 445.2383 | 3.186434 |  | 445.2383 | 3.19602 |  | 445.2383 |  |  | 445.2383 | 3.245702 |  | 445.2383 |  |  | 445.2383
| 446.2642 | 3.409458 |  | 446.2642 | 3.085281 |  | 446.2642 | 3.186341 |  | 446.2642 | 3.195948 |  | 446.2642 |  |  | 446.2642 | 3.245902 |  | 446.2642 |  |  | 446.2642
| 447.2902 | 3.409486 |  | 447.2902 | 3.085185 |  | 447.2902 | 3.186388 |  | 447.2902 | 3.195971 |  | 447.2902 |  |  | 447.2902 | 3.245702 |  | 447.2902 |  |  | 447.2902
| 448.3162 | 3.409334 |  | 448.3162 | 3.085186 |  | 448.3162 | 3.186317 |  | 448.3162 | 3.195996 |  | 448.3162 |  |  | 448.3162 | 3.245678 |  | 448.3162 |  |  | 448.3162
| 449.3422 | 3.409232 |  | 449.3422 | 3.08514 |  | 449.3422 | 3.186389 |  | 449.3422 | 3.195995 |  | 449.3422 |  |  | 449.3422 | 3.245803 |  | 449.3422 |  |  | 449.3422
| 450.3682 | 3.409158 |  | 450.3682 | 3.085115 |  | 450.3682 | 3.186292 |  | 450.3682 | 3.195947 |  | 450.3682 |  |  | 450.3682 | 3.245901 |  | 450.3682 |  |  | 450.3682
| 451.3941 | 3.408854 |  | 451.3941 | 3.085138 |  | 451.3941 | 3.186391 |  | 451.3941 | 3.195995 |  | 451.3941 |  |  | 451.3941 | 3.245827 |  | 451.3941 |  |  | 451.3941
| 452.4201 | 3.40893 |  | 452.4201 | 3.085139 |  | 452.4201 | 3.186462 |  | 452.4201 | 3.195947 |  | 452.4201 |  |  | 452.4201 | 3.245801 |  | 452.4201 |  |  | 452.4201
| 453.4461 | 3.408781 |  | 453.4461 | 3.085257 |  | 453.4461 | 3.186317 |  | 453.4461 | 3.195996 |  | 453.4461 |  |  | 453.4461 | 3.245802 |  | 453.4461 |  |  | 453.4461
| 454.4721 | 3.408604 |  | 454.4721 | 3.085088 |  | 454.4721 | 3.186461 |  | 454.4721 | 3.195876 |  | 454.4721 |  |  | 454.4721 | 3.245776 |  | 454.4721 |  |  | 454.4721
| 455.4981 | 3.408579 |  | 455.4981 | 3.085185 |  | 455.4981 | 3.186269 |  | 455.4981 | 3.195923 |  | 455.4981 |  |  | 455.4981 | 3.245701 |  | 455.4981 |  |  | 455.4981
| 456.524 | 3.408378 |  | 456.524 | 3.085185 |  | 456.524 | 3.186246 |  | 456.524 | 3.196046 |  | 456.524 |  |  | 456.524 | 3.245801 |  | 456.524 |  |  | 456.524
| 457.55 | 3.408328 |  | 457.55 | 3.085136 |  | 457.55 | 3.18639 |  | 457.55 | 3.195948 |  | 457.55 |  |  | 457.55 | 3.245675 |  | 457.55 |  |  | 457.55
| 458.576 | 3.40815 |  | 458.576 | 3.085159 |  | 458.576 |  |  | 458.576 | 3.196017 |  | 458.576 |  |  | 458.576 | 3.245602 |  | 458.576 |  |  | 458.576
| 459.602 | 3.408098 |  | 459.602 | 3.085186 |  | 459.602 |  |  | 459.602 | 3.195921 |  | 459.602 |  |  | 459.602 | 3.245827 |  | 459.602 |  |  | 459.602
| 460.6279 | 3.408072 |  | 460.6279 | 3.085257 |  | 460.6279 |  |  | 460.6279 | 3.195945 |  | 460.6279 |  |  | 460.6279 | 3.245752 |  | 460.6279 |  |  | 460.6279
| 461.6539 | 3.407821 |  | 461.6539 | 3.085209 |  | 461.6539 |  |  | 461.6539 | 3.196018 |  | 461.6539 |  |  | 461.6539 | 3.245778 |  | 461.6539 |  |  | 461.6539
| 462.6799 | 3.407645 |  | 462.6799 | 3.085304 |  | 462.6799 |  |  | 462.6799 | 3.196089 |  | 462.6799 |  |  | 462.6799 | 3.245702 |  | 462.6799 |  |  | 462.6799
| 463.7059 | 3.407569 |  | 463.7059 | 3.085257 |  | 463.7059 |  |  | 463.7059 | 3.196137 |  | 463.7059 |  |  | 463.7059 | 3.245654 |  | 463.7059 |  |  | 463.7059
| 464.7319 | 3.407371 |  | 464.7319 | 3.085186 |  | 464.7319 |  |  | 464.7319 | 3.196019 |  | 464.7319 |  |  | 464.7319 | 3.245803 |  | 464.7319 |  |  | 464.7319
| 465.7578125 | 3.407218 |  | 465.7578125 | 3.085139 |  | 465.7578125 |  |  | 465.7578125 | 3.196044 |  | 465.7578125 |  |  | 465.7578125 | 3.245878 |  | 465.7578125 |  |  | 465.7578125
| 466.7838 | 3.407142 |  | 466.7838 | 3.085234 |  | 466.7838 |  |  | 466.7838 | 3.196067 |  | 466.7838 |  |  | 466.7838 | 3.245777 |  | 466.7838 |  |  | 466.7838
| 467.8098 | 3.407141 |  | 467.8098 | 3.085186 |  | 467.8098 |  |  | 467.8098 | 3.195924 |  | 467.8098 |  |  | 467.8098 | 3.245777 |  | 467.8098 |  |  | 467.8098
| 468.8358 | 3.40694 |  | 468.8358 | 3.085257 |  | 468.8358 |  |  | 468.8358 | 3.195949 |  | 468.8358 |  |  | 468.8358 | 3.245804 |  | 468.8358 |  |  | 468.8358
| 469.8618 | 3.406766 |  | 469.8618 | 3.085304 |  | 469.8618 |  |  | 469.8618 | 3.195997 |  | 469.8618 |  |  | 469.8618 | 3.245829 |  | 469.8618 |  |  | 469.8618
| 470.8878 | 3.406615 |  | 470.8878 | 3.085114 |  | 470.8878 |  |  | 470.8878 | 3.195947 |  | 470.8878 |  |  | 470.8878 | 3.245827 |  | 470.8878 |  |  | 470.8878
| 471.9137 | 3.406461 |  | 471.9137 | 3.085161 |  | 471.9137 |  |  | 471.9137 | 3.196043 |  | 471.9137 |  |  | 471.9137 | 3.245878 |  | 471.9137 |  |  | 471.9137
| 472.9397 | 3.406362 |  | 472.9397 | 3.085136 |  | 472.9397 |  |  | 472.9397 | 3.19609 |  | 472.9397 |  |  | 472.9397 | 3.245802 |  | 472.9397 |  |  | 472.9397
| 473.9657 | 3.406312 |  | 473.9657 | 3.085183 |  | 473.9657 |  |  | 473.9657 | 3.195995 |  | 473.9657 |  |  | 473.9657 | 3.245828 |  | 473.9657 |  |  | 473.9657
| 474.9917 | 3.406085 |  | 474.9917 | 3.085303 |  | 474.9917 |  |  | 474.9917 | 3.195946 |  | 474.9917 |  |  | 474.9917 | 3.246004 |  | 474.9917 |  |  | 474.9917
| 476.0177 | 3.406008 |  | 476.0177 | 3.085112 |  | 476.0177 |  |  | 476.0177 | 3.196019 |  | 476.0177 |  |  | 476.0177 | 3.245878 |  | 476.0177 |  |  | 476.0177
| 477.0436 | 3.405856 |  | 477.0436 | 3.085183 |  | 477.0436 |  |  | 477.0436 | 3.196041 |  | 477.0436 |  |  | 477.0436 | 3.245778 |  | 477.0436 |  |  | 477.0436
| 478.0696 | 3.405607 |  | 478.0696 | 3.085134 |  | 478.0696 |  |  | 478.0696 | 3.195994 |  | 478.0696 |  |  | 478.0696 | 3.245804 |  | 478.0696 |  |  | 478.0696
| 479.0956 | 3.405556 |  | 479.0956 | 3.085135 |  | 479.0956 |  |  | 479.0956 | 3.19604 |  | 479.0956 |  |  | 479.0956 | 3.245802 |  | 479.0956 |  |  | 479.0956
| 480.1216 | 3.405406 |  | 480.1216 | 3.085207 |  | 480.1216 |  |  | 480.1216 | 3.196089 |  | 480.1216 |  |  | 480.1216 | 3.245803 |  | 480.1216 |  |  | 480.1216
| 481.1476 | 3.40533 |  | 481.1476 | 3.085111 |  | 481.1476 |  |  | 481.1476 | 3.195947 |  | 481.1476 |  |  | 481.1476 | 3.245778 |  | 481.1476 |  |  | 481.1476
| 482.1736 | 3.405027 |  | 482.1736 | 3.085255 |  | 482.1736 |  |  | 482.1736 | 3.196018 |  | 482.1736 |  |  | 482.1736 | 3.245803 |  | 482.1736 |  |  | 482.1736
| 483.1995 | 3.40505 |  | 483.1995 | 3.085088 |  | 483.1995 |  |  | 483.1995 | 3.196018 |  | 483.1995 |  |  | 483.1995 | 3.245954 |  | 483.1995 |  |  | 483.1995
| 484.2255 | 3.404901 |  | 484.2255 | 3.085137 |  | 484.2255 |  |  | 484.2255 | 3.19602 |  | 484.2255 |  |  | 484.2255 | 3.245805 |  | 484.2255 |  |  | 484.2255
| 485.2515 | 3.404721 |  | 485.2515 | 3.085136 |  | 485.2515 |  |  | 485.2515 | 3.195947 |  | 485.2515 |  |  | 485.2515 | 3.245832 |  | 485.2515 |  |  | 485.2515
| 486.2775 | 3.404595 |  | 486.2775 | 3.085136 |  | 486.2775 |  |  | 486.2775 | 3.196091 |  | 486.2775 |  |  | 486.2775 | 3.24578 |  | 486.2775 |  |  | 486.2775
| 487.3034 | 3.404446 |  | 487.3034 | 3.085256 |  | 487.3034 |  |  | 487.3034 | 3.195996 |  | 487.3034 |  |  | 487.3034 | 3.245778 |  | 487.3034 |  |  | 487.3034
| 488.3294 | 3.404345 |  | 488.3294 | 3.085136 |  | 488.3294 |  |  | 488.3294 | 3.196115 |  | 488.3294 |  |  | 488.3294 | 3.245827 |  | 488.3294 |  |  | 488.3294
| 489.3554 | 3.404144 |  | 489.3554 | 3.085138 |  | 489.3554 |  |  | 489.3554 | 3.19609 |  | 489.3554 |  |  | 489.3554 | 3.245828 |  | 489.3554 |  |  | 489.3554
| 490.3814 | 3.404195 |  | 490.3814 | 3.085136 |  | 490.3814 |  |  | 490.3814 | 3.196019 |  | 490.3814 |  |  | 490.3814 | 3.245904 |  | 490.3814 |  |  | 490.3814
| 491.4073 | 3.403992 |  | 491.4073 | 3.085136 |  | 491.4073 |  |  | 491.4073 | 3.196162 |  | 491.4073 |  |  | 491.4073 | 3.245779 |  | 491.4073 |  |  | 491.4073
| 492.4333 | 3.403816 |  | 492.4333 | 3.085279 |  | 492.4333 |  |  | 492.4333 | 3.195946 |  | 492.4333 |  |  | 492.4333 | 3.245804 |  | 492.4333 |  |  | 492.4333
| 493.4593 | 3.403665 |  | 493.4593 | 3.085302 |  | 493.4593 |  |  | 493.4593 | 3.19609 |  | 493.4593 |  |  | 493.4593 | 3.245779 |  | 493.4593 |  |  | 493.4593
| 494.4853 | 3.403513 |  | 494.4853 | 3.085208 |  | 494.4853 |  |  | 494.4853 | 3.196017 |  | 494.4853 |  |  | 494.4853 | 3.245903 |  | 494.4853 |  |  | 494.4853
| 495.5113 | 3.403388 |  | 495.5113 | 3.085183 |  | 495.5113 |  |  | 495.5113 | 3.195946 |  | 495.5113 |  |  | 495.5113 | 3.245829 |  | 495.5113 |  |  | 495.5113
| 496.5372 | 3.403289 |  | 496.5372 | 3.085207 |  | 496.5372 |  |  | 496.5372 | 3.195994 |  | 496.5372 |  |  | 496.5372 | 3.245829 |  | 496.5372 |  |  | 496.5372
| 497.5632 | 3.403135 |  | 497.5632 | 3.085303 |  | 497.5632 |  |  | 497.5632 | 3.195995 |  | 497.5632 |  |  | 497.5632 | 3.245827 |  | 497.5632 |  |  | 497.5632
| 498.5892 | 3.403111 |  | 498.5892 | 3.085184 |  | 498.5892 |  |  | 498.5892 | 3.195997 |  | 498.5892 |  |  | 498.5892 | 3.245955 |  | 498.5892 |  |  | 498.5892
| 499.6152 | 3.403036 |  | 499.6152 | 3.085209 |  | 499.6152 |  |  | 499.6152 | 3.196044 |  | 499.6152 |  |  | 499.6152 | 3.245778 |  | 499.6152 |  |  | 499.6152
| 500.6412 | 3.402858 |  | 500.6412 | 3.085279 |  | 500.6412 |  |  | 500.6412 | 3.19602 |  | 500.6412 |  |  | 500.6412 | 3.245828 |  | 500.6412 |  |  | 500.6412
| 501.6672 | 3.402606 |  | 501.6672 | 3.085328 |  | 501.6672 |  |  | 501.6672 | 3.195948 |  | 501.6672 |  |  | 501.6672 | 3.245778 |  | 501.6672 |  |  | 501.6672
| 502.6931 | 3.402431 |  | 502.6931 | 3.085185 |  | 502.6931 |  |  | 502.6931 | 3.195994 |  | 502.6931 |  |  | 502.6931 | 3.245903 |  | 502.6931 |  |  | 502.6931
| 503.7191 | 3.402456 |  | 503.7191 | 3.085137 |  | 503.7191 |  |  | 503.7191 | 3.195874 |  | 503.7191 |  |  | 503.7191 | 3.245829 |  | 503.7191 |  |  | 503.7191
| 504.7451 | 3.40238 |  | 504.7451 | 3.085113 |  | 504.7451 |  |  | 504.7451 | 3.195924 |  | 504.7451 |  |  | 504.7451 | 3.245779 |  | 504.7451 |  |  | 504.7451
| 505.7711 | 3.402254 |  | 505.7711 | 3.085138 |  | 505.7711 |  |  | 505.7711 | 3.19602 |  | 505.7711 |  |  | 505.7711 | 3.245905 |  | 505.7711 |  |  | 505.7711
| 506.797 | 3.402255 |  | 506.797 | 3.085185 |  | 506.797 |  |  | 506.797 | 3.196041 |  | 506.797 |  |  | 506.797 | 3.245903 |  | 506.797 |  |  | 506.797
| 507.823 | 3.401977 |  | 507.823 | 3.085138 |  | 507.823 |  |  | 507.823 | 3.195877 |  | 507.823 |  |  | 507.823 | 3.245826 |  | 507.823 |  |  | 507.823
| 508.849 | 3.401828 |  | 508.849 | 3.085185 |  | 508.849 |  |  | 508.849 | 3.195925 |  | 508.849 |  |  | 508.849 | 3.245828 |  | 508.849 |  |  | 508.849
| 509.875 | 3.401676 |  | 509.875 | 3.085137 |  | 509.875 |  |  | 509.875 | 3.195902 |  | 509.875 |  |  | 509.875 | 3.245826 |  | 509.875 |  |  | 509.875
| 510.9009 | 3.401425 |  | 510.9009 | 3.085183 |  | 510.9009 |  |  | 510.9009 | 3.195949 |  | 510.9009 |  |  | 510.9009 | 3.245827 |  | 510.9009 |  |  | 510.9009
| 511.9269 | 3.401322 |  | 511.9269 | 3.085209 |  | 511.9269 |  |  | 511.9269 | 3.195949 |  | 511.9269 |  |  | 511.9269 | 3.245802 |  | 511.9269 |  |  | 511.9269
| 512.9529 | 3.401297 |  | 512.9529 | 3.085137 |  | 512.9529 |  |  | 512.9529 | 3.195923 |  | 512.9529 |  |  | 512.9529 | 3.245802 |  | 512.9529 |  |  | 512.9529
| 513.9789 | 3.401121 |  | 513.9789 | 3.085184 |  | 513.9789 |  |  | 513.9789 | 3.195902 |  | 513.9789 |  |  | 513.9789 | 3.245877 |  | 513.9789 |  |  | 513.9789
| 515.0048 | 3.401194 |  | 515.0048 | 3.085255 |  | 515.0048 |  |  | 515.0048 | 3.195949 |  | 515.0048 |  |  | 515.0048 | 3.245801 |  | 515.0048 |  |  | 515.0048
| 516.0308 | 3.400944 |  | 516.0308 | 3.085254 |  | 516.0308 |  |  | 516.0308 | 3.195878 |  | 516.0308 |  |  | 516.0308 | 3.245775 |  | 516.0308 |  |  | 516.0308
| 517.0568 | 3.400818 |  | 517.0568 | 3.085185 |  | 517.0568 |  |  | 517.0568 | 3.195879 |  | 517.0568 |  |  | 517.0568 | 3.2458 |  | 517.0568 |  |  | 517.0568
| 518.0828 | 3.400692 |  | 518.0828 | 3.08504 |  | 518.0828 |  |  | 518.0828 | 3.19583 |  | 518.0828 |  |  | 518.0828 | 3.2458 |  | 518.0828 |  |  | 518.0828
| 519.1088 | 3.400616 |  | 519.1088 | 3.085182 |  | 519.1088 |  |  | 519.1088 | 3.195878 |  | 519.1088 |  |  | 519.1088 | 3.2458 |  | 519.1088 |  |  | 519.1088
| 520.1348 | 3.40054 |  | 520.1348 | 3.085208 |  | 520.1348 |  |  | 520.1348 | 3.195926 |  | 520.1348 |  |  | 520.1348 | 3.245775 |  | 520.1348 |  |  | 520.1348
| 521.1607 | 3.400365 |  | 521.1607 | 3.08509 |  | 521.1607 |  |  | 521.1607 | 3.195855 |  | 521.1607 |  |  | 521.1607 | 3.245925 |  | 521.1607 |  |  | 521.1607
| 522.1866 | 3.400341 |  | 522.1866 | 3.085111 |  | 522.1866 |  |  | 522.1866 | 3.195927 |  | 522.1866 |  |  | 522.1866 | 3.245777 |  | 522.1866 |  |  | 522.1866
| 523.2126 | 3.400188 |  | 523.2126 | 3.085159 |  | 523.2126 |  |  | 523.2126 | 3.195878 |  | 523.2126 |  |  | 523.2126 | 3.245902 |  | 523.2126 |  |  | 523.2126
| 524.2386 | 3.400087 |  | 524.2386 | 3.085135 |  | 524.2386 |  |  | 524.2386 | 3.195853 |  | 524.2386 |  |  | 524.2386 | 3.245826 |  | 524.2386 |  |  | 524.2386
| 525.2646 | 3.39991 |  | 525.2646 | 3.085206 |  | 525.2646 |  |  | 525.2646 | 3.195853 |  | 525.2646 |  |  | 525.2646 | 3.245877 |  | 525.2646 |  |  | 525.2646
| 526.2906 | 3.399908 |  | 526.2906 | 3.085087 |  | 526.2906 |  |  | 526.2906 | 3.195925 |  | 526.2906 |  |  | 526.2906 | 3.245853 |  | 526.2906 |  |  | 526.2906
| 527.3166 | 3.399758 |  | 527.3166 | 3.085134 |  | 527.3166 |  |  | 527.3166 | 3.195923 |  | 527.3166 |  |  | 527.3166 | 3.245853 |  | 527.3166 |  |  | 527.3166
| 528.3426 | 3.399607 |  | 528.3426 | 3.085184 |  | 528.3426 |  |  | 528.3426 | 3.195996 |  | 528.3426 |  |  | 528.3426 | 3.245828 |  | 528.3426 |  |  | 528.3426
| 529.3685 | 3.399409 |  | 529.3685 | 3.085182 |  | 529.3685 |  |  | 529.3685 |  |  | 529.3685 |  |  | 529.3685 | 3.245779 |  | 529.3685 |  |  | 529.3685
| 530.3945 | 3.399382 |  | 530.3945 | 3.085183 |  | 530.3945 |  |  | 530.3945 |  |  | 530.3945 |  |  | 530.3945 | 3.245802 |  | 530.3945 |  |  | 530.3945
| 531.4205 | 3.399155 |  | 531.4205 | 3.085255 |  | 531.4205 |  |  | 531.4205 |  |  | 531.4205 |  |  | 531.4205 | 3.245826 |  | 531.4205 |  |  | 531.4205
| 532.4465 | 3.399181 |  | 532.4465 | 3.085206 |  | 532.4465 |  |  | 532.4465 |  |  | 532.4465 |  |  | 532.4465 | 3.245951 |  | 532.4465 |  |  | 532.4465
| 533.4724 | 3.399002 |  | 533.4724 | 3.085184 |  | 533.4724 |  |  | 533.4724 |  |  | 533.4724 |  |  | 533.4724 | 3.245926 |  | 533.4724 |  |  | 533.4724
| 534.4984 | 3.399004 |  | 534.4984 | 3.085206 |  | 534.4984 |  |  | 534.4984 |  |  | 534.4984 |  |  | 534.4984 | 3.245928 |  | 534.4984 |  |  | 534.4984
| 535.5243 | 3.398879 |  | 535.5243 | 3.085184 |  | 535.5243 |  |  | 535.5243 |  |  | 535.5243 |  |  | 535.5243 | 3.245878 |  | 535.5243 |  |  | 535.5243
| 536.5503 | 3.398754 |  | 536.5503 | 3.085279 |  | 536.5503 |  |  | 536.5503 |  |  | 536.5503 |  |  | 536.5503 | 3.24575 |  | 536.5503 |  |  | 536.5503
| 537.5762 | 3.398829 |  | 537.5762 | 3.085232 |  | 537.5762 |  |  | 537.5762 |  |  | 537.5762 |  |  | 537.5762 | 3.245776 |  | 537.5762 |  |  | 537.5762
| 538.6022 | 3.398602 |  | 538.6022 | 3.085209 |  | 538.6022 |  |  | 538.6022 |  |  | 538.6022 |  |  | 538.6022 | 3.245724 |  | 538.6022 |  |  | 538.6022
| 539.6282 | 3.398628 |  | 539.6282 | 3.085184 |  | 539.6282 |  |  | 539.6282 |  |  | 539.6282 |  |  | 539.6282 | 3.245924 |  | 539.6282 |  |  | 539.6282
| 540.6541 | 3.398375 |  | 540.6541 | 3.085232 |  | 540.6541 |  |  | 540.6541 |  |  | 540.6541 |  |  | 540.6541 | 3.245827 |  | 540.6541 |  |  | 540.6541
| 541.6801 | 3.398375 |  | 541.6801 | 3.085257 |  | 541.6801 |  |  | 541.6801 |  |  | 541.6801 |  |  | 541.6801 |  |  | 541.6801 |  |  | 541.6801
| 542.7061 | 3.398097 |  | 542.7061 | 3.08528 |  | 542.7061 |  |  | 542.7061 |  |  | 542.7061 |  |  | 542.7061 |  |  | 542.7061 |  |  | 542.7061
| 543.7321 | 3.398123 |  | 543.7321 | 3.085255 |  | 543.7321 |  |  | 543.7321 |  |  | 543.7321 |  |  | 543.7321 |  |  | 543.7321 |  |  | 543.7321
| 544.7581 | 3.397872 |  | 544.7581 | 3.08535 |  | 544.7581 |  |  | 544.7581 |  |  | 544.7581 |  |  | 544.7581 |  |  | 544.7581 |  |  | 544.7581
| 545.784 | 3.397821 |  | 545.784 | 3.085232 |  | 545.784 |  |  | 545.784 |  |  | 545.784 |  |  | 545.784 |  |  | 545.784 |  |  | 545.784
| 546.81 | 3.397721 |  | 546.81 | 3.085304 |  | 546.81 |  |  | 546.81 |  |  | 546.81 |  |  | 546.81 |  |  | 546.81 |  |  | 546.81
| 547.8359375 | 3.397571 |  | 547.8359375 | 3.085184 |  | 547.8359375 |  |  | 547.8359375 |  |  | 547.8359375 |  |  | 547.8359375 |  |  | 547.8359375 |  |  | 547.8359375
| 548.8619 | 3.397518 |  | 548.8619 | 3.085137 |  | 548.8619 |  |  | 548.8619 |  |  | 548.8619 |  |  | 548.8619 |  |  | 548.8619 |  |  | 548.8619
| 549.8879 | 3.397418 |  | 549.8879 | 3.085209 |  | 549.8879 |  |  | 549.8879 |  |  | 549.8879 |  |  | 549.8879 |  |  | 549.8879 |  |  | 549.8879
| 550.9139 | 3.397215 |  | 550.9139 | 3.085185 |  | 550.9139 |  |  | 550.9139 |  |  | 550.9139 |  |  | 550.9139 |  |  | 550.9139 |  |  | 550.9139
| 551.9398 | 3.397215 |  | 551.9398 | 3.085257 |  | 551.9398 |  |  | 551.9398 |  |  | 551.9398 |  |  | 551.9398 |  |  | 551.9398 |  |  | 551.9398
| 552.9658 | 3.397065 |  | 552.9658 | 3.085138 |  | 552.9658 |  |  | 552.9658 |  |  | 552.9658 |  |  | 552.9658 |  |  | 552.9658 |  |  | 552.9658
| 553.9918 | 3.397061 |  | 553.9918 | 3.085258 |  | 553.9918 |  |  | 553.9918 |  |  | 553.9918 |  |  | 553.9918 |  |  | 553.9918 |  |  | 553.9918
| 555.0177 | 3.396914 |  | 555.0177 | 3.085209 |  | 555.0177 |  |  | 555.0177 |  |  | 555.0177 |  |  | 555.0177 |  |  | 555.0177 |  |  | 555.0177
| 556.0436 | 3.396862 |  | 556.0436 | 3.085209 |  | 556.0436 |  |  | 556.0436 |  |  | 556.0436 |  |  | 556.0436 |  |  | 556.0436 |  |  | 556.0436
| 557.0696 | 3.396736 |  | 557.0696 | 3.08514 |  | 557.0696 |  |  | 557.0696 |  |  | 557.0696 |  |  | 557.0696 |  |  | 557.0696 |  |  | 557.0696
| 558.0956 | 3.39676 |  | 558.0956 | 3.08521 |  | 558.0956 |  |  | 558.0956 |  |  | 558.0956 |  |  | 558.0956 |  |  | 558.0956 |  |  | 558.0956
| 559.1215 | 3.396558 |  | 559.1215 | 3.085209 |  | 559.1215 |  |  | 559.1215 |  |  | 559.1215 |  |  | 559.1215 |  |  | 559.1215 |  |  | 559.1215
| 560.1475 | 3.39661 |  | 560.1475 | 3.085185 |  | 560.1475 |  |  | 560.1475 |  |  | 560.1475 |  |  | 560.1475 |  |  | 560.1475 |  |  | 560.1475
| 561.1735 | 3.396537 |  | 561.1735 | 3.085353 |  | 561.1735 |  |  | 561.1735 |  |  | 561.1735 |  |  | 561.1735 |  |  | 561.1735 |  |  | 561.1735
| 562.1995 | 3.396385 |  | 562.1995 | 3.08528 |  | 562.1995 |  |  | 562.1995 |  |  | 562.1995 |  |  | 562.1995 |  |  | 562.1995 |  |  | 562.1995
| 563.2255 | 3.396209 |  | 563.2255 |  |  | 563.2255 |  |  | 563.2255 |  |  | 563.2255 |  |  | 563.2255 |  |  | 563.2255 |  |  | 563.2255
| 564.2514 | 3.396106 |  | 564.2514 |  |  | 564.2514 |  |  | 564.2514 |  |  | 564.2514 |  |  | 564.2514 |  |  | 564.2514 |  |  | 564.2514
| 565.2774 | 3.396081 |  | 565.2774 |  |  | 565.2774 |  |  | 565.2774 |  |  | 565.2774 |  |  | 565.2774 |  |  | 565.2774 |  |  | 565.2774
| 566.3033 | 3.395881 |  | 566.3033 |  |  | 566.3033 |  |  | 566.3033 |  |  | 566.3033 |  |  | 566.3033 |  |  | 566.3033 |  |  | 566.3033
| 567.3293 | 3.39578 |  | 567.3293 |  |  | 567.3293 |  |  | 567.3293 |  |  | 567.3293 |  |  | 567.3293 |  |  | 567.3293 |  |  | 567.3293
| 568.3552 | 3.395856 |  | 568.3552 |  |  | 568.3552 |  |  | 568.3552 |  |  | 568.3552 |  |  | 568.3552 |  |  | 568.3552 |  |  | 568.3552
| 569.3812 | 3.39568 |  | 569.3812 |  |  | 569.3812 |  |  | 569.3812 |  |  | 569.3812 |  |  | 569.3812 |  |  | 569.3812 |  |  | 569.3812
| 570.4072 | 3.39578 |  | 570.4072 |  |  | 570.4072 |  |  | 570.4072 |  |  | 570.4072 |  |  | 570.4072 |  |  | 570.4072 |  |  | 570.4072
| 571.4332 | 3.395502 |  | 571.4332 |  |  | 571.4332 |  |  | 571.4332 |  |  | 571.4332 |  |  | 571.4332 |  |  | 571.4332 |  |  | 571.4332
| 572.4592 | 3.395479 |  | 572.4592 |  |  | 572.4592 |  |  | 572.4592 |  |  | 572.4592 |  |  | 572.4592 |  |  | 572.4592 |  |  | 572.4592
| 573.4851 | 3.395353 |  | 573.4851 |  |  | 573.4851 |  |  | 573.4851 |  |  | 573.4851 |  |  | 573.4851 |  |  | 573.4851 |  |  | 573.4851
| 574.511 | 3.395227 |  | 574.511 |  |  | 574.511 |  |  | 574.511 |  |  | 574.511 |  |  | 574.511 |  |  | 574.511 |  |  | 574.511
| 575.537 | 3.395177 |  | 575.537 |  |  | 575.537 |  |  | 575.537 |  |  | 575.537 |  |  | 575.537 |  |  | 575.537 |  |  | 575.537
| 576.563 | 3.3951 |  | 576.563 |  |  | 576.563 |  |  | 576.563 |  |  | 576.563 |  |  | 576.563 |  |  | 576.563 |  |  | 576.563
| 577.5889 | 3.395048 |  | 577.5889 |  |  | 577.5889 |  |  | 577.5889 |  |  | 577.5889 |  |  | 577.5889 |  |  | 577.5889 |  |  | 577.5889
| 578.6149 | 3.394973 |  | 578.6149 |  |  | 578.6149 |  |  | 578.6149 |  |  | 578.6149 |  |  | 578.6149 |  |  | 578.6149 |  |  | 578.6149
| 579.6409 | 3.394773 |  | 579.6409 |  |  | 579.6409 |  |  | 579.6409 |  |  | 579.6409 |  |  | 579.6409 |  |  | 579.6409 |  |  | 579.6409
| 580.6668 | 3.394669 |  | 580.6668 |  |  | 580.6668 |  |  | 580.6668 |  |  | 580.6668 |  |  | 580.6668 |  |  | 580.6668 |  |  | 580.6668
| 581.6927 | 3.394594 |  | 581.6927 |  |  | 581.6927 |  |  | 581.6927 |  |  | 581.6927 |  |  | 581.6927 |  |  | 581.6927 |  |  | 581.6927
| 582.71875 | 3.39452 |  | 582.71875 |  |  | 582.71875 |  |  | 582.71875 |  |  | 582.71875 |  |  | 582.71875 |  |  | 582.71875 |  |  | 582.71875
| 583.7447 | 3.394395 |  | 583.7447 |  |  | 583.7447 |  |  | 583.7447 |  |  | 583.7447 |  |  | 583.7447 |  |  | 583.7447 |  |  | 583.7447
| 584.7707 | 3.394295 |  | 584.7707 |  |  | 584.7707 |  |  | 584.7707 |  |  | 584.7707 |  |  | 584.7707 |  |  | 584.7707 |  |  | 584.7707
| 585.7967 | 3.394192 |  | 585.7967 |  |  | 585.7967 |  |  | 585.7967 |  |  | 585.7967 |  |  | 585.7967 |  |  | 585.7967 |  |  | 585.7967
| 586.8226 | 3.394367 |  | 586.8226 |  |  | 586.8226 |  |  | 586.8226 |  |  | 586.8226 |  |  | 586.8226 |  |  | 586.8226 |  |  | 586.8226
| 587.8486 | 3.394266 |  | 587.8486 |  |  | 587.8486 |  |  | 587.8486 |  |  | 587.8486 |  |  | 587.8486 |  |  | 587.8486 |  |  | 587.8486
| 588.8746 | 3.394141 |  | 588.8746 |  |  | 588.8746 |  |  | 588.8746 |  |  | 588.8746 |  |  | 588.8746 |  |  | 588.8746 |  |  | 588.8746
| 589.9006 | 3.39404 |  | 589.9006 |  |  | 589.9006 |  |  | 589.9006 |  |  | 589.9006 |  |  | 589.9006 |  |  | 589.9006 |  |  | 589.9006
| 590.9266 | 3.39404 |  | 590.9266 |  |  | 590.9266 |  |  | 590.9266 |  |  | 590.9266 |  |  | 590.9266 |  |  | 590.9266 |  |  | 590.9266
| 591.9526 | 3.393863 |  | 591.9526 |  |  | 591.9526 |  |  | 591.9526 |  |  | 591.9526 |  |  | 591.9526 |  |  | 591.9526 |  |  | 591.9526
| 592.9786 | 3.393862 |  | 592.9786 |  |  | 592.9786 |  |  | 592.9786 |  |  | 592.9786 |  |  | 592.9786 |  |  | 592.9786 |  |  | 592.9786
| 594.0046 | 3.393841 |  | 594.0046 |  |  | 594.0046 |  |  | 594.0046 |  |  | 594.0046 |  |  | 594.0046 |  |  | 594.0046 |  |  | 594.0046
| 595.0305 | 3.393839 |  | 595.0305 |  |  | 595.0305 |  |  | 595.0305 |  |  | 595.0305 |  |  | 595.0305 |  |  | 595.0305 |  |  | 595.0305
| 596.0565 | 3.393486 |  | 596.0565 |  |  | 596.0565 |  |  | 596.0565 |  |  | 596.0565 |  |  | 596.0565 |  |  | 596.0565 |  |  | 596.0565
| 597.0824 | 3.393614 |  | 597.0824 |  |  | 597.0824 |  |  | 597.0824 |  |  | 597.0824 |  |  | 597.0824 |  |  | 597.0824 |  |  | 597.0824
| 598.1084 | 3.393513 |  | 598.1084 |  |  | 598.1084 |  |  | 598.1084 |  |  | 598.1084 |  |  | 598.1084 |  |  | 598.1084 |  |  | 598.1084
| 599.1343 | 3.393412 |  | 599.1343 |  |  | 599.1343 |  |  | 599.1343 |  |  | 599.1343 |  |  | 599.1343 |  |  | 599.1343 |  |  | 599.1343
| 600.1603 | 3.393363 |  | 600.1603 |  |  | 600.1603 |  |  | 600.1603 |  |  | 600.1603 |  |  | 600.1603 |  |  | 600.1603 |  |  | 600.1603
| 601.1863 | 3.393414 |  | 601.1863 |  |  | 601.1863 |  |  | 601.1863 |  |  | 601.1863 |  |  | 601.1863 |  |  | 601.1863 |  |  | 601.1863
| 602.2123 | 3.393186 |  | 602.2123 |  |  | 602.2123 |  |  | 602.2123 |  |  | 602.2123 |  |  | 602.2123 |  |  | 602.2123 |  |  | 602.2123
| 603.2382 | 3.393137 |  | 603.2382 |  |  | 603.2382 |  |  | 603.2382 |  |  | 603.2382 |  |  | 603.2382 |  |  | 603.2382 |  |  | 603.2382
| 604.2642 | 3.39301 |  | 604.2642 |  |  | 604.2642 |  |  | 604.2642 |  |  | 604.2642 |  |  | 604.2642 |  |  | 604.2642 |  |  | 604.2642
| 605.2902 | 3.39296 |  | 605.2902 |  |  | 605.2902 |  |  | 605.2902 |  |  | 605.2902 |  |  | 605.2902 |  |  | 605.2902 |  |  | 605.2902
| 606.3162 | 3.393009 |  | 606.3162 |  |  | 606.3162 |  |  | 606.3162 |  |  | 606.3162 |  |  | 606.3162 |  |  | 606.3162 |  |  | 606.3162
| 607.3422 | 3.392882 |  | 607.3422 |  |  | 607.3422 |  |  | 607.3422 |  |  | 607.3422 |  |  | 607.3422 |  |  | 607.3422 |  |  | 607.3422
| 608.3681 | 3.392857 |  | 608.3681 |  |  | 608.3681 |  |  | 608.3681 |  |  | 608.3681 |  |  | 608.3681 |  |  | 608.3681 |  |  | 608.3681
| 609.3941 | 3.392831 |  | 609.3941 |  |  | 609.3941 |  |  | 609.3941 |  |  | 609.3941 |  |  | 609.3941 |  |  | 609.3941 |  |  | 609.3941
| 610.42 | 3.392706 |  | 610.42 |  |  | 610.42 |  |  | 610.42 |  |  | 610.42 |  |  | 610.42 |  |  | 610.42 |  |  | 610.42
| 611.446 | 3.392579 |  | 611.446 |  |  | 611.446 |  |  | 611.446 |  |  | 611.446 |  |  | 611.446 |  |  | 611.446 |  |  | 611.446
| 612.472 | 3.39263 |  | 612.472 |  |  | 612.472 |  |  | 612.472 |  |  | 612.472 |  |  | 612.472 |  |  | 612.472 |  |  | 612.472
| 613.498 | 3.392479 |  | 613.498 |  |  | 613.498 |  |  | 613.498 |  |  | 613.498 |  |  | 613.498 |  |  | 613.498 |  |  | 613.498
| 614.524 | 3.392481 |  | 614.524 |  |  | 614.524 |  |  | 614.524 |  |  | 614.524 |  |  | 614.524 |  |  | 614.524 |  |  | 614.524
| 615.55 | 3.392355 |  | 615.55 |  |  | 615.55 |  |  | 615.55 |  |  | 615.55 |  |  | 615.55 |  |  | 615.55 |  |  | 615.55
| 616.5759 | 3.39223 |  | 616.5759 |  |  | 616.5759 |  |  | 616.5759 |  |  | 616.5759 |  |  | 616.5759 |  |  | 616.5759 |  |  | 616.5759
| 617.6019 | 3.39223 |  | 617.6019 |  |  | 617.6019 |  |  | 617.6019 |  |  | 617.6019 |  |  | 617.6019 |  |  | 617.6019 |  |  | 617.6019
| 618.6279 | 3.392129 |  | 618.6279 |  |  | 618.6279 |  |  | 618.6279 |  |  | 618.6279 |  |  | 618.6279 |  |  | 618.6279 |  |  | 618.6279
| 619.6539 | 3.392128 |  | 619.6539 |  |  | 619.6539 |  |  | 619.6539 |  |  | 619.6539 |  |  | 619.6539 |  |  | 619.6539 |  |  | 619.6539
| 620.6799 | 3.39198 |  | 620.6799 |  |  | 620.6799 |  |  | 620.6799 |  |  | 620.6799 |  |  | 620.6799 |  |  | 620.6799 |  |  | 620.6799
| 621.7059 | 3.392053 |  | 621.7059 |  |  | 621.7059 |  |  | 621.7059 |  |  | 621.7059 |  |  | 621.7059 |  |  | 621.7059 |  |  | 621.7059
| 622.7319 | 3.391951 |  | 622.7319 |  |  | 622.7319 |  |  | 622.7319 |  |  | 622.7319 |  |  | 622.7319 |  |  | 622.7319 |  |  | 622.7319
| 623.7579 | 3.391927 |  | 623.7579 |  |  | 623.7579 |  |  | 623.7579 |  |  | 623.7579 |  |  | 623.7579 |  |  | 623.7579 |  |  | 623.7579
| 624.7838 | 3.391825 |  | 624.7838 |  |  | 624.7838 |  |  | 624.7838 |  |  | 624.7838 |  |  | 624.7838 |  |  | 624.7838 |  |  | 624.7838
| 625.8098 | 3.391673 |  | 625.8098 |  |  | 625.8098 |  |  | 625.8098 |  |  | 625.8098 |  |  | 625.8098 |  |  | 625.8098 |  |  | 625.8098
| 626.8357 | 3.391674 |  | 626.8357 |  |  | 626.8357 |  |  | 626.8357 |  |  | 626.8357 |  |  | 626.8357 |  |  | 626.8357 |  |  | 626.8357
| 627.8616 | 3.391596 |  | 627.8616 |  |  | 627.8616 |  |  | 627.8616 |  |  | 627.8616 |  |  | 627.8616 |  |  | 627.8616 |  |  | 627.8616
| 628.8876 | 3.391319 |  | 628.8876 |  |  | 628.8876 |  |  | 628.8876 |  |  | 628.8876 |  |  | 628.8876 |  |  | 628.8876 |  |  | 628.8876
| 629.9136 | 3.391446 |  | 629.9136 |  |  | 629.9136 |  |  | 629.9136 |  |  | 629.9136 |  |  | 629.9136 |  |  | 629.9136 |  |  | 629.9136
| 630.9396 | 3.391446 |  | 630.9396 |  |  | 630.9396 |  |  | 630.9396 |  |  | 630.9396 |  |  | 630.9396 |  |  | 630.9396 |  |  | 630.9396
| 631.9656 | 3.391394 |  | 631.9656 |  |  | 631.9656 |  |  | 631.9656 |  |  | 631.9656 |  |  | 631.9656 |  |  | 631.9656 |  |  | 631.9656
| 632.9916 | 3.391244 |  | 632.9916 |  |  | 632.9916 |  |  | 632.9916 |  |  | 632.9916 |  |  | 632.9916 |  |  | 632.9916 |  |  | 632.9916
| 634.0176 | 3.391295 |  | 634.0176 |  |  | 634.0176 |  |  | 634.0176 |  |  | 634.0176 |  |  | 634.0176 |  |  | 634.0176 |  |  | 634.0176
| 635.0436 | 3.391195 |  | 635.0436 |  |  | 635.0436 |  |  | 635.0436 |  |  | 635.0436 |  |  | 635.0436 |  |  | 635.0436 |  |  | 635.0436
| 636.0696 | 3.39107 |  | 636.0696 |  |  | 636.0696 |  |  | 636.0696 |  |  | 636.0696 |  |  | 636.0696 |  |  | 636.0696 |  |  | 636.0696
| 637.0956 | 3.390991 |  | 637.0956 |  |  | 637.0956 |  |  | 637.0956 |  |  | 637.0956 |  |  | 637.0956 |  |  | 637.0956 |  |  | 637.0956
| 638.1215 | 3.390817 |  | 638.1215 |  |  | 638.1215 |  |  | 638.1215 |  |  | 638.1215 |  |  | 638.1215 |  |  | 638.1215 |  |  | 638.1215
| 639.1474 | 3.390742 |  | 639.1474 |  |  | 639.1474 |  |  | 639.1474 |  |  | 639.1474 |  |  | 639.1474 |  |  | 639.1474 |  |  | 639.1474
| 640.1734 | 3.390716 |  | 640.1734 |  |  | 640.1734 |  |  | 640.1734 |  |  | 640.1734 |  |  | 640.1734 |  |  | 640.1734 |  |  | 640.1734
| 641.1993 | 3.390742 |  | 641.1993 |  |  | 641.1993 |  |  | 641.1993 |  |  | 641.1993 |  |  | 641.1993 |  |  | 641.1993 |  |  | 641.1993
| 642.2253 | 3.390718 |  | 642.2253 |  |  | 642.2253 |  |  | 642.2253 |  |  | 642.2253 |  |  | 642.2253 |  |  | 642.2253 |  |  | 642.2253
| 643.2513 | 3.390718 |  | 643.2513 |  |  | 643.2513 |  |  | 643.2513 |  |  | 643.2513 |  |  | 643.2513 |  |  | 643.2513 |  |  | 643.2513
| 644.2773 | 3.390668 |  | 644.2773 |  |  | 644.2773 |  |  | 644.2773 |  |  | 644.2773 |  |  | 644.2773 |  |  | 644.2773 |  |  | 644.2773
| 645.3033 | 3.390542 |  | 645.3033 |  |  | 645.3033 |  |  | 645.3033 |  |  | 645.3033 |  |  | 645.3033 |  |  | 645.3033 |  |  | 645.3033
| 646.3293 | 3.390464 |  | 646.3293 |  |  | 646.3293 |  |  | 646.3293 |  |  | 646.3293 |  |  | 646.3293 |  |  | 646.3293 |  |  | 646.3293
| 647.3552 | 3.390515 |  | 647.3552 |  |  | 647.3552 |  |  | 647.3552 |  |  | 647.3552 |  |  | 647.3552 |  |  | 647.3552 |  |  | 647.3552
| 648.3812 | 3.390288 |  | 648.3812 |  |  | 648.3812 |  |  | 648.3812 |  |  | 648.3812 |  |  | 648.3812 |  |  | 648.3812 |  |  | 648.3812
| 649.4072 | 3.390239 |  | 649.4072 |  |  | 649.4072 |  |  | 649.4072 |  |  | 649.4072 |  |  | 649.4072 |  |  | 649.4072 |  |  | 649.4072
| 650.4332 | 3.390237 |  | 650.4332 |  |  | 650.4332 |  |  | 650.4332 |  |  | 650.4332 |  |  | 650.4332 |  |  | 650.4332 |  |  | 650.4332
| 651.4592 | 3.390062 |  | 651.4592 |  |  | 651.4592 |  |  | 651.4592 |  |  | 651.4592 |  |  | 651.4592 |  |  | 651.4592 |  |  | 651.4592
| 652.4852 | 3.390111 |  | 652.4852 |  |  | 652.4852 |  |  | 652.4852 |  |  | 652.4852 |  |  | 652.4852 |  |  | 652.4852 |  |  | 652.4852
| 653.5111 | 3.390061 |  | 653.5111 |  |  | 653.5111 |  |  | 653.5111 |  |  | 653.5111 |  |  | 653.5111 |  |  | 653.5111 |  |  | 653.5111
| 654.537 | 3.390061 |  | 654.537 |  |  | 654.537 |  |  | 654.537 |  |  | 654.537 |  |  | 654.537 |  |  | 654.537 |  |  | 654.537
| 655.563 | 3.38996 |  | 655.563 |  |  | 655.563 |  |  | 655.563 |  |  | 655.563 |  |  | 655.563 |  |  | 655.563 |  |  | 655.563
| 656.5891 | 3.38991 |  | 656.5891 |  |  | 656.5891 |  |  | 656.5891 |  |  | 656.5891 |  |  | 656.5891 |  |  | 656.5891 |  |  | 656.5891
| 657.615 | 3.38986 |  | 657.615 |  |  | 657.615 |  |  | 657.615 |  |  | 657.615 |  |  | 657.615 |  |  | 657.615 |  |  | 657.615
| 658.641 | 3.389785 |  | 658.641 |  |  | 658.641 |  |  | 658.641 |  |  | 658.641 |  |  | 658.641 |  |  | 658.641 |  |  | 658.641
| 659.6669 | 3.389786 |  | 659.6669 |  |  | 659.6669 |  |  | 659.6669 |  |  | 659.6669 |  |  | 659.6669 |  |  | 659.6669 |  |  | 659.6669
| 660.6929 | 3.389712 |  | 660.6929 |  |  | 660.6929 |  |  | 660.6929 |  |  | 660.6929 |  |  | 660.6929 |  |  | 660.6929 |  |  | 660.6929
| 661.7189 | 3.389788 |  | 661.7189 |  |  | 661.7189 |  |  | 661.7189 |  |  | 661.7189 |  |  | 661.7189 |  |  | 661.7189 |  |  | 661.7189
| 662.7449 | 3.389532 |  | 662.7449 |  |  | 662.7449 |  |  | 662.7449 |  |  | 662.7449 |  |  | 662.7449 |  |  | 662.7449 |  |  | 662.7449
| 663.7709 | 3.389532 |  | 663.7709 |  |  | 663.7709 |  |  | 663.7709 |  |  | 663.7709 |  |  | 663.7709 |  |  | 663.7709 |  |  | 663.7709
| 664.796875 | 3.389383 |  | 664.796875 |  |  | 664.796875 |  |  | 664.796875 |  |  | 664.796875 |  |  | 664.796875 |  |  | 664.796875 |  |  | 664.796875
| 665.8229 | 3.389406 |  | 665.8229 |  |  | 665.8229 |  |  | 665.8229 |  |  | 665.8229 |  |  | 665.8229 |  |  | 665.8229 |  |  | 665.8229
| 666.8489 | 3.389331 |  | 666.8489 |  |  | 666.8489 |  |  | 666.8489 |  |  | 666.8489 |  |  | 666.8489 |  |  | 666.8489 |  |  | 666.8489
| 667.8749 | 3.389405 |  | 667.8749 |  |  | 667.8749 |  |  | 667.8749 |  |  | 667.8749 |  |  | 667.8749 |  |  | 667.8749 |  |  | 667.8749
| 668.9008 | 3.38928 |  | 668.9008 |  |  | 668.9008 |  |  | 668.9008 |  |  | 668.9008 |  |  | 668.9008 |  |  | 668.9008 |  |  | 668.9008
| 669.9268 | 3.389231 |  | 669.9268 |  |  | 669.9268 |  |  | 669.9268 |  |  | 669.9268 |  |  | 669.9268 |  |  | 669.9268 |  |  | 669.9268
| 670.9527 | 3.389155 |  | 670.9527 |  |  | 670.9527 |  |  | 670.9527 |  |  | 670.9527 |  |  | 670.9527 |  |  | 670.9527 |  |  | 670.9527
| 671.9787 | 3.389079 |  | 671.9787 |  |  | 671.9787 |  |  | 671.9787 |  |  | 671.9787 |  |  | 671.9787 |  |  | 671.9787 |  |  | 671.9787
| 673.0046 | 3.388903 |  | 673.0046 |  |  | 673.0046 |  |  | 673.0046 |  |  | 673.0046 |  |  | 673.0046 |  |  | 673.0046 |  |  | 673.0046
| 674.0306 | 3.388926 |  | 674.0306 |  |  | 674.0306 |  |  | 674.0306 |  |  | 674.0306 |  |  | 674.0306 |  |  | 674.0306 |  |  | 674.0306
| 675.0566 | 3.388929 |  | 675.0566 |  |  | 675.0566 |  |  | 675.0566 |  |  | 675.0566 |  |  | 675.0566 |  |  | 675.0566 |  |  | 675.0566
| 676.0826 | 3.388753 |  | 676.0826 |  |  | 676.0826 |  |  | 676.0826 |  |  | 676.0826 |  |  | 676.0826 |  |  | 676.0826 |  |  | 676.0826
| 677.1085 | 3.388726 |  | 677.1085 |  |  | 677.1085 |  |  | 677.1085 |  |  | 677.1085 |  |  | 677.1085 |  |  | 677.1085 |  |  | 677.1085
| 678.1345 | 3.388674 |  | 678.1345 |  |  | 678.1345 |  |  | 678.1345 |  |  | 678.1345 |  |  | 678.1345 |  |  | 678.1345 |  |  | 678.1345
| 679.1605 | 3.388624 |  | 679.1605 |  |  | 679.1605 |  |  | 679.1605 |  |  | 679.1605 |  |  | 679.1605 |  |  | 679.1605 |  |  | 679.1605
| 680.1865 | 3.3886 |  | 680.1865 |  |  | 680.1865 |  |  | 680.1865 |  |  | 680.1865 |  |  | 680.1865 |  |  | 680.1865 |  |  | 680.1865
| 681.2125 | 3.388497 |  | 681.2125 |  |  | 681.2125 |  |  | 681.2125 |  |  | 681.2125 |  |  | 681.2125 |  |  | 681.2125 |  |  | 681.2125
| 682.2385 | 3.388396 |  | 682.2385 |  |  | 682.2385 |  |  | 682.2385 |  |  | 682.2385 |  |  | 682.2385 |  |  | 682.2385 |  |  | 682.2385
| 683.2643 | 3.388472 |  | 683.2643 |  |  | 683.2643 |  |  | 683.2643 |  |  | 683.2643 |  |  | 683.2643 |  |  | 683.2643 |  |  | 683.2643
| 684.2903 | 3.388321 |  | 684.2903 |  |  | 684.2903 |  |  | 684.2903 |  |  | 684.2903 |  |  | 684.2903 |  |  | 684.2903 |  |  | 684.2903
| 685.3162 | 3.388398 |  | 685.3162 |  |  | 685.3162 |  |  | 685.3162 |  |  | 685.3162 |  |  | 685.3162 |  |  | 685.3162 |  |  | 685.3162
| 686.3422 | 3.388271 |  | 686.3422 |  |  | 686.3422 |  |  | 686.3422 |  |  | 686.3422 |  |  | 686.3422 |  |  | 686.3422 |  |  | 686.3422
| 687.3682 | 3.388172 |  | 687.3682 |  |  | 687.3682 |  |  | 687.3682 |  |  | 687.3682 |  |  | 687.3682 |  |  | 687.3682 |  |  | 687.3682
| 688.3942 | 3.388071 |  | 688.3942 |  |  | 688.3942 |  |  | 688.3942 |  |  | 688.3942 |  |  | 688.3942 |  |  | 688.3942 |  |  | 688.3942
| 689.4202 | 3.388047 |  | 689.4202 |  |  | 689.4202 |  |  | 689.4202 |  |  | 689.4202 |  |  | 689.4202 |  |  | 689.4202 |  |  | 689.4202
| 690.4462 | 3.387971 |  | 690.4462 |  |  | 690.4462 |  |  | 690.4462 |  |  | 690.4462 |  |  | 690.4462 |  |  | 690.4462 |  |  | 690.4462
| 691.4721 | 3.387946 |  | 691.4721 |  |  | 691.4721 |  |  | 691.4721 |  |  | 691.4721 |  |  | 691.4721 |  |  | 691.4721 |  |  | 691.4721
| 692.4981 | 3.38787 |  | 692.4981 |  |  | 692.4981 |  |  | 692.4981 |  |  | 692.4981 |  |  | 692.4981 |  |  | 692.4981 |  |  | 692.4981
| 693.524 | 3.387817 |  | 693.524 |  |  | 693.524 |  |  | 693.524 |  |  | 693.524 |  |  | 693.524 |  |  | 693.524 |  |  | 693.524
| 694.55 | 3.387767 |  | 694.55 |  |  | 694.55 |  |  | 694.55 |  |  | 694.55 |  |  | 694.55 |  |  | 694.55 |  |  | 694.55
| 695.576 | 3.387842 |  | 695.576 |  |  | 695.576 |  |  | 695.576 |  |  | 695.576 |  |  | 695.576 |  |  | 695.576 |  |  | 695.576
| 696.602 | 3.387794 |  | 696.602 |  |  | 696.602 |  |  | 696.602 |  |  | 696.602 |  |  | 696.602 |  |  | 696.602 |  |  | 696.602
| 697.6279 | 3.387719 |  | 697.6279 |  |  | 697.6279 |  |  | 697.6279 |  |  | 697.6279 |  |  | 697.6279 |  |  | 697.6279 |  |  | 697.6279
| 698.6539 | 3.387668 |  | 698.6539 |  |  | 698.6539 |  |  | 698.6539 |  |  | 698.6539 |  |  | 698.6539 |  |  | 698.6539 |  |  | 698.6539
| 699.6799 | 3.387593 |  | 699.6799 |  |  | 699.6799 |  |  | 699.6799 |  |  | 699.6799 |  |  | 699.6799 |  |  | 699.6799 |  |  | 699.6799
| 700.7058 | 3.387542 |  | 700.7058 |  |  | 700.7058 |  |  | 700.7058 |  |  | 700.7058 |  |  | 700.7058 |  |  | 700.7058 |  |  | 700.7058
| 701.7318 | 3.387493 |  | 701.7318 |  |  | 701.7318 |  |  | 701.7318 |  |  | 701.7318 |  |  | 701.7318 |  |  | 701.7318 |  |  | 701.7318
| 702.7578125 | 3.387316 |  | 702.7578125 |  |  | 702.7578125 |  |  | 702.7578125 |  |  | 702.7578125 |  |  | 702.7578125 |  |  | 702.7578125 |  |  | 702.7578125
| 703.7838 | 3.387366 |  | 703.7838 |  |  | 703.7838 |  |  | 703.7838 |  |  | 703.7838 |  |  | 703.7838 |  |  | 703.7838 |  |  | 703.7838
| 704.8097 | 3.387215 |  | 704.8097 |  |  | 704.8097 |  |  | 704.8097 |  |  | 704.8097 |  |  | 704.8097 |  |  | 704.8097 |  |  | 704.8097
| 705.8357 | 3.387191 |  | 705.8357 |  |  | 705.8357 |  |  | 705.8357 |  |  | 705.8357 |  |  | 705.8357 |  |  | 705.8357 |  |  | 705.8357
| 706.8616 | 3.387367 |  | 706.8616 |  |  | 706.8616 |  |  | 706.8616 |  |  | 706.8616 |  |  | 706.8616 |  |  | 706.8616 |  |  | 706.8616
| 707.8876 | 3.387166 |  | 707.8876 |  |  | 707.8876 |  |  | 707.8876 |  |  | 707.8876 |  |  | 707.8876 |  |  | 707.8876 |  |  | 707.8876
| 708.9136 | 3.387088 |  | 708.9136 |  |  | 708.9136 |  |  | 708.9136 |  |  | 708.9136 |  |  | 708.9136 |  |  | 708.9136 |  |  | 708.9136
| 709.9396 | 3.387012 |  | 709.9396 |  |  | 709.9396 |  |  | 709.9396 |  |  | 709.9396 |  |  | 709.9396 |  |  | 709.9396 |  |  | 709.9396
| 710.9656 | 3.38691 |  | 710.9656 |  |  | 710.9656 |  |  | 710.9656 |  |  | 710.9656 |  |  | 710.9656 |  |  | 710.9656 |  |  | 710.9656
| 711.9915 | 3.387112 |  | 711.9915 |  |  | 711.9915 |  |  | 711.9915 |  |  | 711.9915 |  |  | 711.9915 |  |  | 711.9915 |  |  | 711.9915
| 713.0175 | 3.386838 |  | 713.0175 |  |  | 713.0175 |  |  | 713.0175 |  |  | 713.0175 |  |  | 713.0175 |  |  | 713.0175 |  |  | 713.0175
| 714.0435 | 3.386737 |  | 714.0435 |  |  | 714.0435 |  |  | 714.0435 |  |  | 714.0435 |  |  | 714.0435 |  |  | 714.0435 |  |  | 714.0435
| 715.0694 | 3.386711 |  | 715.0694 |  |  | 715.0694 |  |  | 715.0694 |  |  | 715.0694 |  |  | 715.0694 |  |  | 715.0694 |  |  | 715.0694
| 716.0954 | 3.386735 |  | 716.0954 |  |  | 716.0954 |  |  | 716.0954 |  |  | 716.0954 |  |  | 716.0954 |  |  | 716.0954 |  |  | 716.0954
| 717.1213 | 3.386534 |  | 717.1213 |  |  | 717.1213 |  |  | 717.1213 |  |  | 717.1213 |  |  | 717.1213 |  |  | 717.1213 |  |  | 717.1213
| 718.1473 | 3.386486 |  | 718.1473 |  |  | 718.1473 |  |  | 718.1473 |  |  | 718.1473 |  |  | 718.1473 |  |  | 718.1473 |  |  | 718.1473
| 719.1733 | 3.386511 |  | 719.1733 |  |  | 719.1733 |  |  | 719.1733 |  |  | 719.1733 |  |  | 719.1733 |  |  | 719.1733 |  |  | 719.1733
| 720.1992 | 3.386535 |  | 720.1992 |  |  | 720.1992 |  |  | 720.1992 |  |  | 720.1992 |  |  | 720.1992 |  |  | 720.1992 |  |  | 720.1992
| 721.2252 | 3.386461 |  | 721.2252 |  |  | 721.2252 |  |  | 721.2252 |  |  | 721.2252 |  |  | 721.2252 |  |  | 721.2252 |  |  | 721.2252
| 722.2512 | 3.386433 |  | 722.2512 |  |  | 722.2512 |  |  | 722.2512 |  |  | 722.2512 |  |  | 722.2512 |  |  | 722.2512 |  |  | 722.2512
| 723.2771 | 3.386336 |  | 723.2771 |  |  | 723.2771 |  |  | 723.2771 |  |  | 723.2771 |  |  | 723.2771 |  |  | 723.2771 |  |  | 723.2771
| 724.3031 | 3.386461 |  | 724.3031 |  |  | 724.3031 |  |  | 724.3031 |  |  | 724.3031 |  |  | 724.3031 |  |  | 724.3031 |  |  | 724.3031
| 725.3291 | 3.386335 |  | 725.3291 |  |  | 725.3291 |  |  | 725.3291 |  |  | 725.3291 |  |  | 725.3291 |  |  | 725.3291 |  |  | 725.3291
| 726.355 | 3.386235 |  | 726.355 |  |  | 726.355 |  |  | 726.355 |  |  | 726.355 |  |  | 726.355 |  |  | 726.355 |  |  | 726.355
| 727.381 | 3.386209 |  | 727.381 |  |  | 727.381 |  |  | 727.381 |  |  | 727.381 |  |  | 727.381 |  |  | 727.381 |  |  | 727.381
| 728.407 | 3.386156 |  | 728.407 |  |  | 728.407 |  |  | 728.407 |  |  | 728.407 |  |  | 728.407 |  |  | 728.407 |  |  | 728.407
| 729.433 | 3.38603 |  | 729.433 |  |  | 729.433 |  |  | 729.433 |  |  | 729.433 |  |  | 729.433 |  |  | 729.433 |  |  | 729.433
| 730.4589 | 3.386182 |  | 730.4589 |  |  | 730.4589 |  |  | 730.4589 |  |  | 730.4589 |  |  | 730.4589 |  |  | 730.4589 |  |  | 730.4589
| 731.4849 | 3.385927 |  | 731.4849 |  |  | 731.4849 |  |  | 731.4849 |  |  | 731.4849 |  |  | 731.4849 |  |  | 731.4849 |  |  | 731.4849
| 732.5109 | 3.385926 |  | 732.5109 |  |  | 732.5109 |  |  | 732.5109 |  |  | 732.5109 |  |  | 732.5109 |  |  | 732.5109 |  |  | 732.5109
| 733.5369 | 3.385978 |  | 733.5369 |  |  | 733.5369 |  |  | 733.5369 |  |  | 733.5369 |  |  | 733.5369 |  |  | 733.5369 |  |  | 733.5369
| 734.5628 | 3.385802 |  | 734.5628 |  |  | 734.5628 |  |  | 734.5628 |  |  | 734.5628 |  |  | 734.5628 |  |  | 734.5628 |  |  | 734.5628
| 735.5888 | 3.385751 |  | 735.5888 |  |  | 735.5888 |  |  | 735.5888 |  |  | 735.5888 |  |  | 735.5888 |  |  | 735.5888 |  |  | 735.5888
| 736.6147 | 3.385677 |  | 736.6147 |  |  | 736.6147 |  |  | 736.6147 |  |  | 736.6147 |  |  | 736.6147 |  |  | 736.6147 |  |  | 736.6147
| 737.6407 | 3.385652 |  | 737.6407 |  |  | 737.6407 |  |  | 737.6407 |  |  | 737.6407 |  |  | 737.6407 |  |  | 737.6407 |  |  | 737.6407
| 738.6667 | 3.385602 |  | 738.6667 |  |  | 738.6667 |  |  | 738.6667 |  |  | 738.6667 |  |  | 738.6667 |  |  | 738.6667 |  |  | 738.6667
| 739.6927 | 3.385526 |  | 739.6927 |  |  | 739.6927 |  |  | 739.6927 |  |  | 739.6927 |  |  | 739.6927 |  |  | 739.6927 |  |  | 739.6927
| 740.7186 | 3.385479 |  | 740.7186 |  |  | 740.7186 |  |  | 740.7186 |  |  | 740.7186 |  |  | 740.7186 |  |  | 740.7186 |  |  | 740.7186
| 741.7446 | 3.385353 |  | 741.7446 |  |  | 741.7446 |  |  | 741.7446 |  |  | 741.7446 |  |  | 741.7446 |  |  | 741.7446 |  |  | 741.7446
| 742.7706 | 3.385327 |  | 742.7706 |  |  | 742.7706 |  |  | 742.7706 |  |  | 742.7706 |  |  | 742.7706 |  |  | 742.7706 |  |  | 742.7706
| 743.7966 | 3.385325 |  | 743.7966 |  |  | 743.7966 |  |  | 743.7966 |  |  | 743.7966 |  |  | 743.7966 |  |  | 743.7966 |  |  | 743.7966
| 744.8225 | 3.385251 |  | 744.8225 |  |  | 744.8225 |  |  | 744.8225 |  |  | 744.8225 |  |  | 744.8225 |  |  | 744.8225 |  |  | 744.8225
| 745.8485 | 3.385248 |  | 745.8485 |  |  | 745.8485 |  |  | 745.8485 |  |  | 745.8485 |  |  | 745.8485 |  |  | 745.8485 |  |  | 745.8485
| 746.8745 | 3.385073 |  | 746.8745 |  |  | 746.8745 |  |  | 746.8745 |  |  | 746.8745 |  |  | 746.8745 |  |  | 746.8745 |  |  | 746.8745
| 747.9005 | 3.384924 |  | 747.9005 |  |  | 747.9005 |  |  | 747.9005 |  |  | 747.9005 |  |  | 747.9005 |  |  | 747.9005 |  |  | 747.9005
| 748.9265 | 3.384846 |  | 748.9265 |  |  | 748.9265 |  |  | 748.9265 |  |  | 748.9265 |  |  | 748.9265 |  |  | 748.9265 |  |  | 748.9265
| 749.9525 | 3.384845 |  | 749.9525 |  |  | 749.9525 |  |  | 749.9525 |  |  | 749.9525 |  |  | 749.9525 |  |  | 749.9525 |  |  | 749.9525
| 750.9785 | 3.384795 |  | 750.9785 |  |  | 750.9785 |  |  | 750.9785 |  |  | 750.9785 |  |  | 750.9785 |  |  | 750.9785 |  |  | 750.9785
| 752.0045 | 3.384846 |  | 752.0045 |  |  | 752.0045 |  |  | 752.0045 |  |  | 752.0045 |  |  | 752.0045 |  |  | 752.0045 |  |  | 752.0045
| 753.0305 | 3.38482 |  | 753.0305 |  |  | 753.0305 |  |  | 753.0305 |  |  | 753.0305 |  |  | 753.0305 |  |  | 753.0305 |  |  | 753.0305
| 754.0564 | 3.384645 |  | 754.0564 |  |  | 754.0564 |  |  | 754.0564 |  |  | 754.0564 |  |  | 754.0564 |  |  | 754.0564 |  |  | 754.0564
| 755.0824 | 3.384644 |  | 755.0824 |  |  | 755.0824 |  |  | 755.0824 |  |  | 755.0824 |  |  | 755.0824 |  |  | 755.0824 |  |  | 755.0824
| 756.1083 | 3.384491 |  | 756.1083 |  |  | 756.1083 |  |  | 756.1083 |  |  | 756.1083 |  |  | 756.1083 |  |  | 756.1083 |  |  | 756.1083
| 757.1343 | 3.384465 |  | 757.1343 |  |  | 757.1343 |  |  | 757.1343 |  |  | 757.1343 |  |  | 757.1343 |  |  | 757.1343 |  |  | 757.1343
| 758.1603 | 3.384368 |  | 758.1603 |  |  | 758.1603 |  |  | 758.1603 |  |  | 758.1603 |  |  | 758.1603 |  |  | 758.1603 |  |  | 758.1603
| 759.1862 | 3.384366 |  | 759.1862 |  |  | 759.1862 |  |  | 759.1862 |  |  | 759.1862 |  |  | 759.1862 |  |  | 759.1862 |  |  | 759.1862
| 760.2122 | 3.384243 |  | 760.2122 |  |  | 760.2122 |  |  | 760.2122 |  |  | 760.2122 |  |  | 760.2122 |  |  | 760.2122 |  |  | 760.2122
| 761.2382 | 3.384117 |  | 761.2382 |  |  | 761.2382 |  |  | 761.2382 |  |  | 761.2382 |  |  | 761.2382 |  |  | 761.2382 |  |  | 761.2382
| 762.2642 | 3.384194 |  | 762.2642 |  |  | 762.2642 |  |  | 762.2642 |  |  | 762.2642 |  |  | 762.2642 |  |  | 762.2642 |  |  | 762.2642
| 763.2902 | 3.38399 |  | 763.2902 |  |  | 763.2902 |  |  | 763.2902 |  |  | 763.2902 |  |  | 763.2902 |  |  | 763.2902 |  |  | 763.2902
| 764.3161 | 3.383813 |  | 764.3161 |  |  | 764.3161 |  |  | 764.3161 |  |  | 764.3161 |  |  | 764.3161 |  |  | 764.3161 |  |  | 764.3161
| 765.3421 | 3.383887 |  | 765.3421 |  |  | 765.3421 |  |  | 765.3421 |  |  | 765.3421 |  |  | 765.3421 |  |  | 765.3421 |  |  | 765.3421
| 766.3681 | 3.383964 |  | 766.3681 |  |  | 766.3681 |  |  | 766.3681 |  |  | 766.3681 |  |  | 766.3681 |  |  | 766.3681 |  |  | 766.3681
| 767.394 | 3.383813 |  | 767.394 |  |  | 767.394 |  |  | 767.394 |  |  | 767.394 |  |  | 767.394 |  |  | 767.394 |  |  | 767.394
| 768.42 | 3.383712 |  | 768.42 |  |  | 768.42 |  |  | 768.42 |  |  | 768.42 |  |  | 768.42 |  |  | 768.42 |  |  | 768.42
| 769.446 | 3.383762 |  | 769.446 |  |  | 769.446 |  |  | 769.446 |  |  | 769.446 |  |  | 769.446 |  |  | 769.446 |  |  | 769.446
| 770.4719 | 3.383609 |  | 770.4719 |  |  | 770.4719 |  |  | 770.4719 |  |  | 770.4719 |  |  | 770.4719 |  |  | 770.4719 |  |  | 770.4719
| 771.4979 | 3.383585 |  | 771.4979 |  |  | 771.4979 |  |  | 771.4979 |  |  | 771.4979 |  |  | 771.4979 |  |  | 771.4979 |  |  | 771.4979
| 772.5239 | 3.383585 |  | 772.5239 |  |  | 772.5239 |  |  | 772.5239 |  |  | 772.5239 |  |  | 772.5239 |  |  | 772.5239 |  |  | 772.5239

## Figure 5d
Time/day | Response |  | Time (s) | Resistance (Ω) |  | Time (s) | Resistance (Ω) |  | Time (s) | Resistance (Ω) |  | Time (s) | Resistance (Ω) |  | Time (s) | Resistance (Ω) |  | Time (s) | Resistance (Ω) |  | Time (s) | Resistance (Ω) |  | Time (s) | Resistance (Ω) |  | Time (s) | Resistance (Ω) |  | Time (s) | Resistance (Ω) |  | Time (s) | Resistance (Ω) |  | Time (s) | Resistance (Ω) |  | Time (s) | Resistance (Ω) |  | Time (s) | Resistance (Ω) |  | Time (s) | Resistance (Ω) |  | Time (s) | Resistance (Ω) |  | Time (s) | Resistance (Ω) |  | Time (s) | Resistance (Ω) |  | Time (s) | Resistance (Ω) |  | Time (s) | Resistance (Ω) |  | Time (s) | Resistance (Ω) |  | Time (s) | Resistance (Ω) |  | Time (s) | Resistance (Ω) |  | Time (s) | Resistance (Ω) |  | Time (s) | Resistance (Ω) |  | Time (s) | Resistance (Ω) |  | Time (s) | Resistance (Ω)
1 | 0.79 | Day-1 | 3.014459 | 3.283335 | Day-3 | 3.014459 | 3.249462 | Day-5 | 3.014459 | 3.299779 | Day-7 | 3.014459 | 3.211681 | Day-10 | 3.014459 | 3.239534 | Day-15 | 3.014459 | 3.236769 | Day-21 | 3.014459 | 3.12756 | Day-28 | 3.014459 | 3.150775 | Day-35 | 3.014459 | 3.332777 | Day-42 | 3.014459 | 3.220191 | Day-49 | 3.014459 | 3.206259 | Day-56 | 3.014459 | 3.238322 | Day-63 | 3.014459 | 3.202311 | Day-70 | 3.014459 | 3.204122 | Day-84 | 3.014459 | 3.174686 | Day-95 | 3.014459 | 3.192579 | Day-110 | 3.014459 | 3.185076 | Day-125 | 3.014459 | 3.192775 | Day-140 | 3.014459 | 3.199612 | Day-160 | 3.014459 | 3.226308 | Day-180 | 3.014459 | 3.186638 | Day-210 | 3.014227 | 3.191176 | Day-240 | 3.014227 | 3.236205 | Day-270 | 3.014227 | 3.240568 | Day-300 | 3.014227 | 3.231292 | Day-330 | 3.014227 | 3.193905 | Day-360 | 3.014227 | 3.219545
3 | 0.79 |  | 5.03691 | 3.28345 |  | 5.03691 | 3.249484 |  | 5.03691 | 3.299778 |  | 5.03691 | 3.211861 |  | 5.03691 | 3.239526 |  | 5.03691 | 3.236769 |  | 5.03691 | 3.127494 |  | 5.03691 | 3.150847 |  | 5.03691 | 3.332846 |  | 5.03691 | 3.220312 |  | 5.03691 | 3.206203 |  | 5.03691 | 3.238265 |  | 5.03691 | 3.202357 |  | 5.03691 | 3.204052 |  | 5.03691 | 3.174641 |  | 5.03691 | 3.192601 |  | 5.03691 | 3.185101 |  | 5.03691 | 3.1928 |  | 5.03691 | 3.199607 |  | 5.03691 | 3.226342 |  | 5.03691 | 3.18661 |  | 5.036685 | 3.191095 |  | 5.036685 | 3.237246 |  | 5.036685 | 3.240617 |  | 5.036685 | 3.231335 |  | 5.036685 | 3.193959 |  | 5.036685 | 3.219705
5 | 0.78 |  | 7.059685 | 3.283428 |  | 7.059685 | 3.249577 |  | 7.059685 | 3.299848 |  | 7.059685 | 3.211983 |  | 7.059685 | 3.239528 |  | 7.059685 | 3.236937 |  | 7.059685 | 3.127299 |  | 7.059685 | 3.150729 |  | 7.059685 | 3.33275 |  | 7.059685 | 3.220216 |  | 7.059685 | 3.206234 |  | 7.059685 | 3.238296 |  | 7.059685 | 3.202356 |  | 7.059685 | 3.204076 |  | 7.059685 | 3.17464 |  | 7.059685 | 3.192468 |  | 7.059685 | 3.185153 |  | 7.059685 | 3.192767 |  | 7.059685 | 3.199605 |  | 7.059685 | 3.226357 |  | 7.059685 | 3.186653 |  | 7.059432 | 3.190728 |  | 7.059432 | 3.237445 |  | 7.059432 | 3.240557 |  | 7.059432 | 3.230606 |  | 7.059432 | 3.192277 |  | 7.059432 | 3.219646
7 | 0.75 |  | 9.082451 | 3.283451 |  | 9.082451 | 3.249576 |  | 9.082451 | 3.299753 |  | 9.082451 | 3.211983 |  | 9.082451 | 3.239539 |  | 9.082451 | 3.236965 |  | 9.082451 | 3.127332 |  | 9.082451 | 3.150799 |  | 9.082451 | 3.332914 |  | 9.082451 | 3.220265 |  | 9.082451 | 3.206177 |  | 9.082451 | 3.238239 |  | 9.082451 | 3.202427 |  | 9.082451 | 3.204075 |  | 9.082451 | 3.174549 |  | 9.082451 | 3.192535 |  | 9.082451 | 3.185224 |  | 9.082451 | 3.192776 |  | 9.082451 | 3.199606 |  | 9.082451 | 3.226321 |  | 9.082451 | 3.186631 |  | 9.082154 | 3.190843 |  | 9.082154 | 3.237492 |  | 9.082154 | 3.24051 |  | 9.082154 | 3.231019 |  | 9.082154 | 3.192888 |  | 9.082154 | 3.219582
10 | 0.77 |  | 11.10524 | 3.283475 |  | 11.10524 | 3.249418 |  | 11.10524 | 3.299915 |  | 11.10524 | 3.211831 |  | 11.10524 | 3.239505 |  | 11.10524 | 3.237081 |  | 11.10524 | 3.127366 |  | 11.10524 | 3.150753 |  | 11.10524 | 3.332844 |  | 11.10524 | 3.220339 |  | 11.10524 | 3.20623 |  | 11.10524 | 3.238292 |  | 11.10524 | 3.202525 |  | 11.10524 | 3.204052 |  | 11.10524 | 3.174572 |  | 11.10524 | 3.192603 |  | 11.10524 | 3.185292 |  | 11.10524 | 3.192791 |  | 11.10524 | 3.199615 |  | 11.10524 | 3.226337 |  | 11.10524 | 3.18661 |  | 11.10495 | 3.190713 |  | 11.10495 | 3.237651 |  | 11.10495 | 3.240399 |  | 11.10495 | 3.231964 |  | 11.10495 | 3.194148 |  | 11.10495 | 3.219503
15 | 0.75 |  | 13.12799 | 3.283475 |  | 13.12799 | 3.249439 |  | 13.12799 | 3.299845 |  | 13.12799 | 3.211891 |  | 13.12799 | 3.239464 |  | 13.12799 | 3.237053 |  | 13.12799 | 3.127301 |  | 13.12799 | 3.150774 |  | 13.12799 | 3.332842 |  | 13.12799 | 3.22014 |  | 13.12799 | 3.206174 |  | 13.12799 | 3.238236 |  | 13.12799 | 3.202594 |  | 13.12799 | 3.204075 |  | 13.12799 | 3.174482 |  | 13.12799 | 3.192558 |  | 13.12799 | 3.185452 |  | 13.12799 | 3.192749 |  | 13.12799 | 3.199587 |  | 13.12799 | 3.226331 |  | 13.12799 | 3.1866 |  | 13.12771 | 3.190667 |  | 13.12771 | 3.237923 |  | 13.12771 | 3.240349 |  | 13.12771 | 3.231992 |  | 13.12771 | 3.194118 |  | 13.12771 | 3.219447
21 | 0.78 |  | 15.15078 | 3.283498 |  | 15.15078 | 3.2496 |  | 15.15078 | 3.299844 |  | 15.15078 | 3.21195 |  | 15.15078 | 3.2395 |  | 15.15078 | 3.23708 |  | 15.15078 | 3.127333 |  | 15.15078 | 3.15075 |  | 15.15078 | 3.332917 |  | 15.15078 | 3.22009 |  | 15.15078 | 3.206228 |  | 15.15078 | 3.23829 |  | 15.15078 | 3.202642 |  | 15.15078 | 3.203979 |  | 15.15078 | 3.174573 |  | 15.15078 | 3.192514 |  | 15.15078 | 3.185599 |  | 15.15078 | 3.192747 |  | 15.15078 | 3.199553 |  | 15.15078 | 3.226337 |  | 15.15078 | 3.186656 |  | 15.15047 | 3.190564 |  | 15.15047 | 3.238041 |  | 15.15047 | 3.240479 |  | 15.15047 | 3.232178 |  | 15.15047 | 3.194458 |  | 15.15047 | 3.219527
28 | 0.77 |  | 17.17355 | 3.283499 |  | 17.17355 | 3.249484 |  | 17.17355 | 3.29987 |  | 17.17355 | 3.21183 |  | 17.17355 | 3.239505 |  | 17.17355 | 3.237221 |  | 17.17355 | 3.127432 |  | 17.17355 | 3.150703 |  | 17.17355 | 3.332799 |  | 17.17355 | 3.220191 |  | 17.17355 | 3.2062 |  | 17.17355 | 3.238262 |  | 17.17355 | 3.202757 |  | 17.17355 | 3.20405 |  | 17.17355 | 3.174529 |  | 17.17355 | 3.192534 |  | 17.17355 | 3.185717 |  | 17.17355 | 3.192735 |  | 17.17355 | 3.19958 |  | 17.17355 | 3.226307 |  | 17.17355 | 3.186638 |  | 17.17328 | 3.190678 |  | 17.17328 | 3.238257 |  | 17.17328 | 3.240483 |  | 17.17328 | 3.232311 |  | 17.17328 | 3.194778 |  | 17.17328 | 3.219463
35 | 0.79 |  | 19.19633 | 3.283498 |  | 19.19633 | 3.249417 |  | 19.19633 | 3.299918 |  | 19.19633 | 3.211922 |  | 19.19633 | 3.239495 |  | 19.19633 | 3.237332 |  | 19.19633 | 3.127334 |  | 19.19633 | 3.15063 |  | 19.19633 | 3.332869 |  | 19.19633 | 3.220066 |  | 19.19633 | 3.206227 |  | 19.19633 | 3.238289 |  | 19.19633 | 3.20281 |  | 19.19633 | 3.20405 |  | 19.19633 | 3.174642 |  | 19.19633 | 3.19258 |  | 19.19633 | 3.185865 |  | 19.19633 | 3.192741 |  | 19.19633 | 3.199584 |  | 19.19633 | 3.226279 |  | 19.19633 | 3.186597 |  | 19.19604 | 3.190642 |  | 19.19604 | 3.238522 |  | 19.19604 | 3.240343 |  | 19.19604 | 3.232624 |  | 19.19604 | 3.195082 |  | 19.19604 | 3.219581
42 | 0.76 |  | 21.21913 | 3.283475 |  | 21.21913 | 3.249486 |  | 21.21913 | 3.299801 |  | 21.21913 | 3.211922 |  | 21.21913 | 3.239504 |  | 21.21913 | 3.237306 |  | 21.21913 | 3.12753 |  | 21.21913 | 3.150677 |  | 21.21913 | 3.332869 |  | 21.21913 | 3.220017 |  | 21.21913 | 3.20631 |  | 21.21913 | 3.238373 |  | 21.21913 | 3.202978 |  | 21.21913 | 3.204001 |  | 21.21913 | 3.174551 |  | 21.21913 | 3.192579 |  | 21.21913 | 3.186066 |  | 21.21913 | 3.192719 |  | 21.21913 | 3.199587 |  | 21.21913 | 3.226276 |  | 21.21913 | 3.18656 |  | 21.21883 | 3.190624 |  | 21.21883 | 3.238702 |  | 21.21883 | 3.240362 |  | 21.21883 | 3.232776 |  | 21.21883 | 3.195299 |  | 21.21883 | 3.219473
49 | 0.75 |  | 23.24188 | 3.283567 |  | 23.24188 | 3.249486 |  | 23.24188 | 3.29987 |  | 23.24188 | 3.211829 |  | 23.24188 | 3.239495 |  | 23.24188 | 3.237417 |  | 23.24188 | 3.127335 |  | 23.24188 | 3.150581 |  | 23.24188 | 3.332846 |  | 23.24188 | 3.220191 |  | 23.24188 | 3.206336 |  | 23.24188 | 3.2384 |  | 23.24188 | 3.20293 |  | 23.24188 | 3.203884 |  | 23.24188 | 3.174439 |  | 23.24188 | 3.192578 |  | 23.24188 | 3.186188 |  | 23.24188 | 3.192779 |  | 23.24188 | 3.199579 |  | 23.24188 | 3.22628 |  | 23.24188 | 3.18656 |  | 23.2416 | 3.190472 |  | 23.2416 | 3.239087 |  | 23.2416 | 3.240396 |  | 23.2416 | 3.233088 |  | 23.2416 | 3.195493 |  | 23.2416 | 3.219332
56 | 0.74 |  | 25.26467 | 3.283405 |  | 25.26467 | 3.249485 |  | 25.26467 | 3.29987 |  | 25.26467 | 3.211891 |  | 25.26467 | 3.239497 |  | 25.26467 | 3.237526 |  | 25.26467 | 3.127432 |  | 25.26467 | 3.150629 |  | 25.26467 | 3.332821 |  | 25.26467 | 3.220015 |  | 25.26467 | 3.206391 |  | 25.26467 | 3.238455 |  | 25.26467 | 3.20324 |  | 25.26467 | 3.203858 |  | 25.26467 | 3.174483 |  | 25.26467 | 3.192465 |  | 25.26467 | 3.186386 |  | 25.26467 | 3.192717 |  | 25.26467 | 3.199586 |  | 25.26467 | 3.226329 |  | 25.26467 | 3.186583 |  | 25.26437 | 3.190407 |  | 25.26437 | 3.239506 |  | 25.26437 | 3.240286 |  | 25.26437 | 3.233177 |  | 25.26437 | 3.195729 |  | 25.26437 | 3.219353
63 | 0.76 |  | 27.28745 | 3.283545 |  | 27.28745 | 3.249416 |  | 27.28745 | 3.299848 |  | 27.28745 | 3.211891 |  | 27.28745 | 3.239524 |  | 27.28745 | 3.237557 |  | 27.28745 | 3.127334 |  | 27.28745 | 3.150699 |  | 27.28745 | 3.332774 |  | 27.28745 | 3.22024 |  | 27.28745 | 3.206365 |  | 27.28745 | 3.238429 |  | 27.28745 | 3.203238 |  | 27.28745 | 3.203884 |  | 27.28745 | 3.174483 |  | 27.28745 | 3.192581 |  | 27.28745 | 3.186552 |  | 27.28745 | 3.192753 |  | 27.28745 | 3.199579 |  | 27.28745 | 3.226257 |  | 27.28745 | 3.186559 |  | 27.28715 | 3.190403 |  | 27.28715 | 3.239811 |  | 27.28715 | 3.240398 |  | 27.28715 | 3.233406 |  | 27.28715 | 3.196061 |  | 27.28715 | 3.219269
70 | 0.76 |  | 29.31024 | 3.283475 |  | 29.31024 | 3.249507 |  | 29.31024 | 3.299823 |  | 29.31024 | 3.211922 |  | 29.31024 | 3.239484 |  | 29.31024 | 3.237443 |  | 29.31024 | 3.127266 |  | 29.31024 | 3.150607 |  | 29.31024 | 3.332891 |  | 29.31024 | 3.220164 |  | 29.31024 | 3.206476 |  | 29.31024 | 3.238541 |  | 29.31024 | 3.203215 |  | 29.31024 | 3.203908 |  | 29.31024 | 3.174435 |  | 29.31024 | 3.192401 |  | 29.31024 | 3.186713 |  | 29.31024 | 3.192748 |  | 29.31024 | 3.199567 |  | 29.31024 | 3.226803 |  | 29.31024 | 3.186551 |  | 29.30994 | 3.191095 |  | 29.30994 | 3.240127 |  | 29.30994 | 3.240358 |  | 29.30994 | 3.233714 |  | 29.30994 | 3.196475 |  | 29.30994 | 3.21919
77 | 0.73 |  | 31.333 | 3.283498 |  | 31.333 | 3.249461 |  | 31.333 | 3.299776 |  | 31.333 | 3.211921 |  | 31.333 | 3.239517 |  | 31.333 | 3.237584 |  | 31.333 | 3.127461 |  | 31.333 | 3.150679 |  | 31.333 | 3.332914 |  | 31.333 | 3.220214 |  | 31.333 | 3.206534 |  | 31.333 | 3.238599 |  | 31.333 | 3.203383 |  | 31.333 | 3.203812 |  | 31.333 | 3.174506 |  | 31.333 | 3.192355 |  | 31.333 | 3.186907 |  | 31.333 | 3.192726 |  | 31.333 | 3.19958 |  | 31.333 | 3.226627 |  | 31.333 | 3.186571 |  | 31.33272 | 3.191384 |  | 31.33272 | 3.240444 |  | 31.33272 | 3.240404 |  | 31.33272 | 3.233935 |  | 31.33272 | 3.196791 |  | 31.33272 | 3.219201
84 | 0.72 |  | 33.35579 | 3.283476 |  | 33.35579 | 3.249415 |  | 33.35579 | 3.299776 |  | 33.35579 | 3.211922 |  | 33.35579 | 3.239516 |  | 33.35579 | 3.237751 |  | 33.35579 | 3.127204 |  | 33.35579 | 3.150536 |  | 33.35579 | 3.332961 |  | 33.35579 | 3.220312 |  | 33.35579 | 3.206699 |  | 33.35579 | 3.238766 |  | 33.35579 | 3.20343 |  | 33.35579 | 3.203882 |  | 33.35579 | 3.174435 |  | 33.35579 | 3.192445 |  | 33.35579 | 3.18716 |  | 33.35579 | 3.192747 |  | 33.35579 | 3.199603 |  | 33.35579 | 3.226514 |  | 33.35579 | 3.186567 |  | 33.35548 | 3.191366 |  | 33.35548 | 3.24073 |  | 33.35548 | 3.240433 |  | 33.35548 | 3.23427 |  | 33.35548 | 3.19701 |  | 33.35548 | 3.219306
95 | 0.73 |  | 35.37857 | 3.283476 |  | 35.37857 | 3.249413 |  | 35.37857 | 3.299892 |  | 35.37857 | 3.211983 |  | 35.37857 | 3.239474 |  | 35.37857 | 3.237864 |  | 35.37857 | 3.127266 |  | 35.37857 | 3.150488 |  | 35.37857 | 3.333006 |  | 35.37857 | 3.220314 |  | 35.37857 | 3.206617 |  | 35.37857 | 3.238683 |  | 35.37857 | 3.203599 |  | 35.37857 | 3.203834 |  | 35.37857 | 3.174435 |  | 35.37857 | 3.192357 |  | 35.37857 | 3.187332 |  | 35.37857 | 3.192745 |  | 35.37857 | 3.19957 |  | 35.37857 | 3.226522 |  | 35.37857 | 3.186565 |  | 35.37829 | 3.191219 |  | 35.37829 | 3.241143 |  | 35.37829 | 3.240335 |  | 35.37829 | 3.234673 |  | 35.37829 | 3.197285 |  | 35.37829 | 3.220695
110 | 0.68 |  | 37.40134 | 3.283476 |  | 37.40134 | 3.249414 |  | 37.40134 | 3.299915 |  | 37.40134 | 3.211893 |  | 37.40134 | 3.239478 |  | 37.40134 | 3.238006 |  | 37.40134 | 3.1273 |  | 37.40134 | 3.150607 |  | 37.40134 | 3.333053 |  | 37.40134 | 3.220312 |  | 37.40134 | 3.2067 |  | 37.40134 | 3.238767 |  | 37.40134 | 3.203716 |  | 37.40134 | 3.203884 |  | 37.40134 | 3.174368 |  | 37.40134 | 3.192446 |  | 37.40134 | 3.187495 |  | 37.40134 | 3.192785 |  | 37.40134 | 3.199586 |  | 37.40134 | 3.226498 |  | 37.40134 | 3.186608 |  | 37.40107 | 3.191408 |  | 37.40107 | 3.241493 |  | 37.40107 | 3.240453 |  | 37.40107 | 3.234964 |  | 37.40107 | 3.197609 |  | 37.40107 | 3.220206
125 | 0.66 |  | 39.42412 | 3.28336 |  | 39.42412 | 3.249347 |  | 39.42412 | 3.299961 |  | 39.42412 | 3.211889 |  | 39.42412 | 3.239477 |  | 39.42412 | 3.238061 |  | 39.42412 | 3.127332 |  | 39.42412 | 3.150631 |  | 39.42412 | 3.333218 |  | 39.42412 | 3.220265 |  | 39.42412 | 3.206756 |  | 39.42412 | 3.238823 |  | 39.42412 | 3.203787 |  | 39.42412 | 3.203836 |  | 39.42412 | 3.174368 |  | 39.42412 | 3.192514 |  | 39.42412 | 3.187704 |  | 39.42412 | 3.192803 |  | 39.42412 | 3.199598 |  | 39.42412 | 3.226539 |  | 39.42412 | 3.186582 |  | 39.42385 | 3.191366 |  | 39.42385 | 3.241724 |  | 39.42385 | 3.240313 |  | 39.42385 | 3.235229 |  | 39.42385 | 3.197978 |  | 39.42385 | 3.219002
140 | 0.65 |  | 41.44688 | 3.283359 |  | 41.44688 | 3.2493 |  | 41.44688 | 3.300006 |  | 41.44688 | 3.211892 |  | 41.44688 | 3.239487 |  | 41.44688 | 3.238172 |  | 41.44688 | 3.127202 |  | 41.44688 | 3.150607 |  | 41.44688 | 3.333312 |  | 41.44688 | 3.220263 |  | 41.44688 | 3.206757 |  | 41.44688 | 3.238825 |  | 41.44688 | 3.203908 |  | 41.44688 | 3.203883 |  | 41.44688 | 3.174435 |  | 41.44688 | 3.192376 |  | 41.44688 | 3.187886 |  | 41.44688 | 3.192787 |  | 41.44688 | 3.199596 |  | 41.44688 | 3.226587 |  | 41.44688 | 3.186581 |  | 41.44662 | 3.191436 |  | 41.44662 | 3.242098 |  | 41.44662 | 3.240319 |  | 41.44662 | 3.235564 |  | 41.44662 | 3.198284 |  | 41.44662 | 3.21882
155 | 0.67 |  | 43.46967 | 3.283406 |  | 43.46967 | 3.249323 |  | 43.46967 | 3.300053 |  | 43.46967 | 3.211831 |  | 43.46967 | 3.239482 |  | 43.46967 | 3.238257 |  | 43.46967 | 3.127268 |  | 43.46967 | 3.15051 |  | 43.46967 | 3.333383 |  | 43.46967 | 3.220239 |  | 43.46967 | 3.20684 |  | 43.46967 | 3.238909 |  | 43.46967 | 3.204003 |  | 43.46967 | 3.203835 |  | 43.46967 | 3.17421 |  | 43.46967 | 3.192353 |  | 43.46967 | 3.188076 |  | 43.46967 | 3.192805 |  | 43.46967 | 3.199562 |  | 43.46967 | 3.226658 |  | 43.46967 | 3.186625 |  | 43.46938 | 3.191418 |  | 43.46938 | 3.242431 |  | 43.46938 | 3.240309 |  | 43.46938 | 3.236 |  | 43.46938 | 3.198671 |  | 43.46938 | 3.218988
170 | 0.66 |  | 45.49245 | 3.283405 |  | 45.49245 | 3.249393 |  | 45.49245 | 3.300052 |  | 45.49245 | 3.211919 |  | 45.49245 | 3.239482 |  | 45.49245 | 3.238397 |  | 45.49245 | 3.127266 |  | 45.49245 | 3.150585 |  | 45.49245 | 3.333569 |  | 45.49245 | 3.220239 |  | 45.49245 | 3.206895 |  | 45.49245 | 3.238964 |  | 45.49245 | 3.204218 |  | 45.49245 | 3.203788 |  | 45.49245 | 3.174209 |  | 45.49245 | 3.192352 |  | 45.49245 | 3.188287 |  | 45.49245 | 3.19281 |  | 45.49245 | 3.199565 |  | 45.49245 | 3.226735 |  | 45.49245 | 3.186577 |  | 45.49216 | 3.191425 |  | 45.49216 | 3.242658 |  | 45.49216 | 3.240239 |  | 45.49216 | 3.236162 |  | 45.49216 | 3.198904 |  | 45.49216 | 3.219145
185 | 0.69 |  | 47.51525 | 3.283406 |  | 47.51525 | 3.249325 |  | 47.51525 | 3.300216 |  | 47.51525 | 3.21192 |  | 47.51525 | 3.239475 |  | 47.51525 | 3.238454 |  | 47.51525 | 3.127332 |  | 47.51525 | 3.150442 |  | 47.51525 | 3.333572 |  | 47.51525 | 3.220191 |  | 47.51525 | 3.20695 |  | 47.51525 | 3.23902 |  | 47.51525 | 3.204311 |  | 47.51525 | 3.203839 |  | 47.51525 | 3.174278 |  | 47.51525 | 3.192513 |  | 47.51525 | 3.188473 |  | 47.51525 | 3.192871 |  | 47.51525 | 3.199564 |  | 47.51525 | 3.226799 |  | 47.51525 | 3.1866 |  | 47.51492 | 3.191366 |  | 47.51492 | 3.24299 |  | 47.51492 | 3.240123 |  | 47.51492 | 3.236533 |  | 47.51492 | 3.199168 |  | 47.51492 | 3.219173
210 | 0.67 |  | 49.53804 | 3.283475 |  | 49.53804 | 3.249303 |  | 49.53804 | 3.300309 |  | 49.53804 | 3.212012 |  | 49.53804 | 3.239464 |  | 49.53804 | 3.238456 |  | 49.53804 | 3.127267 |  | 49.53804 | 3.150417 |  | 49.53804 | 3.333853 |  | 49.53804 | 3.220166 |  | 49.53804 | 3.20709 |  | 49.53804 | 3.239161 |  | 49.53804 | 3.20448 |  | 49.53804 | 3.203837 |  | 49.53804 | 3.174232 |  | 49.53804 | 3.192401 |  | 49.53804 | 3.188648 |  | 49.53804 | 3.192857 |  | 49.53804 | 3.199572 |  | 49.53804 | 3.226888 |  | 49.53804 | 3.186602 |  | 49.53773 | 3.191448 |  | 49.53773 | 3.243297 |  | 49.53773 | 3.240031 |  | 49.53773 | 3.23697 |  | 49.53773 | 3.199585 |  | 49.53773 | 3.219234
240 | 0.65 |  | 51.56081 | 3.283429 |  | 51.56081 | 3.249302 |  | 51.56081 | 3.300379 |  | 51.56081 | 3.211921 |  | 51.56081 | 3.239447 |  | 51.56081 | 3.238706 |  | 51.56081 | 3.127171 |  | 51.56081 | 3.150394 |  | 51.56081 | 3.334016 |  | 51.56081 | 3.220116 |  | 51.56081 | 3.207144 |  | 51.56081 | 3.239216 |  | 51.56081 | 3.204459 |  | 51.56081 | 3.203766 |  | 51.56081 | 3.174211 |  | 51.56081 | 3.192311 |  | 51.56081 | 3.188875 |  | 51.56081 | 3.192857 |  | 51.56081 | 3.199568 |  | 51.56081 | 3.227026 |  | 51.56081 | 3.186611 |  | 51.56049 | 3.191365 |  | 51.56049 | 3.243577 |  | 51.56049 | 3.240124 |  | 51.56049 | 3.237109 |  | 51.56049 | 3.19993 |  | 51.56049 | 3.219347
270 | 0.66 |  | 53.58357 | 3.283405 |  | 53.58357 | 3.249301 |  | 53.58357 | 3.300564 |  | 53.58357 | 3.211921 |  | 53.58357 | 3.239453 |  | 53.58357 | 3.238819 |  | 53.58357 | 3.127102 |  | 53.58357 | 3.150394 |  | 53.58357 | 3.334134 |  | 53.58357 | 3.220066 |  | 53.58357 | 3.207283 |  | 53.58357 | 3.239356 |  | 53.58357 | 3.204622 |  | 53.58357 | 3.203718 |  | 53.58357 | 3.174098 |  | 53.58357 | 3.192378 |  | 53.58357 | 3.189019 |  | 53.58357 | 3.192787 |  | 53.58357 | 3.199568 |  | 53.58357 | 3.227145 |  | 53.58357 | 3.186611 |  | 53.58327 | 3.191297 |  | 53.58327 | 3.243887 |  | 53.58327 | 3.240074 |  | 53.58327 | 3.237383 |  | 53.58327 | 3.200202 |  | 53.58327 | 3.219487
300 | 0.66 |  | 55.60634 | 3.283382 |  | 55.60634 | 3.249301 |  | 55.60634 | 3.300566 |  | 55.60634 | 3.21201 |  | 55.60634 | 3.239458 |  | 55.60634 | 3.238904 |  | 55.60634 | 3.127171 |  | 55.60634 | 3.150322 |  | 55.60634 | 3.334204 |  | 55.60634 | 3.220164 |  | 55.60634 | 3.207367 |  | 55.60634 | 3.239441 |  | 55.60634 | 3.204765 |  | 55.60634 | 3.203836 |  | 55.60634 | 3.174141 |  | 55.60634 | 3.192265 |  | 55.60634 | 3.189194 |  | 55.60634 | 3.19282 |  | 55.60634 | 3.199563 |  | 55.60634 | 3.227215 |  | 55.60634 | 3.186659 |  | 55.60606 | 3.191375 |  | 55.60606 | 3.244192 |  | 55.60606 | 3.240116 |  | 55.60606 | 3.237475 |  | 55.60606 | 3.200388 |  | 55.60606 | 3.219669
330 | 0.65 |  | 57.62914 | 3.283428 |  | 57.62914 | 3.249347 |  | 57.62914 | 3.300774 |  | 57.62914 | 3.212011 |  | 57.62914 | 3.23945 |  | 57.62914 | 3.239073 |  | 57.62914 | 3.127299 |  | 57.62914 | 3.15037 |  | 57.62914 | 3.334461 |  | 57.62914 | 3.220189 |  | 57.62914 | 3.20734 |  | 57.62914 | 3.239413 |  | 57.62914 | 3.204934 |  | 57.62914 | 3.203719 |  | 57.62914 | 3.17421 |  | 57.62914 | 3.192243 |  | 57.62914 | 3.189343 |  | 57.62914 | 3.192797 |  | 57.62914 | 3.199554 |  | 57.62914 | 3.22734 |  | 57.62914 | 3.186644 |  | 57.62885 | 3.191251 |  | 57.62885 | 3.24441 |  | 57.62885 | 3.240087 |  | 57.62885 | 3.237889 |  | 57.62885 | 3.200729 |  | 57.62885 | 3.21987
360 | 0.65 |  | 59.65189 | 3.283292 |  | 59.65189 | 3.249256 |  | 59.65189 | 3.300844 |  | 59.65189 | 3.21192 |  | 59.65189 | 3.239417 |  | 59.65189 | 3.239127 |  | 59.65189 | 3.127171 |  | 59.65189 | 3.150273 |  | 59.65189 | 3.334698 |  | 59.65189 | 3.220189 |  | 59.65189 | 3.207536 |  | 59.65189 | 3.239611 |  | 59.65189 | 3.205125 |  | 59.65189 | 3.203648 |  | 59.65189 | 3.174163 |  | 59.65189 | 3.192309 |  | 59.65189 | 3.189483 |  | 59.65189 | 3.192764 |  | 59.65189 | 3.199539 |  | 59.65189 | 3.227475 |  | 59.65189 | 3.186639 |  | 59.65163 | 3.191234 |  | 59.65163 | 3.244702 |  | 59.65163 | 3.240061 |  | 59.65163 | 3.238136 |  | 59.65163 | 3.201039 |  | 59.65163 | 3.220031
|  |  | 61.67467 | 3.28343 |  | 61.67467 | 3.249393 |  | 61.67467 | 3.301006 |  | 61.67467 | 3.211979 |  | 61.67467 | 3.239432 |  | 61.67467 | 3.23935 |  | 61.67467 | 3.127039 |  | 61.67467 | 3.150297 |  | 61.67467 | 3.334815 |  | 61.67467 | 3.220142 |  | 61.67467 | 3.207563 |  | 61.67467 | 3.239639 |  | 61.67467 | 3.205317 |  | 61.67467 | 3.203718 |  | 61.67467 | 3.174163 |  | 61.67467 | 3.192149 |  | 61.67467 | 3.189681 |  | 61.67467 | 3.192734 |  | 61.67467 | 3.199567 |  | 61.67467 | 3.227601 |  | 61.67467 | 3.186644 |  | 61.67443 | 3.191265 |  | 61.67443 | 3.244936 |  | 61.67443 | 3.24002 |  | 61.67443 | 3.238503 |  | 61.67443 | 3.201359 |  | 61.67443 | 3.220279
|  |  | 63.69746 | 3.283361 |  | 63.69746 | 3.249254 |  | 63.69746 | 3.301123 |  | 63.69746 | 3.211979 |  | 63.69746 | 3.239446 |  | 63.69746 | 3.239378 |  | 63.69746 | 3.127102 |  | 63.69746 | 3.150394 |  | 63.69746 | 3.334884 |  | 63.69746 | 3.22014 |  | 63.69746 | 3.207701 |  | 63.69746 | 3.239778 |  | 63.69746 | 3.205388 |  | 63.69746 | 3.203719 |  | 63.69746 | 3.174139 |  | 63.69746 | 3.19231 |  | 63.69746 | 3.189833 |  | 63.69746 | 3.192758 |  | 63.69746 | 3.199544 |  | 63.69746 | 3.227688 |  | 63.69746 | 3.186625 |  | 63.69718 | 3.191298 |  | 63.69718 | 3.245294 |  | 63.69718 | 3.239964 |  | 63.69718 | 3.238737 |  | 63.69718 | 3.201662 |  | 63.69718 | 3.220495
|  |  | 65.72027 | 3.283407 |  | 65.72027 | 3.249324 |  | 65.72027 | 3.301192 |  | 65.72027 | 3.211795 |  | 65.72027 | 3.239441 |  | 65.72027 | 3.239574 |  | 65.72027 | 3.127168 |  | 65.72027 | 3.150274 |  | 65.72027 | 3.335025 |  | 65.72027 | 3.220016 |  | 65.72027 | 3.207897 |  | 65.72027 | 3.239976 |  | 65.72027 | 3.205484 |  | 65.72027 | 3.203694 |  | 65.72027 | 3.174072 |  | 65.72027 | 3.192285 |  | 65.72027 | 3.190022 |  | 65.72027 | 3.19275 |  | 65.72027 | 3.199548 |  | 65.72027 | 3.227881 |  | 65.72027 | 3.186644 |  | 65.71993 | 3.191432 |  | 65.71993 | 3.245724 |  | 65.71993 | 3.240122 |  | 65.71993 | 3.238907 |  | 65.71993 | 3.201801 |  | 65.71993 | 3.220819
|  |  | 67.74302 | 3.28336 |  | 67.74302 | 3.249346 |  | 67.74302 | 3.301355 |  | 67.74302 | 3.211977 |  | 67.74302 | 3.239455 |  | 67.74302 | 3.239659 |  | 67.74302 | 3.12707 |  | 67.74302 | 3.150275 |  | 67.74302 | 3.335166 |  | 67.74302 | 3.22009 |  | 67.74302 | 3.207953 |  | 67.74302 | 3.240032 |  | 67.74302 | 3.205628 |  | 67.74302 | 3.203647 |  | 67.74302 | 3.174141 |  | 67.74302 | 3.192286 |  | 67.74302 | 3.190226 |  | 67.74302 | 3.192759 |  | 67.74302 | 3.199542 |  | 67.74302 | 3.227954 |  | 67.74302 | 3.186644 |  | 67.74271 | 3.191286 |  | 67.74271 | 3.245886 |  | 67.74271 | 3.240036 |  | 67.74271 | 3.239247 |  | 67.74271 | 3.202117 |  | 67.74271 | 3.221008
|  |  | 69.76579 | 3.283314 |  | 69.76579 | 3.249414 |  | 69.76579 | 3.301447 |  | 69.76579 | 3.211977 |  | 69.76579 | 3.239448 |  | 69.76579 | 3.239686 |  | 69.76579 | 3.126973 |  | 69.76579 | 3.150274 |  | 69.76579 | 3.335399 |  | 69.76579 | 3.220064 |  | 69.76579 | 3.208036 |  | 69.76579 | 3.240117 |  | 69.76579 | 3.205887 |  | 69.76579 | 3.203741 |  | 69.76579 | 3.174141 |  | 69.76579 | 3.192241 |  | 69.76579 | 3.190425 |  | 69.76579 | 3.192726 |  | 69.76579 | 3.199521 |  | 69.76579 | 3.228076 |  | 69.76579 | 3.186634 |  | 69.7655 | 3.191491 |  | 69.7655 | 3.246218 |  | 69.7655 | 3.240084 |  | 69.7655 | 3.239434 |  | 69.7655 | 3.202376 |  | 69.7655 | 3.221083
|  |  | 71.78859 | 3.28336 |  | 71.78859 | 3.249391 |  | 71.78859 | 3.301681 |  | 71.78859 | 3.211917 |  | 71.78859 | 3.239452 |  | 71.78859 | 3.240051 |  | 71.78859 | 3.127101 |  | 71.78859 | 3.150226 |  | 71.78859 | 3.335589 |  | 71.78859 | 3.220165 |  | 71.78859 | 3.20809 |  | 71.78859 | 3.240171 |  | 71.78859 | 3.205936 |  | 71.78859 | 3.203621 |  | 71.78859 | 3.173981 |  | 71.78859 | 3.192218 |  | 71.78859 | 3.190596 |  | 71.78859 | 3.19274 |  | 71.78859 | 3.199514 |  | 71.78859 | 3.228236 |  | 71.78859 | 3.186635 |  | 71.78827 | 3.191672 |  | 71.78827 | 3.246433 |  | 71.78827 | 3.240104 |  | 71.78827 | 3.239774 |  | 71.78827 | 3.202754 |  | 71.78827 | 3.221484
|  |  | 73.81135 | 3.283312 |  | 73.81135 | 3.249344 |  | 73.81135 | 3.301797 |  | 73.81135 | 3.211887 |  | 73.81135 | 3.239434 |  | 73.81135 | 3.239996 |  | 73.81135 | 3.126943 |  | 73.81135 | 3.150155 |  | 73.81135 | 3.335753 |  | 73.81135 | 3.21997 |  | 73.81135 | 3.208366 |  | 73.81135 | 3.240449 |  | 73.81135 | 3.20603 |  | 73.81135 | 3.20362 |  | 73.81135 | 3.174072 |  | 73.81135 | 3.192264 |  | 73.81135 | 3.190716 |  | 73.81135 | 3.192702 |  | 73.81135 | 3.199526 |  | 73.81135 | 3.228349 |  | 73.81135 | 3.186654 |  | 73.81104 | 3.19188 |  | 73.81104 | 3.246605 |  | 73.81104 | 3.240123 |  | 73.81104 | 3.240112 |  | 73.81104 | 3.203069 |  | 73.81104 | 3.221629
|  |  | 75.83415 | 3.283359 |  | 75.83415 | 3.249391 |  | 75.83415 | 3.301866 |  | 75.83415 | 3.211826 |  | 75.83415 | 3.239441 |  | 75.83415 | 3.240163 |  | 75.83415 | 3.127038 |  | 75.83415 | 3.150251 |  | 75.83415 | 3.335846 |  | 75.83415 | 3.220017 |  | 75.83415 | 3.208588 |  | 75.83415 | 3.240674 |  | 75.83415 | 3.206125 |  | 75.83415 | 3.203622 |  | 75.83415 | 3.174051 |  | 75.83415 | 3.192216 |  | 75.83415 | 3.190902 |  | 75.83415 | 3.192938 |  | 75.83415 | 3.199538 |  | 75.83415 | 3.228544 |  | 75.83415 | 3.186583 |  | 75.83382 | 3.192089 |  | 75.83382 | 3.246785 |  | 75.83382 | 3.240109 |  | 75.83382 | 3.240446 |  | 75.83382 | 3.20326 |  | 75.83382 | 3.221891
|  |  | 77.85691 | 3.283404 |  | 77.85691 | 3.249345 |  | 77.85691 | 3.302005 |  | 77.85691 | 3.211888 |  | 77.85691 | 3.239441 |  | 77.85691 | 3.240274 |  | 77.85691 | 3.127037 |  | 77.85691 | 3.15018 |  | 77.85691 | 3.336012 |  | 77.85691 | 3.219992 |  | 77.85691 | 3.208586 |  | 77.85691 | 3.240672 |  | 77.85691 | 3.206363 |  | 77.85691 | 3.203574 |  | 77.85691 | 3.173937 |  | 77.85691 | 3.19215 |  | 77.85691 | 3.191004 |  | 77.85691 | 3.193 |  | 77.85691 | 3.199534 |  | 77.85691 | 3.228691 |  | 77.85691 | 3.186605 |  | 77.85661 | 3.192041 |  | 77.85661 | 3.24722 |  | 77.85661 | 3.240096 |  | 77.85661 | 3.240685 |  | 77.85661 | 3.20361 |  | 77.85661 | 3.222272
|  |  | 79.87971 | 3.283357 |  | 79.87971 | 3.24939 |  | 79.87971 | 3.302144 |  | 79.87971 | 3.211887 |  | 79.87971 | 3.23943 |  | 79.87971 | 3.240332 |  | 79.87971 | 3.127037 |  | 79.87971 | 3.150154 |  | 79.87971 | 3.336222 |  | 79.87971 | 3.220016 |  | 79.87971 | 3.208699 |  | 79.87971 | 3.240786 |  | 79.87971 | 3.206483 |  | 79.87971 | 3.203621 |  | 79.87971 | 3.173938 |  | 79.87971 | 3.192218 |  | 79.87971 | 3.191203 |  | 79.87971 | 3.19307 |  | 79.87971 | 3.199546 |  | 79.87971 | 3.228811 |  | 79.87971 | 3.186615 |  | 79.87939 | 3.19214 |  | 79.87939 | 3.247472 |  | 79.87939 | 3.240035 |  | 79.87939 | 3.240808 |  | 79.87939 | 3.203934 |  | 79.87939 | 3.222434
|  |  | 81.90246 | 3.283403 |  | 81.90246 | 3.249346 |  | 81.90246 | 3.302261 |  | 81.90246 | 3.211796 |  | 81.90246 | 3.23943 |  | 81.90246 | 3.240414 |  | 81.90246 | 3.127039 |  | 81.90246 | 3.150177 |  | 81.90246 | 3.336388 |  | 81.90246 | 3.219991 |  | 81.90246 | 3.20867 |  | 81.90246 | 3.240756 |  | 81.90246 | 3.206652 |  | 81.90246 | 3.203527 |  | 81.90246 | 3.173825 |  | 81.90246 | 3.192126 |  | 81.90246 | 3.191346 |  | 81.90246 | 3.193194 |  | 81.90246 | 3.19954 |  | 81.90246 | 3.228905 |  | 81.90246 | 3.186638 |  | 81.90217 | 3.19225 |  | 81.90217 | 3.247802 |  | 81.90217 | 3.239873 |  | 81.90217 | 3.241103 |  | 81.90217 | 3.204074 |  | 81.90217 | 3.22254
|  |  | 83.92522 | 3.283311 |  | 83.92522 | 3.249344 |  | 83.92522 | 3.302376 |  | 83.92522 | 3.211887 |  | 83.92522 | 3.239401 |  | 83.92522 | 3.24064 |  | 83.92522 | 3.12707 |  | 83.92522 | 3.150226 |  | 83.92522 | 3.336598 |  | 83.92522 | 3.219941 |  | 83.92522 | 3.208892 |  | 83.92522 | 3.240981 |  | 83.92522 | 3.206746 |  | 83.92522 | 3.203621 |  | 83.92522 | 3.173917 |  | 83.92522 | 3.192126 |  | 83.92522 | 3.191567 |  | 83.92522 | 3.193298 |  | 83.92522 | 3.199543 |  | 83.92522 | 3.229131 |  | 83.92522 | 3.186599 |  | 83.92495 | 3.192338 |  | 83.92495 | 3.24798 |  | 83.92495 | 3.240016 |  | 83.92495 | 3.241145 |  | 83.92495 | 3.20438 |  | 83.92495 | 3.222794
|  |  | 85.94801 | 3.283333 |  | 85.94801 | 3.249345 |  | 85.94801 | 3.302563 |  | 85.94801 | 3.211916 |  | 85.94801 | 3.239398 |  | 85.94801 | 3.240753 |  | 85.94801 | 3.127167 |  | 85.94801 | 3.150131 |  | 85.94801 | 3.336835 |  | 85.94801 | 3.220017 |  | 85.94801 | 3.208892 |  | 85.94801 | 3.240981 |  | 85.94801 | 3.206842 |  | 85.94801 | 3.203597 |  | 85.94801 | 3.173938 |  | 85.94801 | 3.191991 |  | 85.94801 | 3.191728 |  | 85.94801 | 3.193379 |  | 85.94801 | 3.199528 |  | 85.94801 | 3.229259 |  | 85.94801 | 3.186596 |  | 85.94771 | 3.192577 |  | 85.94771 | 3.2482 |  | 85.94771 | 3.239967 |  | 85.94771 | 3.241348 |  | 85.94771 | 3.204669 |  | 85.94771 | 3.223134
|  |  | 87.97079 | 3.283426 |  | 87.97079 | 3.249322 |  | 87.97079 | 3.302726 |  | 87.97079 | 3.211888 |  | 87.97079 | 3.23939 |  | 87.97079 | 3.240921 |  | 87.97079 | 3.127036 |  | 87.97079 | 3.150082 |  | 87.97079 | 3.337045 |  | 87.97079 | 3.219868 |  | 87.97079 | 3.20906 |  | 87.97079 | 3.241151 |  | 87.97079 | 3.207034 |  | 87.97079 | 3.203575 |  | 87.97079 | 3.173826 |  | 87.97079 | 3.19215 |  | 87.97079 | 3.191965 |  | 87.97079 | 3.19353 |  | 87.97079 | 3.199534 |  | 87.97079 | 3.229427 |  | 87.97079 | 3.186633 |  | 87.97047 | 3.192812 |  | 87.97047 | 3.248437 |  | 87.97047 | 3.239957 |  | 87.97047 | 3.241768 |  | 87.97047 | 3.204975 |  | 87.97047 | 3.223275
|  |  | 89.99362 | 3.283426 |  | 89.99362 | 3.249321 |  | 89.99362 | 3.302818 |  | 89.99362 | 3.211978 |  | 89.99362 | 3.239406 |  | 89.99362 | 3.24106 |  | 89.99362 | 3.127069 |  | 89.99362 | 3.15006 |  | 89.99362 | 3.337091 |  | 89.99362 | 3.219943 |  | 89.99362 | 3.209087 |  | 89.99362 | 3.241178 |  | 89.99362 | 3.207343 |  | 89.99362 | 3.20367 |  | 89.99362 | 3.173916 |  | 89.99362 | 3.192037 |  | 89.99362 | 3.192055 |  | 89.99362 | 3.193664 |  | 89.99362 | 3.199534 |  | 89.99362 | 3.229564 |  | 89.99362 | 3.186597 |  | 89.99326 | 3.192961 |  | 89.99326 | 3.248589 |  | 89.99326 | 3.239814 |  | 89.99326 | 3.241912 |  | 89.99326 | 3.205105 |  | 89.99326 | 3.223726
|  |  | 92.01636 | 3.283266 |  | 92.01636 | 3.249299 |  | 92.01636 | 3.302913 |  | 92.01636 | 3.211917 |  | 92.01636 | 3.23938 |  | 92.01636 | 3.241145 |  | 92.01636 | 3.12707 |  | 92.01636 | 3.150013 |  | 92.01636 | 3.337372 |  | 92.01636 | 3.219917 |  | 92.01636 | 3.209336 |  | 92.01636 | 3.241429 |  | 92.01636 | 3.207318 |  | 92.01636 | 3.203409 |  | 92.01636 | 3.173826 |  | 92.01636 | 3.192083 |  | 92.01636 | 3.192262 |  | 92.01636 | 3.193749 |  | 92.01636 | 3.199525 |  | 92.01636 | 3.229733 |  | 92.01636 | 3.187023 |  | 92.01604 | 3.193083 |  | 92.01604 | 3.24885 |  | 92.01604 | 3.239721 |  | 92.01604 | 3.242131 |  | 92.01604 | 3.205351 |  | 92.01604 | 3.223858
|  |  | 94.03914 | 3.283287 |  | 94.03914 | 3.249252 |  | 94.03914 | 3.302982 |  | 94.03914 | 3.211886 |  | 94.03914 | 3.23939 |  | 94.03914 | 3.241229 |  | 94.03914 | 3.127066 |  | 94.03914 | 3.150011 |  | 94.03914 | 3.337559 |  | 94.03914 | 3.219989 |  | 94.03914 | 3.209531 |  | 94.03914 | 3.241626 |  | 94.03914 | 3.207487 |  | 94.03914 | 3.203411 |  | 94.03914 | 3.173847 |  | 94.03914 | 3.192036 |  | 94.03914 | 3.192414 |  | 94.03914 | 3.193838 |  | 94.03914 | 3.199525 |  | 94.03914 | 3.229841 |  | 94.03914 | 3.186867 |  | 94.03883 | 3.193398 |  | 94.03883 | 3.249044 |  | 94.03883 | 3.239787 |  | 94.03883 | 3.242422 |  | 94.03883 | 3.205383 |  | 94.03883 | 3.224087
|  |  | 96.06191 | 3.28345 |  | 96.06191 | 3.249345 |  | 96.06191 | 3.30319 |  | 96.06191 | 3.211947 |  | 96.06191 | 3.239358 |  | 96.06191 | 3.241287 |  | 96.06191 | 3.127066 |  | 96.06191 | 3.149941 |  | 96.06191 | 3.337722 |  | 96.06191 | 3.22024 |  | 96.06191 | 3.20961 |  | 96.06191 | 3.241706 |  | 96.06191 | 3.207771 |  | 96.06191 | 3.203553 |  | 96.06191 | 3.173824 |  | 96.06191 | 3.192195 |  | 96.06191 | 3.192565 |  | 96.06191 | 3.194021 |  | 96.06191 | 3.19949 |  | 96.06191 | 3.230029 |  | 96.06191 | 3.186772 |  | 96.06158 | 3.19364 |  | 96.06158 | 3.249367 |  | 96.06158 | 3.239617 |  | 96.06158 | 3.242579 |  | 96.06158 | 3.205677 |  | 96.06158 | 3.224339
|  |  | 98.0847 | 3.283333 |  | 98.0847 | 3.249229 |  | 98.0847 | 3.303355 |  | 98.0847 | 3.211826 |  | 98.0847 | 3.239345 |  | 98.0847 | 3.241398 |  | 98.0847 | 3.127067 |  | 98.0847 | 3.149964 |  | 98.0847 | 3.338028 |  | 98.0847 | 3.22049 |  | 98.0847 | 3.209614 |  | 98.0847 | 3.24171 |  | 98.0847 | 3.207868 |  | 98.0847 | 3.203551 |  | 98.0847 | 3.173778 |  | 98.0847 | 3.192239 |  | 98.0847 | 3.192738 |  | 98.0847 | 3.194229 |  | 98.0847 | 3.199501 |  | 98.0847 | 3.230161 |  | 98.0847 | 3.186736 |  | 98.08438 | 3.193763 |  | 98.08438 | 3.249475 |  | 98.08438 | 3.239712 |  | 98.08438 | 3.242879 |  | 98.08438 | 3.205894 |  | 98.08438 | 3.224661
|  |  | 100.1075 | 3.283265 |  | 100.1075 | 3.249299 |  | 100.1075 | 3.303563 |  | 100.1075 | 3.211917 |  | 100.1075 | 3.239323 |  | 100.1075 | 3.24151 |  | 100.1075 | 3.126938 |  | 100.1075 | 3.150012 |  | 100.1075 | 3.338169 |  | 100.1075 | 3.220191 |  | 100.1075 | 3.209779 |  | 100.1075 | 3.241877 |  | 100.1075 | 3.208105 |  | 100.1075 | 3.203505 |  | 100.1075 | 3.173756 |  | 100.1075 | 3.192238 |  | 100.1075 | 3.192959 |  | 100.1075 | 3.194385 |  | 100.1075 | 3.199499 |  | 100.1075 | 3.230345 |  | 100.1075 | 3.186757 |  | 100.1072 | 3.194073 |  | 100.1072 | 3.249661 |  | 100.1072 | 3.24039 |  | 100.1072 | 3.243135 |  | 100.1072 | 3.206094 |  | 100.1072 | 3.224874
|  |  | 102.1302 | 3.283335 |  | 102.1302 | 3.249322 |  | 102.1302 | 3.303797 |  | 102.1302 | 3.211887 |  | 102.1302 | 3.239355 |  | 102.1302 | 3.24179 |  | 102.1302 | 3.127164 |  | 102.1302 | 3.150012 |  | 102.1302 | 3.338474 |  | 102.1302 | 3.220016 |  | 102.1302 | 3.209947 |  | 102.1302 | 3.242046 |  | 102.1302 | 3.208199 |  | 102.1302 | 3.203336 |  | 102.1302 | 3.173734 |  | 102.1302 | 3.192306 |  | 102.1302 | 3.193104 |  | 102.1302 | 3.194523 |  | 102.1302 | 3.199492 |  | 102.1302 | 3.230483 |  | 102.1302 | 3.186752 |  | 102.1299 | 3.194274 |  | 102.1299 | 3.24987 |  | 102.1299 | 3.240821 |  | 102.1299 | 3.243353 |  | 102.1299 | 3.206508 |  | 102.1299 | 3.225224
|  |  | 104.1531 | 3.283335 |  | 104.1531 | 3.249254 |  | 104.1531 | 3.304005 |  | 104.1531 | 3.211887 |  | 104.1531 | 3.23935 |  | 104.1531 | 3.241792 |  | 104.1531 | 3.127002 |  | 104.1531 | 3.14999 |  | 104.1531 | 3.338639 |  | 104.1531 | 3.220066 |  | 104.1531 | 3.210056 |  | 104.1531 | 3.242156 |  | 104.1531 | 3.20832 |  | 104.1531 | 3.203433 |  | 104.1531 | 3.173824 |  | 104.1531 | 3.192399 |  | 104.1531 | 3.19326 |  | 104.1531 | 3.1948 |  | 104.1531 | 3.199508 |  | 104.1531 | 3.230629 |  | 104.1531 | 3.186815 |  | 104.1527 | 3.194546 |  | 104.1527 | 3.250105 |  | 104.1527 | 3.240923 |  | 104.1527 | 3.243414 |  | 104.1527 | 3.206646 |  | 104.1527 | 3.225312
|  |  | 106.1758 | 3.283334 |  | 106.1758 | 3.249415 |  | 106.1758 | 3.304051 |  | 106.1758 | 3.211826 |  | 106.1758 | 3.239349 |  | 106.1758 | 3.241933 |  | 106.1758 | 3.12697 |  | 106.1758 | 3.150013 |  | 106.1758 | 3.338616 |  | 106.1758 | 3.219966 |  | 106.1758 | 3.210031 |  | 106.1758 | 3.242132 |  | 106.1758 | 3.208512 |  | 106.1758 | 3.203383 |  | 106.1758 | 3.173669 |  | 106.1758 | 3.192464 |  | 106.1758 | 3.193479 |  | 106.1758 | 3.194916 |  | 106.1758 | 3.199505 |  | 106.1758 | 3.230774 |  | 106.1758 | 3.18685 |  | 106.1755 | 3.194646 |  | 106.1755 | 3.250384 |  | 106.1755 | 3.240864 |  | 106.1755 | 3.243616 |  | 106.1755 | 3.206791 |  | 106.1755 | 3.225606
|  |  | 108.1986 | 3.283264 |  | 108.1986 | 3.249302 |  | 108.1986 | 3.30426 |  | 108.1986 | 3.211885 |  | 108.1986 | 3.239307 |  | 108.1986 | 3.242075 |  | 108.1986 | 3.127002 |  | 108.1986 | 3.149891 |  | 108.1986 | 3.338732 |  | 108.1986 | 3.220066 |  | 108.1986 | 3.210085 |  | 108.1986 | 3.242186 |  | 108.1986 | 3.208749 |  | 108.1986 | 3.203335 |  | 108.1986 | 3.17369 |  | 108.1986 | 3.19251 |  | 108.1986 | 3.193701 |  | 108.1986 | 3.195087 |  | 108.1986 | 3.199484 |  | 108.1986 | 3.230978 |  | 108.1986 | 3.18696 |  | 108.1983 | 3.195089 |  | 108.1983 | 3.250611 |  | 108.1983 | 3.241099 |  | 108.1983 | 3.243721 |  | 108.1983 | 3.207045 |  | 108.1983 | 3.225837
|  |  | 110.2214 | 3.283356 |  | 110.2214 | 3.249324 |  | 110.2214 | 3.304329 |  | 110.2214 | 3.211887 |  | 110.2214 | 3.239318 |  | 110.2214 | 3.242185 |  | 110.2214 | 3.127001 |  | 110.2214 | 3.14994 |  | 110.2214 | 3.338944 |  | 110.2214 | 3.220139 |  | 110.2214 | 3.210141 |  | 110.2214 | 3.242242 |  | 110.2214 | 3.208752 |  | 110.2214 | 3.203384 |  | 110.2214 | 3.173668 |  | 110.2214 | 3.19262 |  | 110.2214 | 3.193806 |  | 110.2214 | 3.195249 |  | 110.2214 | 3.199492 |  | 110.2214 | 3.231103 |  | 110.2214 | 3.187014 |  | 110.221 | 3.195218 |  | 110.221 | 3.250903 |  | 110.221 | 3.241412 |  | 110.221 | 3.244004 |  | 110.221 | 3.207528 |  | 110.221 | 3.22605
|  |  | 112.2441 | 3.283309 |  | 112.2441 | 3.249185 |  | 112.2441 | 3.304514 |  | 112.2441 | 3.211916 |  | 112.2441 | 3.239339 |  | 112.2441 | 3.242355 |  | 112.2441 | 3.12697 |  | 112.2441 | 3.149964 |  | 112.2441 | 3.339178 |  | 112.2441 | 3.220164 |  | 112.2441 | 3.210195 |  | 112.2441 | 3.242297 |  | 112.2441 | 3.208894 |  | 112.2441 | 3.203432 |  | 112.2441 | 3.173758 |  | 112.2441 | 3.192669 |  | 112.2441 | 3.194009 |  | 112.2441 | 3.195448 |  | 112.2441 | 3.199465 |  | 112.2441 | 3.231269 |  | 112.2441 | 3.187104 |  | 112.2438 | 3.195434 |  | 112.2438 | 3.250967 |  | 112.2438 | 3.241542 |  | 112.2438 | 3.24423 |  | 112.2438 | 3.207734 |  | 112.2438 | 3.22632
|  |  | 114.2669 | 3.283263 |  | 114.2669 | 3.249253 |  | 114.2669 | 3.304676 |  | 114.2669 | 3.211978 |  | 114.2669 | 3.239323 |  | 114.2669 | 3.242355 |  | 114.2669 | 3.126936 |  | 114.2669 | 3.149962 |  | 114.2669 | 3.339297 |  | 114.2669 | 3.22014 |  | 114.2669 | 3.210474 |  | 114.2669 | 3.242579 |  | 114.2669 | 3.208989 |  | 114.2669 | 3.203382 |  | 114.2669 | 3.173735 |  | 114.2669 | 3.192829 |  | 114.2669 | 3.194135 |  | 114.2669 | 3.195629 |  | 114.2669 | 3.199455 |  | 114.2669 | 3.231407 |  | 114.2669 | 3.187165 |  | 114.2666 | 3.195788 |  | 114.2666 | 3.251135 |  | 114.2666 | 3.241885 |  | 114.2666 | 3.244401 |  | 114.2666 | 3.207847 |  | 114.2666 | 3.226665
|  |  | 116.2897 | 3.283261 |  | 116.2897 | 3.249342 |  | 116.2897 | 3.304954 |  | 116.2897 | 3.212008 |  | 116.2897 | 3.239298 |  | 116.2897 | 3.242493 |  | 116.2897 | 3.127034 |  | 116.2897 | 3.149819 |  | 116.2897 | 3.339485 |  | 116.2897 | 3.220338 |  | 116.2897 | 3.210585 |  | 116.2897 | 3.242691 |  | 116.2897 | 3.209129 |  | 116.2897 | 3.203407 |  | 116.2897 | 3.173756 |  | 116.2897 | 3.192784 |  | 116.2897 | 3.194203 |  | 116.2897 | 3.19585 |  | 116.2897 | 3.199436 |  | 116.2897 | 3.231548 |  | 116.2897 | 3.187245 |  | 116.2894 | 3.195856 |  | 116.2894 | 3.251393 |  | 116.2894 | 3.242142 |  | 116.2894 | 3.244593 |  | 116.2894 | 3.208043 |  | 116.2894 | 3.226857
|  |  | 118.3125 | 3.283262 |  | 118.3125 | 3.249298 |  | 118.3125 | 3.304978 |  | 118.3125 | 3.211887 |  | 118.3125 | 3.239309 |  | 118.3125 | 3.242608 |  | 118.3125 | 3.127003 |  | 118.3125 | 3.149913 |  | 118.3125 | 3.339603 |  | 118.3125 | 3.220438 |  | 118.3125 | 3.210782 |  | 118.3125 | 3.24289 |  | 118.3125 | 3.209346 |  | 118.3125 | 3.203265 |  | 118.3125 | 3.173644 |  | 118.3125 | 3.193078 |  | 118.3125 | 3.194388 |  | 118.3125 | 3.196054 |  | 118.3125 | 3.199463 |  | 118.3125 | 3.231696 |  | 118.3125 | 3.187356 |  | 118.3121 | 3.196418 |  | 118.3121 | 3.251459 |  | 118.3121 | 3.242486 |  | 118.3121 | 3.244838 |  | 118.3121 | 3.20802 |  | 118.3121 | 3.227107
|  |  | 120.3353 | 3.283194 |  | 120.3353 | 3.249321 |  | 120.3353 | 3.305118 |  | 120.3353 | 3.211767 |  | 120.3353 | 3.239268 |  | 120.3353 | 3.24286 |  | 120.3353 | 3.126969 |  | 120.3353 | 3.150031 |  | 120.3353 | 3.339697 |  | 120.3353 | 3.220537 |  | 120.3353 | 3.210837 |  | 120.3353 | 3.242946 |  | 120.3353 | 3.209349 |  | 120.3353 | 3.203385 |  | 120.3353 | 3.173667 |  | 120.3353 | 3.193076 |  | 120.3353 | 3.194504 |  | 120.3353 | 3.196158 |  | 120.3353 | 3.199458 |  | 120.3353 | 3.231888 |  | 120.3353 | 3.187448 |  | 120.3349 | 3.196549 |  | 120.3349 | 3.251884 |  | 120.3349 | 3.242676 |  | 120.3349 | 3.244982 |  | 120.3349 | 3.208171 |  | 120.3349 | 3.2274
|  |  | 122.358 | 3.283147 |  | 122.358 | 3.24923 |  | 122.358 | 3.30542 |  | 122.358 | 3.211826 |  | 122.358 | 3.239269 |  | 122.358 | 3.242886 |  | 122.358 | 3.126874 |  | 122.358 | 3.150177 |  | 122.358 | 3.33979 |  | 122.358 | 3.220586 |  | 122.358 | 3.21095 |  | 122.358 | 3.24306 |  | 122.358 | 3.209657 |  | 122.358 | 3.203314 |  | 122.358 | 3.173689 |  | 122.358 | 3.193055 |  | 122.358 | 3.194649 |  | 122.358 | 3.196346 |  | 122.358 | 3.199458 |  | 122.358 | 3.232011 |  | 122.358 | 3.187616 |  | 122.3577 | 3.196869 |  | 122.3577 | 3.251963 |  | 122.3577 | 3.243118 |  | 122.3577 | 3.245146 |  | 122.3577 | 3.208306 |  | 122.3577 | 3.227626
|  |  | 124.3808 | 3.28317 |  | 124.3808 | 3.249413 |  | 124.3808 | 3.305583 |  | 124.3808 | 3.211917 |  | 124.3808 | 3.23926 |  | 124.3808 | 3.243081 |  | 124.3808 | 3.126969 |  | 124.3808 | 3.149891 |  | 124.3808 | 3.340096 |  | 124.3808 | 3.220663 |  | 124.3808 | 3.210975 |  | 124.3808 | 3.243085 |  | 124.3808 | 3.209777 |  | 124.3808 | 3.203288 |  | 124.3808 | 3.173619 |  | 124.3808 | 3.193214 |  | 124.3808 | 3.194859 |  | 124.3808 | 3.196539 |  | 124.3808 | 3.199423 |  | 124.3808 | 3.232153 |  | 124.3808 | 3.187771 |  | 124.3805 | 3.197008 |  | 124.3805 | 3.251957 |  | 124.3805 | 3.243506 |  | 124.3805 | 3.245511 |  | 124.3805 | 3.208513 |  | 124.3805 | 3.227832
|  |  | 126.4036 | 3.283241 |  | 126.4036 | 3.249252 |  | 126.4036 | 3.30556 |  | 126.4036 | 3.211857 |  | 126.4036 | 3.239261 |  | 126.4036 | 3.243166 |  | 126.4036 | 3.126936 |  | 126.4036 | 3.149748 |  | 126.4036 | 3.340142 |  | 126.4036 | 3.220787 |  | 126.4036 | 3.211199 |  | 126.4036 | 3.243311 |  | 126.4036 | 3.209916 |  | 126.4036 | 3.203289 |  | 126.4036 | 3.17362 |  | 126.4036 | 3.193259 |  | 126.4036 | 3.194999 |  | 126.4036 | 3.196675 |  | 126.4036 | 3.199432 |  | 126.4036 | 3.232333 |  | 126.4036 | 3.187889 |  | 126.4033 | 3.197389 |  | 126.4033 | 3.252086 |  | 126.4033 | 3.243828 |  | 126.4033 | 3.245564 |  | 126.4033 | 3.20859 |  | 126.4033 | 3.22789
|  |  | 128.4264 | 3.283172 |  | 128.4264 | 3.249344 |  | 128.4264 | 3.305676 |  | 128.4264 | 3.211887 |  | 128.4264 | 3.23922 |  | 128.4264 | 3.243361 |  | 128.4264 | 3.126934 |  | 128.4264 | 3.149844 |  | 128.4264 | 3.340353 |  | 128.4264 | 3.220786 |  | 128.4264 | 3.211254 |  | 128.4264 | 3.243366 |  | 128.4264 | 3.210086 |  | 128.4264 | 3.203313 |  | 128.4264 | 3.173665 |  | 128.4264 | 3.193419 |  | 128.4264 | 3.195115 |  | 128.4264 | 3.196804 |  | 128.4264 | 3.199448 |  | 128.4264 | 3.232514 |  | 128.4264 | 3.187984 |  | 128.4261 | 3.197747 |  | 128.4261 | 3.25225 |  | 128.4261 | 3.244 |  | 128.4261 | 3.245801 |  | 128.4261 | 3.208743 |  | 128.4261 | 3.228184
|  |  | 130.4492 | 3.28315 |  | 130.4492 | 3.249321 |  | 130.4492 | 3.305886 |  | 130.4492 | 3.211886 |  | 130.4492 | 3.239223 |  | 130.4492 | 3.243558 |  | 130.4492 | 3.126903 |  | 130.4492 | 3.149844 |  | 130.4492 | 3.340471 |  | 130.4492 | 3.22091 |  | 130.4492 | 3.211449 |  | 130.4492 | 3.243564 |  | 130.4492 | 3.210278 |  | 130.4492 | 3.203335 |  | 130.4492 | 3.173506 |  | 130.4492 | 3.19353 |  | 130.4492 | 3.195264 |  | 130.4492 | 3.196984 |  | 130.4492 | 3.199449 |  | 130.4492 | 3.232668 |  | 130.4492 | 3.188136 |  | 130.4488 | 3.198026 |  | 130.4488 | 3.25237 |  | 130.4488 | 3.244196 |  | 130.4488 | 3.245858 |  | 130.4488 | 3.20907 |  | 130.4488 | 3.228415
|  |  | 132.4719 | 3.283149 |  | 132.4719 | 3.249252 |  | 132.4719 | 3.306117 |  | 132.4719 | 3.211916 |  | 132.4719 | 3.239204 |  | 132.4719 | 3.243504 |  | 132.4719 | 3.12687 |  | 132.4719 | 3.149866 |  | 132.4719 | 3.340564 |  | 132.4719 | 3.221009 |  | 132.4719 | 3.211449 |  | 132.4719 | 3.243563 |  | 132.4719 | 3.210373 |  | 132.4719 | 3.203385 |  | 132.4719 | 3.173532 |  | 132.4719 | 3.193597 |  | 132.4719 | 3.195411 |  | 132.4719 | 3.19719 |  | 132.4719 | 3.199436 |  | 132.4719 | 3.232806 |  | 132.4719 | 3.1883 |  | 132.4716 | 3.198051 |  | 132.4716 | 3.252628 |  | 132.4716 | 3.244649 |  | 132.4716 | 3.246047 |  | 132.4716 | 3.209197 |  | 132.4716 | 3.228636
|  |  | 134.4947 | 3.283148 |  | 134.4947 | 3.249251 |  | 134.4947 | 3.306234 |  | 134.4947 | 3.212037 |  | 134.4947 | 3.239266 |  | 134.4947 | 3.24367 |  | 134.4947 | 3.126935 |  | 134.4947 | 3.149939 |  | 134.4947 | 3.340682 |  | 134.4947 | 3.221133 |  | 134.4947 | 3.211533 |  | 134.4947 | 3.243649 |  | 134.4947 | 3.210491 |  | 134.4947 | 3.203265 |  | 134.4947 | 3.173441 |  | 134.4947 | 3.193713 |  | 134.4947 | 3.195554 |  | 134.4947 | 3.197357 |  | 134.4947 | 3.199415 |  | 134.4947 | 3.232969 |  | 134.4947 | 3.188435 |  | 134.4944 | 3.198672 |  | 134.4944 | 3.252767 |  | 134.4944 | 3.244858 |  | 134.4944 | 3.246242 |  | 134.4944 | 3.20935 |  | 134.4944 | 3.229001
|  |  | 136.5175 | 3.283148 |  | 136.5175 | 3.24925 |  | 136.5175 | 3.306421 |  | 136.5175 | 3.211943 |  | 136.5175 | 3.239275 |  | 136.5175 | 3.243809 |  | 136.5175 | 3.127032 |  | 136.5175 | 3.150082 |  | 136.5175 | 3.340963 |  | 136.5175 | 3.221207 |  | 136.5175 | 3.211755 |  | 136.5175 | 3.243873 |  | 136.5175 | 3.21061 |  | 136.5175 | 3.203265 |  | 136.5175 | 3.173486 |  | 136.5175 | 3.193803 |  | 136.5175 | 3.195659 |  | 136.5175 | 3.197538 |  | 136.5175 | 3.199406 |  | 136.5175 | 3.233112 |  | 136.5175 | 3.18858 |  | 136.5171 | 3.198924 |  | 136.5171 | 3.253082 |  | 136.5171 | 3.245227 |  | 136.5171 | 3.24644 |  | 136.5171 | 3.209555 |  | 136.5171 | 3.229086
|  |  | 138.5403 | 3.283194 |  | 138.5403 | 3.249367 |  | 138.5403 | 3.306538 |  | 138.5403 | 3.211854 |  | 138.5403 | 3.239263 |  | 138.5403 | 3.243952 |  | 138.5403 | 3.127032 |  | 138.5403 | 3.150059 |  | 138.5403 | 3.341056 |  | 138.5403 | 3.221503 |  | 138.5403 | 3.21181 |  | 138.5403 | 3.243928 |  | 138.5403 | 3.210707 |  | 138.5403 | 3.203241 |  | 138.5403 | 3.173484 |  | 138.5403 | 3.194007 |  | 138.5403 | 3.195742 |  | 138.5403 | 3.197704 |  | 138.5403 | 3.199424 |  | 138.5403 | 3.233324 |  | 138.5403 | 3.188714 |  | 138.5399 | 3.199266 |  | 138.5399 | 3.253142 |  | 138.5399 | 3.245524 |  | 138.5399 | 3.246552 |  | 138.5399 | 3.209649 |  | 138.5399 | 3.229325
|  |  | 140.563 | 3.283103 |  | 140.563 | 3.249319 |  | 140.563 | 3.30663 |  | 140.563 | 3.211915 |  | 140.563 | 3.239268 |  | 140.563 | 3.244007 |  | 140.563 | 3.126871 |  | 140.563 | 3.15001 |  | 140.563 | 3.341267 |  | 140.563 | 3.221502 |  | 140.563 | 3.212033 |  | 140.563 | 3.244153 |  | 140.563 | 3.210896 |  | 140.563 | 3.203241 |  | 140.563 | 3.173507 |  | 140.563 | 3.194095 |  | 140.563 | 3.195873 |  | 140.563 | 3.197901 |  | 140.563 | 3.19939 |  | 140.563 | 3.233396 |  | 140.563 | 3.188877 |  | 140.5627 | 3.199615 |  | 140.5627 | 3.253332 |  | 140.5627 | 3.245851 |  | 140.5627 | 3.246527 |  | 140.5627 | 3.209834 |  | 140.5627 | 3.229533
|  |  | 142.5858 | 3.283241 |  | 142.5858 | 3.24932 |  | 142.5858 | 3.306723 |  | 142.5858 | 3.211853 |  | 142.5858 | 3.239213 |  | 142.5858 | 3.244118 |  | 142.5858 | 3.126805 |  | 142.5858 | 3.150273 |  | 142.5858 | 3.341432 |  | 142.5858 | 3.221674 |  | 142.5858 | 3.211949 |  | 142.5858 | 3.244068 |  | 142.5858 | 3.211036 |  | 142.5858 | 3.203312 |  | 142.5858 | 3.173463 |  | 142.5858 | 3.194256 |  | 142.5858 | 3.196036 |  | 142.5858 | 3.198038 |  | 142.5858 | 3.199391 |  | 142.5858 | 3.23359 |  | 142.5858 | 3.188998 |  | 142.5855 | 3.19999 |  | 142.5855 | 3.253439 |  | 142.5855 | 3.246147 |  | 142.5855 | 3.24686 |  | 142.5855 | 3.209975 |  | 142.5855 | 3.229826
|  |  | 144.6086 | 3.283101 |  | 144.6086 | 3.249321 |  | 144.6086 | 3.307026 |  | 144.6086 | 3.211883 |  | 144.6086 | 3.239271 |  | 144.6086 | 3.244285 |  | 144.6086 | 3.127033 |  | 144.6086 | 3.150176 |  | 144.6086 | 3.341548 |  | 144.6086 | 3.221773 |  | 144.6086 | 3.212199 |  | 144.6086 | 3.244321 |  | 144.6086 | 3.211157 |  | 144.6086 | 3.203385 |  | 144.6086 | 3.173441 |  | 144.6086 | 3.194236 |  | 144.6086 | 3.196139 |  | 144.6086 | 3.198227 |  | 144.6086 | 3.199383 |  | 144.6086 | 3.233717 |  | 144.6086 | 3.189158 |  | 144.6083 | 3.200453 |  | 144.6083 | 3.253404 |  | 144.6083 | 3.24644 |  | 144.6083 | 3.247068 |  | 144.6083 | 3.210121 |  | 144.6083 | 3.230118
|  |  | 146.6314 | 3.283171 |  | 146.6314 | 3.24916 |  | 146.6314 | 3.307071 |  | 146.6314 | 3.211885 |  | 146.6314 | 3.239258 |  | 146.6314 | 3.244427 |  | 146.6314 | 3.127033 |  | 146.6314 | 3.150343 |  | 146.6314 | 3.341783 |  | 146.6314 | 3.221972 |  | 146.6314 | 3.212308 |  | 146.6314 | 3.244431 |  | 146.6314 | 3.211275 |  | 146.6314 | 3.203217 |  | 146.6314 | 3.173395 |  | 146.6314 | 3.194391 |  | 146.6314 | 3.196271 |  | 146.6314 | 3.198356 |  | 146.6314 | 3.199384 |  | 146.6314 | 3.233879 |  | 146.6314 | 3.189322 |  | 146.6311 | 3.200355 |  | 146.6311 | 3.253491 |  | 146.6311 | 3.24685 |  | 146.6311 | 3.247199 |  | 146.6311 | 3.210026 |  | 146.6311 | 3.230401
|  |  | 148.6542 | 3.283193 |  | 148.6542 | 3.249343 |  | 148.6542 | 3.307281 |  | 148.6542 | 3.211794 |  | 148.6542 | 3.239257 |  | 148.6542 | 3.244541 |  | 148.6542 | 3.126871 |  | 148.6542 | 3.150463 |  | 148.6542 | 3.341899 |  | 148.6542 | 3.222123 |  | 148.6542 | 3.212335 |  | 148.6542 | 3.244459 |  | 148.6542 | 3.211466 |  | 148.6542 | 3.203219 |  | 148.6542 | 3.17342 |  | 148.6542 | 3.194527 |  | 148.6542 | 3.196336 |  | 148.6542 | 3.198572 |  | 148.6542 | 3.19935 |  | 148.6542 | 3.234033 |  | 148.6542 | 3.189435 |  | 148.6538 | 3.20076 |  | 148.6538 | 3.253731 |  | 148.6538 | 3.246984 |  | 148.6538 | 3.247467 |  | 148.6538 | 3.210257 |  | 148.6538 | 3.230487
|  |  | 150.677 | 3.283262 |  | 150.677 | 3.249228 |  | 150.677 | 3.307397 |  | 150.677 | 3.211912 |  | 150.677 | 3.239275 |  | 150.677 | 3.244597 |  | 150.677 | 3.126906 |  | 150.677 | 3.150585 |  | 150.677 | 3.342277 |  | 150.677 | 3.222322 |  | 150.677 | 3.212447 |  | 150.677 | 3.244571 |  | 150.677 | 3.211514 |  | 150.677 | 3.203171 |  | 150.677 | 3.173464 |  | 150.677 | 3.194687 |  | 150.677 | 3.196277 |  | 150.677 | 3.198713 |  | 150.677 | 3.199352 |  | 150.677 | 3.234154 |  | 150.677 | 3.189585 |  | 150.6766 | 3.201057 |  | 150.6766 | 3.253982 |  | 150.6766 | 3.247445 |  | 150.6766 | 3.247395 |  | 150.6766 | 3.210317 |  | 150.6766 | 3.230658
|  |  | 152.6997 | 3.283239 |  | 152.6997 | 3.249252 |  | 152.6997 | 3.307489 |  | 152.6997 | 3.211825 |  | 152.6997 | 3.23923 |  | 152.6997 | 3.24468 |  | 152.6997 | 3.126904 |  | 152.6997 | 3.150632 |  | 152.6997 | 3.342373 |  | 152.6997 | 3.222442 |  | 152.6997 | 3.212585 |  | 152.6997 | 3.244711 |  | 152.6997 | 3.211634 |  | 152.6997 | 3.20317 |  | 152.6997 | 3.173352 |  | 152.6997 | 3.194869 |  | 152.6997 | 3.196276 |  | 152.6997 | 3.198881 |  | 152.6997 | 3.199337 |  | 152.6997 | 3.234293 |  | 152.6997 | 3.189741 |  | 152.6994 | 3.201247 |  | 152.6994 | 3.254016 |  | 152.6994 | 3.247719 |  | 152.6994 | 3.247576 |  | 152.6994 | 3.210511 |  | 152.6994 | 3.230846
|  |  | 154.7225 | 3.283191 |  | 154.7225 | 3.249298 |  | 154.7225 | 3.307606 |  | 154.7225 | 3.211824 |  | 154.7225 | 3.239222 |  | 154.7225 | 3.244793 |  | 154.7225 | 3.12697 |  | 154.7225 | 3.150942 |  | 154.7225 | 3.342583 |  | 154.7225 | 3.222667 |  | 154.7225 | 3.212669 |  | 154.7225 | 3.244796 |  | 154.7225 | 3.211849 |  | 154.7225 | 3.203196 |  | 154.7225 | 3.173352 |  | 154.7225 | 3.195051 |  | 154.7225 | 3.196367 |  | 154.7225 | 3.199087 |  | 154.7225 | 3.199388 |  | 154.7225 | 3.234454 |  | 154.7225 | 3.189899 |  | 154.7222 | 3.201793 |  | 154.7222 | 3.254218 |  | 154.7222 | 3.247938 |  | 154.7222 | 3.247645 |  | 154.7222 | 3.210429 |  | 154.7222 | 3.230999
|  |  | 156.7453 | 3.283239 |  | 156.7453 | 3.249205 |  | 156.7453 | 3.307884 |  | 156.7453 | 3.211885 |  | 156.7453 | 3.239187 |  | 156.7453 | 3.244876 |  | 156.7453 | 3.126936 |  | 156.7453 | 3.150869 |  | 156.7453 | 3.342842 |  | 156.7453 | 3.222739 |  | 156.7453 | 3.212864 |  | 156.7453 | 3.244992 |  | 156.7453 | 3.211943 |  | 156.7453 | 3.203171 |  | 156.7453 | 3.17335 |  | 156.7453 | 3.195119 |  | 156.7453 | 3.196492 |  | 156.7453 | 3.199201 |  | 156.7453 | 3.199396 |  | 156.7453 | 3.234542 |  | 156.7453 | 3.19005 |  | 156.7449 | 3.201913 |  | 156.7449 | 3.254242 |  | 156.7449 | 3.248294 |  | 156.7449 | 3.247876 |  | 156.7449 | 3.21061 |  | 156.7449 | 3.231206
|  |  | 158.7681 | 3.283192 |  | 158.7681 | 3.249297 |  | 158.7681 | 3.307976 |  | 158.7681 | 3.211824 |  | 158.7681 | 3.239246 |  | 158.7681 | 3.245073 |  | 158.7681 | 3.126807 |  | 158.7681 | 3.151038 |  | 158.7681 | 3.342937 |  | 158.7681 | 3.222841 |  | 158.7681 | 3.212782 |  | 158.7681 | 3.24491 |  | 158.7681 | 3.212088 |  | 158.7681 | 3.203123 |  | 158.7681 | 3.173465 |  | 158.7681 | 3.19521 |  | 158.7681 | 3.196611 |  | 158.7681 | 3.199414 |  | 158.7681 | 3.199386 |  | 158.7681 | 3.2347 |  | 158.7681 | 3.190221 |  | 158.7677 | 3.201941 |  | 158.7677 | 3.254407 |  | 158.7677 | 3.248388 |  | 158.7677 | 3.247962 |  | 158.7677 | 3.21073 |  | 158.7677 | 3.231501
|  |  | 160.7908 | 3.283238 |  | 160.7908 | 3.249067 |  | 160.7908 | 3.308185 |  | 160.7908 | 3.211854 |  | 160.7908 | 3.239239 |  | 160.7908 | 3.245183 |  | 160.7908 | 3.126837 |  | 160.7908 | 3.151036 |  | 160.7908 | 3.343077 |  | 160.7908 | 3.222988 |  | 160.7908 | 3.212922 |  | 160.7908 | 3.245051 |  | 160.7908 | 3.212205 |  | 160.7908 | 3.203171 |  | 160.7908 | 3.173305 |  | 160.7908 | 3.195346 |  | 160.7908 | 3.196746 |  | 160.7908 | 3.199623 |  | 160.7908 | 3.19939 |  | 160.7908 | 3.234806 |  | 160.7908 | 3.190396 |  | 160.7905 | 3.202183 |  | 160.7905 | 3.254438 |  | 160.7905 | 3.248678 |  | 160.7905 | 3.248038 |  | 160.7905 | 3.210899 |  | 160.7905 | 3.231535
|  |  | 162.8136 | 3.283193 |  | 162.8136 | 3.249182 |  | 162.8136 | 3.308349 |  | 162.8136 | 3.211823 |  | 162.8136 | 3.239192 |  | 162.8136 | 3.245491 |  | 162.8136 | 3.12684 |  | 162.8136 | 3.151179 |  | 162.8136 | 3.343196 |  | 162.8136 | 3.223212 |  | 162.8136 | 3.213089 |  | 162.8136 | 3.24522 |  | 162.8136 | 3.212374 |  | 162.8136 | 3.203217 |  | 162.8136 | 3.173374 |  | 162.8136 | 3.195593 |  | 162.8136 | 3.196841 |  | 162.8136 | 3.199772 |  | 162.8136 | 3.199344 |  | 162.8136 | 3.234959 |  | 162.8136 | 3.190537 |  | 162.8133 | 3.20255 |  | 162.8133 | 3.254579 |  | 162.8133 | 3.248886 |  | 162.8133 | 3.248202 |  | 162.8133 | 3.211072 |  | 162.8133 | 3.231825
|  |  | 164.8364 | 3.283191 |  | 164.8364 | 3.24925 |  | 164.8364 | 3.308464 |  | 164.8364 | 3.211763 |  | 164.8364 | 3.239182 |  | 164.8364 | 3.245352 |  | 164.8364 | 3.126641 |  | 164.8364 | 3.151324 |  | 164.8364 | 3.343358 |  | 164.8364 | 3.223312 |  | 164.8364 | 3.213198 |  | 164.8364 | 3.24533 |  | 164.8364 | 3.212469 |  | 164.8364 | 3.203169 |  | 164.8364 | 3.173282 |  | 164.8364 | 3.195639 |  | 164.8364 | 3.196933 |  | 164.8364 | 3.199902 |  | 164.8364 | 3.199362 |  | 164.8364 | 3.23511 |  | 164.8364 | 3.190688 |  | 164.8361 | 3.202815 |  | 164.8361 | 3.254812 |  | 164.8361 | 3.249257 |  | 164.8361 | 3.248256 |  | 164.8361 | 3.211025 |  | 164.8361 | 3.231977
|  |  | 166.8592 | 3.283192 |  | 166.8592 | 3.249228 |  | 166.8592 | 3.308696 |  | 166.8592 | 3.211943 |  | 166.8592 | 3.239214 |  | 166.8592 | 3.245489 |  | 166.8592 | 3.126802 |  | 166.8592 | 3.151539 |  | 166.8592 | 3.343641 |  | 166.8592 | 3.223437 |  | 166.8592 | 3.213254 |  | 166.8592 | 3.245386 |  | 166.8592 | 3.21266 |  | 166.8592 | 3.203169 |  | 166.8592 | 3.173216 |  | 166.8592 | 3.195729 |  | 166.8592 | 3.197093 |  | 166.8592 | 3.200113 |  | 166.8592 | 3.199393 |  | 166.8592 | 3.235197 |  | 166.8592 | 3.190803 |  | 166.8589 | 3.202983 |  | 166.8589 | 3.25475 |  | 166.8589 | 3.249595 |  | 166.8589 | 3.248374 |  | 166.8589 | 3.211241 |  | 166.8589 | 3.232182
|  |  | 168.882 | 3.283169 |  | 168.882 | 3.249137 |  | 168.882 | 3.308766 |  | 168.882 | 3.211792 |  | 168.882 | 3.239219 |  | 168.882 | 3.245578 |  | 168.882 | 3.12674 |  | 168.882 | 3.151706 |  | 168.882 | 3.34364 |  | 168.882 | 3.223661 |  | 168.882 | 3.213394 |  | 168.882 | 3.245528 |  | 168.882 | 3.212755 |  | 168.882 | 3.203096 |  | 168.882 | 3.173216 |  | 168.882 | 3.195819 |  | 168.882 | 3.19714 |  | 168.882 | 3.200252 |  | 168.882 | 3.199382 |  | 168.882 | 3.235409 |  | 168.882 | 3.190983 |  | 168.8816 | 3.203433 |  | 168.8816 | 3.254816 |  | 168.8816 | 3.249817 |  | 168.8816 | 3.248482 |  | 168.8816 | 3.211543 |  | 168.8816 | 3.232493
|  |  | 170.9047 | 3.283169 |  | 170.9047 | 3.249136 |  | 170.9047 | 3.308811 |  | 170.9047 | 3.211791 |  | 170.9047 | 3.239214 |  | 170.9047 | 3.245548 |  | 170.9047 | 3.126872 |  | 170.9047 | 3.151778 |  | 170.9047 | 3.343922 |  | 170.9047 | 3.22381 |  | 170.9047 | 3.213475 |  | 170.9047 | 3.24561 |  | 170.9047 | 3.213041 |  | 170.9047 | 3.203073 |  | 170.9047 | 3.173193 |  | 170.9047 | 3.196045 |  | 170.9047 | 3.197327 |  | 170.9047 | 3.200365 |  | 170.9047 | 3.199374 |  | 170.9047 | 3.235522 |  | 170.9047 | 3.191183 |  | 170.9044 | 3.203533 |  | 170.9044 | 3.254903 |  | 170.9044 | 3.250199 |  | 170.9044 | 3.248764 |  | 170.9044 | 3.211456 |  | 170.9044 | 3.232636
|  |  | 172.9275 | 3.283146 |  | 172.9275 | 3.249182 |  | 172.9275 | 3.309185 |  | 172.9275 | 3.211822 |  | 172.9275 | 3.239242 |  | 172.9275 | 3.245885 |  | 172.9275 | 3.126643 |  | 172.9275 | 3.151849 |  | 172.9275 | 3.344134 |  | 172.9275 | 3.223882 |  | 172.9275 | 3.213562 |  | 172.9275 | 3.245697 |  | 172.9275 | 3.213088 |  | 172.9275 | 3.203146 |  | 172.9275 | 3.173283 |  | 172.9275 | 3.196159 |  | 172.9275 | 3.197476 |  | 172.9275 | 3.200528 |  | 172.9275 | 3.199381 |  | 172.9275 | 3.235672 |  | 172.9275 | 3.191321 |  | 172.9272 | 3.203863 |  | 172.9272 | 3.254914 |  | 172.9272 | 3.250332 |  | 172.9272 | 3.248736 |  | 172.9272 | 3.211471 |  | 172.9272 | 3.232784
|  |  | 174.9503 | 3.283099 |  | 174.9503 | 3.249136 |  | 174.9503 | 3.30928 |  | 174.9503 | 3.211822 |  | 174.9503 | 3.239232 |  | 174.9503 | 3.245829 |  | 174.9503 | 3.12674 |  | 174.9503 | 3.152088 |  | 174.9503 | 3.344297 |  | 174.9503 | 3.22408 |  | 174.9503 | 3.213672 |  | 174.9503 | 3.245809 |  | 174.9503 | 3.213183 |  | 174.9503 | 3.203145 |  | 174.9503 | 3.173237 |  | 174.9503 | 3.19632 |  | 174.9503 | 3.197577 |  | 174.9503 | 3.200796 |  | 174.9503 | 3.199396 |  | 174.9503 | 3.235785 |  | 174.9503 | 3.191462 |  | 174.9499 | 3.204031 |  | 174.9499 | 3.254813 |  | 174.9499 | 3.250697 |  | 174.9499 | 3.248819 |  | 174.9499 | 3.211543 |  | 174.9499 | 3.232916
|  |  | 176.9731 | 3.283192 |  | 176.9731 | 3.249159 |  | 176.9731 | 3.30935 |  | 176.9731 | 3.211973 |  | 176.9731 | 3.239185 |  | 176.9731 | 3.246082 |  | 176.9731 | 3.126707 |  | 176.9731 | 3.152232 |  | 176.9731 | 3.344393 |  | 176.9731 | 3.224453 |  | 176.9731 | 3.213727 |  | 176.9731 | 3.245864 |  | 176.9731 | 3.21321 |  | 176.9731 | 3.203074 |  | 176.9731 | 3.173215 |  | 176.9731 | 3.196409 |  | 176.9731 | 3.197717 |  | 176.9731 | 3.200903 |  | 176.9731 | 3.199358 |  | 176.9731 | 3.235936 |  | 176.9731 | 3.191621 |  | 176.9727 | 3.204283 |  | 176.9727 | 3.255126 |  | 176.9727 | 3.250936 |  | 176.9727 | 3.248935 |  | 176.9727 | 3.211731 |  | 176.9727 | 3.233061
|  |  | 178.9958 | 3.283075 |  | 178.9958 | 3.249067 |  | 178.9958 | 3.309488 |  | 178.9958 | 3.211821 |  | 178.9958 | 3.239209 |  | 178.9958 | 3.24608 |  | 178.9958 | 3.126641 |  | 178.9958 | 3.152302 |  | 178.9958 | 3.344602 |  | 178.9958 | 3.224379 |  | 178.9958 | 3.213948 |  | 178.9958 | 3.246088 |  | 178.9958 | 3.213423 |  | 178.9958 | 3.203196 |  | 178.9958 | 3.173215 |  | 178.9958 | 3.196499 |  | 178.9958 | 3.19777 |  | 178.9958 | 3.201156 |  | 178.9958 | 3.199352 |  | 178.9958 | 3.236083 |  | 178.9958 | 3.191754 |  | 178.9955 | 3.204447 |  | 178.9955 | 3.25508 |  | 178.9955 | 3.251197 |  | 178.9955 | 3.248856 |  | 178.9955 | 3.211853 |  | 178.9955 | 3.233151
|  |  | 181.0186 | 3.283146 |  | 181.0186 | 3.249045 |  | 181.0186 | 3.309744 |  | 181.0186 | 3.21179 |  | 181.0186 | 3.239236 |  | 181.0186 | 3.24628 |  | 181.0186 | 3.126707 |  | 181.0186 | 3.152492 |  | 181.0186 | 3.344789 |  | 181.0186 | 3.224578 |  | 181.0186 | 3.21392 |  | 181.0186 | 3.246059 |  | 181.0186 | 3.21352 |  | 181.0186 | 3.203053 |  | 181.0186 | 3.173373 |  | 181.0186 | 3.196682 |  | 181.0186 | 3.197829 |  | 181.0186 | 3.201233 |  | 181.0186 | 3.199322 |  | 181.0186 | 3.236188 |  | 181.0186 | 3.191938 |  | 181.0183 | 3.204347 |  | 181.0183 | 3.255179 |  | 181.0183 | 3.251601 |  | 181.0183 | 3.249116 |  | 181.0183 | 3.211973 |  | 181.0183 | 3.23324
|  |  | 183.0414 | 3.283169 |  | 183.0414 | 3.249112 |  | 183.0414 | 3.309838 |  | 183.0414 | 3.211791 |  | 183.0414 | 3.239226 |  | 183.0414 | 3.246391 |  | 183.0414 | 3.126772 |  | 183.0414 | 3.152732 |  | 183.0414 | 3.344906 |  | 183.0414 | 3.224776 |  | 183.0414 | 3.213974 |  | 183.0414 | 3.246114 |  | 183.0414 | 3.213662 |  | 183.0414 | 3.203076 |  | 183.0414 | 3.173191 |  | 183.0414 | 3.196976 |  | 183.0414 | 3.197954 |  | 183.0414 | 3.201428 |  | 183.0414 | 3.199371 |  | 183.0414 | 3.236341 |  | 183.0414 | 3.192082 |  | 183.041 | 3.204839 |  | 183.041 | 3.255085 |  | 183.041 | 3.251742 |  | 183.041 | 3.249189 |  | 183.041 | 3.211972 |  | 183.041 | 3.233343
|  |  | 185.0642 | 3.283101 |  | 185.0642 | 3.24909 |  | 185.0642 | 3.309977 |  | 185.0642 | 3.211701 |  | 185.0642 | 3.239216 |  | 185.0642 | 3.246504 |  | 185.0642 | 3.126772 |  | 185.0642 | 3.152799 |  | 185.0642 | 3.345023 |  | 185.0642 | 3.224925 |  | 185.0642 | 3.214197 |  | 185.0642 | 3.246339 |  | 185.0642 | 3.21378 |  | 185.0642 | 3.203028 |  | 185.0642 | 3.173191 |  | 185.0642 | 3.196952 |  | 185.0642 | 3.198042 |  | 185.0642 | 3.201576 |  | 185.0642 | 3.199366 |  | 185.0642 | 3.236438 |  | 185.0642 | 3.192244 |  | 185.0638 | 3.205226 |  | 185.0638 | 3.255342 |  | 185.0638 | 3.252012 |  | 185.0638 | 3.249316 |  | 185.0638 | 3.21209 |  | 185.0638 | 3.233595
|  |  | 187.087 | 3.283263 |  | 187.087 | 3.249021 |  | 187.087 | 3.310095 |  | 187.087 | 3.211761 |  | 187.087 | 3.239184 |  | 187.087 | 3.246641 |  | 187.087 | 3.126624 |  | 187.087 | 3.153014 |  | 187.087 | 3.345284 |  | 187.087 | 3.225048 |  | 187.087 | 3.214225 |  | 187.087 | 3.246368 |  | 187.087 | 3.213948 |  | 187.087 | 3.202934 |  | 187.087 | 3.173145 |  | 187.087 | 3.197112 |  | 187.087 | 3.198163 |  | 187.087 | 3.201745 |  | 187.087 | 3.199326 |  | 187.087 | 3.236596 |  | 187.087 | 3.192415 |  | 187.0866 | 3.205438 |  | 187.0866 | 3.255192 |  | 187.0866 | 3.252286 |  | 187.0866 | 3.249411 |  | 187.0866 | 3.212091 |  | 187.0866 | 3.233646
|  |  | 189.1098 | 3.283149 |  | 189.1098 | 3.248998 |  | 189.1098 | 3.310255 |  | 189.1098 | 3.21176 |  | 189.1098 | 3.239172 |  | 189.1098 | 3.246753 |  | 189.1098 | 3.126693 |  | 189.1098 | 3.153232 |  | 189.1098 | 3.345519 |  | 189.1098 | 3.225271 |  | 189.1098 | 3.214419 |  | 189.1098 | 3.246563 |  | 189.1098 | 3.214017 |  | 189.1098 | 3.202838 |  | 189.1098 | 3.173123 |  | 189.1098 | 3.197383 |  | 189.1098 | 3.198303 |  | 189.1098 | 3.201904 |  | 189.1098 | 3.199319 |  | 189.1098 | 3.236726 |  | 189.1098 | 3.192581 |  | 189.1094 | 3.205435 |  | 189.1094 | 3.25527 |  | 189.1094 | 3.252527 |  | 189.1094 | 3.24938 |  | 189.1094 | 3.21207 |  | 189.1094 | 3.233825
|  |  | 191.1325 | 3.283171 |  | 191.1325 | 3.249067 |  | 191.1325 | 3.310535 |  | 191.1325 | 3.211819 |  | 191.1325 | 3.239199 |  | 191.1325 | 3.246894 |  | 191.1325 | 3.126853 |  | 191.1325 | 3.153256 |  | 191.1325 | 3.345612 |  | 191.1325 | 3.225273 |  | 191.1325 | 3.2145 |  | 191.1325 | 3.246645 |  | 191.1325 | 3.214185 |  | 191.1325 | 3.202977 |  | 191.1325 | 3.173078 |  | 191.1325 | 3.197475 |  | 191.1325 | 3.198354 |  | 191.1325 | 3.202039 |  | 191.1325 | 3.199345 |  | 191.1325 | 3.236822 |  | 191.1325 | 3.192718 |  | 191.1321 | 3.205658 |  | 191.1321 | 3.255426 |  | 191.1321 | 3.252733 |  | 191.1321 | 3.24935 |  | 191.1321 | 3.212287 |  | 191.1321 | 3.233893
|  |  | 193.1553 | 3.283031 |  | 193.1553 | 3.249065 |  | 193.1553 | 3.310535 |  | 193.1553 | 3.211698 |  | 193.1553 | 3.239227 |  | 193.1553 | 3.246837 |  | 193.1553 | 3.126908 |  | 193.1553 | 3.153397 |  | 193.1553 | 3.345659 |  | 193.1553 | 3.22562 |  | 193.1553 | 3.21464 |  | 193.1553 | 3.246786 |  | 193.1553 | 3.214448 |  | 193.1553 | 3.20281 |  | 193.1553 | 3.173144 |  | 193.1553 | 3.1977 |  | 193.1553 | 3.198442 |  | 193.1553 | 3.202166 |  | 193.1553 | 3.199349 |  | 193.1553 | 3.236964 |  | 193.1553 | 3.192852 |  | 193.1549 | 3.20575 |  | 193.1549 | 3.255233 |  | 193.1549 | 3.252868 |  | 193.1549 | 3.249391 |  | 193.1549 | 3.212356 |  | 193.1549 | 3.234147
|  |  | 195.1781 | 3.283099 |  | 195.1781 | 3.248974 |  | 195.1781 | 3.310767 |  | 195.1781 | 3.21176 |  | 195.1781 | 3.23921 |  | 195.1781 | 3.247033 |  | 195.1781 | 3.127095 |  | 195.1781 | 3.153755 |  | 195.1781 | 3.345942 |  | 195.1781 | 3.225692 |  | 195.1781 | 3.214696 |  | 195.1781 | 3.246843 |  | 195.1781 | 3.214424 |  | 195.1781 | 3.202811 |  | 195.1781 | 3.173188 |  | 195.1781 | 3.197789 |  | 195.1781 | 3.198477 |  | 195.1781 | 3.202247 |  | 195.1781 | 3.199345 |  | 195.1781 | 3.237097 |  | 195.1781 | 3.19308 |  | 195.1777 | 3.205905 |  | 195.1777 | 3.255436 |  | 195.1777 | 3.25302 |  | 195.1777 | 3.249654 |  | 195.1777 | 3.212437 |  | 195.1777 | 3.234306
|  |  | 197.2008 | 3.283189 |  | 197.2008 | 3.249066 |  | 197.2008 | 3.310814 |  | 197.2008 | 3.211821 |  | 197.2008 | 3.239184 |  | 197.2008 | 3.247088 |  | 197.2008 | 3.127011 |  | 197.2008 | 3.153826 |  | 197.2008 | 3.346105 |  | 197.2008 | 3.225915 |  | 197.2008 | 3.214809 |  | 197.2008 | 3.246957 |  | 197.2008 | 3.214519 |  | 197.2008 | 3.202883 |  | 197.2008 | 3.173077 |  | 197.2008 | 3.197904 |  | 197.2008 | 3.198597 |  | 197.2008 | 3.202421 |  | 197.2008 | 3.199358 |  | 197.2008 | 3.237203 |  | 197.2008 | 3.193196 |  | 197.2005 | 3.206148 |  | 197.2005 | 3.255489 |  | 197.2005 | 3.253203 |  | 197.2005 | 3.249575 |  | 197.2005 | 3.212572 |  | 197.2005 | 3.234504
|  |  | 199.2236 | 3.283145 |  | 199.2236 | 3.249136 |  | 199.2236 | 3.311024 |  | 199.2236 | 3.2117 |  | 199.2236 | 3.239179 |  | 199.2236 | 3.247288 |  | 199.2236 | 3.127095 |  | 199.2236 | 3.153993 |  | 199.2236 | 3.346434 |  | 199.2236 | 3.226065 |  | 199.2236 | 3.214892 |  | 199.2236 | 3.24704 |  | 199.2236 | 3.214661 |  | 199.2236 | 3.202978 |  | 199.2236 | 3.173079 |  | 199.2236 | 3.198087 |  | 199.2236 | 3.198737 |  | 199.2236 | 3.202536 |  | 199.2236 | 3.199367 |  | 199.2236 | 3.237288 |  | 199.2236 | 3.193381 |  | 199.2233 | 3.206221 |  | 199.2233 | 3.255479 |  | 199.2233 | 3.25342 |  | 199.2233 | 3.249636 |  | 199.2233 | 3.2126 |  | 199.2233 | 3.234658
|  |  | 201.2464 | 3.283168 |  | 201.2464 | 3.249114 |  | 201.2464 | 3.311185 |  | 201.2464 | 3.21176 |  | 201.2464 | 3.239577 |  | 201.2464 | 3.247313 |  | 201.2464 | 3.127149 |  | 201.2464 | 3.154114 |  | 201.2464 | 3.346388 |  | 201.2464 | 3.226213 |  | 201.2464 | 3.215003 |  | 201.2464 | 3.247153 |  | 201.2464 | 3.214899 |  | 201.2464 | 3.202811 |  | 201.2464 | 3.17308 |  | 201.2464 | 3.198311 |  | 201.2464 | 3.19877 |  | 201.2464 | 3.202661 |  | 201.2464 | 3.199368 |  | 201.2464 | 3.237426 |  | 201.2464 | 3.193482 |  | 201.246 | 3.206361 |  | 201.246 | 3.255617 |  | 201.246 | 3.253544 |  | 201.246 | 3.249858 |  | 201.246 | 3.21253 |  | 201.246 | 3.234706
|  |  | 203.2692 | 3.283076 |  | 203.2692 | 3.24916 |  | 203.2692 | 3.31128 |  | 203.2692 | 3.211698 |  | 203.2692 | 3.239392 |  | 203.2692 | 3.247508 |  | 203.2692 | 3.127201 |  | 203.2692 | 3.154304 |  | 203.2692 | 3.346506 |  | 203.2692 | 3.226311 |  | 203.2692 | 3.215115 |  | 203.2692 | 3.247266 |  | 203.2692 | 3.214925 |  | 203.2692 | 3.202811 |  | 203.2692 | 3.173057 |  | 203.2692 | 3.198314 |  | 203.2692 | 3.198882 |  | 203.2692 | 3.20274 |  | 203.2692 | 3.19936 |  | 203.2692 | 3.237519 |  | 203.2692 | 3.19367 |  | 203.2688 | 3.206542 |  | 203.2688 | 3.255793 |  | 203.2688 | 3.253945 |  | 203.2688 | 3.249768 |  | 203.2688 | 3.212722 |  | 203.2688 | 3.234955
|  |  | 205.2919 | 3.283261 |  | 205.2919 | 3.249067 |  | 205.2919 | 3.311396 |  | 205.2919 | 3.211759 |  | 205.2919 | 3.239345 |  | 205.2919 | 3.247595 |  | 205.2919 | 3.127334 |  | 205.2919 | 3.154541 |  | 205.2919 | 3.346669 |  | 205.2919 | 3.226608 |  | 205.2919 | 3.215253 |  | 205.2919 | 3.247405 |  | 205.2919 | 3.215185 |  | 205.2919 | 3.202691 |  | 205.2919 | 3.172967 |  | 205.2919 | 3.19845 |  | 205.2919 | 3.198962 |  | 205.2919 | 3.202881 |  | 205.2919 | 3.199321 |  | 205.2919 | 3.237676 |  | 205.2919 | 3.193833 |  | 205.2916 | 3.206689 |  | 205.2916 | 3.255933 |  | 205.2916 | 3.254035 |  | 205.2916 | 3.24985 |  | 205.2916 | 3.212736 |  | 205.2916 | 3.235033
|  |  | 207.3148 | 3.283098 |  | 207.3148 | 3.249158 |  | 207.3148 | 3.311487 |  | 207.3148 | 3.211667 |  | 207.3148 | 3.239346 |  | 207.3148 | 3.247731 |  | 207.3148 | 3.127388 |  | 207.3148 | 3.154637 |  | 207.3148 | 3.346951 |  | 207.3148 | 3.226632 |  | 207.3148 | 3.215393 |  | 207.3148 | 3.247547 |  | 207.3148 | 3.21533 |  | 207.3148 | 3.202763 |  | 207.3148 | 3.173056 |  | 207.3148 | 3.19854 |  | 207.3148 | 3.198981 |  | 207.3148 | 3.202975 |  | 207.3148 | 3.199341 |  | 207.3148 | 3.237762 |  | 207.3148 | 3.193952 |  | 207.3144 | 3.206857 |  | 207.3144 | 3.255895 |  | 207.3144 | 3.254315 |  | 207.3144 | 3.249831 |  | 207.3144 | 3.212658 |  | 207.3144 | 3.235161
|  |  | 209.3375 | 3.283192 |  | 209.3375 | 3.249182 |  | 209.3375 | 3.311672 |  | 209.3375 | 3.211788 |  | 209.3375 | 3.239347 |  | 209.3375 | 3.24776 |  | 209.3375 | 3.127363 |  | 209.3375 | 3.154828 |  | 209.3375 | 3.347069 |  | 209.3375 | 3.226808 |  | 209.3375 | 3.215366 |  | 209.3375 | 3.247519 |  | 209.3375 | 3.215403 |  | 209.3375 | 3.202763 |  | 209.3375 | 3.173033 |  | 209.3375 | 3.198673 |  | 209.3375 | 3.199157 |  | 209.3375 | 3.203091 |  | 209.3375 | 3.199363 |  | 209.3375 | 3.237862 |  | 209.3375 | 3.194137 |  | 209.3372 | 3.207019 |  | 209.3372 | 3.255927 |  | 209.3372 | 3.254564 |  | 209.3372 | 3.250023 |  | 209.3372 | 3.212855 |  | 209.3372 | 3.235249
|  |  | 211.3603 | 3.283168 |  | 211.3603 | 3.249225 |  | 211.3603 | 3.311788 |  | 211.3603 | 3.211879 |  | 211.3603 | 3.23941 |  | 211.3603 | 3.247816 |  | 211.3603 | 3.127523 |  | 211.3603 | 3.154949 |  | 211.3603 | 3.347209 |  | 211.3603 | 3.227007 |  | 211.3603 | 3.215173 |  | 211.3603 | 3.247325 |  | 211.3603 | 3.215451 |  | 211.3603 | 3.202809 |  | 211.3603 | 3.172966 |  | 211.3603 | 3.198879 |  | 211.3603 | 3.199243 |  | 211.3603 | 3.203225 |  | 211.3603 | 3.199355 |  | 211.3603 | 3.238001 |  | 211.3603 | 3.194245 |  | 211.3599 | 3.207195 |  | 211.3599 | 3.25588 |  | 211.3599 | 3.25483 |  | 211.3599 | 3.249997 |  | 211.3599 | 3.212876 |  | 211.3599 | 3.235207
|  |  | 213.3831 | 3.283098 |  | 213.3831 | 3.249182 |  | 213.3831 | 3.311904 |  | 213.3831 | 3.211819 |  | 213.3831 | 3.239497 |  | 213.3831 | 3.247986 |  | 213.3831 | 3.127577 |  | 213.3831 | 3.155163 |  | 213.3831 | 3.347348 |  | 213.3831 | 3.227129 |  | 213.3831 | 3.215475 |  | 213.3831 | 3.24763 |  | 213.3831 | 3.21557 |  | 213.3831 | 3.202763 |  | 213.3831 | 3.172919 |  | 213.3831 | 3.198882 |  | 213.3831 | 3.199307 |  | 213.3831 | 3.203304 |  | 213.3831 | 3.199347 |  | 213.3831 | 3.238107 |  | 213.3831 | 3.194438 |  | 213.3827 | 3.207219 |  | 213.3827 | 3.255901 |  | 213.3827 | 3.25489 |  | 213.3827 | 3.250197 |  | 213.3827 | 3.212791 |  | 213.3827 | 3.235459
|  |  | 215.4059 | 3.283097 |  | 215.4059 | 3.249089 |  | 215.4059 | 3.312046 |  | 215.4059 | 3.211969 |  | 215.4059 | 3.239538 |  | 215.4059 | 3.248069 |  | 215.4059 | 3.127792 |  | 215.4059 | 3.155354 |  | 215.4059 | 3.347514 |  | 215.4059 | 3.227204 |  | 215.4059 | 3.215671 |  | 215.4059 | 3.247828 |  | 215.4059 | 3.215664 |  | 215.4059 | 3.20274 |  | 215.4059 | 3.172965 |  | 215.4059 | 3.199174 |  | 215.4059 | 3.199433 |  | 215.4059 | 3.20343 |  | 215.4059 | 3.19932 |  | 215.4059 | 3.238269 |  | 215.4059 | 3.194563 |  | 215.4055 | 3.207263 |  | 215.4055 | 3.256115 |  | 215.4055 | 3.255051 |  | 215.4055 | 3.25025 |  | 215.4055 | 3.213011 |  | 215.4055 | 3.235443
|  |  | 217.4286 | 3.283096 |  | 217.4286 | 3.249067 |  | 217.4286 | 3.312162 |  | 217.4286 | 3.211818 |  | 217.4286 | 3.239639 |  | 217.4286 | 3.248154 |  | 217.4286 | 3.127952 |  | 217.4286 | 3.15545 |  | 217.4286 | 3.347609 |  | 217.4286 | 3.227403 |  | 217.4286 | 3.215698 |  | 217.4286 | 3.247855 |  | 217.4286 | 3.215735 |  | 217.4286 | 3.202715 |  | 217.4286 | 3.17292 |  | 217.4286 | 3.199288 |  | 217.4286 | 3.199483 |  | 217.4286 | 3.203562 |  | 217.4286 | 3.19931 |  | 217.4286 | 3.238379 |  | 217.4286 | 3.194708 |  | 217.4283 | 3.207513 |  | 217.4283 | 3.256123 |  | 217.4283 | 3.255193 |  | 217.4283 | 3.250209 |  | 217.4283 | 3.213066 |  | 217.4283 | 3.235546
|  |  | 219.4514 | 3.283214 |  | 219.4514 | 3.249045 |  | 219.4514 | 3.312395 |  | 219.4514 | 3.211727 |  | 219.4514 | 3.239748 |  | 219.4514 | 3.248239 |  | 219.4514 | 3.128059 |  | 219.4514 | 3.155544 |  | 219.4514 | 3.347749 |  | 219.4514 | 3.227526 |  | 219.4514 | 3.215643 |  | 219.4514 | 3.247799 |  | 219.4514 | 3.215899 |  | 219.4514 | 3.202738 |  | 219.4514 | 3.172988 |  | 219.4514 | 3.19942 |  | 219.4514 | 3.199557 |  | 219.4514 | 3.203692 |  | 219.4514 | 3.199332 |  | 219.4514 | 3.238443 |  | 219.4514 | 3.194876 |  | 219.4511 | 3.207785 |  | 219.4511 | 3.256251 |  | 219.4511 | 3.255556 |  | 219.4511 | 3.250307 |  | 219.4511 | 3.213038 |  | 219.4511 | 3.23568
|  |  | 221.4742 | 3.283166 |  | 221.4742 | 3.249021 |  | 221.4742 | 3.312487 |  | 221.4742 | 3.211879 |  | 221.4742 | 3.239869 |  | 221.4742 | 3.24838 |  | 221.4742 | 3.128139 |  | 221.4742 | 3.155687 |  | 221.4742 | 3.347983 |  | 221.4742 | 3.22775 |  | 221.4742 | 3.215892 |  | 221.4742 | 3.248051 |  | 221.4742 | 3.216043 |  | 221.4742 | 3.202597 |  | 221.4742 | 3.172899 |  | 221.4742 | 3.199582 |  | 221.4742 | 3.199601 |  | 221.4742 | 3.203825 |  | 221.4742 | 3.199356 |  | 221.4742 | 3.238532 |  | 221.4742 | 3.195034 |  | 221.4738 | 3.20788 |  | 221.4738 | 3.256314 |  | 221.4738 | 3.255601 |  | 221.4738 | 3.25047 |  | 221.4738 | 3.213259 |  | 221.4738 | 3.235774
|  |  | 223.497 | 3.283167 |  | 223.497 | 3.249066 |  | 223.497 | 3.312534 |  | 223.497 | 3.211819 |  | 223.497 | 3.239968 |  | 223.497 | 3.248436 |  | 223.497 | 3.128248 |  | 223.497 | 3.155806 |  | 223.497 | 3.348101 |  | 223.497 | 3.227824 |  | 223.497 | 3.215727 |  | 223.497 | 3.247884 |  | 223.497 | 3.216116 |  | 223.497 | 3.202668 |  | 223.497 | 3.172921 |  | 223.497 | 3.199764 |  | 223.497 | 3.199689 |  | 223.497 | 3.203913 |  | 223.497 | 3.199342 |  | 223.497 | 3.238676 |  | 223.497 | 3.195141 |  | 223.4966 | 3.207962 |  | 223.4966 | 3.256251 |  | 223.4966 | 3.255835 |  | 223.4966 | 3.250458 |  | 223.4966 | 3.21306 |  | 223.4966 | 3.235792
|  |  | 225.5197 | 3.283168 |  | 225.5197 | 3.249089 |  | 225.5197 | 3.312814 |  | 225.5197 | 3.211697 |  | 225.5197 | 3.240099 |  | 225.5197 | 3.248574 |  | 225.5197 | 3.128301 |  | 225.5197 | 3.156044 |  | 225.5197 | 3.348335 |  | 225.5197 | 3.228021 |  | 225.5197 | 3.216143 |  | 225.5197 | 3.248304 |  | 225.5197 | 3.216282 |  | 225.5197 | 3.20274 |  | 225.5197 | 3.172852 |  | 225.5197 | 3.199855 |  | 225.5197 | 3.199667 |  | 225.5197 | 3.204032 |  | 225.5197 | 3.19932 |  | 225.5197 | 3.238763 |  | 225.5197 | 3.195307 |  | 225.5194 | 3.208215 |  | 225.5194 | 3.256409 |  | 225.5194 | 3.255896 |  | 225.5194 | 3.250413 |  | 225.5194 | 3.213298 |  | 225.5194 | 3.2358
|  |  | 227.5426 | 3.283005 |  | 227.5426 | 3.248996 |  | 227.5426 | 3.312975 |  | 227.5426 | 3.211786 |  | 227.5426 | 3.240215 |  | 227.5426 | 3.24866 |  | 227.5426 | 3.128487 |  | 227.5426 | 3.156164 |  | 227.5426 | 3.348358 |  | 227.5426 | 3.228222 |  | 227.5426 | 3.216115 |  | 227.5426 | 3.248276 |  | 227.5426 | 3.216424 |  | 227.5426 | 3.202693 |  | 227.5426 | 3.172854 |  | 227.5426 | 3.199966 |  | 227.5426 | 3.199813 |  | 227.5426 | 3.204102 |  | 227.5426 | 3.199316 |  | 227.5426 | 3.238904 |  | 227.5426 | 3.195426 |  | 227.5422 | 3.208285 |  | 227.5422 | 3.256321 |  | 227.5422 | 3.256117 |  | 227.5422 | 3.250546 |  | 227.5422 | 3.213104 |  | 227.5422 | 3.2359
|  |  | 229.5654 | 3.283191 |  | 229.5654 | 3.248927 |  | 229.5654 | 3.313069 |  | 229.5654 | 3.211877 |  | 229.5654 | 3.240451 |  | 229.5654 | 3.248746 |  | 229.5654 | 3.128488 |  | 229.5654 | 3.156283 |  | 229.5654 | 3.348639 |  | 229.5654 | 3.228322 |  | 229.5654 | 3.216116 |  | 229.5654 | 3.248277 |  | 229.5654 | 3.216568 |  | 229.5654 | 3.202646 |  | 229.5654 | 3.172854 |  | 229.5654 | 3.200079 |  | 229.5654 | 3.199871 |  | 229.5654 | 3.204248 |  | 229.5654 | 3.199351 |  | 229.5654 | 3.238998 |  | 229.5654 | 3.195548 |  | 229.565 | 3.208328 |  | 229.565 | 3.256293 |  | 229.565 | 3.256499 |  | 229.565 | 3.250618 |  | 229.565 | 3.213237 |  | 229.565 | 3.23602
|  |  | 231.5881 | 3.283074 |  | 231.5881 | 3.249019 |  | 231.5881 | 3.313301 |  | 231.5881 | 3.211845 |  | 231.5881 | 3.240622 |  | 231.5881 | 3.2488 |  | 231.5881 | 3.128596 |  | 231.5881 | 3.156545 |  | 231.5881 | 3.348661 |  | 231.5881 | 3.228471 |  | 231.5881 | 3.216367 |  | 231.5881 | 3.248531 |  | 231.5881 | 3.216616 |  | 231.5881 | 3.202667 |  | 231.5881 | 3.172807 |  | 231.5881 | 3.200172 |  | 231.5881 | 3.200025 |  | 231.5881 | 3.20433 |  | 231.5881 | 3.199647 |  | 231.5881 | 3.23914 |  | 231.5881 | 3.195722 |  | 231.5878 | 3.208437 |  | 231.5878 | 3.256431 |  | 231.5878 | 3.256533 |  | 231.5878 | 3.250636 |  | 231.5878 | 3.213375 |  | 231.5878 | 3.236081
|  |  | 233.6109 | 3.283098 |  | 233.6109 | 3.249111 |  | 233.6109 | 3.313255 |  | 233.6109 | 3.211754 |  | 233.6109 | 3.240718 |  | 233.6109 | 3.24897 |  | 233.6109 | 3.128703 |  | 233.6109 | 3.156665 |  | 233.6109 | 3.348639 |  | 233.6109 | 3.228595 |  | 233.6109 | 3.216339 |  | 233.6109 | 3.248502 |  | 233.6109 | 3.216806 |  | 233.6109 | 3.202716 |  | 233.6109 | 3.17274 |  | 233.6109 | 3.200351 |  | 233.6109 | 3.200045 |  | 233.6109 | 3.204434 |  | 233.6109 | 3.199493 |  | 233.6109 | 3.23923 |  | 233.6109 | 3.195859 |  | 233.6105 | 3.208462 |  | 233.6105 | 3.256415 |  | 233.6105 | 3.256601 |  | 233.6105 | 3.250734 |  | 233.6105 | 3.213417 |  | 233.6105 | 3.236167
|  |  | 235.6336 | 3.283145 |  | 235.6336 | 3.249065 |  | 235.6336 | 3.313372 |  | 235.6336 | 3.211815 |  | 235.6336 | 3.240985 |  | 235.6336 | 3.249024 |  | 235.6336 | 3.12881 |  | 235.6336 | 3.156783 |  | 235.6336 | 3.348806 |  | 235.6336 | 3.228792 |  | 235.6336 | 3.216646 |  | 235.6336 | 3.248812 |  | 235.6336 | 3.216854 |  | 235.6336 | 3.202715 |  | 235.6336 | 3.172806 |  | 235.6336 | 3.200485 |  | 235.6336 | 3.200146 |  | 235.6336 | 3.204605 |  | 235.6336 | 3.199484 |  | 235.6336 | 3.23929 |  | 235.6336 | 3.195968 |  | 235.6333 | 3.208617 |  | 235.6333 | 3.25654 |  | 235.6333 | 3.256776 |  | 235.6333 | 3.250681 |  | 235.6333 | 3.213459 |  | 235.6333 | 3.236365
|  |  | 237.6564 | 3.283051 |  | 237.6564 | 3.249201 |  | 237.6564 | 3.313534 |  | 237.6564 | 3.211877 |  | 237.6564 | 3.241189 |  | 237.6564 | 3.249107 |  | 237.6564 | 3.128891 |  | 237.6564 | 3.157069 |  | 237.6564 | 3.348992 |  | 237.6564 | 3.229139 |  | 237.6564 | 3.216755 |  | 237.6564 | 3.248923 |  | 237.6564 | 3.216949 |  | 237.6564 | 3.202714 |  | 237.6564 | 3.172716 |  | 237.6564 | 3.200599 |  | 237.6564 | 3.200282 |  | 237.6564 | 3.204767 |  | 237.6564 | 3.199455 |  | 237.6564 | 3.239409 |  | 237.6564 | 3.196103 |  | 237.6561 | 3.208711 |  | 237.6561 | 3.256345 |  | 237.6561 | 3.25688 |  | 237.6561 | 3.250701 |  | 237.6561 | 3.213514 |  | 237.6561 | 3.236383
|  |  | 239.6792 | 3.283144 |  | 239.6792 | 3.249133 |  | 239.6792 | 3.313672 |  | 239.6792 | 3.211846 |  | 239.6792 | 3.241312 |  | 239.6792 | 3.249192 |  | 239.6792 | 3.129 |  | 239.6792 | 3.157188 |  | 239.6792 | 3.349205 |  | 239.6792 | 3.229115 |  | 239.6792 | 3.216727 |  | 239.6792 | 3.248894 |  | 239.6792 | 3.217094 |  | 239.6792 | 3.202594 |  | 239.6792 | 3.172762 |  | 239.6792 | 3.200711 |  | 239.6792 | 3.200314 |  | 239.6792 | 3.204849 |  | 239.6792 | 3.199455 |  | 239.6792 | 3.239499 |  | 239.6792 | 3.196251 |  | 239.6788 | 3.209022 |  | 239.6788 | 3.256436 |  | 239.6788 | 3.256974 |  | 239.6788 | 3.250762 |  | 239.6788 | 3.213657 |  | 239.6788 | 3.236398
|  |  | 241.702 | 3.282911 |  | 241.702 | 3.249338 |  | 241.702 | 3.313812 |  | 241.702 | 3.211785 |  | 241.702 | 3.241477 |  | 241.702 | 3.249331 |  | 241.702 | 3.129215 |  | 241.702 | 3.157327 |  | 241.702 | 3.349252 |  | 241.702 | 3.229239 |  | 241.702 | 3.216808 |  | 241.702 | 3.248977 |  | 241.702 | 3.21714 |  | 241.702 | 3.202717 |  | 241.702 | 3.172648 |  | 241.702 | 3.200893 |  | 241.702 | 3.200338 |  | 241.702 | 3.204967 |  | 241.702 | 3.199456 |  | 241.702 | 3.239571 |  | 241.702 | 3.196398 |  | 241.7016 | 3.208902 |  | 241.7016 | 3.256367 |  | 241.7016 | 3.257019 |  | 241.7016 | 3.2508 |  | 241.7016 | 3.213471 |  | 241.7016 | 3.236655
|  |  | 243.7247 | 3.283028 |  | 243.7247 | 3.249316 |  | 243.7247 | 3.313929 |  | 243.7247 | 3.211876 |  | 243.7247 | 3.241598 |  | 243.7247 | 3.249527 |  | 243.7247 | 3.129348 |  | 243.7247 | 3.157447 |  | 243.7247 | 3.349485 |  | 243.7247 | 3.229314 |  | 243.7247 | 3.216752 |  | 243.7247 | 3.24892 |  | 243.7247 | 3.217213 |  | 243.7247 | 3.202527 |  | 243.7247 | 3.172672 |  | 243.7247 | 3.200938 |  | 243.7247 | 3.20038 |  | 243.7247 | 3.205075 |  | 243.7247 | 3.199509 |  | 243.7247 | 3.239661 |  | 243.7247 | 3.19655 |  | 243.7243 | 3.209065 |  | 243.7243 | 3.256373 |  | 243.7243 | 3.257171 |  | 243.7243 | 3.250819 |  | 243.7243 | 3.213603 |  | 243.7243 | 3.23676
|  |  | 245.7476 | 3.283096 |  | 245.7476 | 3.249498 |  | 245.7476 | 3.314068 |  | 245.7476 | 3.211785 |  | 245.7476 | 3.24172 |  | 245.7476 | 3.249499 |  | 245.7476 | 3.129403 |  | 245.7476 | 3.157497 |  | 245.7476 | 3.34958 |  | 245.7476 | 3.229609 |  | 245.7476 | 3.216892 |  | 245.7476 | 3.249061 |  | 245.7476 | 3.217283 |  | 245.7476 | 3.202478 |  | 245.7476 | 3.172693 |  | 245.7476 | 3.201053 |  | 245.7476 | 3.200464 |  | 245.7476 | 3.205184 |  | 245.7476 | 3.199581 |  | 245.7476 | 3.239764 |  | 245.7476 | 3.196675 |  | 245.7471 | 3.209278 |  | 245.7471 | 3.256538 |  | 245.7471 | 3.257211 |  | 245.7471 | 3.250916 |  | 245.7471 | 3.21359 |  | 245.7471 | 3.236779
|  |  | 247.7703 | 3.283074 |  | 247.7703 | 3.249546 |  | 247.7703 | 3.314206 |  | 247.7703 | 3.211815 |  | 247.7703 | 3.241896 |  | 247.7703 | 3.249553 |  | 247.7703 | 3.129536 |  | 247.7703 | 3.157734 |  | 247.7703 | 3.349579 |  | 247.7703 | 3.229636 |  | 247.7703 | 3.217086 |  | 247.7703 | 3.249257 |  | 247.7703 | 3.217424 |  | 247.7703 | 3.202574 |  | 247.7703 | 3.172762 |  | 247.7703 | 3.201256 |  | 247.7703 | 3.200578 |  | 247.7703 | 3.205317 |  | 247.7703 | 3.199615 |  | 247.7703 | 3.239868 |  | 247.7703 | 3.196773 |  | 247.7699 | 3.209414 |  | 247.7699 | 3.256602 |  | 247.7699 | 3.257528 |  | 247.7699 | 3.251054 |  | 247.7699 | 3.213764 |  | 247.7699 | 3.236867
|  |  | 249.7931 | 3.282982 |  | 249.7931 | 3.249568 |  | 249.7931 | 3.31437 |  | 249.7931 | 3.211815 |  | 249.7931 | 3.242036 |  | 249.7931 | 3.249554 |  | 249.7931 | 3.129616 |  | 249.7931 | 3.157831 |  | 249.7931 | 3.34972 |  | 249.7931 | 3.229836 |  | 249.7931 | 3.217225 |  | 249.7931 | 3.249397 |  | 249.7931 | 3.217545 |  | 249.7931 | 3.202481 |  | 249.7931 | 3.172649 |  | 249.7931 | 3.201346 |  | 249.7931 | 3.200682 |  | 249.7931 | 3.205367 |  | 249.7931 | 3.199699 |  | 249.7931 | 3.239976 |  | 249.7931 | 3.196932 |  | 249.7927 | 3.209515 |  | 249.7927 | 3.256634 |  | 249.7927 | 3.257546 |  | 249.7927 | 3.251003 |  | 249.7927 | 3.213754 |  | 249.7927 | 3.237015
|  |  | 251.8159 | 3.282981 |  | 251.8159 | 3.249568 |  | 251.8159 | 3.314464 |  | 251.8159 | 3.211785 |  | 251.8159 | 3.242231 |  | 251.8159 | 3.249638 |  | 251.8159 | 3.129807 |  | 251.8159 | 3.158093 |  | 251.8159 | 3.34986 |  | 251.8159 | 3.229886 |  | 251.8159 | 3.217365 |  | 251.8159 | 3.249539 |  | 251.8159 | 3.217664 |  | 251.8159 | 3.202575 |  | 251.8159 | 3.172583 |  | 251.8159 | 3.201483 |  | 251.8159 | 3.200719 |  | 251.8159 | 3.205301 |  | 251.8159 | 3.19979 |  | 251.8159 | 3.240069 |  | 251.8159 | 3.197025 |  | 251.8155 | 3.20946 |  | 251.8155 | 3.256691 |  | 251.8155 | 3.257671 |  | 251.8155 | 3.251025 |  | 251.8155 | 3.213739 |  | 251.8155 | 3.237229
|  |  | 253.8386 | 3.283028 |  | 253.8386 | 3.249659 |  | 253.8386 | 3.31458 |  | 253.8386 | 3.211874 |  | 253.8386 | 3.242365 |  | 253.8386 | 3.249751 |  | 253.8386 | 3.129992 |  | 253.8386 | 3.15826 |  | 253.8386 | 3.350022 |  | 253.8386 | 3.23008 |  | 253.8386 | 3.217312 |  | 253.8386 | 3.249485 |  | 253.8386 | 3.217689 |  | 253.8386 | 3.202647 |  | 253.8386 | 3.172513 |  | 253.8386 | 3.201595 |  | 253.8386 | 3.200759 |  | 253.8386 | 3.205316 |  | 253.8386 | 3.199891 |  | 253.8386 | 3.24017 |  | 253.8386 | 3.197195 |  | 253.8383 | 3.209517 |  | 253.8383 | 3.256662 |  | 253.8383 | 3.257667 |  | 253.8383 | 3.251138 |  | 253.8383 | 3.213809 |  | 253.8383 | 3.237228
|  |  | 255.8614 | 3.282981 |  | 255.8614 | 3.24989 |  | 255.8614 | 3.314603 |  | 255.8614 | 3.211782 |  | 255.8614 | 3.242482 |  | 255.8614 | 3.249919 |  | 255.8614 | 3.129966 |  | 255.8614 | 3.158475 |  | 255.8614 | 3.350093 |  | 255.8614 | 3.230204 |  | 255.8614 | 3.217506 |  | 255.8614 | 3.249682 |  | 255.8614 | 3.217878 |  | 255.8614 | 3.202501 |  | 255.8614 | 3.172582 |  | 255.8614 | 3.201756 |  | 255.8614 | 3.200913 |  | 255.8614 | 3.205403 |  | 255.8614 | 3.199973 |  | 255.8614 | 3.240254 |  | 255.8614 | 3.197304 |  | 255.861 | 3.20965 |  | 255.861 | 3.256557 |  | 255.861 | 3.257786 |  | 255.861 | 3.251164 |  | 255.861 | 3.214095 |  | 255.861 | 3.237375
|  |  | 257.8842 | 3.283004 |  | 257.8842 | 3.25005 |  | 257.8842 | 3.314835 |  | 257.8842 | 3.211813 |  | 257.8842 | 3.242688 |  | 257.8842 | 3.249921 |  | 257.8842 | 3.13018 |  | 257.8842 | 3.1585 |  | 257.8842 | 3.35014 |  | 257.8842 | 3.230353 |  | 257.8842 | 3.217531 |  | 257.8842 | 3.249707 |  | 257.8842 | 3.217973 |  | 257.8842 | 3.202477 |  | 257.8842 | 3.17247 |  | 257.8842 | 3.201845 |  | 257.8842 | 3.200991 |  | 257.8842 | 3.205405 |  | 257.8842 | 3.200082 |  | 257.8842 | 3.240368 |  | 257.8842 | 3.197493 |  | 257.8838 | 3.209773 |  | 257.8838 | 3.256703 |  | 257.8838 | 3.257917 |  | 257.8838 | 3.251209 |  | 257.8838 | 3.213805 |  | 257.8838 | 3.237425
|  |  | 259.907 | 3.282911 |  | 259.907 | 3.250074 |  | 259.907 | 3.314951 |  | 259.907 | 3.211724 |  | 259.907 | 3.242892 |  | 259.907 | 3.250033 |  | 259.907 | 3.130234 |  | 259.907 | 3.158572 |  | 259.907 | 3.350258 |  | 259.907 | 3.230575 |  | 259.907 | 3.217673 |  | 259.907 | 3.249849 |  | 259.907 | 3.218045 |  | 259.907 | 3.202476 |  | 259.907 | 3.172536 |  | 259.907 | 3.202027 |  | 259.907 | 3.201107 |  | 259.907 | 3.205525 |  | 259.907 | 3.200179 |  | 259.907 | 3.240423 |  | 259.907 | 3.197626 |  | 259.9066 | 3.209911 |  | 259.9066 | 3.256558 |  | 259.9066 | 3.258187 |  | 259.9066 | 3.251109 |  | 259.9066 | 3.213756 |  | 259.9066 | 3.237481
|  |  | 261.9297 | 3.282889 |  | 261.9297 | 3.250186 |  | 261.9297 | 3.31502 |  | 261.9297 | 3.211663 |  | 261.9297 | 3.242996 |  | 261.9297 | 3.250173 |  | 261.9297 | 3.130339 |  | 261.9297 | 3.158763 |  | 261.9297 | 3.350281 |  | 261.9297 | 3.230653 |  | 261.9297 | 3.217616 |  | 261.9297 | 3.249792 |  | 261.9297 | 3.218141 |  | 261.9297 | 3.202645 |  | 261.9297 | 3.172493 |  | 261.9297 | 3.202117 |  | 261.9297 | 3.201192 |  | 261.9297 | 3.205603 |  | 261.9297 | 3.200259 |  | 261.9297 | 3.240494 |  | 261.9297 | 3.1977 |  | 261.9294 | 3.210022 |  | 261.9294 | 3.256647 |  | 261.9294 | 3.258222 |  | 261.9294 | 3.251148 |  | 261.9294 | 3.21381 |  | 261.9294 | 3.237611
|  |  | 263.9525 | 3.282957 |  | 263.9525 | 3.250371 |  | 263.9525 | 3.315183 |  | 263.9525 | 3.211723 |  | 263.9525 | 3.243182 |  | 263.9525 | 3.250229 |  | 263.9525 | 3.130528 |  | 263.9525 | 3.158859 |  | 263.9525 | 3.350446 |  | 263.9525 | 3.230826 |  | 263.9525 | 3.217838 |  | 263.9525 | 3.250016 |  | 263.9525 | 3.218285 |  | 263.9525 | 3.202527 |  | 263.9525 | 3.172512 |  | 263.9525 | 3.202389 |  | 263.9525 | 3.20127 |  | 263.9525 | 3.205708 |  | 263.9525 | 3.200376 |  | 263.9525 | 3.240572 |  | 263.9525 | 3.1978 |  | 263.9521 | 3.210242 |  | 263.9521 | 3.256799 |  | 263.9521 | 3.258231 |  | 263.9521 | 3.251103 |  | 263.9521 | 3.2139 |  | 263.9521 | 3.237632
|  |  | 265.9753 | 3.282934 |  | 265.9753 | 3.250555 |  | 265.9753 | 3.315206 |  | 265.9753 | 3.211632 |  | 265.9753 | 3.243323 |  | 265.9753 | 3.250369 |  | 265.9753 | 3.130637 |  | 265.9753 | 3.159026 |  | 265.9753 | 3.350587 |  | 265.9753 | 3.230901 |  | 265.9753 | 3.218028 |  | 265.9753 | 3.250208 |  | 265.9753 | 3.218332 |  | 265.9753 | 3.202432 |  | 265.9753 | 3.17249 |  | 265.9753 | 3.202433 |  | 265.9753 | 3.201332 |  | 265.9753 | 3.205778 |  | 265.9753 | 3.200518 |  | 265.9753 | 3.240666 |  | 265.9753 | 3.197926 |  | 265.9749 | 3.210411 |  | 265.9749 | 3.256536 |  | 265.9749 | 3.258474 |  | 265.9749 | 3.251256 |  | 265.9749 | 3.213744 |  | 265.9749 | 3.237811
|  |  | 267.9981 | 3.282865 |  | 267.9981 | 3.250579 |  | 267.9981 | 3.315484 |  | 267.9981 | 3.211601 |  | 267.9981 | 3.243692 |  | 267.9981 | 3.250398 |  | 267.9981 | 3.130797 |  | 267.9981 | 3.15917 |  | 267.9981 | 3.35054 |  | 267.9981 | 3.231126 |  | 267.9981 | 3.21789 |  | 267.9981 | 3.250069 |  | 267.9981 | 3.218499 |  | 267.9981 | 3.202503 |  | 267.9981 | 3.172445 |  | 267.9981 | 3.202524 |  | 267.9981 | 3.201442 |  | 267.9981 | 3.205926 |  | 267.9981 | 3.200598 |  | 267.9981 | 3.240735 |  | 267.9981 | 3.198047 |  | 267.9977 | 3.21035 |  | 267.9977 | 3.256692 |  | 267.9977 | 3.25839 |  | 267.9977 | 3.25138 |  | 267.9977 | 3.213986 |  | 267.9977 | 3.238012
|  |  | 270.0209 | 3.282842 |  | 270.0209 | 3.250873 |  | 270.0209 | 3.315506 |  | 270.0209 | 3.211692 |  | 270.0209 | 3.24384 |  | 270.0209 | 3.250566 |  | 270.0209 | 3.130931 |  | 270.0209 | 3.159432 |  | 270.0209 | 3.350682 |  | 270.0209 | 3.231273 |  | 270.0209 | 3.218086 |  | 270.0209 | 3.250267 |  | 270.0209 | 3.21857 |  | 270.0209 | 3.202385 |  | 270.0209 | 3.172377 |  | 270.0209 | 3.202549 |  | 270.0209 | 3.201501 |  | 270.0209 | 3.206036 |  | 270.0209 | 3.200665 |  | 270.0209 | 3.240909 |  | 270.0209 | 3.198128 |  | 270.0205 | 3.210479 |  | 270.0205 | 3.25668 |  | 270.0205 | 3.258451 |  | 270.0205 | 3.25141 |  | 270.0205 | 3.213843 |  | 270.0205 | 3.238074
|  |  | 272.0437 | 3.282911 |  | 272.0437 | 3.25083 |  | 272.0437 | 3.315485 |  | 272.0437 | 3.211754 |  | 272.0437 | 3.243988 |  | 272.0437 | 3.250565 |  | 272.0437 | 3.130874 |  | 272.0437 | 3.159575 |  | 272.0437 | 3.350797 |  | 272.0437 | 3.231272 |  | 272.0437 | 3.218226 |  | 272.0437 | 3.250408 |  | 272.0437 | 3.218591 |  | 272.0437 | 3.202361 |  | 272.0437 | 3.172421 |  | 272.0437 | 3.202752 |  | 272.0437 | 3.201551 |  | 272.0437 | 3.206086 |  | 272.0437 | 3.20082 |  | 272.0437 | 3.240927 |  | 272.0437 | 3.1983 |  | 272.0433 | 3.210476 |  | 272.0433 | 3.256805 |  | 272.0433 | 3.258522 |  | 272.0433 | 3.251424 |  | 272.0433 | 3.213958 |  | 272.0433 | 3.238057
|  |  | 274.0664 | 3.28291 |  | 274.0664 | 3.251034 |  | 274.0664 | 3.315649 |  | 274.0664 | 3.211753 |  | 274.0664 | 3.244178 |  | 274.0664 | 3.250761 |  | 274.0664 | 3.131117 |  | 274.0664 | 3.159694 |  | 274.0664 | 3.350867 |  | 274.0664 | 3.231421 |  | 274.0664 | 3.218281 |  | 274.0664 | 3.250464 |  | 274.0664 | 3.21876 |  | 274.0664 | 3.202431 |  | 274.0664 | 3.17233 |  | 274.0664 | 3.202844 |  | 274.0664 | 3.201614 |  | 274.0664 | 3.206197 |  | 274.0664 | 3.200991 |  | 274.0664 | 3.240976 |  | 274.0664 | 3.198423 |  | 274.066 | 3.210594 |  | 274.066 | 3.256733 |  | 274.066 | 3.258749 |  | 274.066 | 3.251447 |  | 274.066 | 3.214057 |  | 274.066 | 3.238081
|  |  | 276.0892 | 3.282817 |  | 276.0892 | 3.251217 |  | 276.0892 | 3.315833 |  | 276.0892 | 3.211661 |  | 276.0892 | 3.24453 |  | 276.0892 | 3.250847 |  | 276.0892 | 3.131253 |  | 276.0892 | 3.159764 |  | 276.0892 | 3.350937 |  | 276.0892 | 3.231594 |  | 276.0892 | 3.218365 |  | 276.0892 | 3.250548 |  | 276.0892 | 3.218736 |  | 276.0892 | 3.202262 |  | 276.0892 | 3.172376 |  | 276.0892 | 3.202979 |  | 276.0892 | 3.201786 |  | 276.0892 | 3.206267 |  | 276.0892 | 3.201093 |  | 276.0892 | 3.24111 |  | 276.0892 | 3.198529 |  | 276.0888 | 3.210567 |  | 276.0888 | 3.256812 |  | 276.0888 | 3.258759 |  | 276.0888 | 3.251506 |  | 276.0888 | 3.214182 |  | 276.0888 | 3.23825
|  |  | 278.112 | 3.28291 |  | 278.112 | 3.251262 |  | 278.112 | 3.315833 |  | 278.112 | 3.211661 |  | 278.112 | 3.244709 |  | 278.112 | 3.250901 |  | 278.112 | 3.131413 |  | 278.112 | 3.159907 |  | 278.112 | 3.351031 |  | 278.112 | 3.23177 |  | 278.112 | 3.218365 |  | 278.112 | 3.250549 |  | 278.112 | 3.218927 |  | 278.112 | 3.202431 |  | 278.112 | 3.172442 |  | 278.112 | 3.203091 |  | 278.112 | 3.201849 |  | 278.112 | 3.206342 |  | 278.112 | 3.201231 |  | 278.112 | 3.241158 |  | 278.112 | 3.198664 |  | 278.1116 | 3.210624 |  | 278.1116 | 3.256822 |  | 278.1116 | 3.258805 |  | 278.1116 | 3.251462 |  | 278.1116 | 3.214161 |  | 278.1116 | 3.238281
|  |  | 280.1348 | 3.282981 |  | 280.1348 | 3.251513 |  | 280.1348 | 3.316044 |  | 280.1348 | 3.21166 |  | 280.1348 | 3.244867 |  | 280.1348 | 3.250901 |  | 280.1348 | 3.131574 |  | 280.1348 | 3.160121 |  | 280.1348 | 3.351149 |  | 280.1348 | 3.231843 |  | 280.1348 | 3.218421 |  | 280.1348 | 3.250605 |  | 280.1348 | 3.219024 |  | 280.1348 | 3.202406 |  | 280.1348 | 3.172355 |  | 280.1348 | 3.20325 |  | 280.1348 | 3.201871 |  | 280.1348 | 3.206459 |  | 280.1348 | 3.201331 |  | 280.1348 | 3.241239 |  | 280.1348 | 3.198829 |  | 280.1344 | 3.210623 |  | 280.1344 | 3.256769 |  | 280.1344 | 3.258902 |  | 280.1344 | 3.251611 |  | 280.1344 | 3.214376 |  | 280.1344 | 3.238412
|  |  | 282.1575 | 3.282959 |  | 282.1575 | 3.251673 |  | 282.1575 | 3.316091 |  | 282.1575 | 3.211721 |  | 282.1575 | 3.245001 |  | 282.1575 | 3.251066 |  | 282.1575 | 3.131684 |  | 282.1575 | 3.160432 |  | 282.1575 | 3.351313 |  | 282.1575 | 3.232014 |  | 282.1575 | 3.218644 |  | 282.1575 | 3.25083 |  | 282.1575 | 3.219025 |  | 282.1575 | 3.202406 |  | 282.1575 | 3.172423 |  | 282.1575 | 3.203317 |  | 282.1575 | 3.201953 |  | 282.1575 | 3.206462 |  | 282.1575 | 3.201434 |  | 282.1575 | 3.241267 |  | 282.1575 | 3.198904 |  | 282.1571 | 3.210615 |  | 282.1571 | 3.256826 |  | 282.1571 | 3.259103 |  | 282.1571 | 3.251686 |  | 282.1571 | 3.214279 |  | 282.1571 | 3.238437
|  |  | 284.1803 | 3.283005 |  | 284.1803 | 3.251788 |  | 284.1803 | 3.316322 |  | 284.1803 | 3.211658 |  | 284.1803 | 3.24534 |  | 284.1803 | 3.251097 |  | 284.1803 | 3.131763 |  | 284.1803 | 3.160407 |  | 284.1803 | 3.351384 |  | 284.1803 | 3.232187 |  | 284.1803 | 3.218642 |  | 284.1803 | 3.250829 |  | 284.1803 | 3.219143 |  | 284.1803 | 3.202359 |  | 284.1803 | 3.172287 |  | 284.1803 | 3.203476 |  | 284.1803 | 3.201999 |  | 284.1803 | 3.206524 |  | 284.1803 | 3.20158 |  | 284.1803 | 3.241382 |  | 284.1803 | 3.199049 |  | 284.1799 | 3.210837 |  | 284.1799 | 3.256703 |  | 284.1799 | 3.259066 |  | 284.1799 | 3.251711 |  | 284.1799 | 3.214305 |  | 284.1799 | 3.238547
|  |  | 286.203125 | 3.282911 |  | 286.203125 | 3.251993 |  | 286.203125 | 3.316416 |  | 286.203125 | 3.211659 |  | 286.203125 | 3.245536 |  | 286.203125 | 3.25121 |  | 286.203125 | 3.131845 |  | 286.203125 | 3.160619 |  | 286.203125 | 3.351618 |  | 286.203125 | 3.232312 |  | 286.203125 | 3.218614 |  | 286.203125 | 3.2508 |  | 286.203125 | 3.219263 |  | 286.203125 | 3.202334 |  | 286.203125 | 3.172242 |  | 286.203125 | 3.203725 |  | 286.203125 | 3.202113 |  | 286.203125 | 3.206562 |  | 286.203125 | 3.201696 |  | 286.203125 | 3.241503 |  | 286.203125 | 3.199118 |  | 286.2027 | 3.210643 |  | 286.2027 | 3.256972 |  | 286.2027 | 3.259023 |  | 286.2027 | 3.251859 |  | 286.2027 | 3.214358 |  | 286.2027 | 3.238647
|  |  | 288.2259 | 3.283004 |  | 288.2259 | 3.252062 |  | 288.2259 | 3.316414 |  | 288.2259 | 3.211749 |  | 288.2259 | 3.245676 |  | 288.2259 | 3.251295 |  | 288.2259 | 3.132087 |  | 288.2259 | 3.160693 |  | 288.2259 | 3.351596 |  | 288.2259 | 3.232437 |  | 288.2259 | 3.218754 |  | 288.2259 | 3.250942 |  | 288.2259 | 3.219358 |  | 288.2259 | 3.202383 |  | 288.2259 | 3.172355 |  | 288.2259 | 3.203703 |  | 288.2259 | 3.20212 |  | 288.2259 | 3.206655 |  | 288.2259 | 3.201859 |  | 288.2259 | 3.241566 |  | 288.2259 | 3.199285 |  | 288.2255 | 3.210736 |  | 288.2255 | 3.257036 |  | 288.2255 | 3.259083 |  | 288.2255 | 3.251781 |  | 288.2255 | 3.214249 |  | 288.2255 | 3.238664
|  |  | 290.2487 | 3.283027 |  | 290.2487 | 3.2522 |  | 290.2487 | 3.316554 |  | 290.2487 | 3.211719 |  | 290.2487 | 3.245821 |  | 290.2487 | 3.251295 |  | 290.2487 | 3.132245 |  | 290.2487 | 3.160858 |  | 290.2487 | 3.351737 |  | 290.2487 | 3.23266 |  | 290.2487 | 3.218809 |  | 290.2487 | 3.250998 |  | 290.2487 | 3.219501 |  | 290.2487 | 3.202333 |  | 290.2487 | 3.172377 |  | 290.2487 | 3.203793118 |  | 290.2487 | 3.20226 |  | 290.2487 | 3.206726 |  | 290.2487 | 3.201971 |  | 290.2487 | 3.24161 |  | 290.2487 | 3.199353 |  | 290.2483 | 3.210747 |  | 290.2483 | 3.257017 |  | 290.2483 | 3.25923 |  | 290.2483 | 3.251775 |  | 290.2483 | 3.21429 |  | 290.2483 | 3.238737
|  |  | 292.2715 | 3.283071 |  | 292.2715 | 3.252382 |  | 292.2715 | 3.316599 |  | 292.2715 | 3.211658 |  | 292.2715 | 3.246014 |  | 292.2715 | 3.251406 |  | 292.2715 | 3.132273 |  | 292.2715 | 3.160931 |  | 292.2715 | 3.351735 |  | 292.2715 | 3.23281 |  | 292.2715 | 3.218891 |  | 292.2715 | 3.25108 |  | 292.2715 | 3.219596 |  | 292.2715 | 3.202263 |  | 292.2715 | 3.172355 |  | 292.2715 | 3.203928 |  | 292.2715 | 3.202383 |  | 292.2715 | 3.206773 |  | 292.2715 | 3.202068 |  | 292.2715 | 3.241664 |  | 292.2715 | 3.199445 |  | 292.271 | 3.210821 |  | 292.271 | 3.256935 |  | 292.271 | 3.259208 |  | 292.271 | 3.251881 |  | 292.271 | 3.214402 |  | 292.271 | 3.238612
|  |  | 294.2942 | 3.283028 |  | 294.2942 | 3.252681 |  | 294.2942 | 3.316693 |  | 294.2942 | 3.211656 |  | 294.2942 | 3.246191 |  | 294.2942 | 3.251547 |  | 294.2942 | 3.132274 |  | 294.2942 | 3.161123 |  | 294.2942 | 3.351734 |  | 294.2942 | 3.232883 |  | 294.2942 | 3.219031 |  | 294.2942 | 3.251221 |  | 294.2942 | 3.219596 |  | 294.2942 | 3.202335 |  | 294.2942 | 3.172263 |  | 294.2942 | 3.204154 |  | 294.2942 | 3.202369 |  | 294.2942 | 3.206847 |  | 294.2942 | 3.20224 |  | 294.2942 | 3.24184 |  | 294.2942 | 3.199582 |  | 294.2938 | 3.211 |  | 294.2938 | 3.257004 |  | 294.2938 | 3.259374 |  | 294.2938 | 3.252059 |  | 294.2938 | 3.214405 |  | 294.2938 | 3.238776
|  |  | 296.317 | 3.282934 |  | 296.317 | 3.252682 |  | 296.317 | 3.316853 |  | 296.317 | 3.211658 |  | 296.317 | 3.246319 |  | 296.317 | 3.251714 |  | 296.317 | 3.132516 |  | 296.317 | 3.161265 |  | 296.317 | 3.351829 |  | 296.317 | 3.232982 |  | 296.317 | 3.219085 |  | 296.317 | 3.251275 |  | 296.317 | 3.219642 |  | 296.317 | 3.202238 |  | 296.317 | 3.172334 |  | 296.317 | 3.204179 |  | 296.317 | 3.202435 |  | 296.317 | 3.206989 |  | 296.317 | 3.20241 |  | 296.317 | 3.241844 |  | 296.317 | 3.199703 |  | 296.3166 | 3.211054 |  | 296.3166 | 3.257043 |  | 296.3166 | 3.259393 |  | 296.3166 | 3.251902 |  | 296.3166 | 3.214343 |  | 296.3166 | 3.238725
|  |  | 298.3398 | 3.282912 |  | 298.3398 | 3.252935 |  | 298.3398 | 3.316924 |  | 298.3398 | 3.211719 |  | 298.3398 | 3.246542 |  | 298.3398 | 3.251687 |  | 298.3398 | 3.132596 |  | 298.3398 | 3.16129 |  | 298.3398 | 3.352018 |  | 298.3398 | 3.233083 |  | 298.3398 | 3.218948 |  | 298.3398 | 3.251138 |  | 298.3398 | 3.219832 |  | 298.3398 | 3.202238 |  | 298.3398 | 3.172198 |  | 298.3398 | 3.204426 |  | 298.3398 | 3.20251 |  | 298.3398 | 3.207094 |  | 298.3398 | 3.202497 |  | 298.3398 | 3.241947 |  | 298.3398 | 3.19976 |  | 298.3394 | 3.211228 |  | 298.3394 | 3.25705 |  | 298.3394 | 3.259395 |  | 298.3394 | 3.252082 |  | 298.3394 | 3.214322 |  | 298.3394 | 3.238782
|  |  | 300.3625 | 3.282889 |  | 300.3625 | 3.252933 |  | 300.3625 | 3.31697 |  | 300.3625 | 3.21175 |  | 300.3625 | 3.246677 |  | 300.3625 | 3.251774 |  | 300.3625 | 3.13273 |  | 300.3625 | 3.161455 |  | 300.3625 | 3.352113 |  | 300.3625 | 3.233132 |  | 300.3625 | 3.219198 |  | 300.3625 | 3.25139 |  | 300.3625 | 3.21988 |  | 300.3625 | 3.202096 |  | 300.3625 | 3.172175 |  | 300.3625 | 3.204563 |  | 300.3625 | 3.202536 |  | 300.3625 | 3.207173 |  | 300.3625 | 3.202652 |  | 300.3625 | 3.242008 |  | 300.3625 | 3.19984 |  | 300.3622 | 3.211241 |  | 300.3622 | 3.256947 |  | 300.3622 | 3.259391 |  | 300.3622 | 3.252059 |  | 300.3622 | 3.214386 |  | 300.3622 | 3.23883
|  |  | 302.3853 | 3.282865 |  | 302.3853 | 3.253161 |  | 302.3853 | 3.317087 |  | 302.3853 | 3.211688 |  | 302.3853 | 3.246836 |  | 302.3853 | 3.251856 |  | 302.3853 | 3.132973 |  | 302.3853 | 3.161646 |  | 302.3853 | 3.352159 |  | 302.3853 | 3.233257 |  | 302.3853 | 3.219198 |  | 302.3853 | 3.25139 |  | 302.3853 | 3.220047 |  | 302.3853 | 3.202263 |  | 302.3853 | 3.172153 |  | 302.3853 | 3.204633 |  | 302.3853 | 3.202673 |  | 302.3853 | 3.207273 |  | 302.3853 | 3.202769 |  | 302.3853 | 3.242054 |  | 302.3853 | 3.200007 |  | 302.3849 | 3.211097 |  | 302.3849 | 3.257126 |  | 302.3849 | 3.259621 |  | 302.3849 | 3.252011 |  | 302.3849 | 3.214432 |  | 302.3849 | 3.238884
|  |  | 304.4081 | 3.28291 |  | 304.4081 | 3.253344 |  | 304.4081 | 3.31711 |  | 304.4081 | 3.211598 |  | 304.4081 | 3.247443 |  | 304.4081 | 3.251909 |  | 304.4081 | 3.133053 |  | 304.4081 | 3.161836 |  | 304.4081 | 3.352299 |  | 304.4081 | 3.233429 |  | 304.4081 | 3.219223 |  | 304.4081 | 3.251415 |  | 304.4081 | 3.220167 |  | 304.4081 | 3.202145 |  | 304.4081 | 3.172153 |  | 304.4081 | 3.204678 |  | 304.4081 | 3.202747 |  | 304.4081 | 3.207353 |  | 304.4081 | 3.20295 |  | 304.4081 | 3.242118 |  | 304.4081 | 3.200046 |  | 304.4077 | 3.211231 |  | 304.4077 | 3.256958 |  | 304.4077 | 3.2597 |  | 304.4077 | 3.252127 |  | 304.4077 | 3.21448 |  | 304.4077 | 3.238684
|  |  | 306.4309 | 3.282934 |  | 306.4309 | 3.253572 |  | 306.4309 | 3.317273 |  | 306.4309 | 3.211628 |  | 306.4309 | 3.247648 |  | 306.4309 | 3.252024 |  | 306.4309 | 3.133159 |  | 306.4309 | 3.161861 |  | 306.4309 | 3.35237 |  | 306.4309 | 3.233576 |  | 306.4309 | 3.219418 |  | 306.4309 | 3.251612 |  | 306.4309 | 3.220264 |  | 306.4309 | 3.202192 |  | 306.4309 | 3.172085 |  | 306.4309 | 3.204792 |  | 306.4309 | 3.202771 |  | 306.4309 | 3.207455 |  | 306.4309 | 3.203077 |  | 306.4309 | 3.242174 |  | 306.4309 | 3.20015 |  | 306.4305 | 3.211203 |  | 306.4305 | 3.257109 |  | 306.4305 | 3.25978 |  | 306.4305 | 3.252177 |  | 306.4305 | 3.214494 |  | 306.4305 | 3.238898
|  |  | 308.4537 | 3.28284 |  | 308.4537 | 3.253572 |  | 308.4537 | 3.317413 |  | 308.4537 | 3.211598 |  | 308.4537 | 3.247758 |  | 308.4537 | 3.252021 |  | 308.4537 | 3.133241 |  | 308.4537 | 3.162026 |  | 308.4537 | 3.352441 |  | 308.4537 | 3.233578 |  | 308.4537 | 3.219391 |  | 308.4537 | 3.251585 |  | 308.4537 | 3.220309 |  | 308.4537 | 3.202143 |  | 308.4537 | 3.17213 |  | 308.4537 | 3.204881 |  | 308.4537 | 3.202836 |  | 308.4537 | 3.207554 |  | 308.4537 | 3.2032 |  | 308.4537 | 3.242277 |  | 308.4537 | 3.200234 |  | 308.4533 | 3.211366 |  | 308.4533 | 3.25699 |  | 308.4533 | 3.260093 |  | 308.4533 | 3.252199 |  | 308.4533 | 3.214375 |  | 308.4533 | 3.238872
|  |  | 310.4764 | 3.28277 |  | 310.4764 | 3.253802 |  | 310.4764 | 3.317367 |  | 310.4764 | 3.211538 |  | 310.4764 | 3.247949 |  | 310.4764 | 3.252104 |  | 310.4764 | 3.1334 |  | 310.4764 | 3.162169 |  | 310.4764 | 3.352558 |  | 310.4764 | 3.233725 |  | 310.4764 | 3.219558 |  | 310.4764 | 3.251753 |  | 310.4764 | 3.2205 |  | 310.4764 | 3.202311 |  | 310.4764 | 3.172038 |  | 310.4764 | 3.204948 |  | 310.4764 | 3.202905 |  | 310.4764 | 3.207521 |  | 310.4764 | 3.203323 |  | 310.4764 | 3.242329 |  | 310.4764 | 3.200383 |  | 310.4761 | 3.211373 |  | 310.4761 | 3.256958 |  | 310.4761 | 3.259952 |  | 310.4761 | 3.252171 |  | 310.4761 | 3.214383 |  | 310.4761 | 3.238965
|  |  | 312.4992 | 3.282863 |  | 312.4992 | 3.253984 |  | 312.4992 | 3.317506 |  | 312.4992 | 3.211568 |  | 312.4992 | 3.248107 |  | 312.4992 | 3.252189 |  | 312.4992 | 3.133617 |  | 312.4992 | 3.162454 |  | 312.4992 | 3.352559 |  | 312.4992 | 3.233875 |  | 312.4992 | 3.219752 |  | 312.4992 | 3.25195 |  | 312.4992 | 3.220403 |  | 312.4992 | 3.202357 |  | 312.4992 | 3.172061 |  | 312.4992 | 3.205104 |  | 312.4992 | 3.20297 |  | 312.4992 | 3.20761 |  | 312.4992 | 3.203482 |  | 312.4992 | 3.242421 |  | 312.4992 | 3.200481 |  | 312.499 | 3.21126 |  | 312.499 | 3.257147 |  | 312.499 | 3.260288 |  | 312.499 | 3.252118 |  | 312.499 | 3.214418 |  | 312.499 | 3.238952
|  |  | 314.522 | 3.282956 |  | 314.522 | 3.254146 |  | 314.522 | 3.317621 |  | 314.522 | 3.211566 |  | 314.522 | 3.248286 |  | 314.522 | 3.252246 |  | 314.522 | 3.133562 |  | 314.522 | 3.162502 |  | 314.522 | 3.352534 |  | 314.522 | 3.233999 |  | 314.522 | 3.219669 |  | 314.522 | 3.251866 |  | 314.522 | 3.220476 |  | 314.522 | 3.202356 |  | 314.522 | 3.172153 |  | 314.522 | 3.205241 |  | 314.522 | 3.203007 |  | 314.522 | 3.20772 |  | 314.522 | 3.203646 |  | 314.522 | 3.242471 |  | 314.522 | 3.200615 |  | 314.5217 | 3.211181 |  | 314.5217 | 3.257066 |  | 314.5217 | 3.259978 |  | 314.5217 | 3.252246 |  | 314.5217 | 3.214503 |  | 314.5217 | 3.238981
|  |  | 316.5448 | 3.28291 |  | 316.5448 | 3.254282 |  | 316.5448 | 3.31769 |  | 316.5448 | 3.211628 |  | 316.5448 | 3.248438 |  | 316.5448 | 3.252414 |  | 316.5448 | 3.13367 |  | 316.5448 | 3.162503 |  | 316.5448 | 3.352605 |  | 316.5448 | 3.234075 |  | 316.5448 | 3.219753 |  | 316.5448 | 3.251951 |  | 316.5448 | 3.220548 |  | 316.5448 | 3.202427 |  | 316.5448 | 3.17204 |  | 316.5448 | 3.20531 |  | 316.5448 | 3.203062 |  | 316.5448 | 3.207772 |  | 316.5448 | 3.203775 |  | 316.5448 | 3.242558 |  | 316.5448 | 3.200665 |  | 316.5445 | 3.211102 |  | 316.5445 | 3.257288 |  | 316.5445 | 3.260103 |  | 316.5445 | 3.252154 |  | 316.5445 | 3.214545 |  | 316.5445 | 3.238982
|  |  | 318.5676 | 3.283047 |  | 318.5676 | 3.254535 |  | 318.5676 | 3.317759 |  | 318.5676 | 3.211597 |  | 318.5676 | 3.24857 |  | 318.5676 | 3.252442 |  | 318.5676 | 3.13391 |  | 318.5676 | 3.162742 |  | 318.5676 | 3.352676 |  | 318.5676 | 3.234272 |  | 318.5676 | 3.219863 |  | 318.5676 | 3.252062 |  | 318.5676 | 3.220572 |  | 318.5676 | 3.202525 |  | 318.5676 | 3.17204 |  | 318.5676 | 3.205468 |  | 318.5676 | 3.203077 |  | 318.5676 | 3.207851 |  | 318.5676 | 3.203924 |  | 318.5676 | 3.242591 |  | 318.5676 | 3.200729 |  | 318.5673 | 3.21116 |  | 318.5673 | 3.257065 |  | 318.5673 | 3.260223 |  | 318.5673 | 3.252072 |  | 318.5673 | 3.214548 |  | 318.5673 | 3.238926
|  |  | 320.5903 | 3.282978 |  | 320.5903 | 3.254718 |  | 320.5903 | 3.317852 |  | 320.5903 | 3.211236 |  | 320.5903 | 3.248761 |  | 320.5903 | 3.252416 |  | 320.5903 | 3.13399 |  | 320.5903 | 3.162815 |  | 320.5903 | 3.352771 |  | 320.5903 | 3.23442 |  | 320.5903 | 3.21992 |  | 320.5903 | 3.252119 |  | 320.5903 | 3.220645 |  | 320.5903 | 3.202594 |  | 320.5903 | 3.17204 |  | 320.5903 | 3.205603 |  | 320.5903 | 3.203139 |  | 320.5903 | 3.207884 |  | 320.5903 | 3.204056 |  | 320.5903 | 3.242678 |  | 320.5903 | 3.200849 |  | 320.5901 | 3.21119 |  | 320.5901 | 3.257213 |  | 320.5901 | 3.260195 |  | 320.5901 | 3.252304 |  | 320.5901 | 3.214596 |  | 320.5901 | 3.238984
|  |  | 322.6132 | 3.283185 |  | 322.6132 | 3.254833 |  | 322.6132 | 3.31797 |  | 322.6132 | 3.211236 |  | 322.6132 | 3.248848 |  | 322.6132 | 3.252469 |  | 322.6132 | 3.134095 |  | 322.6132 | 3.163027 |  | 322.6132 | 3.352839 |  | 322.6132 | 3.234446 |  | 322.6132 | 3.220002 |  | 322.6132 | 3.252202 |  | 322.6132 | 3.220716 |  | 322.6132 | 3.202642 |  | 322.6132 | 3.171994 |  | 322.6132 | 3.20574 |  | 322.6132 | 3.203132 |  | 322.6132 | 3.207939 |  | 322.6132 | 3.204167 |  | 322.6132 | 3.24281 |  | 322.6132 | 3.200933 |  | 322.6129 | 3.211198 |  | 322.6129 | 3.257165 |  | 322.6129 | 3.260331 |  | 322.6129 | 3.252317 |  | 322.6129 | 3.214405 |  | 322.6129 | 3.239022
|  |  | 324.6359 | 3.283163 |  | 324.6359 | 3.254969 |  | 324.6359 | 3.31797 |  | 324.6359 | 3.211329 |  | 324.6359 | 3.249012 |  | 324.6359 | 3.252696 |  | 324.6359 | 3.13415 |  | 324.6359 | 3.163004 |  | 324.6359 | 3.353003 |  | 324.6359 | 3.234545 |  | 324.6359 | 3.220084 |  | 324.6359 | 3.252285 |  | 324.6359 | 3.220884 |  | 324.6359 | 3.202757 |  | 324.6359 | 3.171927 |  | 324.6359 | 3.205785 |  | 324.6359 | 3.203147 |  | 324.6359 | 3.208101 |  | 324.6359 | 3.204323 |  | 324.6359 | 3.24279 |  | 324.6359 | 3.201029 |  | 324.6356 | 3.21122 |  | 324.6356 | 3.25727 |  | 324.6356 | 3.260178 |  | 324.6356 | 3.252257 |  | 324.6356 | 3.214529 |  | 324.6356 | 3.23901
|  |  | 326.6587 | 3.283347 |  | 326.6587 | 3.25513 |  | 326.6587 | 3.318132 |  | 326.6587 | 3.211238 |  | 326.6587 | 3.249293 |  | 326.6587 | 3.252724 |  | 326.6587 | 3.134337 |  | 326.6587 | 3.163243 |  | 326.6587 | 3.353027 |  | 326.6587 | 3.234667 |  | 326.6587 | 3.220195 |  | 326.6587 | 3.252397 |  | 326.6587 | 3.220979 |  | 326.6587 | 3.20281 |  | 326.6587 | 3.172017 |  | 326.6587 | 3.205966 |  | 326.6587 | 3.203187 |  | 326.6587 | 3.208106 |  | 326.6587 | 3.20445 |  | 326.6587 | 3.242872 |  | 326.6587 | 3.201135 |  | 326.6584 | 3.21113 |  | 326.6584 | 3.257171 |  | 326.6584 | 3.260362 |  | 326.6584 | 3.25233 |  | 326.6584 | 3.214338 |  | 326.6584 | 3.239164
|  |  | 328.6814 | 3.283395 |  | 328.6814 | 3.255518 |  | 328.6814 | 3.318202 |  | 328.6814 | 3.211237 |  | 328.6814 | 3.249465 |  | 328.6814 | 3.252836 |  | 328.6814 | 3.134445 |  | 328.6814 | 3.163482 |  | 328.6814 | 3.353052 |  | 328.6814 | 3.234669 |  | 328.6814 | 3.22025 |  | 328.6814 | 3.252453 |  | 328.6814 | 3.221002 |  | 328.6814 | 3.202978 |  | 328.6814 | 3.17195 |  | 328.6814 | 3.206011 |  | 328.6814 | 3.203218 |  | 328.6814 | 3.208204 |  | 328.6814 | 3.204614 |  | 328.6814 | 3.242944 |  | 328.6814 | 3.201205 |  | 328.6812 | 3.211031 |  | 328.6812 | 3.257234 |  | 328.6812 | 3.260346 |  | 328.6812 | 3.252443 |  | 328.6812 | 3.214534 |  | 328.6812 | 3.239056
|  |  | 330.7043 | 3.283418 |  | 330.7043 | 3.25561 |  | 330.7043 | 3.318434 |  | 330.7043 | 3.211298 |  | 330.7043 | 3.249737 |  | 330.7043 | 3.252781 |  | 330.7043 | 3.134472 |  | 330.7043 | 3.163502 |  | 330.7043 | 3.353217 |  | 330.7043 | 3.234842 |  | 330.7043 | 3.220418 |  | 330.7043 | 3.252622 |  | 330.7043 | 3.221025 |  | 330.7043 | 3.20293 |  | 330.7043 | 3.171926 |  | 330.7043 | 3.206102 |  | 330.7043 | 3.203262 |  | 330.7043 | 3.208239 |  | 330.7043 | 3.20473 |  | 330.7043 | 3.242945 |  | 330.7043 | 3.201273 |  | 330.704 | 3.211183 |  | 330.704 | 3.257266 |  | 330.704 | 3.260492 |  | 330.704 | 3.252342 |  | 330.704 | 3.214609 |  | 330.704 | 3.239143
|  |  | 332.727 | 3.283418 |  | 332.727 | 3.255633 |  | 332.727 | 3.318412 |  | 332.727 | 3.211417 |  | 332.727 | 3.249896 |  | 332.727 | 3.252835 |  | 332.727 | 3.134607 |  | 332.727 | 3.163575 |  | 332.727 | 3.353265 |  | 332.727 | 3.234966 |  | 332.727 | 3.220418 |  | 332.727 | 3.252623 |  | 332.727 | 3.221239 |  | 332.727 | 3.20324 |  | 332.727 | 3.171948 |  | 332.727 | 3.206239 |  | 332.727 | 3.203276 |  | 332.727 | 3.208328 |  | 332.727 | 3.20485 |  | 332.727 | 3.243038 |  | 332.727 | 3.201389 |  | 332.7267 | 3.211334 |  | 332.7267 | 3.257258 |  | 332.7267 | 3.260533 |  | 332.7267 | 3.252264 |  | 332.7267 | 3.214674 |  | 332.7267 | 3.239161
|  |  | 334.7498 | 3.283509 |  | 334.7498 | 3.255838 |  | 334.7498 | 3.318551 |  | 334.7498 | 3.211235 |  | 334.7498 | 3.250017 |  | 334.7498 | 3.252948 |  | 334.7498 | 3.134821 |  | 334.7498 | 3.163744 |  | 334.7498 | 3.353452 |  | 334.7498 | 3.235089 |  | 334.7498 | 3.220585 |  | 334.7498 | 3.252791 |  | 334.7498 | 3.221239 |  | 334.7498 | 3.203238 |  | 334.7498 | 3.171994 |  | 334.7498 | 3.206283 |  | 334.7498 | 3.203334 |  | 334.7498 | 3.208482 |  | 334.7498 | 3.205012 |  | 334.7498 | 3.24311 |  | 334.7498 | 3.201492 |  | 334.7495 | 3.211263 |  | 334.7495 | 3.257377 |  | 334.7495 | 3.260678 |  | 334.7495 | 3.252409 |  | 334.7495 | 3.214571 |  | 334.7495 | 3.239057
|  |  | 336.7726 | 3.283743 |  | 336.7726 | 3.256043 |  | 336.7726 | 3.31855 |  | 336.7726 | 3.211236 |  | 336.7726 | 3.250176 |  | 336.7726 | 3.253032 |  | 336.7726 | 3.134847 |  | 336.7726 | 3.163694 |  | 336.7726 | 3.353592 |  | 336.7726 | 3.235138 |  | 336.7726 | 3.220558 |  | 336.7726 | 3.252764 |  | 336.7726 | 3.221288 |  | 336.7726 | 3.203215 |  | 336.7726 | 3.171904 |  | 336.7726 | 3.206353 |  | 336.7726 | 3.203411 |  | 336.7726 | 3.20849 |  | 336.7726 | 3.205159 |  | 336.7726 | 3.243182 |  | 336.7726 | 3.20154 |  | 336.7723 | 3.211309 |  | 336.7723 | 3.257301 |  | 336.7723 | 3.260621 |  | 336.7723 | 3.252378 |  | 336.7723 | 3.214531 |  | 336.7723 | 3.239253
|  |  | 338.7954 | 3.283904 |  | 338.7954 | 3.256113 |  | 338.7954 | 3.318549 |  | 338.7954 | 3.211234 |  | 338.7954 | 3.250314 |  | 338.7954 | 3.253118 |  | 338.7954 | 3.134955 |  | 338.7954 | 3.163981 |  | 338.7954 | 3.353592 |  | 338.7954 | 3.235214 |  | 338.7954 | 3.220529 |  | 338.7954 | 3.252735 |  | 338.7954 | 3.221406 |  | 338.7954 | 3.203383 |  | 338.7954 | 3.171857 |  | 338.7954 | 3.206419 |  | 338.7954 | 3.20336 |  | 338.7954 | 3.208574 |  | 338.7954 | 3.205266 |  | 338.7954 | 3.243199 |  | 338.7954 | 3.201632 |  | 338.7951 | 3.211214 |  | 338.7951 | 3.257417 |  | 338.7951 | 3.260605 |  | 338.7951 | 3.252534 |  | 338.7951 | 3.214706 |  | 338.7951 | 3.239257
|  |  | 340.8181 | 3.283929 |  | 340.8181 | 3.256411 |  | 340.8181 | 3.318642 |  | 340.8181 | 3.211415 |  | 340.8181 | 3.250477 |  | 340.8181 | 3.253203 |  | 340.8181 | 3.135061 |  | 340.8181 | 3.164053 |  | 340.8181 | 3.353731 |  | 340.8181 | 3.235263 |  | 340.8181 | 3.220667 |  | 340.8181 | 3.252874 |  | 340.8181 | 3.221455 |  | 340.8181 | 3.20343 |  | 340.8181 | 3.171837 |  | 340.8181 | 3.206553 |  | 340.8181 | 3.203448 |  | 340.8181 | 3.208545 |  | 340.8181 | 3.205451 |  | 340.8181 | 3.243277 |  | 340.8181 | 3.20174 |  | 340.8179 | 3.211343 |  | 340.8179 | 3.257342 |  | 340.8179 | 3.26068 |  | 340.8179 | 3.252645 |  | 340.8179 | 3.214675 |  | 340.8179 | 3.239212
|  |  | 342.8409 | 3.284042 |  | 342.8409 | 3.256526 |  | 342.8409 | 3.318784 |  | 342.8409 | 3.211414 |  | 342.8409 | 3.250586 |  | 342.8409 | 3.253117 |  | 342.8409 | 3.135142 |  | 342.8409 | 3.1641 |  | 342.8409 | 3.353731 |  | 342.8409 | 3.235513 |  | 342.8409 | 3.220582 |  | 342.8409 | 3.252788 |  | 342.8409 | 3.221574 |  | 342.8409 | 3.203599 |  | 342.8409 | 3.171792 |  | 342.8409 | 3.206667 |  | 342.8409 | 3.203567 |  | 342.8409 | 3.208633 |  | 342.8409 | 3.205564 |  | 342.8409 | 3.243347 |  | 342.8409 | 3.201839 |  | 342.8406 | 3.211238 |  | 342.8406 | 3.2574 |  | 342.8406 | 3.260631 |  | 342.8406 | 3.252511 |  | 342.8406 | 3.214675 |  | 342.8406 | 3.239239
|  |  | 344.8637 | 3.284229 |  | 344.8637 | 3.256709 |  | 344.8637 | 3.318829 |  | 344.8637 | 3.211294 |  | 344.8637 | 3.250742 |  | 344.8637 | 3.253088 |  | 344.8637 | 3.135358 |  | 344.8637 | 3.164244 |  | 344.8637 | 3.353732 |  | 344.8637 | 3.23556 |  | 344.8637 | 3.220721 |  | 344.8637 | 3.252928 |  | 344.8637 | 3.221693 |  | 344.8637 | 3.203716 |  | 344.8637 | 3.171791 |  | 344.8637 | 3.20678 |  | 344.8637 | 3.203483 |  | 344.8637 | 3.208646 |  | 344.8637 | 3.205697 |  | 344.8637 | 3.243371 |  | 344.8637 | 3.20191 |  | 344.8634 | 3.211298 |  | 344.8634 | 3.257347 |  | 344.8634 | 3.260549 |  | 344.8634 | 3.252466 |  | 344.8634 | 3.214796 |  | 344.8634 | 3.239313
|  |  | 346.8865 | 3.284415 |  | 346.8865 | 3.256869 |  | 346.8865 | 3.318924 |  | 346.8865 | 3.211564 |  | 346.8865 | 3.250905 |  | 346.8865 | 3.253367 |  | 346.8865 | 3.135464 |  | 346.8865 | 3.164336 |  | 346.8865 | 3.35385 |  | 346.8865 | 3.235685 |  | 346.8865 | 3.22075 |  | 346.8865 | 3.252958 |  | 346.8865 | 3.221644 |  | 346.8865 | 3.203787 |  | 346.8865 | 3.171724 |  | 346.8865 | 3.206804 |  | 346.8865 | 3.20354 |  | 346.8865 | 3.208746 |  | 346.8865 | 3.205836 |  | 346.8865 | 3.243427 |  | 346.8865 | 3.201975 |  | 346.8862 | 3.21116 |  | 346.8862 | 3.257413 |  | 346.8862 | 3.260685 |  | 346.8862 | 3.252514 |  | 346.8862 | 3.21467 |  | 346.8862 | 3.239251
|  |  | 348.9093 | 3.284439 |  | 348.9093 | 3.257076 |  | 348.9093 | 3.318969 |  | 348.9093 | 3.211747 |  | 348.9093 | 3.251011 |  | 348.9093 | 3.253256 |  | 348.9093 | 3.135463 |  | 348.9093 | 3.164433 |  | 348.9093 | 3.353944 |  | 348.9093 | 3.235883 |  | 348.9093 | 3.220834 |  | 348.9093 | 3.253042 |  | 348.9093 | 3.221762 |  | 348.9093 | 3.203908 |  | 348.9093 | 3.171746 |  | 348.9093 | 3.206984 |  | 348.9093 | 3.203584 |  | 348.9093 | 3.208785 |  | 348.9093 | 3.205939 |  | 348.9093 | 3.243518 |  | 348.9093 | 3.20204 |  | 348.9089 | 3.211246 |  | 348.9089 | 3.257412 |  | 348.9089 | 3.260589 |  | 348.9089 | 3.252582 |  | 348.9089 | 3.214815 |  | 348.9089 | 3.239316
|  |  | 350.932 | 3.284737 |  | 350.932 | 3.257258 |  | 350.932 | 3.319108 |  | 350.932 | 3.211718 |  | 350.932 | 3.251121 |  | 350.932 | 3.253397 |  | 350.932 | 3.135652 |  | 350.932 | 3.164552 |  | 350.932 | 3.354014 |  | 350.932 | 3.235956 |  | 350.932 | 3.220943 |  | 350.932 | 3.253153 |  | 350.932 | 3.221975 |  | 350.932 | 3.204003 |  | 350.932 | 3.171792 |  | 350.932 | 3.207075 |  | 350.932 | 3.20359 |  | 350.932 | 3.208857 |  | 350.932 | 3.206094 |  | 350.932 | 3.243562 |  | 350.932 | 3.202123 |  | 350.9317 | 3.211364 |  | 350.9317 | 3.257378 |  | 350.9317 | 3.260642 |  | 350.9317 | 3.252704 |  | 350.9317 | 3.214701 |  | 350.9317 | 3.239437
|  |  | 352.9548 | 3.284692 |  | 352.9548 | 3.257417 |  | 352.9548 | 3.319178 |  | 352.9548 | 3.21184 |  | 352.9548 | 3.251425 |  | 352.9548 | 3.253478 |  | 352.9548 | 3.135787 |  | 352.9548 | 3.164694 |  | 352.9548 | 3.354059 |  | 352.9548 | 3.235982 |  | 352.9548 | 3.220972 |  | 352.9548 | 3.253182 |  | 352.9548 | 3.221882 |  | 352.9548 | 3.204218 |  | 352.9548 | 3.171791 |  | 352.9548 | 3.207143 |  | 352.9548 | 3.203637 |  | 352.9548 | 3.208903 |  | 352.9548 | 3.206203 |  | 352.9548 | 3.243578 |  | 352.9548 | 3.202206 |  | 352.9545 | 3.211333 |  | 352.9545 | 3.257372 |  | 352.9545 | 3.260509 |  | 352.9545 | 3.252531 |  | 352.9545 | 3.214686 |  | 352.9545 | 3.23945
|  |  | 354.9776 | 3.284899 |  | 354.9776 | 3.257509 |  | 354.9776 | 3.319249 |  | 354.9776 | 3.211989 |  | 354.9776 | 3.251535 |  | 354.9776 | 3.253537 |  | 354.9776 | 3.135973 |  | 354.9776 | 3.164671 |  | 354.9776 | 3.354177 |  | 354.9776 | 3.236032 |  | 354.9776 | 3.221084 |  | 354.9776 | 3.253295 |  | 354.9776 | 3.221859 |  | 354.9776 | 3.204311 |  | 354.9776 | 3.171771 |  | 354.9776 | 3.207234 |  | 354.9776 | 3.203692 |  | 354.9776 | 3.208957 |  | 354.9776 | 3.206373 |  | 354.9776 | 3.243648 |  | 354.9776 | 3.202228 |  | 354.9773 | 3.211413 |  | 354.9773 | 3.257332 |  | 354.9773 | 3.260755 |  | 354.9773 | 3.252651 |  | 354.9773 | 3.214702 |  | 354.9773 | 3.239441
|  |  | 357.0003 | 3.285084 |  | 357.0003 | 3.257738 |  | 357.0003 | 3.319364 |  | 357.0003 | 3.212081 |  | 357.0003 | 3.251648 |  | 357.0003 | 3.253564 |  | 357.0003 | 3.135867 |  | 357.0003 | 3.164838 |  | 357.0003 | 3.354226 |  | 357.0003 | 3.236156 |  | 357.0003 | 3.221168 |  | 357.0003 | 3.25338 |  | 357.0003 | 3.221881 |  | 357.0003 | 3.20448 |  | 357.0003 | 3.171793 |  | 357.0003 | 3.207371 |  | 357.0003 | 3.203698 |  | 357.0003 | 3.209052 |  | 357.0003 | 3.206465 |  | 357.0003 | 3.243696 |  | 357.0003 | 3.202362 |  | 357.0001 | 3.211399 |  | 357.0001 | 3.257326 |  | 357.0001 | 3.260696 |  | 357.0001 | 3.252783 |  | 357.0001 | 3.21481 |  | 357.0001 | 3.239391
|  |  | 359.0231 | 3.28513 |  | 359.0231 | 3.257873 |  | 359.0231 | 3.319365 |  | 359.0231 | 3.212172 |  | 359.0231 | 3.251924 |  | 359.0231 | 3.253674 |  | 359.0231 | 3.135974 |  | 359.0231 | 3.16498 |  | 359.0231 | 3.354157 |  | 359.0231 | 3.236231 |  | 359.0231 | 3.221083 |  | 359.0231 | 3.253294 |  | 359.0231 | 3.221978 |  | 359.0231 | 3.204459 |  | 359.0231 | 3.171677 |  | 359.0231 | 3.207415 |  | 359.0231 | 3.203766 |  | 359.0231 | 3.209156 |  | 359.0231 | 3.206624 |  | 359.0231 | 3.243783 |  | 359.0231 | 3.202417 |  | 359.0229 | 3.211567 |  | 359.0229 | 3.257506 |  | 359.0229 | 3.260807 |  | 359.0229 | 3.252594 |  | 359.0229 | 3.214759 |  | 359.0229 | 3.239496
|  |  | 361.0459 | 3.285383 |  | 361.0459 | 3.257967 |  | 361.0459 | 3.319341 |  | 361.0459 | 3.212323 |  | 361.0459 | 3.251978 |  | 361.0459 | 3.253789 |  | 361.0459 | 3.136027 |  | 361.0459 | 3.165147 |  | 361.0459 | 3.354296 |  | 361.0459 | 3.236454 |  | 361.0459 | 3.221195 |  | 361.0459 | 3.253406 |  | 361.0459 | 3.222097 |  | 361.0459 | 3.204622 |  | 361.0459 | 3.171723 |  | 361.0459 | 3.207574 |  | 361.0459 | 3.20376 |  | 361.0459 | 3.209244 |  | 361.0459 | 3.206756 |  | 361.0459 | 3.243822 |  | 361.0459 | 3.20249 |  | 361.0456 | 3.21148 |  | 361.0456 | 3.257258 |  | 361.0456 | 3.260888 |  | 361.0456 | 3.252688 |  | 361.0456 | 3.214888 |  | 361.0456 | 3.23956
|  |  | 363.0687 | 3.285545 |  | 363.0687 | 3.258127 |  | 363.0687 | 3.319411 |  | 363.0687 | 3.212323 |  | 363.0687 | 3.252207 |  | 363.0687 | 3.253874 |  | 363.0687 | 3.136242 |  | 363.0687 | 3.165149 |  | 363.0687 | 3.354296 |  | 363.0687 | 3.236479 |  | 363.0687 | 3.221306 |  | 363.0687 | 3.253519 |  | 363.0687 | 3.222265 |  | 363.0687 | 3.204765 |  | 363.0687 | 3.171746 |  | 363.0687 | 3.207641 |  | 363.0687 | 3.20379 |  | 363.0687 | 3.209294 |  | 363.0687 | 3.206905 |  | 363.0687 | 3.243909 |  | 363.0687 | 3.202566 |  | 363.0684 | 3.21151 |  | 363.0684 | 3.257307 |  | 363.0684 | 3.260822 |  | 363.0684 | 3.25284 |  | 363.0684 | 3.214677 |  | 363.0684 | 3.23942
|  |  | 365.0915 | 3.285661 |  | 365.0915 | 3.258377 |  | 365.0915 | 3.319481 |  | 365.0915 | 3.212504 |  | 365.0915 | 3.252447 |  | 365.0915 | 3.253793 |  | 365.0915 | 3.136403 |  | 365.0915 | 3.165314 |  | 365.0915 | 3.354507 |  | 365.0915 | 3.236578 |  | 365.0915 | 3.221333 |  | 365.0915 | 3.253546 |  | 365.0915 | 3.222264 |  | 365.0915 | 3.204934 |  | 365.0915 | 3.171744 |  | 365.0915 | 3.207661 |  | 365.0915 | 3.203812 |  | 365.0915 | 3.209289 |  | 365.0915 | 3.207031 |  | 365.0915 | 3.243929 |  | 365.0915 | 3.202651 |  | 365.0912 | 3.211566 |  | 365.0912 | 3.257245 |  | 365.0912 | 3.261015 |  | 365.0912 | 3.252647 |  | 365.0912 | 3.214515 |  | 365.0912 | 3.23956
|  |  | 367.1143 | 3.285868 |  | 367.1143 | 3.258585 |  | 367.1143 | 3.319667 |  | 367.1143 | 3.212563 |  | 367.1143 | 3.252569 |  | 367.1143 | 3.253988 |  | 367.1143 | 3.136484 |  | 367.1143 | 3.165387 |  | 367.1143 | 3.354577 |  | 367.1143 | 3.236602 |  | 367.1143 | 3.221471 |  | 367.1143 | 3.253686 |  | 367.1143 | 3.222336 |  | 367.1143 | 3.205125 |  | 367.1143 | 3.171608 |  | 367.1143 | 3.207822 |  | 367.1143 | 3.20387 |  | 367.1143 | 3.209348 |  | 367.1143 | 3.207142 |  | 367.1143 | 3.243968 |  | 367.1143 | 3.202728 |  | 367.1139 | 3.211599 |  | 367.1139 | 3.257532 |  | 367.1139 | 3.260962 |  | 367.1139 | 3.252885 |  | 367.1139 | 3.214705 |  | 367.1139 | 3.239559
|  |  | 369.1371 | 3.285937 |  | 369.1371 | 3.258629 |  | 369.1371 | 3.319575 |  | 369.1371 | 3.212775 |  | 369.1371 | 3.252692 |  | 369.1371 | 3.253901 |  | 369.1371 | 3.136592 |  | 369.1371 | 3.165481 |  | 369.1371 | 3.354485 |  | 369.1371 | 3.236676 |  | 369.1371 | 3.221445 |  | 369.1371 | 3.25366 |  | 369.1371 | 3.222291 |  | 369.1371 | 3.205317 |  | 369.1371 | 3.171698 |  | 369.1371 | 3.2078 |  | 369.1371 | 3.20389 |  | 369.1371 | 3.20938 |  | 369.1371 | 3.2073 |  | 369.1371 | 3.244005 |  | 369.1371 | 3.202776 |  | 369.1367 | 3.21167 |  | 369.1367 | 3.257474 |  | 369.1367 | 3.26111 |  | 369.1367 | 3.252794 |  | 369.1367 | 3.214645 |  | 369.1367 | 3.239653
|  |  | 371.1598 | 3.286077 |  | 371.1598 | 3.258926 |  | 371.1598 | 3.319643 |  | 371.1598 | 3.212867 |  | 371.1598 | 3.252783 |  | 371.1598 | 3.253988 |  | 371.1598 | 3.136618 |  | 371.1598 | 3.165673 |  | 371.1598 | 3.354624 |  | 371.1598 | 3.236752 |  | 371.1598 | 3.221501 |  | 371.1598 | 3.253716 |  | 371.1598 | 3.222433 |  | 371.1598 | 3.205388 |  | 371.1598 | 3.171809 |  | 371.1598 | 3.207981 |  | 371.1598 | 3.203884 |  | 371.1598 | 3.20947 |  | 371.1598 | 3.207373 |  | 371.1598 | 3.244054 |  | 371.1598 | 3.202907 |  | 371.1595 | 3.211654 |  | 371.1595 | 3.257433 |  | 371.1595 | 3.261092 |  | 371.1595 | 3.252965 |  | 371.1595 | 3.21465 |  | 371.1595 | 3.239683
|  |  | 373.1826 | 3.286261 |  | 373.1826 | 3.258948 |  | 373.1826 | 3.319805 |  | 373.1826 | 3.212897 |  | 373.1826 | 3.252926 |  | 373.1826 | 3.254071 |  | 373.1826 | 3.136805 |  | 373.1826 | 3.165743 |  | 373.1826 | 3.354669 |  | 373.1826 | 3.236875 |  | 373.1826 | 3.22164 |  | 373.1826 | 3.253856 |  | 373.1826 | 3.222551 |  | 373.1826 | 3.205484 |  | 373.1826 | 3.171947 |  | 373.1826 | 3.208073 |  | 373.1826 | 3.203992 |  | 373.1826 | 3.209483 |  | 373.1826 | 3.20751 |  | 373.1826 | 3.24408 |  | 373.1826 | 3.202972 |  | 373.1823 | 3.211794 |  | 373.1823 | 3.257366 |  | 373.1823 | 3.26109 |  | 373.1823 | 3.252898 |  | 373.1823 | 3.214811 |  | 373.1823 | 3.239756
|  |  | 375.2054 | 3.286563 |  | 375.2054 | 3.259086 |  | 375.2054 | 3.319829 |  | 375.2054 | 3.213018 |  | 375.2054 | 3.253093 |  | 375.2054 | 3.254154 |  | 375.2054 | 3.136832 |  | 375.2054 | 3.165742 |  | 375.2054 | 3.354672 |  | 375.2054 | 3.236947 |  | 375.2054 | 3.221779 |  | 375.2054 | 3.253997 |  | 375.2054 | 3.222479 |  | 375.2054 | 3.205628 |  | 375.2054 | 3.171677 |  | 375.2054 | 3.208073 |  | 375.2054 | 3.204113 |  | 375.2054 | 3.209533 |  | 375.2054 | 3.207664 |  | 375.2054 | 3.244105 |  | 375.2054 | 3.202994 |  | 375.205 | 3.211637 |  | 375.205 | 3.257357 |  | 375.205 | 3.261045 |  | 375.205 | 3.25298 |  | 375.205 | 3.214626 |  | 375.205 | 3.239756
|  |  | 377.2281 | 3.286564 |  | 377.2281 | 3.259292 |  | 377.2281 | 3.319853 |  | 377.2281 | 3.213199 |  | 377.2281 | 3.253202 |  | 377.2281 | 3.254183 |  | 377.2281 | 3.13702 |  | 377.2281 | 3.166054 |  | 377.2281 | 3.354741 |  | 377.2281 | 3.237022 |  | 377.2281 | 3.221693 |  | 377.2281 | 3.25391 |  | 377.2281 | 3.222456 |  | 377.2281 | 3.205887 |  | 377.2281 | 3.171542 |  | 377.2281 | 3.208186 |  | 377.2281 | 3.204171 |  | 377.2281 | 3.209686 |  | 377.2281 | 3.207744 |  | 377.2281 | 3.24417 |  | 377.2281 | 3.203089 |  | 377.2278 | 3.21181 |  | 377.2278 | 3.257467 |  | 377.2278 | 3.260968 |  | 377.2278 | 3.253065 |  | 377.2278 | 3.214909 |  | 377.2278 | 3.239893
|  |  | 379.2509 | 3.28682 |  | 379.2509 | 3.259477 |  | 379.2509 | 3.320017 |  | 379.2509 | 3.213319 |  | 379.2509 | 3.253324 |  | 379.2509 | 3.254268 |  | 379.2509 | 3.137074 |  | 379.2509 | 3.166056 |  | 379.2509 | 3.354859 |  | 379.2509 | 3.237271 |  | 379.2509 | 3.221665 |  | 379.2509 | 3.253881 |  | 379.2509 | 3.222481 |  | 379.2509 | 3.205936 |  | 379.2509 | 3.171632 |  | 379.2509 | 3.2083 |  | 379.2509 | 3.204223 |  | 379.2509 | 3.209664 |  | 379.2509 | 3.207888 |  | 379.2509 | 3.244233 |  | 379.2509 | 3.203121 |  | 379.2506 | 3.211752 |  | 379.2506 | 3.257318 |  | 379.2506 | 3.261061 |  | 379.2506 | 3.252949 |  | 379.2506 | 3.214788 |  | 379.2506 | 3.23999
|  |  | 381.2737 | 3.286818 |  | 381.2737 | 3.259636 |  | 381.2737 | 3.320064 |  | 381.2737 | 3.213471 |  | 381.2737 | 3.253416 |  | 381.2737 | 3.254436 |  | 381.2737 | 3.137208 |  | 381.2737 | 3.166127 |  | 381.2737 | 3.354789 |  | 381.2737 | 3.237321 |  | 381.2737 | 3.221777 |  | 381.2737 | 3.253995 |  | 381.2737 | 3.222624 |  | 381.2737 | 3.20603 |  | 381.2737 | 3.171632 |  | 381.2737 | 3.20839 |  | 381.2737 | 3.204282 |  | 381.2737 | 3.209721 |  | 381.2737 | 3.207982 |  | 381.2737 | 3.244246 |  | 381.2737 | 3.203224 |  | 381.2734 | 3.211627 |  | 381.2734 | 3.257401 |  | 381.2734 | 3.261232 |  | 381.2734 | 3.252902 |  | 381.2734 | 3.2149 |  | 381.2734 | 3.239835
|  |  | 383.2965 | 3.287048 |  | 383.2965 | 3.25975 |  | 383.2965 | 3.320085 |  | 383.2965 | 3.213621 |  | 383.2965 | 3.25357 |  | 383.2965 | 3.254323 |  | 383.2965 | 3.137369 |  | 383.2965 | 3.166126 |  | 383.2965 | 3.354954 |  | 383.2965 | 3.237369 |  | 383.2965 | 3.221803 |  | 383.2965 | 3.254021 |  | 383.2965 | 3.222839 |  | 383.2965 | 3.206125 |  | 383.2965 | 3.171653 |  | 383.2965 | 3.208526 |  | 383.2965 | 3.204355 |  | 383.2965 | 3.209804 |  | 383.2965 | 3.208114 |  | 383.2965 | 3.244306 |  | 383.2965 | 3.203252 |  | 383.2962 | 3.211867 |  | 383.2962 | 3.257431 |  | 383.2962 | 3.261091 |  | 383.2962 | 3.252856 |  | 383.2962 | 3.214749 |  | 383.2962 | 3.239793
|  |  | 385.3192 | 3.287233 |  | 385.3192 | 3.259978 |  | 385.3192 | 3.32025 |  | 385.3192 | 3.213893 |  | 385.3192 | 3.253639 |  | 385.3192 | 3.254437 |  | 385.3192 | 3.137369 |  | 385.3192 | 3.16627 |  | 385.3192 | 3.355048 |  | 385.3192 | 3.237418 |  | 385.3192 | 3.22186 |  | 385.3192 | 3.254078 |  | 385.3192 | 3.222789 |  | 385.3192 | 3.206363 |  | 385.3192 | 3.171722 |  | 385.3192 | 3.208616 |  | 385.3192 | 3.204437 |  | 385.3192 | 3.209889 |  | 385.3192 | 3.208247 |  | 385.3192 | 3.24432 |  | 385.3192 | 3.203332 |  | 385.319 | 3.211692 |  | 385.319 | 3.257374 |  | 385.319 | 3.261202 |  | 385.319 | 3.25293 |  | 385.319 | 3.214926 |  | 385.319 | 3.239817
|  |  | 387.342 | 3.287464 |  | 387.342 | 3.260115 |  | 387.342 | 3.320388 |  | 387.342 | 3.213892 |  | 387.342 | 3.253785 |  | 387.342 | 3.254521 |  | 387.342 | 3.137503 |  | 387.342 | 3.166388 |  | 387.342 | 3.355024 |  | 387.342 | 3.237493 |  | 387.342 | 3.221916 |  | 387.342 | 3.254135 |  | 387.342 | 3.222934 |  | 387.342 | 3.206483 |  | 387.342 | 3.171858 |  | 387.342 | 3.208616 |  | 387.342 | 3.204524 |  | 387.342 | 3.209901 |  | 387.342 | 3.208348 |  | 387.342 | 3.244354 |  | 387.342 | 3.203376 |  | 387.3417 | 3.211427 |  | 387.3417 | 3.257515 |  | 387.3417 | 3.261154 |  | 387.3417 | 3.252808 |  | 387.3417 | 3.214997 |  | 387.3417 | 3.239841
|  |  | 389.3648 | 3.287464 |  | 389.3648 | 3.260159 |  | 389.3648 | 3.320388 |  | 389.3648 | 3.214014 |  | 389.3648 | 3.254005 |  | 389.3648 | 3.254549 |  | 389.3648 | 3.137446 |  | 389.3648 | 3.166461 |  | 389.3648 | 3.354882 |  | 389.3648 | 3.237569 |  | 389.3648 | 3.222027 |  | 389.3648 | 3.254247 |  | 389.3648 | 3.222931 |  | 389.3648 | 3.206652 |  | 389.3648 | 3.171836 |  | 389.3648 | 3.20866 |  | 389.3648 | 3.204571 |  | 389.3648 | 3.209991 |  | 389.3648 | 3.20848 |  | 389.3648 | 3.244413 |  | 389.3648 | 3.203505 |  | 389.3645 | 3.21158 |  | 389.3645 | 3.257414 |  | 389.3645 | 3.261148 |  | 389.3645 | 3.252999 |  | 389.3645 | 3.2149 |  | 389.3645 | 3.239869
|  |  | 391.3876 | 3.287695 |  | 391.3876 | 3.260413 |  | 391.3876 | 3.320526 |  | 391.3876 | 3.214193 |  | 391.3876 | 3.254087 |  | 391.3876 | 3.254661 |  | 391.3876 | 3.137528 |  | 391.3876 | 3.166557 |  | 391.3876 | 3.355069 |  | 391.3876 | 3.237618 |  | 391.3876 | 3.221888 |  | 391.3876 | 3.254106 |  | 391.3876 | 3.223004 |  | 391.3876 | 3.206746 |  | 391.3876 | 3.17179 |  | 391.3876 | 3.20884 |  | 391.3876 | 3.204599 |  | 391.3876 | 3.209944 |  | 391.3876 | 3.208595 |  | 391.3876 | 3.244452 |  | 391.3876 | 3.203549 |  | 391.3873 | 3.211612 |  | 391.3873 | 3.257434 |  | 391.3873 | 3.26115 |  | 391.3873 | 3.253054 |  | 391.3873 | 3.214901 |  | 391.3873 | 3.239788
|  |  | 393.4104 | 3.287879 |  | 393.4104 | 3.260547 |  | 393.4104 | 3.320526 |  | 393.4104 | 3.214224 |  | 393.4104 | 3.254317 |  | 393.4104 | 3.254715 |  | 393.4104 | 3.137636 |  | 393.4104 | 3.166627 |  | 393.4104 | 3.355115 |  | 393.4104 | 3.237818 |  | 393.4104 | 3.221999 |  | 393.4104 | 3.254219 |  | 393.4104 | 3.223053 |  | 393.4104 | 3.206842 |  | 393.4104 | 3.172038 |  | 393.4104 | 3.208886 |  | 393.4104 | 3.204598 |  | 393.4104 | 3.209922 |  | 393.4104 | 3.208731 |  | 393.4104 | 3.244486 |  | 393.4104 | 3.203615 |  | 393.4101 | 3.211503 |  | 393.4101 | 3.257401 |  | 393.4101 | 3.26115 |  | 393.4101 | 3.252999 |  | 393.4101 | 3.21481 |  | 393.4101 | 3.239905
|  |  | 395.4332 | 3.288043 |  | 395.4332 | 3.260642 |  | 395.4332 | 3.320526 |  | 395.4332 | 3.214436 |  | 395.4332 | 3.254432 |  | 395.4332 | 3.254745 |  | 395.4332 | 3.137851 |  | 395.4332 | 3.16665 |  | 395.4332 | 3.355162 |  | 395.4332 | 3.237844 |  | 395.4332 | 3.222055 |  | 395.4332 | 3.254275 |  | 395.4332 | 3.223028 |  | 395.4332 | 3.207034 |  | 395.4332 | 3.171947 |  | 395.4332 | 3.209045 |  | 395.4332 | 3.204615 |  | 395.4332 | 3.209991 |  | 395.4332 | 3.208822 |  | 395.4332 | 3.24456 |  | 395.4332 | 3.203644 |  | 395.4328 | 3.21168 |  | 395.4328 | 3.257398 |  | 395.4328 | 3.26122 |  | 395.4328 | 3.253115 |  | 395.4328 | 3.214745 |  | 395.4328 | 3.239831
|  |  | 397.4559 | 3.288181 |  | 397.4559 | 3.260894 |  | 397.4559 | 3.320643 |  | 397.4559 | 3.214648 |  | 397.4559 | 3.254549 |  | 397.4559 | 3.254826 |  | 397.4559 | 3.137984 |  | 397.4559 | 3.16684 |  | 397.4559 | 3.35521 |  | 397.4559 | 3.237893 |  | 397.4559 | 3.222192 |  | 397.4559 | 3.254414 |  | 397.4559 | 3.223168 |  | 397.4559 | 3.207343 |  | 397.4559 | 3.172105 |  | 397.4559 | 3.209159 |  | 397.4559 | 3.20467 |  | 397.4559 | 3.210063 |  | 397.4559 | 3.208951 |  | 397.4559 | 3.24454 |  | 397.4559 | 3.203751 |  | 397.4556 | 3.211731 |  | 397.4556 | 3.25742 |  | 397.4556 | 3.261093 |  | 397.4556 | 3.252966 |  | 397.4556 | 3.214836 |  | 397.4556 | 3.239956
|  |  | 399.4787 | 3.288437 |  | 399.4787 | 3.260917 |  | 399.4787 | 3.320737 |  | 399.4787 | 3.214769 |  | 399.4787 | 3.254669 |  | 399.4787 | 3.254885 |  | 399.4787 | 3.13804 |  | 399.4787 | 3.166936 |  | 399.4787 | 3.355281 |  | 399.4787 | 3.237918 |  | 399.4787 | 3.222248 |  | 399.4787 | 3.254471 |  | 399.4787 | 3.223195 |  | 399.4787 | 3.207318 |  | 399.4787 | 3.172219 |  | 399.4787 | 3.209251 |  | 399.4787 | 3.204683 |  | 399.4787 | 3.210106 |  | 399.4787 | 3.209087 |  | 399.4787 | 3.244619 |  | 399.4787 | 3.20381 |  | 399.4784 | 3.21161 |  | 399.4784 | 3.257479 |  | 399.4784 | 3.261244 |  | 399.4784 | 3.253137 |  | 399.4784 | 3.214944 |  | 399.4784 | 3.23999
|  |  | 401.5015 | 3.288621 |  | 401.5015 | 3.261167 |  | 401.5015 | 3.320806 |  | 401.5015 | 3.21495 |  | 401.5015 | 3.254792 |  | 401.5015 | 3.255024 |  | 401.5015 | 3.138173 |  | 401.5015 | 3.167008 |  | 401.5015 | 3.355256 |  | 401.5015 | 3.238037 |  | 401.5015 | 3.222277 |  | 401.5015 | 3.2545 |  | 401.5015 | 3.223291 |  | 401.5015 | 3.207487 |  | 401.5015 | 3.172334 |  | 401.5015 | 3.209294 |  | 401.5015 | 3.204781 |  | 401.5015 | 3.210161 |  | 401.5015 | 3.209176 |  | 401.5015 | 3.244693 |  | 401.5015 | 3.203879 |  | 401.5012 | 3.211868 |  | 401.5012 | 3.257516 |  | 401.5012 | 3.261117 |  | 401.5012 | 3.253054 |  | 401.5012 | 3.215019 |  | 401.5012 | 3.239966
|  |  | 403.5243 | 3.288737 |  | 403.5243 | 3.261145 |  | 403.5243 | 3.320828 |  | 403.5243 | 3.21501 |  | 403.5243 | 3.254907 |  | 403.5243 | 3.254911 |  | 403.5243 | 3.138253 |  | 403.5243 | 3.167174 |  | 403.5243 | 3.35528 |  | 403.5243 | 3.238163 |  | 403.5243 | 3.22236 |  | 403.5243 | 3.254584 |  | 403.5243 | 3.223292 |  | 403.5243 | 3.207771 |  | 403.5243 | 3.172379 |  | 403.5243 | 3.209475 |  | 403.5243 | 3.204791 |  | 403.5243 | 3.210129 |  | 403.5243 | 3.209267 |  | 403.5243 | 3.244685 |  | 403.5243 | 3.203883 |  | 403.524 | 3.21164 |  | 403.524 | 3.257329 |  | 403.524 | 3.261275 |  | 403.524 | 3.253186 |  | 403.524 | 3.214788 |  | 403.524 | 3.239963
|  |  | 405.547 | 3.288875 |  | 405.547 | 3.261396 |  | 405.547 | 3.32085 |  | 405.547 | 3.215161 |  | 405.547 | 3.25497 |  | 405.547 | 3.255081 |  | 405.547 | 3.138499 |  | 405.547 | 3.167245 |  | 405.547 | 3.355351 |  | 405.547 | 3.238213 |  | 405.547 | 3.22236 |  | 405.547 | 3.254583 |  | 405.547 | 3.223289 |  | 405.547 | 3.207868 |  | 405.547 | 3.172672 |  | 405.547 | 3.209383 |  | 405.547 | 3.204851 |  | 405.547 | 3.210163 |  | 405.547 | 3.209407 |  | 405.547 | 3.244752 |  | 405.547 | 3.203925 |  | 405.5467 | 3.211743 |  | 405.5467 | 3.257345 |  | 405.5467 | 3.261135 |  | 405.5467 | 3.252923 |  | 405.5467 | 3.214979 |  | 405.5467 | 3.239978
|  |  | 407.5698 | 3.289038 |  | 407.5698 | 3.261556 |  | 407.5698 | 3.320967 |  | 407.5698 | 3.215251 |  | 407.5698 | 3.255085 |  | 407.5698 | 3.255192 |  | 407.5698 | 3.138685 |  | 407.5698 | 3.167294 |  | 407.5698 | 3.355538 |  | 407.5698 | 3.238337 |  | 407.5698 | 3.222498 |  | 407.5698 | 3.254723 |  | 407.5698 | 3.223435 |  | 407.5698 | 3.208105 |  | 407.5698 | 3.172603 |  | 407.5698 | 3.209452 |  | 407.5698 | 3.204818 |  | 407.5698 | 3.210167 |  | 407.5698 | 3.209521 |  | 407.5698 | 3.244804 |  | 407.5698 | 3.20405 |  | 407.5695 | 3.211596 |  | 407.5695 | 3.257335 |  | 407.5695 | 3.261239 |  | 407.5695 | 3.253054 |  | 407.5695 | 3.214873 |  | 407.5695 | 3.239882
|  |  | 409.5927 | 3.28943 |  | 409.5927 | 3.261831 |  | 409.5927 | 3.321015 |  | 409.5927 | 3.215492 |  | 409.5927 | 3.255211 |  | 409.5927 | 3.255108 |  | 409.5927 | 3.138659 |  | 409.5927 | 3.167364 |  | 409.5927 | 3.355468 |  | 409.5927 | 3.238463 |  | 409.5927 | 3.222525 |  | 409.5927 | 3.254751 |  | 409.5927 | 3.223433 |  | 409.5927 | 3.208199 |  | 409.5927 | 3.172762 |  | 409.5927 | 3.209521 |  | 409.5927 | 3.204771 |  | 409.5927 | 3.210239 |  | 409.5927 | 3.209612 |  | 409.5927 | 3.244796 |  | 409.5927 | 3.204097 |  | 409.5923 | 3.2117 |  | 409.5923 | 3.257234 |  | 409.5923 | 3.261222 |  | 409.5923 | 3.253081 |  | 409.5923 | 3.21507 |  | 409.5923 | 3.239837
|  |  | 411.6154 | 3.289523 |  | 411.6154 | 3.261785 |  | 411.6154 | 3.320947 |  | 411.6154 | 3.215613 |  | 411.6154 | 3.255319 |  | 411.6154 | 3.255247 |  | 411.6154 | 3.138873 |  | 411.6154 | 3.167508 |  | 411.6154 | 3.355584 |  | 411.6154 | 3.238437 |  | 411.6154 | 3.222529 |  | 411.6154 | 3.254754 |  | 411.6154 | 3.223408 |  | 411.6154 | 3.20832 |  | 411.6154 | 3.172761 |  | 411.6154 | 3.209543 |  | 411.6154 | 3.204878 |  | 411.6154 | 3.210221 |  | 411.6154 | 3.209707 |  | 411.6154 | 3.24485 |  | 411.6154 | 3.204121 |  | 411.6151 | 3.211606 |  | 411.6151 | 3.257261 |  | 411.6151 | 3.261222 |  | 411.6151 | 3.252941 |  | 411.6151 | 3.215088 |  | 411.6151 | 3.23997
|  |  | 413.6382 | 3.289546 |  | 413.6382 | 3.262038 |  | 413.6382 | 3.321085 |  | 413.6382 | 3.215642 |  | 413.6382 | 3.255358 |  | 413.6382 | 3.255331 |  | 413.6382 | 3.138926 |  | 413.6382 | 3.167508 |  | 413.6382 | 3.355538 |  | 413.6382 | 3.238485 |  | 413.6382 | 3.22261 |  | 413.6382 | 3.254836 |  | 413.6382 | 3.223528 |  | 413.6382 | 3.208512 |  | 413.6382 | 3.172896 |  | 413.6382 | 3.209613 |  | 413.6382 | 3.204876 |  | 413.6382 | 3.210303 |  | 413.6382 | 3.209801 |  | 413.6382 | 3.244887 |  | 413.6382 | 3.204184 |  | 413.6378 | 3.211482 |  | 413.6378 | 3.257293 |  | 413.6378 | 3.261212 |  | 413.6378 | 3.253025 |  | 413.6378 | 3.215129 |  | 413.6378 | 3.239914
|  |  | 415.6609 | 3.289753 |  | 415.6609 | 3.26222 |  | 415.6609 | 3.321085 |  | 415.6609 | 3.215824 |  | 415.6609 | 3.255497 |  | 415.6609 | 3.255385 |  | 415.6609 | 3.139031 |  | 415.6609 | 3.167628 |  | 415.6609 | 3.355609 |  | 415.6609 | 3.238585 |  | 415.6609 | 3.22272 |  | 415.6609 | 3.254947 |  | 415.6609 | 3.223645 |  | 415.6609 | 3.208749 |  | 415.6609 | 3.173034 |  | 415.6609 | 3.20968 |  | 415.6609 | 3.204894 |  | 415.6609 | 3.210286 |  | 415.6609 | 3.209936 |  | 415.6609 | 3.244904 |  | 415.6609 | 3.204241 |  | 415.6606 | 3.211685 |  | 415.6606 | 3.257275 |  | 415.6606 | 3.261273 |  | 415.6606 | 3.252991 |  | 415.6606 | 3.215034 |  | 415.6606 | 3.239813
|  |  | 417.6837 | 3.289961 |  | 417.6837 | 3.26238 |  | 417.6837 | 3.321109 |  | 417.6837 | 3.216034 |  | 417.6837 | 3.255578 |  | 417.6837 | 3.255496 |  | 417.6837 | 3.139221 |  | 417.6837 | 3.167793 |  | 417.6837 | 3.355631 |  | 417.6837 | 3.238684 |  | 417.6837 | 3.222666 |  | 417.6837 | 3.254892 |  | 417.6837 | 3.223575 |  | 417.6837 | 3.208752 |  | 417.6837 | 3.173237 |  | 417.6837 | 3.209839 |  | 417.6837 | 3.204854 |  | 417.6837 | 3.210384 |  | 417.6837 | 3.209982 |  | 417.6837 | 3.244948 |  | 417.6837 | 3.204276 |  | 417.6834 | 3.211555 |  | 417.6834 | 3.257088 |  | 417.6834 | 3.261106 |  | 417.6834 | 3.253177 |  | 417.6834 | 3.215207 |  | 417.6834 | 3.239738
|  |  | 419.7065 | 3.29003 |  | 419.7065 | 3.262494 |  | 419.7065 | 3.321294 |  | 419.7065 | 3.216126 |  | 419.7065 | 3.25571 |  | 419.7065 | 3.255443 |  | 419.7065 | 3.13933 |  | 419.7065 | 3.167771 |  | 419.7065 | 3.355585 |  | 419.7065 | 3.238757 |  | 419.7065 | 3.222775 |  | 419.7065 | 3.255003 |  | 419.7065 | 3.22372 |  | 419.7065 | 3.208894 |  | 419.7065 | 3.173395 |  | 419.7065 | 3.20993 |  | 419.7065 | 3.204906 |  | 419.7065 | 3.210471 |  | 419.7065 | 3.210173 |  | 419.7065 | 3.244955 |  | 419.7065 | 3.204339 |  | 419.7061 | 3.211708 |  | 419.7061 | 3.25723 |  | 419.7061 | 3.261131 |  | 419.7061 | 3.253249 |  | 419.7061 | 3.215145 |  | 419.7061 | 3.23975
|  |  | 421.7292 | 3.290332 |  | 421.7292 | 3.2627 |  | 421.7292 | 3.321363 |  | 421.7292 | 3.216335 |  | 421.7292 | 3.255817 |  | 421.7292 | 3.255469 |  | 421.7292 | 3.13949 |  | 421.7292 | 3.167962 |  | 421.7292 | 3.355703 |  | 421.7292 | 3.238858 |  | 421.7292 | 3.22286 |  | 421.7292 | 3.255089 |  | 421.7292 | 3.223624 |  | 421.7292 | 3.208989 |  | 421.7292 | 3.173464 |  | 421.7292 | 3.209952 |  | 421.7292 | 3.204914 |  | 421.7292 | 3.210555 |  | 421.7292 | 3.210238 |  | 421.7292 | 3.245041 |  | 421.7292 | 3.204399 |  | 421.7289 | 3.211565 |  | 421.7289 | 3.257184 |  | 421.7289 | 3.261369 |  | 421.7289 | 3.253196 |  | 421.7289 | 3.215159 |  | 421.7289 | 3.2397
|  |  | 423.752 | 3.290449 |  | 423.752 | 3.262883 |  | 423.752 | 3.321272 |  | 423.752 | 3.216608 |  | 423.752 | 3.255894 |  | 423.752 | 3.255497 |  | 423.752 | 3.139623 |  | 423.752 | 3.167866 |  | 423.752 | 3.355747 |  | 423.752 | 3.238907 |  | 423.752 | 3.222888 |  | 423.752 | 3.255117 |  | 423.752 | 3.223696 |  | 423.752 | 3.209129 |  | 423.752 | 3.173531 |  | 423.752 | 3.209974 |  | 423.752 | 3.204933 |  | 423.752 | 3.210525 |  | 423.752 | 3.210372 |  | 423.752 | 3.245071 |  | 423.752 | 3.204451 |  | 423.7517 | 3.211676 |  | 423.7517 | 3.257141 |  | 423.7517 | 3.261206 |  | 423.7517 | 3.253204 |  | 423.7517 | 3.215238 |  | 423.7517 | 3.239786
|  |  | 425.7748 | 3.290633 |  | 425.7748 | 3.262997 |  | 425.7748 | 3.32141 |  | 425.7748 | 3.216579 |  | 425.7748 | 3.256036 |  | 425.7748 | 3.255636 |  | 425.7748 | 3.139567 |  | 425.7748 | 3.168031 |  | 425.7748 | 3.355796 |  | 425.7748 | 3.239032 |  | 425.7748 | 3.222777 |  | 425.7748 | 3.255004 |  | 425.7748 | 3.223793 |  | 425.7748 | 3.209346 |  | 425.7748 | 3.173757 |  | 425.7748 | 3.210177 |  | 425.7748 | 3.204932 |  | 425.7748 | 3.210591 |  | 425.7748 | 3.210474 |  | 425.7748 | 3.245095 |  | 425.7748 | 3.204504 |  | 425.7745 | 3.211733 |  | 425.7745 | 3.257234 |  | 425.7745 | 3.261349 |  | 425.7745 | 3.253144 |  | 425.7745 | 3.215293 |  | 425.7745 | 3.23966
|  |  | 427.7976 | 3.290795 |  | 427.7976 | 3.263043 |  | 427.7976 | 3.321455 |  | 427.7976 | 3.21676 |  | 427.7976 | 3.256097 |  | 427.7976 | 3.255806 |  | 427.7976 | 3.139809 |  | 427.7976 | 3.168078 |  | 427.7976 | 3.355772 |  | 427.7976 | 3.238958 |  | 427.7976 | 3.223107 |  | 427.7976 | 3.255338 |  | 427.7976 | 3.223838 |  | 427.7976 | 3.209349 |  | 427.7976 | 3.173893 |  | 427.7976 | 3.210177 |  | 427.7976 | 3.204941 |  | 427.7976 | 3.210604 |  | 427.7976 | 3.210577 |  | 427.7976 | 3.245157 |  | 427.7976 | 3.204532 |  | 427.7973 | 3.211744 |  | 427.7973 | 3.257063 |  | 427.7973 | 3.26125 |  | 427.7973 | 3.253054 |  | 427.7973 | 3.215208 |  | 427.7973 | 3.239819
|  |  | 429.8204 | 3.291003 |  | 429.8204 | 3.263179 |  | 429.8204 | 3.321457 |  | 429.8204 | 3.21691 |  | 429.8204 | 3.25631 |  | 429.8204 | 3.25575 |  | 429.8204 | 3.139945 |  | 429.8204 | 3.168081 |  | 429.8204 | 3.355841 |  | 429.8204 | 3.239055 |  | 429.8204 | 3.222998 |  | 429.8204 | 3.255228 |  | 429.8204 | 3.223838 |  | 429.8204 | 3.209657 |  | 429.8204 | 3.173959 |  | 429.8204 | 3.210223 |  | 429.8204 | 3.205 |  | 429.8204 | 3.210652 |  | 429.8204 | 3.210652 |  | 429.8204 | 3.245182 |  | 429.8204 | 3.204552 |  | 429.82 | 3.211779 |  | 429.82 | 3.257229 |  | 429.82 | 3.261387 |  | 429.82 | 3.253085 |  | 429.82 | 3.215191 |  | 429.82 | 3.239686
|  |  | 431.8432 | 3.291188 |  | 431.8432 | 3.263364 |  | 431.8432 | 3.321526 |  | 431.8432 | 3.217123 |  | 431.8432 | 3.256401 |  | 431.8432 | 3.255836 |  | 431.8432 | 3.140105 |  | 431.8432 | 3.16827 |  | 431.8432 | 3.355889 |  | 431.8432 | 3.239205 |  | 431.8432 | 3.22311 |  | 431.8432 | 3.255341 |  | 431.8432 | 3.22391 |  | 431.8432 | 3.209777 |  | 431.8432 | 3.174139 |  | 431.8432 | 3.210336 |  | 431.8432 | 3.204935 |  | 431.8432 | 3.210697 |  | 431.8432 | 3.210771 |  | 431.8432 | 3.245206 |  | 431.8432 | 3.204639 |  | 431.8428 | 3.211792 |  | 431.8428 | 3.257102 |  | 431.8428 | 3.261302 |  | 431.8428 | 3.253086 |  | 431.8428 | 3.215163 |  | 431.8428 | 3.239789
|  |  | 433.866 | 3.291348 |  | 433.866 | 3.263571 |  | 433.866 | 3.321572 |  | 433.866 | 3.217242 |  | 433.866 | 3.256492 |  | 433.866 | 3.255893 |  | 433.866 | 3.140267 |  | 433.866 | 3.168248 |  | 433.866 | 3.355912 |  | 433.866 | 3.239328 |  | 433.866 | 3.223166 |  | 433.866 | 3.255397 |  | 433.866 | 3.224006 |  | 433.866 | 3.209916 |  | 433.866 | 3.174367 |  | 433.866 | 3.210382 |  | 433.866 | 3.204978 |  | 433.866 | 3.210662 |  | 433.866 | 3.210911 |  | 433.866 | 3.245256 |  | 433.866 | 3.20467 |  | 433.8656 | 3.211671 |  | 433.8656 | 3.257012 |  | 433.8656 | 3.261381 |  | 433.8656 | 3.253063 |  | 433.8656 | 3.215286 |  | 433.8656 | 3.239717
|  |  | 435.8888 | 3.291441 |  | 435.8888 | 3.263753 |  | 435.8888 | 3.321643 |  | 435.8888 | 3.217454 |  | 435.8888 | 3.25656 |  | 435.8888 | 3.255805 |  | 435.8888 | 3.140376 |  | 435.8888 | 3.168343 |  | 435.8888 | 3.355914 |  | 435.8888 | 3.239278 |  | 435.8888 | 3.223111 |  | 435.8888 | 3.255343 |  | 435.8888 | 3.224077 |  | 435.8888 | 3.210086 |  | 435.8888 | 3.17443 |  | 435.8888 | 3.210495 |  | 435.8888 | 3.204997 |  | 435.8888 | 3.21072 |  | 435.8888 | 3.211002 |  | 435.8888 | 3.245242 |  | 435.8888 | 3.204705 |  | 435.8884 | 3.211679 |  | 435.8884 | 3.256981 |  | 435.8884 | 3.261413 |  | 435.8884 | 3.253245 |  | 435.8884 | 3.215231 |  | 435.8884 | 3.239734
|  |  | 437.9115 | 3.291673 |  | 437.9115 | 3.263682 |  | 437.9115 | 3.321573 |  | 437.9115 | 3.217544 |  | 437.9115 | 3.256777 |  | 437.9115 | 3.255917 |  | 437.9115 | 3.140456 |  | 437.9115 | 3.168414 |  | 437.9115 | 3.355982 |  | 437.9115 | 3.239477 |  | 437.9115 | 3.223113 |  | 437.9115 | 3.255344 |  | 437.9115 | 3.224101 |  | 437.9115 | 3.210278 |  | 437.9115 | 3.174633 |  | 437.9115 | 3.210608 |  | 437.9115 | 3.205031 |  | 437.9115 | 3.210676 |  | 437.9115 | 3.211103 |  | 437.9115 | 3.245289 |  | 437.9115 | 3.204797 |  | 437.9111 | 3.211521 |  | 437.9111 | 3.256962 |  | 437.9111 | 3.26138 |  | 437.9111 | 3.253197 |  | 437.9111 | 3.215438 |  | 437.9111 | 3.239784
|  |  | 439.9343 | 3.291809 |  | 439.9343 | 3.263867 |  | 439.9343 | 3.321736 |  | 439.9343 | 3.217575 |  | 439.9343 | 3.25689 |  | 439.9343 | 3.256057 |  | 439.9343 | 3.140538 |  | 439.9343 | 3.168534 |  | 439.9343 | 3.356029 |  | 439.9343 | 3.239404 |  | 439.9343 | 3.222918 |  | 439.9343 | 3.255147 |  | 439.9343 | 3.224125 |  | 439.9343 | 3.210373 |  | 439.9343 | 3.17484 |  | 439.9343 | 3.210562 |  | 439.9343 | 3.205051 |  | 439.9343 | 3.210767 |  | 439.9343 | 3.21118 |  | 439.9343 | 3.245332 |  | 439.9343 | 3.204813 |  | 439.9339 | 3.211676 |  | 439.9339 | 3.257114 |  | 439.9339 | 3.261474 |  | 439.9339 | 3.253062 |  | 439.9339 | 3.215423 |  | 439.9339 | 3.239757
|  |  | 441.9571 | 3.291904 |  | 441.9571 | 3.263981 |  | 441.9571 | 3.32183 |  | 441.9571 | 3.217786 |  | 441.9571 | 3.256973 |  | 441.9571 | 3.256115 |  | 441.9571 | 3.140779 |  | 441.9571 | 3.168558 |  | 441.9571 | 3.355842 |  | 441.9571 | 3.239626 |  | 441.9571 | 3.223223 |  | 441.9571 | 3.255455 |  | 441.9571 | 3.224125 |  | 441.9571 | 3.210491 |  | 441.9571 | 3.174862 |  | 441.9571 | 3.210674 |  | 441.9571 | 3.205061 |  | 441.9571 | 3.210772 |  | 441.9571 | 3.211308 |  | 441.9571 | 3.245369 |  | 441.9571 | 3.204905 |  | 441.9567 | 3.211598 |  | 441.9567 | 3.257049 |  | 441.9567 | 3.261683 |  | 441.9567 | 3.253173 |  | 441.9567 | 3.215279 |  | 441.9567 | 3.239806
|  |  | 443.9799 | 3.292066 |  | 443.9799 | 3.264141 |  | 443.9799 | 3.321806 |  | 443.9799 | 3.217937 |  | 443.9799 | 3.257029 |  | 443.9799 | 3.256059 |  | 443.9799 | 3.140938 |  | 443.9799 | 3.168679 |  | 443.9799 | 3.356078 |  | 443.9799 | 3.239651 |  | 443.9799 | 3.223306 |  | 443.9799 | 3.255539 |  | 443.9799 | 3.22415 |  | 443.9799 | 3.21061 |  | 443.9799 | 3.174996 |  | 443.9799 | 3.210876 |  | 443.9799 | 3.205084 |  | 443.9799 | 3.210865 |  | 443.9799 | 3.211366 |  | 443.9799 | 3.24542 |  | 443.9799 | 3.204912 |  | 443.9795 | 3.211625 |  | 443.9795 | 3.257058 |  | 443.9795 | 3.261557 |  | 443.9795 | 3.252995 |  | 443.9795 | 3.215317 |  | 443.9795 | 3.239801
|  |  | 446.0026 | 3.292318 |  | 446.0026 | 3.264301 |  | 446.0026 | 3.321666 |  | 446.0026 | 3.218088 |  | 446.0026 | 3.257078 |  | 446.0026 | 3.256087 |  | 446.0026 | 3.140966 |  | 446.0026 | 3.168653 |  | 446.0026 | 3.356149 |  | 446.0026 | 3.239724 |  | 446.0026 | 3.22325 |  | 446.0026 | 3.255483 |  | 446.0026 | 3.224244 |  | 446.0026 | 3.210707 |  | 446.0026 | 3.175335 |  | 446.0026 | 3.210788 |  | 446.0026 | 3.205114 |  | 446.0026 | 3.210873 |  | 446.0026 | 3.211487 |  | 446.0026 | 3.245419 |  | 446.0026 | 3.204967 |  | 446.0023 | 3.211614 |  | 446.0023 | 3.257084 |  | 446.0023 | 3.261583 |  | 446.0023 | 3.253122 |  | 446.0023 | 3.215243 |  | 446.0023 | 3.239746
|  |  | 448.0254 | 3.292528 |  | 448.0254 | 3.264482 |  | 448.0254 | 3.321851 |  | 448.0254 | 3.218209 |  | 448.0254 | 3.257272 |  | 448.0254 | 3.256142 |  | 448.0254 | 3.140966 |  | 448.0254 | 3.168701 |  | 448.0254 | 3.35601 |  | 448.0254 | 3.239825 |  | 448.0254 | 3.22339 |  | 448.0254 | 3.255624 |  | 448.0254 | 3.224364 |  | 448.0254 | 3.210896 |  | 448.0254 | 3.175402 |  | 448.0254 | 3.210766 |  | 448.0254 | 3.205137 |  | 448.0254 | 3.210895 |  | 448.0254 | 3.211563 |  | 448.0254 | 3.245456 |  | 448.0254 | 3.205013 |  | 448.0251 | 3.211616 |  | 448.0251 | 3.257057 |  | 448.0251 | 3.261584 |  | 448.0251 | 3.25307 |  | 448.0251 | 3.215214 |  | 448.0251 | 3.239725
|  |  | 450.0482 | 3.292573 |  | 450.0482 | 3.264597 |  | 450.0482 | 3.321896 |  | 450.0482 | 3.218391 |  | 450.0482 | 3.257387 |  | 450.0482 | 3.256058 |  | 450.0482 | 3.140966 |  | 450.0482 | 3.16882 |  | 450.0482 | 3.356102 |  | 450.0482 | 3.239898 |  | 450.0482 | 3.223501 |  | 450.0482 | 3.255736 |  | 450.0482 | 3.224317 |  | 450.0482 | 3.211036 |  | 450.0482 | 3.175561 |  | 450.0482 | 3.210787 |  | 450.0482 | 3.205156 |  | 450.0482 | 3.210919 |  | 450.0482 | 3.211671 |  | 450.0482 | 3.245499 |  | 450.0482 | 3.205002 |  | 450.0479 | 3.211733 |  | 450.0479 | 3.257027 |  | 450.0479 | 3.261632 |  | 450.0479 | 3.252934 |  | 450.0479 | 3.215232 |  | 450.0479 | 3.239801
|  |  | 452.071 | 3.292873 |  | 452.071 | 3.264736 |  | 452.071 | 3.321943 |  | 452.071 | 3.218603 |  | 452.071 | 3.257398 |  | 452.071 | 3.256199 |  | 452.071 | 3.141099 |  | 452.071 | 3.168915 |  | 452.071 | 3.356148 |  | 452.071 | 3.239872 |  | 452.071 | 3.22353 |  | 452.071 | 3.255765 |  | 452.071 | 3.22434 |  | 452.071 | 3.211157 |  | 452.071 | 3.175675 |  | 452.071 | 3.210879 |  | 452.071 | 3.205128 |  | 452.071 | 3.210936 |  | 452.071 | 3.211739 |  | 452.071 | 3.245493 |  | 452.071 | 3.20509 |  | 452.0706 | 3.2117 |  | 452.0706 | 3.257033 |  | 452.0706 | 3.261501 |  | 452.0706 | 3.252915 |  | 452.0706 | 3.215262 |  | 452.0706 | 3.239691
|  |  | 454.09375 | 3.292896 |  | 454.09375 | 3.264989 |  | 454.09375 | 3.321991 |  | 454.09375 | 3.218662 |  | 454.09375 | 3.257534 |  | 454.09375 | 3.256285 |  | 454.09375 | 3.140993 |  | 454.09375 | 3.169059 |  | 454.09375 | 3.356217 |  | 454.09375 | 3.239947 |  | 454.09375 | 3.22361 |  | 454.09375 | 3.255846 |  | 454.09375 | 3.224505 |  | 454.09375 | 3.211275 |  | 454.09375 | 3.175855 |  | 454.09375 | 3.210992 |  | 454.09375 | 3.205187 |  | 454.09375 | 3.210874 |  | 454.09375 | 3.211839 |  | 454.09375 | 3.245524 |  | 454.09375 | 3.205114 |  | 454.0934 | 3.211722 |  | 454.0934 | 3.257 |  | 454.0934 | 3.261605 |  | 454.0934 | 3.253005 |  | 454.0934 | 3.215277 |  | 454.0934 | 3.239776
|  |  | 456.1165 | 3.293035 |  | 456.1165 | 3.26508 |  | 456.1165 | 3.322013 |  | 456.1165 | 3.218875 |  | 456.1165 | 3.257622 |  | 456.1165 | 3.256369 |  | 456.1165 | 3.141074 |  | 456.1165 | 3.169059 |  | 456.1165 | 3.356194 |  | 456.1165 | 3.240122 |  | 456.1165 | 3.223639 |  | 456.1165 | 3.255875 |  | 456.1165 | 3.224507 |  | 456.1165 | 3.211466 |  | 456.1165 | 3.17608 |  | 456.1165 | 3.211152 |  | 456.1165 | 3.205164 |  | 456.1165 | 3.210968 |  | 456.1165 | 3.211931 |  | 456.1165 | 3.245572 |  | 456.1165 | 3.205165 |  | 456.1161 | 3.211694 |  | 456.1161 | 3.257078 |  | 456.1161 | 3.261768 |  | 456.1161 | 3.252972 |  | 456.1161 | 3.215334 |  | 456.1161 | 3.239724
|  |  | 458.1393 | 3.293242 |  | 458.1393 | 3.265101 |  | 458.1393 | 3.322061 |  | 458.1393 | 3.218966 |  | 458.1393 | 3.257645 |  | 458.1393 | 3.256229 |  | 458.1393 | 3.141261 |  | 458.1393 | 3.169107 |  | 458.1393 | 3.356311 |  | 458.1393 | 3.240147 |  | 458.1393 | 3.223694 |  | 458.1393 | 3.255931 |  | 458.1393 | 3.224506 |  | 458.1393 | 3.211514 |  | 458.1393 | 3.17617 |  | 458.1393 | 3.211151 |  | 458.1393 | 3.205196 |  | 458.1393 | 3.211008 |  | 458.1393 | 3.212027 |  | 458.1393 | 3.245608 |  | 458.1393 | 3.205237 |  | 458.1389 | 3.211769 |  | 458.1389 | 3.256944 |  | 458.1389 | 3.261681 |  | 458.1389 | 3.252943 |  | 458.1389 | 3.215289 |  | 458.1389 | 3.239662
|  |  | 460.1621 | 3.29343 |  | 460.1621 | 3.265216 |  | 460.1621 | 3.322036 |  | 460.1621 | 3.219267 |  | 460.1621 | 3.25778 |  | 460.1621 | 3.256313 |  | 460.1621 | 3.14134 |  | 460.1621 | 3.169224 |  | 460.1621 | 3.356264 |  | 460.1621 | 3.240246 |  | 460.1621 | 3.223805 |  | 460.1621 | 3.256043 |  | 460.1621 | 3.224363 |  | 460.1621 | 3.211634 |  | 460.1621 | 3.176351 |  | 460.1621 | 3.21122 |  | 460.1621 | 3.20526 |  | 460.1621 | 3.210976 |  | 460.1621 | 3.212124 |  | 460.1621 | 3.245616 |  | 460.1621 | 3.20526 |  | 460.1617 | 3.21164 |  | 460.1617 | 3.256968 |  | 460.1617 | 3.261804 |  | 460.1617 | 3.253107 |  | 460.1617 | 3.215276 |  | 460.1617 | 3.239709
|  |  | 462.1848 | 3.293591 |  | 462.1848 | 3.265376 |  | 462.1848 | 3.322059 |  | 462.1848 | 3.219359 |  | 462.1848 | 3.257829 |  | 462.1848 | 3.256371 |  | 462.1848 | 3.141529 |  | 462.1848 | 3.169249 |  | 462.1848 | 3.356334 |  | 462.1848 | 3.240221 |  | 462.1848 | 3.223722 |  | 462.1848 | 3.255959 |  | 462.1848 | 3.224483 |  | 462.1848 | 3.211849 |  | 462.1848 | 3.176465 |  | 462.1848 | 3.211176 |  | 462.1848 | 3.205232 |  | 462.1848 | 3.210997 |  | 462.1848 | 3.212224 |  | 462.1848 | 3.24566 |  | 462.1848 | 3.20527 |  | 462.1845 | 3.211491 |  | 462.1845 | 3.256996 |  | 462.1845 | 3.26159 |  | 462.1845 | 3.253178 |  | 462.1845 | 3.215295 |  | 462.1845 | 3.239849
|  |  | 464.2076 | 3.293706 |  | 464.2076 | 3.265559 |  | 464.2076 | 3.32213 |  | 464.2076 | 3.21948 |  | 464.2076 | 3.257891 |  | 464.2076 | 3.256427 |  | 464.2076 | 3.141475 |  | 464.2076 | 3.169392 |  | 464.2076 | 3.356429 |  | 464.2076 | 3.240467 |  | 464.2076 | 3.223833 |  | 464.2076 | 3.256072 |  | 464.2076 | 3.224507 |  | 464.2076 | 3.211943 |  | 464.2076 | 3.176668 |  | 464.2076 | 3.211311 |  | 464.2076 | 3.205183 |  | 464.2076 | 3.21098 |  | 464.2076 | 3.212327 |  | 464.2076 | 3.245647 |  | 464.2076 | 3.205298 |  | 464.2073 | 3.211484 |  | 464.2073 | 3.256952 |  | 464.2073 | 3.261683 |  | 464.2073 | 3.253059 |  | 464.2073 | 3.215187 |  | 464.2073 | 3.239842
|  |  | 466.2304 | 3.293936 |  | 466.2304 | 3.265536 |  | 466.2304 | 3.322315 |  | 466.2304 | 3.219569 |  | 466.2304 | 3.257972 |  | 466.2304 | 3.256456 |  | 466.2304 | 3.141503 |  | 466.2304 | 3.169368 |  | 466.2304 | 3.35636 |  | 466.2304 | 3.240296 |  | 466.2304 | 3.223803 |  | 466.2304 | 3.256041 |  | 466.2304 | 3.224697 |  | 466.2304 | 3.212088 |  | 466.2304 | 3.176849 |  | 466.2304 | 3.211424 |  | 466.2304 | 3.205247 |  | 466.2304 | 3.211012 |  | 466.2304 | 3.212423 |  | 466.2304 | 3.245678 |  | 466.2304 | 3.205374 |  | 466.23 | 3.211558 |  | 466.23 | 3.257107 |  | 466.23 | 3.261598 |  | 466.23 | 3.25306 |  | 466.23 | 3.215273 |  | 466.23 | 3.239903
|  |  | 468.2532 | 3.294075 |  | 468.2532 | 3.265856 |  | 468.2532 | 3.322246 |  | 468.2532 | 3.219869 |  | 468.2532 | 3.258076 |  | 468.2532 | 3.256509 |  | 468.2532 | 3.141664 |  | 468.2532 | 3.169439 |  | 468.2532 | 3.356407 |  | 468.2532 | 3.240443 |  | 468.2532 | 3.223806 |  | 468.2532 | 3.256044 |  | 468.2532 | 3.224698 |  | 468.2532 | 3.212205 |  | 468.2532 | 3.17694 |  | 468.2532 | 3.211355 |  | 468.2532 | 3.205334 |  | 468.2532 | 3.211152 |  | 468.2532 | 3.212475 |  | 468.2532 | 3.245728 |  | 468.2532 | 3.20541 |  | 468.2528 | 3.211548 |  | 468.2528 | 3.25704 |  | 468.2528 | 3.261676 |  | 468.2528 | 3.253029 |  | 468.2528 | 3.215303 |  | 468.2528 | 3.239738
|  |  | 470.276 | 3.294119 |  | 470.276 | 3.265858 |  | 470.276 | 3.322361 |  | 470.276 | 3.2199 |  | 470.276 | 3.258151 |  | 470.276 | 3.256649 |  | 470.276 | 3.141933 |  | 470.276 | 3.169438 |  | 470.276 | 3.356593 |  | 470.276 | 3.24047 |  | 470.276 | 3.223863 |  | 470.276 | 3.256102 |  | 470.276 | 3.224698 |  | 470.276 | 3.212374 |  | 470.276 | 3.177029 |  | 470.276 | 3.211333 |  | 470.276 | 3.205248 |  | 470.276 | 3.211164 |  | 470.276 | 3.21257 |  | 470.276 | 3.245765 |  | 470.276 | 3.205433 |  | 470.2756 | 3.21141 |  | 470.2756 | 3.25717 |  | 470.2756 | 3.261648 |  | 470.2756 | 3.253189 |  | 470.2756 | 3.215345 |  | 470.2756 | 3.239731
|  |  | 472.2988 | 3.294375 |  | 472.2988 | 3.265925 |  | 472.2988 | 3.322315 |  | 472.2988 | 3.219932 |  | 472.2988 | 3.258266 |  | 472.2988 | 3.256508 |  | 472.2988 | 3.141905 |  | 472.2988 | 3.16956 |  | 472.2988 | 3.356571 |  | 472.2988 | 3.24052 |  | 472.2988 | 3.223945 |  | 472.2988 | 3.256184 |  | 472.2988 | 3.224816 |  | 472.2988 | 3.212469 |  | 472.2988 | 3.177164 |  | 472.2988 | 3.211357 |  | 472.2988 | 3.205198 |  | 472.2988 | 3.21122 |  | 472.2988 | 3.212676 |  | 472.2988 | 3.24581 |  | 472.2988 | 3.205513 |  | 472.2984 | 3.211427 |  | 472.2984 | 3.257044 |  | 472.2984 | 3.261688 |  | 472.2984 | 3.25329 |  | 472.2984 | 3.215316 |  | 472.2984 | 3.23975
|  |  | 474.3215 | 3.294511 |  | 474.3215 | 3.265993 |  | 474.3215 | 3.322385 |  | 474.3215 | 3.220203 |  | 474.3215 | 3.25831 |  | 474.3215 | 3.256651 |  | 474.3215 | 3.141905 |  | 474.3215 | 3.169558 |  | 474.3215 | 3.356524 |  | 474.3215 | 3.240519 |  | 474.3215 | 3.22408 |  | 474.3215 | 3.256321 |  | 474.3215 | 3.224818 |  | 474.3215 | 3.21266 |  | 474.3215 | 3.177277 |  | 474.3215 | 3.211493 |  | 474.3215 | 3.205264 |  | 474.3215 | 3.211257 |  | 474.3215 | 3.212766 |  | 474.3215 | 3.245792 |  | 474.3215 | 3.205548 |  | 474.3211 | 3.211472 |  | 474.3211 | 3.257098 |  | 474.3211 | 3.26177 |  | 474.3211 | 3.253345 |  | 474.3211 | 3.215155 |  | 474.3211 | 3.239686
|  |  | 476.3443 | 3.294607 |  | 476.3443 | 3.2662 |  | 476.3443 | 3.322408 |  | 476.3443 | 3.220233 |  | 476.3443 | 3.258391 |  | 476.3443 | 3.256596 |  | 476.3443 | 3.14193 |  | 476.3443 | 3.169655 |  | 476.3443 | 3.356571 |  | 476.3443 | 3.240593 |  | 476.3443 | 3.22411 |  | 476.3443 | 3.256351 |  | 476.3443 | 3.224865 |  | 476.3443 | 3.212755 |  | 476.3443 | 3.177503 |  | 476.3443 | 3.211697 |  | 476.3443 | 3.205179 |  | 476.3443 | 3.211355 |  | 476.3443 | 3.212798 |  | 476.3443 | 3.245832 |  | 476.3443 | 3.20558 |  | 476.3439 | 3.211334 |  | 476.3439 | 3.257139 |  | 476.3439 | 3.261672 |  | 476.3439 | 3.253275 |  | 476.3439 | 3.215158 |  | 476.3439 | 3.23963
|  |  | 478.3671 | 3.294862 |  | 478.3671 | 3.266358 |  | 478.3671 | 3.322407 |  | 478.3671 | 3.220384 |  | 478.3671 | 3.258459 |  | 478.3671 | 3.256677 |  | 478.3671 | 3.142012 |  | 478.3671 | 3.169822 |  | 478.3671 | 3.356571 |  | 478.3671 | 3.240644 |  | 478.3671 | 3.224053 |  | 478.3671 | 3.256293 |  | 478.3671 | 3.224961 |  | 478.3671 | 3.213041 |  | 478.3671 | 3.177616 |  | 478.3671 | 3.21165 |  | 478.3671 | 3.205212 |  | 478.3671 | 3.21135 |  | 478.3671 | 3.212914 |  | 478.3671 | 3.245817 |  | 478.3671 | 3.205607 |  | 478.3667 | 3.211411 |  | 478.3667 | 3.257097 |  | 478.3667 | 3.261573 |  | 478.3667 | 3.253203 |  | 478.3667 | 3.215208 |  | 478.3667 | 3.239763
|  |  | 480.3899 | 3.294884 |  | 480.3899 | 3.266335 |  | 480.3899 | 3.322361 |  | 480.3899 | 3.220595 |  | 480.3899 | 3.258548 |  | 480.3899 | 3.256764 |  | 480.3899 | 3.142308 |  | 480.3899 | 3.169751 |  | 480.3899 | 3.356641 |  | 480.3899 | 3.240743 |  | 480.3899 | 3.224193 |  | 480.3899 | 3.256435 |  | 480.3899 | 3.225054 |  | 480.3899 | 3.213088 |  | 480.3899 | 3.177729 |  | 480.3899 | 3.211787 |  | 480.3899 | 3.205187 |  | 480.3899 | 3.211456 |  | 480.3899 | 3.212982 |  | 480.3899 | 3.245895 |  | 480.3899 | 3.205634 |  | 480.3895 | 3.211329 |  | 480.3895 | 3.257162 |  | 480.3895 | 3.261441 |  | 480.3895 | 3.253059 |  | 480.3895 | 3.215247 |  | 480.3895 | 3.239764
|  |  | 482.4126 | 3.295137 |  | 482.4126 | 3.266497 |  | 482.4126 | 3.322479 |  | 482.4126 | 3.220743 |  | 482.4126 | 3.258627 |  | 482.4126 | 3.256849 |  | 482.4126 | 3.142229 |  | 482.4126 | 3.169846 |  | 482.4126 | 3.356783 |  | 482.4126 | 3.240644 |  | 482.4126 | 3.224166 |  | 482.4126 | 3.256408 |  | 482.4126 | 3.224838 |  | 482.4126 | 3.213183 |  | 482.4126 | 3.177977 |  | 482.4126 | 3.211785 |  | 482.4126 | 3.205133 |  | 482.4126 | 3.211463 |  | 482.4126 | 3.213092 |  | 482.4126 | 3.245905 |  | 482.4126 | 3.205627 |  | 482.4123 | 3.211335 |  | 482.4123 | 3.257553 |  | 482.4123 | 3.261633 |  | 482.4123 | 3.253068 |  | 482.4123 | 3.215236 |  | 482.4123 | 3.239807
|  |  | 484.4354 | 3.295116 |  | 484.4354 | 3.266656 |  | 484.4354 | 3.322522 |  | 484.4354 | 3.220898 |  | 484.4354 | 3.258703 |  | 484.4354 | 3.256848 |  | 484.4354 | 3.142308 |  | 484.4354 | 3.170061 |  | 484.4354 | 3.35683 |  | 484.4354 | 3.240766 |  | 484.4354 | 3.224221 |  | 484.4354 | 3.256463 |  | 484.4354 | 3.225008 |  | 484.4354 | 3.21321 |  | 484.4354 | 3.178091 |  | 484.4354 | 3.211853 |  | 484.4354 | 3.205157 |  | 484.4354 | 3.211546 |  | 484.4354 | 3.213181 |  | 484.4354 | 3.245977 |  | 484.4354 | 3.205683 |  | 484.4351 | 3.211295 |  | 484.4351 | 3.257357 |  | 484.4351 | 3.261621 |  | 484.4351 | 3.253092 |  | 484.4351 | 3.215136 |  | 484.4351 | 3.239715
|  |  | 486.4582 | 3.295369 |  | 486.4582 | 3.266748 |  | 486.4582 | 3.322571 |  | 486.4582 | 3.221047 |  | 486.4582 | 3.258762 |  | 486.4582 | 3.257014 |  | 486.4582 | 3.142443 |  | 486.4582 | 3.169893 |  | 486.4582 | 3.356735 |  | 486.4582 | 3.240719 |  | 486.4582 | 3.224305 |  | 486.4582 | 3.256548 |  | 486.4582 | 3.225054 |  | 486.4582 | 3.213423 |  | 486.4582 | 3.178203 |  | 486.4582 | 3.211901 |  | 486.4582 | 3.205219 |  | 486.4582 | 3.211557 |  | 486.4582 | 3.213245 |  | 486.4582 | 3.245981 |  | 486.4582 | 3.205736 |  | 486.4578 | 3.211314 |  | 486.4578 | 3.257087 |  | 486.4578 | 3.261743 |  | 486.4578 | 3.254333 |  | 486.4578 | 3.215744 |  | 486.4578 | 3.239637
|  |  | 488.481 | 3.29553 |  | 488.481 | 3.266794 |  | 488.481 | 3.322547 |  | 488.481 | 3.221228 |  | 488.481 | 3.258827 |  | 488.481 | 3.256875 |  | 488.481 | 3.142469 |  | 488.481 | 3.170012 |  | 488.481 | 3.356735 |  | 488.481 | 3.240817 |  | 488.481 | 3.224441 |  | 488.481 | 3.256686 |  | 488.481 | 3.225008 |  | 488.481 | 3.21352 |  | 488.481 | 3.178472 |  | 488.481 | 3.211876 |  | 488.481 | 3.20519 |  | 488.481 | 3.211638 |  | 488.481 | 3.213363 |  | 488.481 | 3.245998 |  | 488.481 | 3.20576 |  | 488.4806 | 3.211324 |  | 488.4806 | 3.256797 |  | 488.4806 | 3.261662 |  | 488.4806 | 3.254761 |  | 488.4806 | 3.215791 |  | 488.4806 | 3.239686
|  |  | 490.5038 | 3.295808 |  | 490.5038 | 3.266932 |  | 490.5038 | 3.322615 |  | 490.5038 | 3.221317 |  | 490.5038 | 3.258927 |  | 490.5038 | 3.257043 |  | 490.5038 | 3.142547 |  | 490.5038 | 3.170084 |  | 490.5038 | 3.356758 |  | 490.5038 | 3.240891 |  | 490.5038 | 3.224359 |  | 490.5038 | 3.256603 |  | 490.5038 | 3.225105 |  | 490.5038 | 3.213662 |  | 490.5038 | 3.178586 |  | 490.5038 | 3.212009 |  | 490.5038 | 3.205179 |  | 490.5038 | 3.21168 |  | 490.5038 | 3.213414 |  | 490.5038 | 3.245992 |  | 490.5038 | 3.2058 |  | 490.5034 | 3.211173 |  | 490.5034 | 3.256686 |  | 490.5034 | 3.261516 |  | 490.5034 | 3.252913 |  | 490.5034 | 3.215875 |  | 490.5034 | 3.239522
|  |  | 492.5265 | 3.295762 |  | 492.5265 | 3.267137 |  | 492.5265 | 3.322662 |  | 492.5265 | 3.22147 |  | 492.5265 | 3.259014 |  | 492.5265 | 3.256988 |  | 492.5265 | 3.142762 |  | 492.5265 | 3.170084 |  | 492.5265 | 3.356852 |  | 492.5265 | 3.24094 |  | 492.5265 | 3.224303 |  | 492.5265 | 3.256546 |  | 492.5265 | 3.225104 |  | 492.5265 | 3.21378 |  | 492.5265 | 3.178717 |  | 492.5265 | 3.212035 |  | 492.5265 | 3.205209 |  | 492.5265 | 3.211711 |  | 492.5265 | 3.213507 |  | 492.5265 | 3.246018 |  | 492.5265 | 3.205843 |  | 492.5262 | 3.211289 |  | 492.5262 | 3.256526 |  | 492.5262 | 3.261572 |  | 492.5262 | 3.25359 |  | 492.5262 | 3.216126 |  | 492.5262 | 3.239572
|  |  | 494.5493 | 3.296017 |  | 494.5493 | 3.26739 |  | 494.5493 | 3.322685 |  | 494.5493 | 3.221531 |  | 494.5493 | 3.259049 |  | 494.5493 | 3.257045 |  | 494.5493 | 3.142655 |  | 494.5493 | 3.170251 |  | 494.5493 | 3.356898 |  | 494.5493 | 3.240993 |  | 494.5493 | 3.224303 |  | 494.5493 | 3.256546 |  | 494.5493 | 3.225104 |  | 494.5493 | 3.213948 |  | 494.5493 | 3.178831 |  | 494.5493 | 3.212127 |  | 494.5493 | 3.205249 |  | 494.5493 | 3.211758 |  | 494.5493 | 3.213592 |  | 494.5493 | 3.246034 |  | 494.5493 | 3.205888 |  | 494.549 | 3.211113 |  | 494.549 | 3.256293 |  | 494.549 | 3.261566 |  | 494.549 | 3.253446 |  | 494.549 | 3.216019 |  | 494.549 | 3.239527
|  |  | 496.5721 | 3.296201 |  | 496.5721 | 3.267298 |  | 496.5721 | 3.322687 |  | 496.5721 | 3.22171 |  | 496.5721 | 3.259127 |  | 496.5721 | 3.256988 |  | 496.5721 | 3.142925 |  | 496.5721 | 3.17025 |  | 496.5721 | 3.356828 |  | 496.5721 | 3.241018 |  | 496.5721 | 3.224388 |  | 496.5721 | 3.256632 |  | 496.5721 | 3.225219 |  | 496.5721 | 3.214017 |  | 496.5721 | 3.178878 |  | 496.5721 | 3.212127 |  | 496.5721 | 3.205259 |  | 496.5721 | 3.211762 |  | 496.5721 | 3.213668 |  | 496.5721 | 3.246054 |  | 496.5721 | 3.205927 |  | 496.5717 | 3.211249 |  | 496.5717 | 3.255981 |  | 496.5717 | 3.261603 |  | 496.5717 | 3.253207 |  | 496.5717 | 3.215859 |  | 496.5717 | 3.239485
|  |  | 498.5948 | 3.296363 |  | 498.5948 | 3.267413 |  | 498.5948 | 3.322754 |  | 498.5948 | 3.221863 |  | 498.5948 | 3.259212 |  | 498.5948 | 3.257098 |  | 498.5948 | 3.143033 |  | 498.5948 | 3.17025 |  | 498.5948 | 3.356827 |  | 498.5948 | 3.241164 |  | 498.5948 | 3.224637 |  | 498.5948 | 3.256884 |  | 498.5948 | 3.225195 |  | 498.5948 | 3.214185 |  | 498.5948 | 3.179103 |  | 498.5948 | 3.212124 |  | 498.5948 | 3.205269 |  | 498.5948 | 3.211766 |  | 498.5948 | 3.213743 |  | 498.5948 | 3.246061 |  | 498.5948 | 3.205932 |  | 498.5945 | 3.211114 |  | 498.5945 | 3.255719 |  | 498.5945 | 3.261498 |  | 498.5945 | 3.253276 |  | 498.5945 | 3.21564 |  | 498.5945 | 3.239545
|  |  | 500.6176 | 3.296479 |  | 500.6176 | 3.267525 |  | 500.6176 | 3.322801 |  | 500.6176 | 3.221955 |  | 500.6176 | 3.259322 |  | 500.6176 | 3.257235 |  | 500.6176 | 3.142953 |  | 500.6176 | 3.170394 |  | 500.6176 | 3.356805 |  | 500.6176 | 3.241166 |  | 500.6176 | 3.224556 |  | 500.6176 | 3.256801 |  | 500.6176 | 3.225244 |  | 500.6176 | 3.214448 |  | 500.6176 | 3.179194 |  | 500.6176 | 3.212263 |  | 500.6176 | 3.205406 |  | 500.6176 | 3.211752 |  | 500.6176 | 3.2138 |  | 500.6176 | 3.246109 |  | 500.6176 | 3.205976 |  | 500.6172 | 3.211298 |  | 500.6172 | 3.255494 |  | 500.6172 | 3.26159 |  | 500.6172 | 3.252994 |  | 500.6172 | 3.215442 |  | 500.6172 | 3.2396
|  |  | 502.6404 | 3.296687 |  | 502.6404 | 3.267595 |  | 502.6404 | 3.32285 |  | 502.6404 | 3.222045 |  | 502.6404 | 3.259386 |  | 502.6404 | 3.257097 |  | 502.6404 | 3.143032 |  | 502.6404 | 3.170487 |  | 502.6404 | 3.356971 |  | 502.6404 | 3.241214 |  | 502.6404 | 3.224556 |  | 502.6404 | 3.256801 |  | 502.6404 | 3.225338 |  | 502.6404 | 3.214424 |  | 502.6404 | 3.179443 |  | 502.6404 | 3.212261 |  | 502.6404 | 3.205428 |  | 502.6404 | 3.211767 |  | 502.6404 | 3.213899 |  | 502.6404 | 3.24612 |  | 502.6404 | 3.206042 |  | 502.64 | 3.211259 |  | 502.64 | 3.25528 |  | 502.64 | 3.261538 |  | 502.64 | 3.2528 |  | 502.64 | 3.215216 |  | 502.64 | 3.23966
|  |  | 504.6633 | 3.296871 |  | 504.6633 | 3.267732 |  | 504.6633 | 3.322616 |  | 504.6633 | 3.222135 |  | 504.6633 | 3.259447 |  | 504.6633 | 3.257126 |  | 504.6633 | 3.143301 |  | 504.6633 | 3.170413 |  | 504.6633 | 3.356852 |  | 504.6633 | 3.241289 |  | 504.6633 | 3.224637 |  | 504.6633 | 3.256883 |  | 504.6633 | 3.225387 |  | 504.6633 | 3.214519 |  | 504.6633 | 3.179601 |  | 504.6633 | 3.212238 |  | 504.6633 | 3.205434 |  | 504.6633 | 3.211753 |  | 504.6633 | 3.213981 |  | 504.6633 | 3.24612 |  | 504.6633 | 3.206035 |  | 504.6628 | 3.211037 |  | 504.6628 | 3.255131 |  | 504.6628 | 3.261515 |  | 504.6628 | 3.252763 |  | 504.6628 | 3.215042 |  | 504.6628 | 3.239542
|  |  | 506.686 | 3.296986 |  | 506.686 | 3.267846 |  | 506.686 | 3.322849 |  | 506.686 | 3.222226 |  | 506.686 | 3.259522 |  | 506.686 | 3.257207 |  | 506.686 | 3.143219 |  | 506.686 | 3.17044 |  | 506.686 | 3.356924 |  | 506.686 | 3.241238 |  | 506.686 | 3.224775 |  | 506.686 | 3.257023 |  | 506.686 | 3.225434 |  | 506.686 | 3.214661 |  | 506.686 | 3.179804 |  | 506.686 | 3.212352 |  | 506.686 | 3.20548 |  | 506.686 | 3.211797 |  | 506.686 | 3.214075 |  | 506.686 | 3.246118 |  | 506.686 | 3.206093 |  | 506.6856 | 3.211156 |  | 506.6856 | 3.25503 |  | 506.6856 | 3.261636 |  | 506.6856 | 3.252429 |  | 506.6856 | 3.214769 |  | 506.6856 | 3.239575
|  |  | 508.7088 | 3.297033 |  | 508.7088 | 3.267961 |  | 508.7088 | 3.32292 |  | 508.7088 | 3.222348 |  | 508.7088 | 3.25961 |  | 508.7088 | 3.257264 |  | 508.7088 | 3.14322 |  | 508.7088 | 3.170487 |  | 508.7088 | 3.356901 |  | 508.7088 | 3.241361 |  | 508.7088 | 3.224692 |  | 508.7088 | 3.256939 |  | 508.7088 | 3.225434 |  | 508.7088 | 3.214899 |  | 508.7088 | 3.179827 |  | 508.7088 | 3.212463 |  | 508.7088 | 3.205488 |  | 508.7088 | 3.211824 |  | 508.7088 | 3.214144 |  | 508.7088 | 3.246172 |  | 508.7088 | 3.206135 |  | 508.7083 | 3.211061 |  | 508.7083 | 3.254853 |  | 508.7083 | 3.261621 |  | 508.7083 | 3.252341 |  | 508.7083 | 3.214629 |  | 508.7083 | 3.239603
|  |  | 510.7317 | 3.29717 |  | 510.7317 | 3.26789 |  | 510.7317 | 3.322782 |  | 510.7317 | 3.222528 |  | 510.7317 | 3.259632 |  | 510.7317 | 3.257265 |  | 510.7317 | 3.143354 |  | 510.7317 | 3.170536 |  | 510.7317 | 3.356994 |  | 510.7317 | 3.241436 |  | 510.7317 | 3.224776 |  | 510.7317 | 3.257023 |  | 510.7317 | 3.225436 |  | 510.7317 | 3.214925 |  | 510.7317 | 3.179896 |  | 510.7317 | 3.212396 |  | 510.7317 | 3.205401 |  | 510.7317 | 3.211816 |  | 510.7317 | 3.214191 |  | 510.7317 | 3.246119 |  | 510.7317 | 3.206153 |  | 510.7312 | 3.211003 |  | 510.7312 | 3.254721 |  | 510.7312 | 3.261708 |  | 510.7312 | 3.252094 |  | 510.7312 | 3.21448 |  | 510.7312 | 3.239456
|  |  | 512.7545 | 3.297358 |  | 512.7545 | 3.268097 |  | 512.7545 | 3.322873 |  | 512.7545 | 3.22265 |  | 512.7545 | 3.259694 |  | 512.7545 | 3.257239 |  | 512.7545 | 3.143541 |  | 512.7545 | 3.170562 |  | 512.7545 | 3.357039 |  | 512.7545 | 3.241559 |  | 512.7545 | 3.224749 |  | 512.7545 | 3.256996 |  | 512.7545 | 3.225436 |  | 512.7545 | 3.215185 |  | 512.7545 | 3.180077 |  | 512.7545 | 3.212534 |  | 512.7545 | 3.205463 |  | 512.7545 | 3.211805 |  | 512.7545 | 3.214232 |  | 512.7545 | 3.246185 |  | 512.7545 | 3.206164 |  | 512.754 | 3.211094 |  | 512.754 | 3.254257 |  | 512.754 | 3.261773 |  | 512.754 | 3.251949 |  | 512.754 | 3.214068 |  | 512.754 | 3.239373
|  |  | 514.7773 | 3.297566 |  | 514.7773 | 3.268234 |  | 514.7773 | 3.322919 |  | 514.7773 | 3.22283 |  | 514.7773 | 3.259756 |  | 514.7773 | 3.257432 |  | 514.7773 | 3.143596 |  | 514.7773 | 3.170633 |  | 514.7773 | 3.35704 |  | 514.7773 | 3.241486 |  | 514.7773 | 3.224915 |  | 514.7773 | 3.257165 |  | 514.7773 | 3.225437 |  | 514.7773 | 3.21533 |  | 514.7773 | 3.180168 |  | 514.7773 | 3.212443 |  | 514.7773 | 3.205584 |  | 514.7773 | 3.211828 |  | 514.7773 | 3.214393 |  | 514.7773 | 3.246161 |  | 514.7773 | 3.206176 |  | 514.7767 | 3.211112 |  | 514.7767 | 3.254162 |  | 514.7767 | 3.261807 |  | 514.7767 | 3.251739 |  | 514.7767 | 3.213743 |  | 514.7767 | 3.239331
|  |  | 516.8 | 3.297751 |  | 516.8 | 3.268281 |  | 516.8 | 3.322987 |  | 516.8 | 3.222889 |  | 516.8 | 3.259774 |  | 516.8 | 3.257463 |  | 516.8 | 3.14365 |  | 516.8 | 3.170704 |  | 516.8 | 3.356994 |  | 516.8 | 3.241485 |  | 516.8 | 3.224802 |  | 516.8 | 3.25705 |  | 516.8 | 3.225436 |  | 516.8 | 3.215403 |  | 516.8 | 3.180326 |  | 516.8 | 3.212511 |  | 516.8 | 3.205536 |  | 516.8 | 3.211787 |  | 516.8 | 3.214489 |  | 516.8 | 3.246219 |  | 516.8 | 3.20622 |  | 516.7994 | 3.211548 |  | 516.7994 | 3.253816 |  | 516.7994 | 3.261756 |  | 516.7994 | 3.251424 |  | 516.7994 | 3.21349 |  | 516.7994 | 3.239447
|  |  | 518.8228 | 3.297678 |  | 518.8228 | 3.268326 |  | 518.8228 | 3.322964 |  | 518.8228 | 3.222981 |  | 518.8228 | 3.25985 |  | 518.8228 | 3.257435 |  | 518.8228 | 3.143837 |  | 518.8228 | 3.170823 |  | 518.8228 | 3.357039 |  | 518.8228 | 3.241486 |  | 518.8228 | 3.224914 |  | 518.8228 | 3.257163 |  | 518.8228 | 3.225579 |  | 518.8228 | 3.215451 |  | 518.8228 | 3.180462 |  | 518.8228 | 3.212603 |  | 518.8228 | 3.20553 |  | 518.8228 | 3.211806 |  | 518.8228 | 3.214498 |  | 518.8228 | 3.246264 |  | 518.8228 | 3.206224 |  | 518.8223 | 3.211625 |  | 518.8223 | 3.253679 |  | 518.8223 | 3.261622 |  | 518.8223 | 3.25123 |  | 518.8223 | 3.213398 |  | 518.8223 | 3.239363
|  |  | 520.8455 | 3.297865 |  | 520.8455 | 3.268463 |  | 520.8455 | 3.32308 |  | 520.8455 | 3.223164 |  | 520.8455 | 3.259918 |  | 520.8455 | 3.257408 |  | 520.8455 | 3.143837 |  | 520.8455 | 3.170822 |  | 520.8455 | 3.357086 |  | 520.8455 | 3.241561 |  | 520.8455 | 3.224999 |  | 520.8455 | 3.257249 |  | 520.8455 | 3.225602 |  | 520.8455 | 3.21557 |  | 520.8455 | 3.180711 |  | 520.8455 | 3.212646 |  | 520.8455 | 3.205559 |  | 520.8455 | 3.211862 |  | 520.8455 | 3.214612 |  | 520.8455 | 3.246282 |  | 520.8455 | 3.206198 |  | 520.845 | 3.21296 |  | 520.845 | 3.25332 |  | 520.845 | 3.261708 |  | 520.845 | 3.250904 |  | 520.845 | 3.213215 |  | 520.845 | 3.239346
|  |  | 522.8684 | 3.297981 |  | 522.8684 | 3.268509 |  | 522.8684 | 3.323034 |  | 522.8684 | 3.223251 |  | 522.8684 | 3.259953 |  | 522.8684 | 3.257465 |  | 522.8684 | 3.143863 |  | 522.8684 | 3.17087 |  | 522.8684 | 3.357134 |  | 522.8684 | 3.241587 |  | 522.8684 | 3.22486 |  | 522.8684 | 3.257108 |  | 522.8684 | 3.225603 |  | 522.8684 | 3.215664 |  | 522.8684 | 3.180846 |  | 522.8684 | 3.212646 |  | 522.8684 | 3.205613 |  | 522.8684 | 3.211874 |  | 522.8684 | 3.214685 |  | 522.8684 | 3.246292 |  | 522.8684 | 3.206272 |  | 522.8678 | 3.213125 |  | 522.8678 | 3.253243 |  | 522.8678 | 3.261613 |  | 522.8678 | 3.250824 |  | 522.8678 | 3.213098 |  | 522.8678 | 3.239315
|  |  | 524.8912 | 3.298143 |  | 524.8912 | 3.268716 |  | 524.8912 | 3.323103 |  | 524.8912 | 3.223463 |  | 524.8912 | 3.259985 |  | 524.8912 | 3.257549 |  | 524.8912 | 3.143971 |  | 524.8912 | 3.17106 |  | 524.8912 | 3.357157 |  | 524.8912 | 3.241661 |  | 524.8912 | 3.224943 |  | 524.8912 | 3.257193 |  | 524.8912 | 3.225625 |  | 524.8912 | 3.215735 |  | 524.8912 | 3.180959 |  | 524.8912 | 3.212715 |  | 524.8912 | 3.205653 |  | 524.8912 | 3.211953 |  | 524.8912 | 3.214704 |  | 524.8912 | 3.246305 |  | 524.8912 | 3.206316 |  | 524.890625 | 3.212986 |  | 524.890625 | 3.253034 |  | 524.890625 | 3.26164 |  | 524.890625 | 3.250592 |  | 524.890625 | 3.212826 |  | 524.890625 | 3.239346
|  |  | 526.9140625 | 3.298304 |  | 526.9140625 | 3.26883 |  | 526.9140625 | 3.323197 |  | 526.9140625 | 3.223614 |  | 526.9140625 | 3.260056 |  | 526.9140625 | 3.257549 |  | 526.9140625 | 3.144052 |  | 526.9140625 | 3.170989 |  | 526.9140625 | 3.357181 |  | 526.9140625 | 3.241712 |  | 526.9140625 | 3.22486 |  | 526.9140625 | 3.257109 |  | 526.9140625 | 3.225649 |  | 526.9140625 | 3.215899 |  | 526.9140625 | 3.181025 |  | 526.9140625 | 3.212806 |  | 526.9140625 | 3.2057 |  | 526.9140625 | 3.211912 |  | 526.9140625 | 3.214817 |  | 526.9140625 | 3.246331 |  | 526.9140625 | 3.206354 |  | 526.9134 | 3.212732 |  | 526.9134 | 3.252907 |  | 526.9134 | 3.261768 |  | 526.9134 | 3.25059 |  | 526.9134 | 3.212585 |  | 526.9134 | 3.239364
|  |  | 528.9368 | 3.298487 |  | 528.9368 | 3.26876 |  | 528.9368 | 3.323128 |  | 528.9368 | 3.223823 |  | 528.9368 | 3.260103 |  | 528.9368 | 3.257661 |  | 528.9368 | 3.144023 |  | 528.9368 | 3.171131 |  | 528.9368 | 3.357205 |  | 528.9368 | 3.24176 |  | 528.9368 | 3.224943 |  | 528.9368 | 3.257193 |  | 528.9368 | 3.225817 |  | 528.9368 | 3.216043 |  | 528.9368 | 3.18116 |  | 528.9368 | 3.212873 |  | 528.9368 | 3.20573 |  | 528.9368 | 3.21195 |  | 528.9368 | 3.214858 |  | 528.9368 | 3.246282 |  | 528.9368 | 3.206356 |  | 528.9362 | 3.212491 |  | 528.9362 | 3.252772 |  | 528.9362 | 3.261708 |  | 528.9362 | 3.25039 |  | 528.9362 | 3.212411 |  | 528.9362 | 3.239366
|  |  | 530.9596 | 3.298603 |  | 530.9596 | 3.26892 |  | 530.9596 | 3.323176 |  | 530.9596 | 3.223825 |  | 530.9596 | 3.260139 |  | 530.9596 | 3.257631 |  | 530.9596 | 3.144158 |  | 530.9596 | 3.171132 |  | 530.9596 | 3.357135 |  | 530.9596 | 3.241856 |  | 530.9596 | 3.225 |  | 530.9596 | 3.25725 |  | 530.9596 | 3.225674 |  | 530.9596 | 3.216116 |  | 530.9596 | 3.181363 |  | 530.9596 | 3.212896 |  | 530.9596 | 3.205722 |  | 530.9596 | 3.211959 |  | 530.9596 | 3.214909 |  | 530.9596 | 3.246362 |  | 530.9596 | 3.206382 |  | 530.9589 | 3.212314 |  | 530.9589 | 3.252525 |  | 530.9589 | 3.261901 |  | 530.9589 | 3.250217 |  | 530.9589 | 3.212211 |  | 530.9589 | 3.239418
|  |  | 532.9824 | 3.298744 |  | 532.9824 | 3.269013 |  | 532.9824 | 3.323359 |  | 532.9824 | 3.223915 |  | 532.9824 | 3.260219 |  | 532.9824 | 3.257688 |  | 532.9824 | 3.14421 |  | 532.9824 | 3.171086 |  | 532.9824 | 3.3573 |  | 532.9824 | 3.241782 |  | 532.9824 | 3.225053 |  | 532.9824 | 3.257304 |  | 532.9824 | 3.225743 |  | 532.9824 | 3.216282 |  | 532.9824 | 3.181657 |  | 532.9824 | 3.212919 |  | 532.9824 | 3.205689 |  | 532.9824 | 3.212025 |  | 532.9824 | 3.214977 |  | 532.9824 | 3.246367 |  | 532.9824 | 3.206435 |  | 532.9817 | 3.211994 |  | 532.9817 | 3.252325 |  | 532.9817 | 3.261845 |  | 532.9817 | 3.250007 |  | 532.9817 | 3.212003 |  | 532.9817 | 3.239466
|  |  | 535.0051 | 3.298999 |  | 535.0051 | 3.269104 |  | 535.0051 | 3.32329 |  | 535.0051 | 3.224098 |  | 535.0051 | 3.260238 |  | 535.0051 | 3.257717 |  | 535.0051 | 3.144319 |  | 535.0051 | 3.171227 |  | 535.0051 | 3.357252 |  | 535.0051 | 3.241907 |  | 535.0051 | 3.22503 |  | 535.0051 | 3.25728 |  | 535.0051 | 3.225817 |  | 535.0051 | 3.216424 |  | 535.0051 | 3.181633 |  | 535.0051 | 3.212919 |  | 535.0051 | 3.20579 |  | 535.0051 | 3.212 |  | 535.0051 | 3.215063 |  | 535.0051 | 3.246408 |  | 535.0051 | 3.206476 |  | 535.0045 | 3.211846 |  | 535.0045 | 3.252105 |  | 535.0045 | 3.261745 |  | 535.0045 | 3.249717 |  | 535.0045 | 3.211777 |  | 535.0045 | 3.239576
|  |  | 537.0279 | 3.299091 |  | 537.0279 | 3.269103 |  | 537.0279 | 3.323338 |  | 537.0279 | 3.224128 |  | 537.0279 | 3.260337 |  | 537.0279 | 3.257576 |  | 537.0279 | 3.144292 |  | 537.0279 | 3.171204 |  | 537.0279 | 3.357205 |  | 537.0279 | 3.241882 |  | 537.0279 | 3.225139 |  | 537.0279 | 3.25739 |  | 537.0279 | 3.225863 |  | 537.0279 | 3.216568 |  | 537.0279 | 3.181834 |  | 537.0279 | 3.212942 |  | 537.0279 | 3.205879 |  | 537.0279 | 3.211977 |  | 537.0279 | 3.215126 |  | 537.0279 | 3.246371 |  | 537.0279 | 3.206494 |  | 537.0272 | 3.211414 |  | 537.0272 | 3.251987 |  | 537.0272 | 3.261653 |  | 537.0272 | 3.249684 |  | 537.0272 | 3.211548 |  | 537.0272 | 3.239574
|  |  | 539.0507 | 3.299113 |  | 539.0507 | 3.269196 |  | 539.0507 | 3.323291 |  | 539.0507 | 3.224428 |  | 539.0507 | 3.260386 |  | 539.0507 | 3.257799 |  | 539.0507 | 3.1444 |  | 539.0507 | 3.17118 |  | 539.0507 | 3.357299 |  | 539.0507 | 3.242032 |  | 539.0507 | 3.225166 |  | 539.0507 | 3.257417 |  | 539.0507 | 3.225961 |  | 539.0507 | 3.216616 |  | 539.0507 | 3.181904 |  | 539.0507 | 3.213032 |  | 539.0507 | 3.205914 |  | 539.0507 | 3.212023 |  | 539.0507 | 3.215222 |  | 539.0507 | 3.246394 |  | 539.0507 | 3.206536 |  | 539.05 | 3.211264 |  | 539.05 | 3.2517 |  | 539.05 | 3.261785 |  | 539.05 | 3.249389 |  | 539.05 | 3.211425 |  | 539.05 | 3.239657
|  |  | 541.0735 | 3.299228 |  | 541.0735 | 3.269333 |  | 541.0735 | 3.323338 |  | 541.0735 | 3.224488 |  | 541.0735 | 3.260413 |  | 541.0735 | 3.257716 |  | 541.0735 | 3.14448 |  | 541.0735 | 3.171229 |  | 541.0735 | 3.357416 |  | 541.0735 | 3.241957 |  | 541.0735 | 3.225219 |  | 541.0735 | 3.257471 |  | 541.0735 | 3.225985 |  | 541.0735 | 3.216806 |  | 541.0735 | 3.182061 |  | 541.0735 | 3.213146 |  | 541.0735 | 3.205861 |  | 541.0735 | 3.212007 |  | 541.0735 | 3.215258 |  | 541.0735 | 3.246435 |  | 541.0735 | 3.206516 |  | 541.0729 | 3.210928 |  | 541.0729 | 3.251471 |  | 541.0729 | 3.261891 |  | 541.0729 | 3.249448 |  | 541.0729 | 3.211296 |  | 541.0729 | 3.239419
|  |  | 543.0963 | 3.299391 |  | 543.0963 | 3.269425 |  | 543.0963 | 3.323338 |  | 543.0963 | 3.224549 |  | 543.0963 | 3.260463 |  | 543.0963 | 3.257856 |  | 543.0963 | 3.144508 |  | 543.0963 | 3.171227 |  | 543.0963 | 3.357463 |  | 543.0963 | 3.242057 |  | 543.0963 | 3.225162 |  | 543.0963 | 3.257501 |  | 543.0963 | 3.226078 |  | 543.0963 | 3.216854 |  | 543.0963 | 3.182129 |  | 543.0963 | 3.213101 |  | 543.0963 | 3.205934 |  | 543.0963 | 3.212089 |  | 543.0963 | 3.215326 |  | 543.0963 | 3.246429 |  | 543.0963 | 3.206537 |  | 543.0956 | 3.210879 |  | 543.0956 | 3.251299 |  | 543.0956 | 3.261644 |  | 543.0956 | 3.249225 |  | 543.0956 | 3.211164 |  | 543.0956 | 3.23959
|  |  | 545.1191 | 3.299575 |  | 545.1191 | 3.269562 |  | 545.1191 | 3.323407 |  | 545.1191 | 3.2247 |  | 545.1191 | 3.260499 |  | 545.1191 | 3.257772 |  | 545.1191 | 3.144587 |  | 545.1191 | 3.171299 |  | 545.1191 | 3.357462 |  | 545.1191 | 3.242005 |  | 545.1191 | 3.225248 |  | 545.1191 | 3.257557 |  | 545.1191 | 3.226055 |  | 545.1191 | 3.216949 |  | 545.1191 | 3.182311 |  | 545.1191 | 3.213123 |  | 545.1191 | 3.205971 |  | 545.1191 | 3.212086 |  | 545.1191 | 3.215383 |  | 545.1191 | 3.246439 |  | 545.1191 | 3.206599 |  | 545.1184 | 3.210627 |  | 545.1184 | 3.251193 |  | 545.1184 | 3.261686 |  | 545.1184 | 3.248985 |  | 545.1184 | 3.210862 |  | 545.1184 | 3.239488
|  |  | 547.1418 | 3.299552 |  | 547.1418 | 3.269586 |  | 547.1418 | 3.323547 |  | 547.1418 | 3.22488 |  | 547.1418 | 3.260609 |  | 547.1418 | 3.257799 |  | 547.1418 | 3.144722 |  | 547.1418 | 3.171323 |  | 547.1418 | 3.357367 |  | 547.1418 | 3.242032 |  | 547.1418 | 3.225304 |  | 547.1418 | 3.257417 |  | 547.1418 | 3.226054 |  | 547.1418 | 3.217094 |  | 547.1418 | 3.182446 |  | 547.1418 | 3.21328 |  | 547.1418 | 3.206019 |  | 547.1418 | 3.21213 |  | 547.1418 | 3.215457 |  | 547.1418 | 3.246436 |  | 547.1418 | 3.206577 |  | 547.1411 | 3.210449 |  | 547.1411 | 3.25103 |  | 547.1411 | 3.261742 |  | 547.1411 | 3.248893 |  | 547.1411 | 3.210757 |  | 547.1411 | 3.23948
|  |  | 549.1646 | 3.299875 |  | 549.1646 | 3.269675 |  | 549.1646 | 3.323594 |  | 549.1646 | 3.224912 |  | 549.1646 | 3.260632 |  | 549.1646 | 3.257911 |  | 549.1646 | 3.144803 |  | 549.1646 | 3.171277 |  | 549.1646 | 3.357367 |  | 549.1646 | 3.242206 |  | 549.1646 | 3.225166 |  | 549.1646 | 3.257501 |  | 549.1646 | 3.22608 |  | 549.1646 | 3.21714 |  | 549.1646 | 3.182469 |  | 549.1646 | 3.213282 |  | 549.1646 | 3.206052 |  | 549.1646 | 3.212105 |  | 549.1646 | 3.215522 |  | 549.1646 | 3.246467 |  | 549.1646 | 3.206582 |  | 549.1639 | 3.210227 |  | 549.1639 | 3.251021 |  | 549.1639 | 3.261817 |  | 549.1639 | 3.24851 |  | 549.1639 | 3.210564 |  | 549.1639 | 3.239614
|  |  | 551.1874 | 3.299877 |  | 551.1874 | 3.269745 |  | 551.1874 | 3.3235 |  | 551.1874 | 3.225029 |  | 551.1874 | 3.260694 |  | 551.1874 | 3.257911 |  | 551.1874 | 3.144775 |  | 551.1874 | 3.171394 |  | 551.1874 | 3.35739 |  | 551.1874 | 3.242129 |  | 551.1874 | 3.225248 |  | 551.1874 | 3.257695 |  | 551.1874 | 3.226152 |  | 551.1874 | 3.217213 |  | 551.1874 | 3.182626 |  | 551.1874 | 3.21328 |  | 551.1874 | 3.206063 |  | 551.1874 | 3.212021 |  | 551.1874 | 3.215586 |  | 551.1874 | 3.246471 |  | 551.1874 | 3.206631 |  | 551.1867 | 3.21003 |  | 551.1867 | 3.250846 |  | 551.1867 | 3.261877 |  | 551.1867 | 3.248593 |  | 551.1867 | 3.210472 |  | 551.1867 | 3.239511
|  |  | 553.2101 | 3.299945 |  | 553.2101 | 3.269721 |  | 553.2101 | 3.323432 |  | 553.2101 | 3.224970668 |  | 553.2101 | 3.260756 |  | 553.2101 | 3.257884 |  | 553.2101 | 3.144829 |  | 553.2101 | 3.171467 |  | 553.2101 | 3.35739 |  | 553.2101 | 3.242252 |  | 553.2101 | 3.225441 |  | 553.2101 | 3.25764 |  | 553.2101 | 3.226105 |  | 553.2101 | 3.217283 |  | 553.2101 | 3.182806 |  | 553.2101 | 3.213145 |  | 553.2101 | 3.206098 |  | 553.2101 | 3.212068 |  | 553.2101 | 3.215635 |  | 553.2101 | 3.246497 |  | 553.2101 | 3.206658 |  | 553.2095 | 3.209841 |  | 553.2095 | 3.250753 |  | 553.2095 | 3.261879 |  | 553.2095 | 3.248155 |  | 553.2095 | 3.210304 |  | 553.2095 | 3.239566
|  |  | 555.2329 | 3.300014 |  | 555.2329 | 3.269812 |  | 555.2329 | 3.3235 |  | 555.2329 | 3.225245 |  | 555.2329 | 3.260854 |  | 555.2329 | 3.258136 |  | 555.2329 | 3.144855 |  | 555.2329 | 3.171537 |  | 555.2329 | 3.357484 |  | 555.2329 | 3.242176 |  | 555.2329 | 3.225386 |  | 555.2329 | 3.257554 |  | 555.2329 | 3.226104 |  | 555.2329 | 3.217424 |  | 555.2329 | 3.182987 |  | 555.2329 | 3.213258 |  | 555.2329 | 3.206096 |  | 555.2329 | 3.212068 |  | 555.2329 | 3.215649 |  | 555.2329 | 3.246559 |  | 555.2329 | 3.206707 |  | 555.2322 | 3.209505 |  | 555.2322 | 3.250497 |  | 555.2322 | 3.26184 |  | 555.2322 | 3.248094 |  | 555.2322 | 3.21014 |  | 555.2322 | 3.23953
|  |  | 557.2557 | 3.300223 |  | 557.2557 | 3.269973 |  | 557.2557 | 3.323522 |  | 557.2557 | 3.225335 |  | 557.2557 | 3.260889 |  | 557.2557 | 3.257998 |  | 557.2557 | 3.14499 |  | 557.2557 | 3.171632 |  | 557.2557 | 3.357484 |  | 557.2557 | 3.242275 |  | 557.2557 | 3.225301 |  | 557.2557 | 3.257668 |  | 557.2557 | 3.226151 |  | 557.2557 | 3.217545 |  | 557.2557 | 3.18301 |  | 557.2557 | 3.213282 |  | 557.2557 | 3.206076 |  | 557.2557 | 3.212149 |  | 557.2557 | 3.215689 |  | 557.2557 | 3.246536 |  | 557.2557 | 3.206745 |  | 557.255 | 3.209338 |  | 557.255 | 3.250285 |  | 557.255 | 3.26171 |  | 557.255 | 3.247967 |  | 557.255 | 3.210007 |  | 557.255 | 3.23951
|  |  | 559.2786 | 3.300382 |  | 559.2786 | 3.269905 |  | 559.2786 | 3.323616 |  | 559.2786 | 3.225454 |  | 559.2786 | 3.260889 |  | 559.2786 | 3.258052 |  | 559.2786 | 3.145069 |  | 559.2786 | 3.171729 |  | 559.2786 | 3.357461 |  | 559.2786 | 3.24225 |  | 559.2786 | 3.225413 |  | 559.2786 | 3.257809 |  | 559.2786 | 3.226176 |  | 559.2786 | 3.217664 |  | 559.2786 | 3.183166 |  | 559.2786 | 3.213463 |  | 559.2786 | 3.206126 |  | 559.2786 | 3.212215 |  | 559.2786 | 3.215772 |  | 559.2786 | 3.246562 |  | 559.2786 | 3.206742 |  | 559.2778 | 3.208935 |  | 559.2778 | 3.249893 |  | 559.2778 | 3.261724 |  | 559.2778 | 3.247897 |  | 559.2778 | 3.209765 |  | 559.2778 | 3.239495
|  |  | 561.3013 | 3.30036 |  | 561.3013 | 3.27004 |  | 561.3013 | 3.323661 |  | 561.3013 | 3.225606 |  | 561.3013 | 3.260968 |  | 561.3013 | 3.257912 |  | 561.3013 | 3.145069 |  | 561.3013 | 3.171704 |  | 561.3013 | 3.357484 |  | 561.3013 | 3.242349 |  | 561.3013 | 3.225553 |  | 561.3013 | 3.257808 |  | 561.3013 | 3.2262 |  | 561.3013 | 3.217689 |  | 561.3013 | 3.183301 |  | 561.3013 | 3.213463 |  | 561.3013 | 3.206143 |  | 561.3013 | 3.212166 |  | 561.3013 | 3.215845 |  | 561.3013 | 3.246531 |  | 561.3013 | 3.206747 |  | 561.3006 | 3.208675 |  | 561.3006 | 3.249885 |  | 561.3006 | 3.261796 |  | 561.3006 | 3.247785 |  | 561.3006 | 3.209575 |  | 561.3006 | 3.239389
|  |  | 563.3241 | 3.300523 |  | 563.3241 | 3.270177 |  | 563.3241 | 3.323592 |  | 563.3241 | 3.225637 |  | 563.3241 | 3.260995 |  | 563.3241 | 3.258108 |  | 563.3241 | 3.145176 |  | 563.3241 | 3.1718 |  | 563.3241 | 3.357485 |  | 563.3241 | 3.242375 |  | 563.3241 | 3.225552 |  | 563.3241 | 3.257781 |  | 563.3241 | 3.226294 |  | 563.3241 | 3.217878 |  | 563.3241 | 3.183572 |  | 563.3241 | 3.213463 |  | 563.3241 | 3.206154 |  | 563.3241 | 3.212156 |  | 563.3241 | 3.215874 |  | 563.3241 | 3.246538 |  | 563.3241 | 3.206771 |  | 563.3234 | 3.208375 |  | 563.3234 | 3.249672 |  | 563.3234 | 3.261839 |  | 563.3234 | 3.247607 |  | 563.3234 | 3.209435 |  | 563.3234 | 3.239468
|  |  | 565.3469 | 3.300684 |  | 565.3469 | 3.270201 |  | 565.3469 | 3.323592 |  | 565.3469 | 3.225695 |  | 565.3469 | 3.261055 |  | 565.3469 | 3.258219 |  | 565.3469 | 3.145177 |  | 565.3469 | 3.171703 |  | 565.3469 | 3.357438 |  | 565.3469 | 3.242524 |  | 565.3469 | 3.225525 |  | 565.3469 | 3.257836 |  | 565.3469 | 3.226294 |  | 565.3469 | 3.217973 |  | 565.3469 | 3.183617 |  | 565.3469 | 3.213576 |  | 565.3469 | 3.206188 |  | 565.3469 | 3.212135 |  | 565.3469 | 3.215939 |  | 565.3469 | 3.246579 |  | 565.3469 | 3.206782 |  | 565.3461 | 3.208068 |  | 565.3461 | 3.249541 |  | 565.3461 | 3.261814 |  | 565.3461 | 3.247424 |  | 565.3461 | 3.209552 |  | 565.3461 | 3.239383
|  |  | 567.3696 | 3.300777 |  | 567.3696 | 3.270294 |  | 567.3696 | 3.323569 |  | 567.3696 | 3.225788 |  | 567.3696 | 3.261113 |  | 567.3696 | 3.258163 |  | 567.3696 | 3.145176 |  | 567.3696 | 3.171775 |  | 567.3696 | 3.357651 |  | 567.3696 | 3.242524 |  | 567.3696 | 3.22558 |  | 567.3696 | 3.257835 |  | 567.3696 | 3.226318 |  | 567.3696 | 3.218045 |  | 567.3696 | 3.183618 |  | 567.3696 | 3.213577 |  | 567.3696 | 3.206153 |  | 567.3696 | 3.2122 |  | 567.3696 | 3.215998 |  | 567.3696 | 3.246576 |  | 567.3696 | 3.206804 |  | 567.3689 | 3.207824 |  | 567.3689 | 3.249475 |  | 567.3689 | 3.261822 |  | 567.3689 | 3.247112 |  | 567.3689 | 3.209299 |  | 567.3689 | 3.239332
|  |  | 569.3924 | 3.300823 |  | 569.3924 | 3.270406 |  | 569.3924 | 3.323734 |  | 569.3924 | 3.225906 |  | 569.3924 | 3.26115 |  | 569.3924 | 3.258219 |  | 569.3924 | 3.145363 |  | 569.3924 | 3.171846 |  | 569.3924 | 3.357535 |  | 569.3924 | 3.242526 |  | 569.3924 | 3.225579 |  | 569.3924 | 3.257921 |  | 569.3924 | 3.226413 |  | 569.3924 | 3.218141 |  | 569.3924 | 3.183844 |  | 569.3924 | 3.213622 |  | 569.3924 | 3.206156 |  | 569.3924 | 3.21233 |  | 569.3924 | 3.21601 |  | 569.3924 | 3.246612 |  | 569.3924 | 3.206825 |  | 569.3917 | 3.207698 |  | 569.3917 | 3.249346 |  | 569.3917 | 3.261941 |  | 569.3917 | 3.246981 |  | 569.3917 | 3.209153 |  | 569.3917 | 3.239427
|  |  | 571.4152 | 3.300962 |  | 571.4152 | 3.270499 |  | 571.4152 | 3.323615 |  | 571.4152 | 3.22603 |  | 571.4152 | 3.261178 |  | 571.4152 | 3.25805 |  | 571.4152 | 3.145418 |  | 571.4152 | 3.171823 |  | 571.4152 | 3.357414 |  | 571.4152 | 3.24255 |  | 571.4152 | 3.225665 |  | 571.4152 | 3.257947 |  | 571.4152 | 3.226367 |  | 571.4152 | 3.218285 |  | 571.4152 | 3.183913 |  | 571.4152 | 3.213713 |  | 571.4152 | 3.206166 |  | 571.4152 | 3.2124 |  | 571.4152 | 3.216102 |  | 571.4152 | 3.246649 |  | 571.4152 | 3.206836 |  | 571.4144 | 3.207514 |  | 571.4144 | 3.249202 |  | 571.4144 | 3.261807 |  | 571.4144 | 3.246849 |  | 571.4144 | 3.20891 |  | 571.4144 | 3.239331
|  |  | 573.438 | 3.30117 |  | 573.438 | 3.270499 |  | 573.438 | 3.323688 |  | 573.438 | 3.226148 |  | 573.438 | 3.261261 |  | 573.438 | 3.258135 |  | 573.438 | 3.145498 |  | 573.438 | 3.171941 |  | 573.438 | 3.357578 |  | 573.438 | 3.242523 |  | 573.438 | 3.225691 |  | 573.438 | 3.257949 |  | 573.438 | 3.226413 |  | 573.438 | 3.218332 |  | 573.438 | 3.184114 |  | 573.438 | 3.213802 |  | 573.438 | 3.206232 |  | 573.438 | 3.212417 |  | 573.438 | 3.216155 |  | 573.438 | 3.246669 |  | 573.438 | 3.206835 |  | 573.4373 | 3.207286 |  | 573.4373 | 3.24896 |  | 573.4373 | 3.261839 |  | 573.4373 | 3.24671 |  | 573.4373 | 3.208743 |  | 573.4373 | 3.239402
|  |  | 575.4608 | 3.301426 |  | 575.4608 | 3.270636 |  | 575.4608 | 3.323665 |  | 575.4608 | 3.226331 |  | 575.4608 | 3.2613 |  | 575.4608 | 3.258219 |  | 575.4608 | 3.145497 |  | 575.4608 | 3.17199 |  | 575.4608 | 3.357509 |  | 575.4608 | 3.242722 |  | 575.4608 | 3.225693 |  | 575.4608 | 3.257977 |  | 575.4608 | 3.226412 |  | 575.4608 | 3.218499 |  | 575.4608 | 3.184092 |  | 575.4608 | 3.213596 |  | 575.4608 | 3.206275 |  | 575.4608 | 3.212441 |  | 575.4608 | 3.216206 |  | 575.4608 | 3.246702 |  | 575.4608 | 3.206859 |  | 575.46 | 3.206974 |  | 575.46 | 3.248781 |  | 575.46 | 3.261893 |  | 575.46 | 3.246548 |  | 575.46 | 3.208609 |  | 575.46 | 3.235623
|  |  | 577.4836 | 3.301332 |  | 577.4836 | 3.270658 |  | 577.4836 | 3.323757 |  | 577.4836 | 3.226362 |  | 577.4836 | 3.261326 |  | 577.4836 | 3.258164 |  | 577.4836 | 3.145551 |  | 577.4836 | 3.172038 |  | 577.4836 | 3.357718 |  | 577.4836 | 3.242597 |  | 577.4836 | 3.22572 |  | 577.4836 | 3.257947 |  | 577.4836 | 3.226415 |  | 577.4836 | 3.21857 |  | 577.4836 | 3.184319 |  | 577.4836 | 3.213757 |  | 577.4836 | 3.206299 |  | 577.4836 | 3.212436 |  | 577.4836 | 3.216268 |  | 577.4836 | 3.2467 |  | 577.4836 | 3.206911 |  | 577.4828 | 3.206822 |  | 577.4828 | 3.248688 |  | 577.4828 | 3.261706 |  | 577.4828 | 3.246359 |  | 577.4828 | 3.208272 |  | 577.4828 | 3.234269
|  |  | 579.5063 | 3.301448 |  | 579.5063 | 3.270753 |  | 579.5063 | 3.323801 |  | 579.5063 | 3.226543 |  | 579.5063 | 3.261391 |  | 579.5063 | 3.258249 |  | 579.5063 | 3.145605 |  | 579.5063 | 3.172109 |  | 579.5063 | 3.357578 |  | 579.5063 | 3.242548 |  | 579.5063 | 3.225693 |  | 579.5063 | 3.257867 |  | 579.5063 | 3.226461 |  | 579.5063 | 3.218591 |  | 579.5063 | 3.184544 |  | 579.5063 | 3.213801 |  | 579.5063 | 3.206233 |  | 579.5063 | 3.212411 |  | 579.5063 | 3.216341 |  | 579.5063 | 3.246739 |  | 579.5063 | 3.206898 |  | 579.5056 | 3.206517 |  | 579.5056 | 3.248707 |  | 579.5056 | 3.263059 |  | 579.5056 | 3.246242 |  | 579.5056 | 3.208211 |  | 579.5056 | 3.23409
|  |  | 581.5291 | 3.301562 |  | 581.5291 | 3.27073 |  | 581.5291 | 3.323802 |  | 581.5291 | 3.226541 |  | 581.5291 | 3.261443 |  | 581.5291 | 3.258303 |  | 581.5291 | 3.145686 |  | 581.5291 | 3.172061 |  | 581.5291 | 3.357531 |  | 581.5291 | 3.242624 |  | 581.5291 | 3.225691 |  | 581.5291 | 3.257894 |  | 581.5291 | 3.226583 |  | 581.5291 | 3.21876 |  | 581.5291 | 3.184564 |  | 581.5291 | 3.213758 |  | 581.5291 | 3.206244 |  | 581.5291 | 3.212375 |  | 581.5291 | 3.21636 |  | 581.5291 | 3.246712 |  | 581.5291 | 3.206888 |  | 581.5284 | 3.206508 |  | 581.5284 | 3.24858 |  | 581.5284 | 3.263395 |  | 581.5284 | 3.246047 |  | 581.5284 | 3.208022 |  | 581.5284 | 3.233856
|  |  | 583.5518 | 3.301632 |  | 583.5518 | 3.270822 |  | 583.5518 | 3.323756 |  | 583.5518 | 3.226574 |  | 583.5518 | 3.26144 |  | 583.5518 | 3.258472 |  | 583.5518 | 3.145713 |  | 583.5518 | 3.172061 |  | 583.5518 | 3.357463 |  | 583.5518 | 3.242697 |  | 583.5518 | 3.225611 |  | 583.5518 | 3.25795 |  | 583.5518 | 3.226558 |  | 583.5518 | 3.218736 |  | 583.5518 | 3.184633 |  | 583.5518 | 3.21385 |  | 583.5518 | 3.206271 |  | 583.5518 | 3.21241 |  | 583.5518 | 3.216412 |  | 583.5518 | 3.246719 |  | 583.5518 | 3.2069 |  | 583.5511 | 3.206243 |  | 583.5511 | 3.248251 |  | 583.5511 | 3.261862 |  | 583.5511 | 3.24608 |  | 583.5511 | 3.207713 |  | 583.5511 | 3.233568
|  |  | 585.5746 | 3.301771 |  | 585.5746 | 3.270799 |  | 585.5746 | 3.323801 |  | 585.5746 | 3.226812 |  | 585.5746 | 3.261487 |  | 585.5746 | 3.258388 |  | 585.5746 | 3.145686 |  | 585.5746 | 3.172228 |  | 585.5746 | 3.357649 |  | 585.5746 | 3.242648 |  | 585.5746 | 3.225637 |  | 585.5746 | 3.258088 |  | 585.5746 | 3.226533 |  | 585.5746 | 3.218927 |  | 585.5746 | 3.184793 |  | 585.5746 | 3.213848 |  | 585.5746 | 3.206264 |  | 585.5746 | 3.21246 |  | 585.5746 | 3.216463 |  | 585.5746 | 3.24674 |  | 585.5746 | 3.206933 |  | 585.5739 | 3.206079 |  | 585.5739 | 3.248161 |  | 585.5739 | 3.262151 |  | 585.5739 | 3.245904 |  | 585.5739 | 3.207704 |  | 585.5739 | 3.233359
|  |  | 587.5974 | 3.301886 |  | 587.5974 | 3.271073 |  | 587.5974 | 3.323847 |  | 587.5974 | 3.226814 |  | 587.5974 | 3.261535 |  | 587.5974 | 3.258501 |  | 587.5974 | 3.145767 |  | 587.5974 | 3.17218 |  | 587.5974 | 3.357462 |  | 587.5974 | 3.242771 |  | 587.5974 | 3.225693 |  | 587.5974 | 3.258062 |  | 587.5974 | 3.226535 |  | 587.5974 | 3.219024 |  | 587.5974 | 3.184746 |  | 587.5974 | 3.213849 |  | 587.5974 | 3.206272 |  | 587.5974 | 3.212444 |  | 587.5974 | 3.216478 |  | 587.5974 | 3.246753 |  | 587.5974 | 3.206964 |  | 587.5967 | 3.205586 |  | 587.5967 | 3.24796 |  | 587.5967 | 3.262069 |  | 587.5967 | 3.245839 |  | 587.5967 | 3.20756 |  | 587.5967 | 3.233273
|  |  | 589.6202 | 3.302002 |  | 589.6202 | 3.27105 |  | 589.6202 | 3.323825 |  | 589.6202 | 3.226844 |  | 589.6202 | 3.261539 |  | 589.6202 | 3.258415 |  | 589.6202 | 3.145822 |  | 589.6202 | 3.172179 |  | 589.6202 | 3.357532 |  | 589.6202 | 3.242724 |  | 589.6202 | 3.225829 |  | 589.6202 | 3.258202 |  | 589.6202 | 3.226605 |  | 589.6202 | 3.219025 |  | 589.6202 | 3.185017 |  | 589.6202 | 3.213958 |  | 589.6202 | 3.206284 |  | 589.6202 | 3.212438 |  | 589.6202 | 3.216542 |  | 589.6202 | 3.246746 |  | 589.6202 | 3.206996 |  | 589.6194 | 3.205424 |  | 589.6194 | 3.247952 |  | 589.6194 | 3.262035 |  | 589.6194 | 3.24559 |  | 589.6194 | 3.207526 |  | 589.6194 | 3.233102
|  |  | 591.6429 | 3.30193 |  | 591.6429 | 3.271119 |  | 591.6429 | 3.323895 |  | 591.6429 | 3.227026 |  | 591.6429 | 3.261591 |  | 591.6429 | 3.258556 |  | 591.6429 | 3.145875 |  | 591.6429 | 3.172132 |  | 591.6429 | 3.357625 |  | 591.6429 | 3.242923 |  | 591.6429 | 3.225804 |  | 591.6429 | 3.258147 |  | 591.6429 | 3.226581 |  | 591.6429 | 3.219143 |  | 591.6429 | 3.185085 |  | 591.6429 | 3.213935 |  | 591.6429 | 3.206326 |  | 591.6429 | 3.212446 |  | 591.6429 | 3.216598 |  | 591.6429 | 3.246771 |  | 591.6429 | 3.207005 |  | 591.6422 | 3.205309 |  | 591.6422 | 3.247836 |  | 591.6422 | 3.261884 |  | 591.6422 | 3.245244 |  | 591.6422 | 3.207408 |  | 591.6422 | 3.232881
|  |  | 593.6658 | 3.30214 |  | 593.6658 | 3.271188 |  | 593.6658 | 3.323917 |  | 593.6658 | 3.227208 |  | 593.6658 | 3.261595 |  | 593.6658 | 3.258529 |  | 593.6658 | 3.1459 |  | 593.6658 | 3.172251 |  | 593.6658 | 3.357766 |  | 593.6658 | 3.242771 |  | 593.6658 | 3.225942 |  | 593.6658 | 3.258342 |  | 593.6658 | 3.2267 |  | 593.6658 | 3.219263 |  | 593.6658 | 3.18513 |  | 593.6658 | 3.213982 |  | 593.6658 | 3.206348 |  | 593.6658 | 3.21246 |  | 593.6658 | 3.216628 |  | 593.6658 | 3.246772 |  | 593.6658 | 3.207007 |  | 593.665 | 3.205174 |  | 593.665 | 3.24768 |  | 593.665 | 3.261731 |  | 593.665 | 3.245199 |  | 593.665 | 3.207144 |  | 593.665 | 3.232594
|  |  | 595.6885 | 3.302278 |  | 595.6885 | 3.271208 |  | 595.6885 | 3.323941 |  | 595.6885 | 3.227146 |  | 595.6885 | 3.261645 |  | 595.6885 | 3.25861 |  | 595.6885 | 3.145953 |  | 595.6885 | 3.172346 |  | 595.6885 | 3.357718 |  | 595.6885 | 3.242796 |  | 595.6885 | 3.225889 |  | 595.6885 | 3.258063 |  | 595.6885 | 3.226653 |  | 595.6885 | 3.219358 |  | 595.6885 | 3.185266 |  | 595.6885 | 3.214071 |  | 595.6885 | 3.206415 |  | 595.6885 | 3.212498 |  | 595.6885 | 3.216655 |  | 595.6885 | 3.246777 |  | 595.6885 | 3.207033 |  | 595.6879 | 3.204871 |  | 595.6879 | 3.247536 |  | 595.6879 | 3.261563 |  | 595.6879 | 3.245031 |  | 595.6879 | 3.20714 |  | 595.6879 | 3.232349
|  |  | 597.7113 | 3.302326 |  | 597.7113 | 3.271208 |  | 597.7113 | 3.323966 |  | 597.7113 | 3.227327 |  | 597.7113 | 3.261693 |  | 597.7113 | 3.258724 |  | 597.7113 | 3.146086 |  | 597.7113 | 3.172299 |  | 597.7113 | 3.357648 |  | 597.7113 | 3.242796 |  | 597.7113 | 3.226082 |  | 597.7113 | 3.258173 |  | 597.7113 | 3.226723 |  | 597.7113 | 3.219501 |  | 597.7113 | 3.185353 |  | 597.7113 | 3.214117 |  | 597.7113 | 3.206422 |  | 597.7113 | 3.212509 |  | 597.7113 | 3.216713 |  | 597.7113 | 3.246809 |  | 597.7113 | 3.207056 |  | 597.7106 | 3.204724 |  | 597.7106 | 3.24746 |  | 597.7106 | 3.261219 |  | 597.7106 | 3.245087 |  | 597.7106 | 3.206892 |  | 597.7106 | 3.232282
|  |  | 599.7341 | 3.302371 |  | 599.7341 | 3.271369 |  | 599.7341 | 3.323896 |  | 599.7341 | 3.227298 |  | 599.7341 | 3.261675 |  | 599.7341 | 3.258667 |  | 599.7341 | 3.146194 |  | 599.7341 | 3.172299 |  | 599.7341 | 3.357576 |  | 599.7341 | 3.242944 |  | 599.7341 | 3.225805 |  | 599.7341 | 3.258147 |  | 599.7341 | 3.226628 |  | 599.7341 | 3.219596 |  | 599.7341 | 3.185445 |  | 599.7341 | 3.214163 |  | 599.7341 | 3.206433 |  | 599.7341 | 3.212498 |  | 599.7341 | 3.216753 |  | 599.7341 | 3.246829 |  | 599.7341 | 3.207073 |  | 599.7334 | 3.204571 |  | 599.7334 | 3.247495 |  | 599.7334 | 3.261166 |  | 599.7334 | 3.244879 |  | 599.7334 | 3.206681 |  | 599.7334 | 3.232003
|  |  | 601.7568 | 3.302509 |  | 601.7568 | 3.271459 |  | 601.7568 | 3.323966 |  | 601.7568 | 3.227509 |  | 601.7568 | 3.261754 |  | 601.7568 | 3.258696 |  | 601.7568 | 3.146224 |  | 601.7568 | 3.172466 |  | 601.7568 | 3.357531 |  | 601.7568 | 3.242969 |  | 601.7568 | 3.225914 |  | 601.7568 | 3.258425 |  | 601.7568 | 3.2267 |  | 601.7568 | 3.219596 |  | 601.7568 | 3.185558 |  | 601.7568 | 3.214163 |  | 601.7568 | 3.206408 |  | 601.7568 | 3.212494 |  | 601.7568 | 3.216783 |  | 601.7568 | 3.246845 |  | 601.7568 | 3.207085 |  | 601.7562 | 3.204324 |  | 601.7562 | 3.247178 |  | 601.7562 | 3.260977 |  | 601.7562 | 3.244762 |  | 601.7562 | 3.206556 |  | 601.7562 | 3.231841
|  |  | 603.7796 | 3.302556 |  | 603.7796 | 3.271436 |  | 603.7796 | 3.324059 |  | 603.7796 | 3.227601 |  | 603.7796 | 3.261805 |  | 603.7796 | 3.258724 |  | 603.7796 | 3.14625 |  | 603.7796 | 3.172513 |  | 603.7796 | 3.357576 |  | 603.7796 | 3.242893 |  | 603.7796 | 3.225889 |  | 603.7796 | 3.258258 |  | 603.7796 | 3.226867 |  | 603.7796 | 3.219642 |  | 603.7796 | 3.185693 |  | 603.7796 | 3.214164 |  | 603.7796 | 3.206525 |  | 603.7796 | 3.212513 |  | 603.7796 | 3.21685 |  | 603.7796 | 3.246874 |  | 603.7796 | 3.207118 |  | 603.7789 | 3.204152 |  | 603.7789 | 3.247176 |  | 603.7789 | 3.2609 |  | 603.7789 | 3.244669 |  | 603.7789 | 3.206604 |  | 603.7789 | 3.231655
|  |  | 605.8024 | 3.302765 |  | 605.8024 | 3.271484 |  | 605.8024 | 3.324012 |  | 605.8024 | 3.227568 |  | 605.8024 | 3.261845 |  | 605.8024 | 3.258778 |  | 605.8024 | 3.146276 |  | 605.8024 | 3.172562 |  | 605.8024 | 3.357646 |  | 605.8024 | 3.242943 |  | 605.8024 | 3.226164 |  | 605.8024 | 3.258312 |  | 605.8024 | 3.226699 |  | 605.8024 | 3.219832 |  | 605.8024 | 3.18567 |  | 605.8024 | 3.214164 |  | 605.8024 | 3.206458 |  | 605.8024 | 3.212514 |  | 605.8024 | 3.216865 |  | 605.8024 | 3.246837 |  | 605.8024 | 3.207134 |  | 605.8017 | 3.204095 |  | 605.8017 | 3.246992 |  | 605.8017 | 3.260612 |  | 605.8017 | 3.244387 |  | 605.8017 | 3.206471 |  | 605.8017 | 3.231482
|  |  | 607.8251 | 3.30288 |  | 607.8251 | 3.271482 |  | 607.8251 | 3.323965 |  | 607.8251 | 3.227629 |  | 607.8251 | 3.261935 |  | 607.8251 | 3.258752 |  | 607.8251 | 3.146385 |  | 607.8251 | 3.172513 |  | 607.8251 | 3.357623 |  | 607.8251 | 3.243067 |  | 607.8251 | 3.225998 |  | 607.8251 | 3.258566 |  | 607.8251 | 3.226627 |  | 607.8251 | 3.21988 |  | 607.8251 | 3.185829 |  | 607.8251 | 3.214165 |  | 607.8251 | 3.206484 |  | 607.8251 | 3.212548 |  | 607.8251 | 3.216948 |  | 607.8251 | 3.246854 |  | 607.8251 | 3.207126 |  | 607.8245 | 3.203905 |  | 607.8245 | 3.246941 |  | 607.8245 | 3.260418 |  | 607.8245 | 3.244382 |  | 607.8245 | 3.206243 |  | 607.8245 | 3.231187
|  |  | 609.848 | 3.30281 |  | 609.848 | 3.271665 |  | 609.848 | 3.324058 |  | 609.848 | 3.227719 |  | 609.848 | 3.261995 |  | 609.848 | 3.258781 |  | 609.848 | 3.146465 |  | 609.848 | 3.172512 |  | 609.848 | 3.357647 |  | 609.848 | 3.243018 |  | 609.848 | 3.226052 |  | 609.848 | 3.258284 |  | 609.848 | 3.226556 |  | 609.848 | 3.220047 |  | 609.848 | 3.185963 |  | 609.848 | 3.214164 |  | 609.848 | 3.206445 |  | 609.848 | 3.212585 |  | 609.848 | 3.216988 |  | 609.848 | 3.246857 |  | 609.848 | 3.207139 |  | 609.8473 | 3.203677 |  | 609.8473 | 3.246675 |  | 609.8473 | 3.260185 |  | 609.8473 | 3.244186 |  | 609.8473 | 3.206196 |  | 609.8473 | 3.231099
|  |  | 611.8708 | 3.302971 |  | 611.8708 | 3.271596 |  | 611.8708 | 3.324174 |  | 611.8708 | 3.227929 |  | 611.8708 | 3.261995 |  | 611.8708 | 3.258724 |  | 611.8708 | 3.146464 |  | 611.8708 | 3.17256 |  | 611.8708 | 3.357623 |  | 611.8708 | 3.243141 |  | 611.8708 | 3.226303 |  | 611.8708 | 3.25837 |  | 611.8708 | 3.226579 |  | 611.8708 | 3.220167 |  | 611.8708 | 3.186122 |  | 611.8708 | 3.2143 |  | 611.8708 | 3.206487 |  | 611.8708 | 3.212664 |  | 611.8708 | 3.217011 |  | 611.8708 | 3.246938 |  | 611.8708 | 3.207179 |  | 611.8701 | 3.203492 |  | 611.8701 | 3.246616 |  | 611.8701 | 3.260068 |  | 611.8701 | 3.244283 |  | 611.8701 | 3.205953 |  | 611.8701 | 3.230949
|  |  | 613.8936 | 3.303065 |  | 613.8936 | 3.271643 |  | 613.8936 | 3.324221 |  | 613.8936 | 3.227961 |  | 613.8936 | 3.262078 |  | 613.8936 | 3.258808 |  | 613.8936 | 3.146516 |  | 613.8936 | 3.172633 |  | 613.8936 | 3.357669 |  | 613.8936 | 3.243118 |  | 613.8936 | 3.226023 |  | 613.8936 | 3.258565 |  | 613.8936 | 3.226649 |  | 613.8936 | 3.220264 |  | 613.8936 | 3.186123 |  | 613.8936 | 3.214322 |  | 613.8936 | 3.206458 |  | 613.8936 | 3.212678 |  | 613.8936 | 3.217052 |  | 613.8936 | 3.246896 |  | 613.8936 | 3.207203 |  | 613.8928 | 3.203398 |  | 613.8928 | 3.246507 |  | 613.8928 | 3.259636 |  | 613.8928 | 3.244043 |  | 613.8928 | 3.205843 |  | 613.8928 | 3.230768
|  |  | 615.9163 | 3.303157 |  | 615.9163 | 3.271712 |  | 615.9163 | 3.32422 |  | 615.9163 | 3.227901 |  | 615.9163 | 3.262153 |  | 615.9163 | 3.258725 |  | 615.9163 | 3.146596 |  | 615.9163 | 3.172608 |  | 615.9163 | 3.357717 |  | 615.9163 | 3.243243 |  | 615.9163 | 3.226109 |  | 615.9163 | 3.258482 |  | 615.9163 | 3.226722 |  | 615.9163 | 3.220309 |  | 615.9163 | 3.186279 |  | 615.9163 | 3.214323 |  | 615.9163 | 3.206462 |  | 615.9163 | 3.212641 |  | 615.9163 | 3.217083 |  | 615.9163 | 3.246863 |  | 615.9163 | 3.207193 |  | 615.9156 | 3.203192 |  | 615.9156 | 3.246597 |  | 615.9156 | 3.259568 |  | 615.9156 | 3.243946 |  | 615.9156 | 3.2057 |  | 615.9156 | 3.230553
|  |  | 617.9391 | 3.303157 |  | 617.9391 | 3.271758 |  | 617.9391 | 3.324126 |  | 617.9391 | 3.228022 |  | 617.9391 | 3.262088 |  | 617.9391 | 3.258779 |  | 617.9391 | 3.146517 |  | 617.9391 | 3.172562 |  | 617.9391 | 3.357857 |  | 617.9391 | 3.24312 |  | 617.9391 | 3.226302 |  | 617.9391 | 3.258509 |  | 617.9391 | 3.226626 |  | 617.9391 | 3.2205 |  | 617.9391 | 3.186348 |  | 617.9391 | 3.214344 |  | 617.9391 | 3.206446 |  | 617.9391 | 3.212683 |  | 617.9391 | 3.217134 |  | 617.9391 | 3.246905 |  | 617.9391 | 3.207218 |  | 617.9384 | 3.202871 |  | 617.9384 | 3.246377 |  | 617.9384 | 3.259294 |  | 617.9384 | 3.243812 |  | 617.9384 | 3.2057 |  | 617.9384 | 3.230422
|  |  | 619.9618 | 3.30325 |  | 619.9618 | 3.27185 |  | 619.9618 | 3.324126 |  | 619.9618 | 3.227962 |  | 619.9618 | 3.262169 |  | 619.9618 | 3.258697 |  | 619.9618 | 3.14657 |  | 619.9618 | 3.172704 |  | 619.9618 | 3.357785 |  | 619.9618 | 3.243145 |  | 619.9618 | 3.22622 |  | 619.9618 | 3.258566 |  | 619.9618 | 3.226867 |  | 619.9618 | 3.220403 |  | 619.9618 | 3.186438 |  | 619.9618 | 3.214367 |  | 619.9618 | 3.206475 |  | 619.9618 | 3.212678 |  | 619.9618 | 3.217174 |  | 619.9618 | 3.246929 |  | 619.9618 | 3.207221 |  | 619.9612 | 3.202677 |  | 619.9612 | 3.246317 |  | 619.9612 | 3.259182 |  | 619.9612 | 3.243704 |  | 619.9612 | 3.205636 |  | 619.9612 | 3.230192
|  |  | 621.9846 | 3.303388 |  | 621.9846 | 3.271918 |  | 621.9846 | 3.324148 |  | 621.9846 | 3.228233 |  | 621.9846 | 3.262216 |  | 621.9846 | 3.258861 |  | 621.9846 | 3.146625 |  | 621.9846 | 3.17268 |  | 621.9846 | 3.35781 |  | 621.9846 | 3.243194 |  | 621.9846 | 3.226191 |  | 621.9846 | 3.258566 |  | 621.9846 | 3.226797 |  | 621.9846 | 3.220476 |  | 621.9846 | 3.186619 |  | 621.9846 | 3.214526 |  | 621.9846 | 3.206489 |  | 621.9846 | 3.212782 |  | 621.9846 | 3.217194 |  | 621.9846 | 3.246885 |  | 621.9846 | 3.207227 |  | 621.9839 | 3.202513 |  | 621.9839 | 3.246178 |  | 621.9839 | 3.258835 |  | 621.9839 | 3.243636 |  | 621.9839 | 3.205529 |  | 621.9839 | 3.230031
|  |  | 624.0074 | 3.303481 |  | 624.0074 | 3.271872 |  | 624.0074 | 3.324149 |  | 624.0074 | 3.228294 |  | 624.0074 | 3.262241 |  | 624.0074 | 3.259087 |  | 624.0074 | 3.146625 |  | 624.0074 | 3.172753 |  | 624.0074 | 3.357741 |  | 624.0074 | 3.243242 |  | 624.0074 | 3.226247 |  | 624.0074 | 3.258622 |  | 624.0074 | 3.226748 |  | 624.0074 | 3.220548 |  | 624.0074 | 3.186686 |  | 624.0074 | 3.21439 |  | 624.0074 | 3.206451 |  | 624.0074 | 3.212869 |  | 624.0074 | 3.217245 |  | 624.0074 | 3.246936 |  | 624.0074 | 3.207259 |  | 624.0067 | 3.202538 |  | 624.0067 | 3.245982 |  | 624.0067 | 3.258532 |  | 624.0067 | 3.24358 |  | 624.0067 | 3.205474 |  | 624.0067 | 3.229958
|  |  | 626.0302 | 3.30362 |  | 626.0302 | 3.271917 |  | 626.0302 | 3.324242 |  | 626.0302 | 3.228385 |  | 626.0302 | 3.262259 |  | 626.0302 | 3.258891 |  | 626.0302 | 3.146759 |  | 626.0302 | 3.172799 |  | 626.0302 | 3.35781 |  | 626.0302 | 3.243193 |  | 626.0302 | 3.226303 |  | 626.0302 | 3.258538 |  | 626.0302 | 3.226794 |  | 626.0302 | 3.220572 |  | 626.0302 | 3.186685 |  | 626.0302 | 3.214456 |  | 626.0302 | 3.206488 |  | 626.0302 | 3.21292 |  | 626.0302 | 3.217297 |  | 626.0302 | 3.246938 |  | 626.0302 | 3.20725 |  | 626.0295 | 3.202425 |  | 626.0295 | 3.24584 |  | 626.0295 | 3.258474 |  | 626.0295 | 3.243289 |  | 626.0295 | 3.205349 |  | 626.0295 | 3.229724
|  |  | 628.053 | 3.303644 |  | 628.053 | 3.271988 |  | 628.053 | 3.324242 |  | 628.053 | 3.228503 |  | 628.053 | 3.262281 |  | 628.053 | 3.259063 |  | 628.053 | 3.146704 |  | 628.053 | 3.172776 |  | 628.053 | 3.357856 |  | 628.053 | 3.243316 |  | 628.053 | 3.226303 |  | 628.053 | 3.25854 |  | 628.053 | 3.226794 |  | 628.053 | 3.220645 |  | 628.053 | 3.18698 |  | 628.053 | 3.214526 |  | 628.053 | 3.206486 |  | 628.053 | 3.212934 |  | 628.053 | 3.217318 |  | 628.053 | 3.246959 |  | 628.053 | 3.207261 |  | 628.0523 | 3.202159 |  | 628.0523 | 3.245774 |  | 628.0523 | 3.258032 |  | 628.0523 | 3.243296 |  | 628.0523 | 3.205206 |  | 628.0523 | 3.22962
|  |  | 630.0757 | 3.303734 |  | 630.0757 | 3.272009 |  | 630.0757 | 3.324219 |  | 630.0757 | 3.228596 |  | 630.0757 | 3.262324 |  | 630.0757 | 3.258976 |  | 630.0757 | 3.146758 |  | 630.0757 | 3.172776 |  | 630.0757 | 3.357785 |  | 630.0757 | 3.243119 |  | 630.0757 | 3.226359 |  | 630.0757 | 3.258705 |  | 630.0757 | 3.226866 |  | 630.0757 | 3.220716 |  | 630.0757 | 3.186982 |  | 630.0757 | 3.21457 |  | 630.0757 | 3.206516 |  | 630.0757 | 3.212964 |  | 630.0757 | 3.217379 |  | 630.0757 | 3.246897 |  | 630.0757 | 3.207287 |  | 630.0751 | 3.202097 |  | 630.0751 | 3.245535 |  | 630.0751 | 3.258023 |  | 630.0751 | 3.243222 |  | 630.0751 | 3.205149 |  | 630.0751 | 3.229493
|  |  | 632.0985 | 3.303804 |  | 632.0985 | 3.272056 |  | 632.0985 | 3.324241 |  | 632.0985 | 3.228654 |  | 632.0985 | 3.262366 |  | 632.0985 | 3.258974 |  | 632.0985 | 3.146839 |  | 632.0985 | 3.172799 |  | 632.0985 | 3.357857 |  | 632.0985 | 3.243218 |  | 632.0985 | 3.226276 |  | 632.0985 | 3.258564 |  | 632.0985 | 3.226913 |  | 632.0985 | 3.220884 |  | 632.0985 | 3.187049 |  | 632.0985 | 3.214663 |  | 632.0985 | 3.206487 |  | 632.0985 | 3.212966 |  | 632.0985 | 3.217407 |  | 632.0985 | 3.246937 |  | 632.0985 | 3.207282 |  | 632.0978 | 3.201791 |  | 632.0978 | 3.245683 |  | 632.0978 | 3.25772 |  | 632.0978 | 3.243289 |  | 632.0978 | 3.2052 |  | 632.0978 | 3.229271
|  |  | 634.1213 | 3.30378 |  | 634.1213 | 3.272146 |  | 634.1213 | 3.324242 |  | 634.1213 | 3.228773 |  | 634.1213 | 3.262375 |  | 634.1213 | 3.259059 |  | 634.1213 | 3.146838 |  | 634.1213 | 3.172823 |  | 634.1213 | 3.357786 |  | 634.1213 | 3.243192 |  | 634.1213 | 3.226277 |  | 634.1213 | 3.258648 |  | 634.1213 | 3.226792 |  | 634.1213 | 3.220979 |  | 634.1213 | 3.187048 |  | 634.1213 | 3.214685 |  | 634.1213 | 3.206539 |  | 634.1213 | 3.213041 |  | 634.1213 | 3.217407 |  | 634.1213 | 3.246943 |  | 634.1213 | 3.207312 |  | 634.1206 | 3.201781 |  | 634.1206 | 3.245423 |  | 634.1206 | 3.257654 |  | 634.1206 | 3.243114 |  | 634.1206 | 3.20499 |  | 634.1206 | 3.229031
|  |  | 636.1441 | 3.303872 |  | 636.1441 | 3.272306 |  | 636.1441 | 3.324196 |  | 636.1441 | 3.228775 |  | 636.1441 | 3.26243 |  | 636.1441 | 3.259059 |  | 636.1441 | 3.146918 |  | 636.1441 | 3.172802 |  | 636.1441 | 3.357927 |  | 636.1441 | 3.243315 |  | 636.1441 | 3.226441 |  | 636.1441 | 3.258648 |  | 636.1441 | 3.226913 |  | 636.1441 | 3.221002 |  | 636.1441 | 3.187184 |  | 636.1441 | 3.214774 |  | 636.1441 | 3.206495 |  | 636.1441 | 3.213077 |  | 636.1441 | 3.217473 |  | 636.1441 | 3.246959 |  | 636.1441 | 3.207318 |  | 636.1434 | 3.201453 |  | 636.1434 | 3.245295 |  | 636.1434 | 3.257486 |  | 636.1434 | 3.24303 |  | 636.1434 | 3.204917 |  | 636.1434 | 3.228854
|  |  | 638.1668 | 3.304036 |  | 638.1668 | 3.272262 |  | 638.1668 | 3.324407 |  | 638.1668 | 3.229017 |  | 638.1668 | 3.262433 |  | 638.1668 | 3.259172 |  | 638.1668 | 3.146943 |  | 638.1668 | 3.172897 |  | 638.1668 | 3.357927 |  | 638.1668 | 3.243241 |  | 638.1668 | 3.226301 |  | 638.1668 | 3.258622 |  | 638.1668 | 3.226795 |  | 638.1668 | 3.221025 |  | 638.1668 | 3.187296 |  | 638.1668 | 3.214752 |  | 638.1668 | 3.206485 |  | 638.1668 | 3.213042 |  | 638.1668 | 3.217496 |  | 638.1668 | 3.246979 |  | 638.1668 | 3.207314 |  | 638.1661 | 3.201431 |  | 638.1661 | 3.245289 |  | 638.1661 | 3.257251 |  | 638.1661 | 3.242836 |  | 638.1661 | 3.204786 |  | 638.1661 | 3.228626
|  |  | 640.1896 | 3.303967 |  | 640.1896 | 3.272283 |  | 640.1896 | 3.324266 |  | 640.1896 | 3.228957 |  | 640.1896 | 3.262476 |  | 640.1896 | 3.259088 |  | 640.1896 | 3.146972 |  | 640.1896 | 3.172942 |  | 640.1896 | 3.357951 |  | 640.1896 | 3.243367 |  | 640.1896 | 3.226384 |  | 640.1896 | 3.25876 |  | 640.1896 | 3.226986 |  | 640.1896 | 3.221239 |  | 640.1896 | 3.187365 |  | 640.1896 | 3.214751 |  | 640.1896 | 3.206541 |  | 640.1896 | 3.213059 |  | 640.1896 | 3.217546 |  | 640.1896 | 3.246985 |  | 640.1896 | 3.207334 |  | 640.1889 | 3.201272 |  | 640.1889 | 3.245149 |  | 640.1889 | 3.256949 |  | 640.1889 | 3.24282 |  | 640.1889 | 3.204504 |  | 640.1889 | 3.228601
|  |  | 642.2124 | 3.304103 |  | 642.2124 | 3.272261 |  | 642.2124 | 3.324292 |  | 642.2124 | 3.229077 |  | 642.2124 | 3.262502 |  | 642.2124 | 3.259088 |  | 642.2124 | 3.146998 |  | 642.2124 | 3.173085 |  | 642.2124 | 3.358022 |  | 642.2124 | 3.243416 |  | 642.2124 | 3.226384 |  | 642.2124 | 3.258762 |  | 642.2124 | 3.226915 |  | 642.2124 | 3.221239 |  | 642.2124 | 3.187456 |  | 642.2124 | 3.214776 |  | 642.2124 | 3.206583 |  | 642.2124 | 3.21305 |  | 642.2124 | 3.217594 |  | 642.2124 | 3.247025 |  | 642.2124 | 3.207363 |  | 642.2117 | 3.201045 |  | 642.2117 | 3.245087 |  | 642.2117 | 3.256676 |  | 642.2117 | 3.242712 |  | 642.2117 | 3.204489 |  | 642.2117 | 3.22844
|  |  | 644.2352 | 3.304242 |  | 644.2352 | 3.272353 |  | 644.2352 | 3.324173 |  | 644.2352 | 3.229198 |  | 644.2352 | 3.262501 |  | 644.2352 | 3.259171 |  | 644.2352 | 3.146999 |  | 644.2352 | 3.173015 |  | 644.2352 | 3.357857 |  | 644.2352 | 3.243366 |  | 644.2352 | 3.226358 |  | 644.2352 | 3.258705 |  | 644.2352 | 3.226963 |  | 644.2352 | 3.221288 |  | 644.2352 | 3.187523 |  | 644.2352 | 3.214844 |  | 644.2352 | 3.206575 |  | 644.2352 | 3.213121 |  | 644.2352 | 3.217625 |  | 644.2352 | 3.247015 |  | 644.2352 | 3.207346 |  | 644.2345 | 3.200893 |  | 644.2345 | 3.244967 |  | 644.2345 | 3.256582 |  | 644.2345 | 3.242691 |  | 644.2345 | 3.204261 |  | 644.2345 | 3.228269
|  |  | 646.258 | 3.304266 |  | 646.258 | 3.27233 |  | 646.258 | 3.324335 |  | 646.258 | 3.229166 |  | 646.258 | 3.26255 |  | 646.258 | 3.259175 |  | 646.258 | 3.14716 |  | 646.258 | 3.173013 |  | 646.258 | 3.357883 |  | 646.258 | 3.243463 |  | 646.258 | 3.226495 |  | 646.258 | 3.258791 |  | 646.258 | 3.226891 |  | 646.258 | 3.221406 |  | 646.258 | 3.187545 |  | 646.258 | 3.214799 |  | 646.258 | 3.206591 |  | 646.258 | 3.213091 |  | 646.258 | 3.217649 |  | 646.258 | 3.247072 |  | 646.258 | 3.207381 |  | 646.2573 | 3.200894 |  | 646.2573 | 3.244934 |  | 646.2573 | 3.256326 |  | 646.2573 | 3.242545 |  | 646.2573 | 3.204385 |  | 646.2573 | 3.227987
|  |  | 648.2808 | 3.304359 |  | 648.2808 | 3.272514 |  | 648.2808 | 3.324266 |  | 648.2808 | 3.229438 |  | 648.2808 | 3.262551 |  | 648.2808 | 3.259203 |  | 648.2808 | 3.147102 |  | 648.2808 | 3.172967 |  | 648.2808 | 3.357857 |  | 648.2808 | 3.24349 |  | 648.2808 | 3.226497 |  | 648.2808 | 3.258959 |  | 648.2808 | 3.226913 |  | 648.2808 | 3.221455 |  | 648.2808 | 3.187724 |  | 648.2808 | 3.214799 |  | 648.2808 | 3.206536 |  | 648.2808 | 3.213069 |  | 648.2808 | 3.217717 |  | 648.2808 | 3.247028 |  | 648.2808 | 3.207397 |  | 648.28 | 3.200736 |  | 648.28 | 3.24492 |  | 648.28 | 3.256318 |  | 648.28 | 3.242536 |  | 648.28 | 3.204204 |  | 648.28 | 3.227935
|  |  | 650.3036 | 3.304473 |  | 650.3036 | 3.272491 |  | 650.3036 | 3.324334 |  | 650.3036 | 3.229377 |  | 650.3036 | 3.262539 |  | 650.3036 | 3.259372 |  | 650.3036 | 3.147107 |  | 650.3036 | 3.173087 |  | 650.3036 | 3.35795 |  | 650.3036 | 3.243539 |  | 650.3036 | 3.226441 |  | 650.3036 | 3.258928 |  | 650.3036 | 3.226915 |  | 650.3036 | 3.221574 |  | 650.3036 | 3.187815 |  | 650.3036 | 3.214843 |  | 650.3036 | 3.20655 |  | 650.3036 | 3.213163 |  | 650.3036 | 3.21775 |  | 650.3036 | 3.247079 |  | 650.3036 | 3.20741 |  | 650.3028 | 3.200479 |  | 650.3028 | 3.244722 |  | 650.3028 | 3.256128 |  | 650.3028 | 3.24244 |  | 650.3028 | 3.203995 |  | 650.3028 | 3.227646
|  |  | 652.3263 | 3.304567 |  | 652.3263 | 3.272674 |  | 652.3263 | 3.324473 |  | 652.3263 | 3.229528 |  | 652.3263 | 3.26262 |  | 652.3263 | 3.2594 |  | 652.3263 | 3.14716 |  | 652.3263 | 3.173085 |  | 652.3263 | 3.357856 |  | 652.3263 | 3.243441 |  | 652.3263 | 3.226525 |  | 652.3263 | 3.258901 |  | 652.3263 | 3.226889 |  | 652.3263 | 3.221693 |  | 652.3263 | 3.187883 |  | 652.3263 | 3.214867 |  | 652.3263 | 3.206566 |  | 652.3263 | 3.213095 |  | 652.3263 | 3.217772 |  | 652.3263 | 3.247038 |  | 652.3263 | 3.207404 |  | 652.3256 | 3.200534 |  | 652.3256 | 3.244668 |  | 652.3256 | 3.255837 |  | 652.3256 | 3.242389 |  | 652.3256 | 3.203878 |  | 652.3256 | 3.227488
|  |  | 654.3491 | 3.304567 |  | 654.3491 | 3.272581 |  | 654.3491 | 3.324335 |  | 654.3491 | 3.229468 |  | 654.3491 | 3.262611 |  | 654.3491 | 3.259315 |  | 654.3491 | 3.147161 |  | 654.3491 | 3.173084 |  | 654.3491 | 3.357881 |  | 654.3491 | 3.243539 |  | 654.3491 | 3.226692 |  | 654.3491 | 3.258902 |  | 654.3491 | 3.226889 |  | 654.3491 | 3.221644 |  | 654.3491 | 3.18804 |  | 654.3491 | 3.21489 |  | 654.3491 | 3.206579 |  | 654.3491 | 3.213044 |  | 654.3491 | 3.217826 |  | 654.3491 | 3.24709 |  | 654.3491 | 3.207436 |  | 654.3483 | 3.200493 |  | 654.3483 | 3.244554 |  | 654.3483 | 3.255696 |  | 654.3483 | 3.242164 |  | 654.3483 | 3.20377 |  | 654.3483 | 3.2274
|  |  | 656.3718 | 3.304705 |  | 656.3718 | 3.272695 |  | 656.3718 | 3.324288 |  | 656.3718 | 3.229589 |  | 656.3718 | 3.262673 |  | 656.3718 | 3.25912 |  | 656.3718 | 3.147187 |  | 656.3718 | 3.173037 |  | 656.3718 | 3.357953 |  | 656.3718 | 3.243488 |  | 656.3718 | 3.226635 |  | 656.3718 | 3.258928 |  | 656.3718 | 3.226866 |  | 656.3718 | 3.221762 |  | 656.3718 | 3.188108 |  | 656.3718 | 3.214979 |  | 656.3718 | 3.20656 |  | 656.3718 | 3.21309 |  | 656.3718 | 3.217869 |  | 656.3718 | 3.247106 |  | 656.3718 | 3.207438 |  | 656.3711 | 3.200243 |  | 656.3711 | 3.244369 |  | 656.3711 | 3.255526 |  | 656.3711 | 3.242166 |  | 656.3711 | 3.203851 |  | 656.3711 | 3.227296
|  |  | 658.3947 | 3.304728 |  | 658.3947 | 3.272696 |  | 658.3947 | 3.324221 |  | 658.3947 | 3.229619 |  | 658.3947 | 3.262683 |  | 658.3947 | 3.259315 |  | 658.3947 | 3.147214 |  | 658.3947 | 3.173108 |  | 658.3947 | 3.357928 |  | 658.3947 | 3.24349 |  | 658.3947 | 3.226662 |  | 658.3947 | 3.258957 |  | 658.3947 | 3.226961 |  | 658.3947 | 3.221975 |  | 658.3947 | 3.188154 |  | 658.3947 | 3.21498 |  | 658.3947 | 3.206553 |  | 658.3947 | 3.213104 |  | 658.3947 | 3.217866 |  | 658.3947 | 3.247075 |  | 658.3947 | 3.207421 |  | 658.3939 | 3.200096 |  | 658.3939 | 3.244318 |  | 658.3939 | 3.255534 |  | 658.3939 | 3.241825 |  | 658.3939 | 3.203599 |  | 658.3939 | 3.227082
|  |  | 660.4174 | 3.304824 |  | 660.4174 | 3.27281 |  | 660.4174 | 3.324405 |  | 660.4174 | 3.229738 |  | 660.4174 | 3.262694 |  | 660.4174 | 3.259371 |  | 660.4174 | 3.147375 |  | 660.4174 | 3.173108 |  | 660.4174 | 3.357949 |  | 660.4174 | 3.243464 |  | 660.4174 | 3.226635 |  | 660.4174 | 3.258985 |  | 660.4174 | 3.227033 |  | 660.4174 | 3.221882 |  | 660.4174 | 3.18822 |  | 660.4174 | 3.215002 |  | 660.4174 | 3.206527 |  | 660.4174 | 3.213093 |  | 660.4174 | 3.217906 |  | 660.4174 | 3.247105 |  | 660.4174 | 3.207455 |  | 660.4166 | 3.200008 |  | 660.4166 | 3.244321 |  | 660.4166 | 3.255385 |  | 660.4166 | 3.241961 |  | 660.4166 | 3.203541 |  | 660.4166 | 3.22692
|  |  | 662.4402 | 3.3048 |  | 662.4402 | 3.272743 |  | 662.4402 | 3.32422 |  | 662.4402 | 3.22974 |  | 662.4402 | 3.262758 |  | 662.4402 | 3.259372 |  | 662.4402 | 3.147294 |  | 662.4402 | 3.173205 |  | 662.4402 | 3.357881 |  | 662.4402 | 3.243591 |  | 662.4402 | 3.226635 |  | 662.4402 | 3.259012 |  | 662.4402 | 3.227031 |  | 662.4402 | 3.221859 |  | 662.4402 | 3.188356 |  | 662.4402 | 3.215092 |  | 662.4402 | 3.206578 |  | 662.4402 | 3.213125 |  | 662.4402 | 3.217946 |  | 662.4402 | 3.247105 |  | 662.4402 | 3.207444 |  | 662.4395 | 3.199868 |  | 662.4395 | 3.244308 |  | 662.4395 | 3.255248 |  | 662.4395 | 3.241914 |  | 662.4395 | 3.203468 |  | 662.4395 | 3.226765
|  |  | 664.463 | 3.304893 |  | 664.463 | 3.272811 |  | 664.463 | 3.324289 |  | 664.463 | 3.2298 |  | 664.463 | 3.262808 |  | 664.463 | 3.259316 |  | 664.463 | 3.147454 |  | 664.463 | 3.173132 |  | 664.463 | 3.357882 |  | 664.463 | 3.243591 |  | 664.463 | 3.226661 |  | 664.463 | 3.258959 |  | 664.463 | 3.22701 |  | 664.463 | 3.221881 |  | 664.463 | 3.188357 |  | 664.463 | 3.215049 |  | 664.463 | 3.206573 |  | 664.463 | 3.213231 |  | 664.463 | 3.217949 |  | 664.463 | 3.247106 |  | 664.463 | 3.207488 |  | 664.4623 | 3.199731 |  | 664.4623 | 3.24408 |  | 664.4623 | 3.254972 |  | 664.4623 | 3.241824 |  | 664.4623 | 3.203198 |  | 664.4623 | 3.226706
|  |  | 666.4857 | 3.30487 |  | 666.4857 | 3.272811 |  | 666.4857 | 3.324382 |  | 666.4857 | 3.229952 |  | 666.4857 | 3.262795 |  | 666.4857 | 3.259257 |  | 666.4857 | 3.147428 |  | 666.4857 | 3.173205 |  | 666.4857 | 3.357928 |  | 666.4857 | 3.243542 |  | 666.4857 | 3.22669 |  | 666.4857 | 3.25907 |  | 666.4857 | 3.226983 |  | 666.4857 | 3.221978 |  | 666.4857 | 3.18847 |  | 666.4857 | 3.215092 |  | 666.4857 | 3.206554 |  | 666.4857 | 3.213201 |  | 666.4857 | 3.217992 |  | 666.4857 | 3.247147 |  | 666.4857 | 3.207482 |  | 666.485 | 3.199709 |  | 666.485 | 3.244119 |  | 666.485 | 3.254768 |  | 666.485 | 3.241786 |  | 666.485 | 3.203075 |  | 666.485 | 3.226521
|  |  | 668.5085 | 3.305146 |  | 668.5085 | 3.272902 |  | 668.5085 | 3.32452 |  | 668.5085 | 3.22992 |  | 668.5085 | 3.262844 |  | 668.5085 | 3.259287 |  | 668.5085 | 3.147455 |  | 668.5085 | 3.173204 |  | 668.5085 | 3.357927 |  | 668.5085 | 3.243492 |  | 668.5085 | 3.226718 |  | 668.5085 | 3.259099 |  | 668.5085 | 3.226984 |  | 668.5085 | 3.222097 |  | 668.5085 | 3.188627 |  | 668.5085 | 3.215091 |  | 668.5085 | 3.206549 |  | 668.5085 | 3.213108 |  | 668.5085 | 3.217996 |  | 668.5085 | 3.247174 |  | 668.5085 | 3.207471 |  | 668.5079 | 3.199534 |  | 668.5079 | 3.244021 |  | 668.5079 | 3.254719 |  | 668.5079 | 3.241764 |  | 668.5079 | 3.203013 |  | 668.5079 | 3.226454
|  |  | 670.5313 | 3.305124 |  | 670.5313 | 3.272926 |  | 670.5313 | 3.324473 |  | 670.5313 | 3.230042 |  | 670.5313 | 3.262836 |  | 670.5313 | 3.25937 |  | 670.5313 | 3.147563 |  | 670.5313 | 3.173204 |  | 670.5313 | 3.357952 |  | 670.5313 | 3.243538 |  | 670.5313 | 3.226745 |  | 670.5313 | 3.259099 |  | 670.5313 | 3.22703 |  | 670.5313 | 3.222265 |  | 670.5313 | 3.188605 |  | 670.5313 | 3.215094 |  | 670.5313 | 3.206545 |  | 670.5313 | 3.213175 |  | 670.5313 | 3.218038 |  | 670.5313 | 3.24713 |  | 670.5313 | 3.207449 |  | 670.5306 | 3.19937 |  | 670.5306 | 3.24405 |  | 670.5306 | 3.254287 |  | 670.5306 | 3.241578 |  | 670.5306 | 3.202925 |  | 670.5306 | 3.226345
|  |  | 672.5541 | 3.305194 |  | 672.5541 | 3.273015 |  | 672.5541 | 3.324404 |  | 672.5541 | 3.230012 |  | 672.5541 | 3.26287 |  | 672.5541 | 3.259478 |  | 672.5541 | 3.147535 |  | 672.5541 | 3.173227 |  | 672.5541 | 3.357928 |  | 672.5541 | 3.243587 |  | 672.5541 | 3.226692 |  | 672.5541 | 3.259016 |  | 672.5541 | 3.226889 |  | 672.5541 | 3.222264 |  | 672.5541 | 3.188786 |  | 672.5541 | 3.215138 |  | 672.5541 | 3.206496 |  | 672.5541 | 3.21319 |  | 672.5541 | 3.218077 |  | 672.5541 | 3.247167 |  | 672.5541 | 3.207488 |  | 672.5533 | 3.199387 |  | 672.5533 | 3.243991 |  | 672.5533 | 3.2543 |  | 672.5533 | 3.241487 |  | 672.5533 | 3.202984 |  | 672.5533 | 3.226121
|  |  | 674.5768 | 3.305263 |  | 674.5768 | 3.273016 |  | 674.5768 | 3.324333 |  | 674.5768 | 3.230161 |  | 674.5768 | 3.262898 |  | 674.5768 | 3.259396 |  | 674.5768 | 3.147479 |  | 674.5768 | 3.173203 |  | 674.5768 | 3.357882 |  | 674.5768 | 3.243736 |  | 674.5768 | 3.226802 |  | 674.5768 | 3.259128 |  | 674.5768 | 3.227081 |  | 674.5768 | 3.222336 |  | 674.5768 | 3.188696 |  | 674.5768 | 3.215253 |  | 674.5768 | 3.206475 |  | 674.5768 | 3.213206 |  | 674.5768 | 3.218063 |  | 674.5768 | 3.247137 |  | 674.5768 | 3.207493 |  | 674.5761 | 3.199169 |  | 674.5761 | 3.243911 |  | 674.5761 | 3.254167 |  | 674.5761 | 3.241499 |  | 674.5761 | 3.202929 |  | 674.5761 | 3.225973
|  |  | 676.5997 | 3.305283 |  | 676.5997 | 3.273016 |  | 676.5997 | 3.324288 |  | 676.5997 | 3.230163 |  | 676.5997 | 3.262933 |  | 676.5997 | 3.259649 |  | 676.5997 | 3.147533 |  | 676.5997 | 3.173182 |  | 676.5997 | 3.358023 |  | 676.5997 | 3.243786 |  | 676.5997 | 3.226831 |  | 676.5997 | 3.259043 |  | 676.5997 | 3.227035 |  | 676.5997 | 3.222291 |  | 676.5997 | 3.188852 |  | 676.5997 | 3.21523 |  | 676.5997 | 3.206475 |  | 676.5997 | 3.213156 |  | 676.5997 | 3.218128 |  | 676.5997 | 3.247161 |  | 676.5997 | 3.207514 |  | 676.5989 | 3.198915 |  | 676.5989 | 3.243822 |  | 676.5989 | 3.253993 |  | 676.5989 | 3.241498 |  | 676.5989 | 3.20282 |  | 676.5989 | 3.225994
|  |  | 678.6224 | 3.305283 |  | 678.6224 | 3.273061 |  | 678.6224 | 3.324333 |  | 678.6224 | 3.230163 |  | 678.6224 | 3.262942 |  | 678.6224 | 3.259566 |  | 678.6224 | 3.147536 |  | 678.6224 | 3.173301 |  | 678.6224 | 3.357927 |  | 678.6224 | 3.243613 |  | 678.6224 | 3.226831 |  | 678.6224 | 3.259127 |  | 678.6224 | 3.227057 |  | 678.6224 | 3.222433 |  | 678.6224 | 3.188897 |  | 678.6224 | 3.215206 |  | 678.6224 | 3.206518 |  | 678.6224 | 3.213124 |  | 678.6224 | 3.218171 |  | 678.6224 | 3.247124 |  | 678.6224 | 3.207483 |  | 678.6217 | 3.19892 |  | 678.6217 | 3.243705 |  | 678.6217 | 3.253861 |  | 678.6217 | 3.241289 |  | 678.6217 | 3.202658 |  | 678.6217 | 3.225932
|  |  | 680.6452 | 3.305446 |  | 680.6452 | 3.273035 |  | 680.6452 | 3.324402 |  | 680.6452 | 3.230133 |  | 680.6452 | 3.262972 |  | 680.6452 | 3.259396 |  | 680.6452 | 3.147617 |  | 680.6452 | 3.173348 |  | 680.6452 | 3.357927 |  | 680.6452 | 3.243812 |  | 680.6452 | 3.226749 |  | 680.6452 | 3.259241 |  | 680.6452 | 3.227078 |  | 680.6452 | 3.222551 |  | 680.6452 | 3.188899 |  | 680.6452 | 3.215208 |  | 680.6452 | 3.206534 |  | 680.6452 | 3.213181 |  | 680.6452 | 3.218204 |  | 680.6452 | 3.247196 |  | 680.6452 | 3.207542 |  | 680.6445 | 3.198904 |  | 680.6445 | 3.243666 |  | 680.6445 | 3.253748 |  | 680.6445 | 3.241216 |  | 680.6445 | 3.202645 |  | 680.6445 | 3.225764
|  |  | 682.668 | 3.305536 |  | 682.668 | 3.273105 |  | 682.668 | 3.324379 |  | 682.668 | 3.230313 |  | 682.668 | 3.262947 |  | 682.668 | 3.259482 |  | 682.668 | 3.147617 |  | 682.668 | 3.173349 |  | 682.668 | 3.358021 |  | 682.668 | 3.243589 |  | 682.668 | 3.22686 |  | 682.668 | 3.259409 |  | 682.668 | 3.227125 |  | 682.668 | 3.222479 |  | 682.668 | 3.189078 |  | 682.668 | 3.215274 |  | 682.668 | 3.20656 |  | 682.668 | 3.213216 |  | 682.668 | 3.218203 |  | 682.668 | 3.247213 |  | 682.668 | 3.207571 |  | 682.6673 | 3.198708 |  | 682.6673 | 3.243588 |  | 682.6673 | 3.253639 |  | 682.6673 | 3.241169 |  | 682.6673 | 3.202502 |  | 682.6673 | 3.225558
|  |  | 684.6907 | 3.305514 |  | 684.6907 | 3.273151 |  | 684.6907 | 3.324403 |  | 684.6907 | 3.230372 |  | 684.6907 | 3.262973 |  | 684.6907 | 3.259453 |  | 684.6907 | 3.147697 |  | 684.6907 | 3.17342 |  | 684.6907 | 3.357928 |  | 684.6907 | 3.243687 |  | 684.6907 | 3.226775 |  | 684.6907 | 3.259239 |  | 684.6907 | 3.227054 |  | 684.6907 | 3.222456 |  | 684.6907 | 3.189057 |  | 684.6907 | 3.215252 |  | 684.6907 | 3.206581 |  | 684.6907 | 3.213197 |  | 684.6907 | 3.218279 |  | 684.6907 | 3.24718 |  | 684.6907 | 3.207559 |  | 684.6901 | 3.198639 |  | 684.6901 | 3.243614 |  | 684.6901 | 3.253486 |  | 684.6901 | 3.241097 |  | 684.6901 | 3.202449 |  | 684.6901 | 3.225425
|  |  | 686.7136 | 3.305562 |  | 686.7136 | 3.27313 |  | 686.7136 | 3.324379 |  | 686.7136 | 3.230435 |  | 686.7136 | 3.263039 |  | 686.7136 | 3.259704 |  | 686.7136 | 3.147831 |  | 686.7136 | 3.173515 |  | 686.7136 | 3.357927 |  | 686.7136 | 3.243713 |  | 686.7136 | 3.226859 |  | 686.7136 | 3.259351 |  | 686.7136 | 3.227079 |  | 686.7136 | 3.222481 |  | 686.7136 | 3.189147 |  | 686.7136 | 3.215365 |  | 686.7136 | 3.206565 |  | 686.7136 | 3.213224 |  | 686.7136 | 3.218329 |  | 686.7136 | 3.247251 |  | 686.7136 | 3.207583 |  | 686.7128 | 3.198668 |  | 686.7128 | 3.243502 |  | 686.7128 | 3.25343 |  | 686.7128 | 3.241051 |  | 686.7128 | 3.202405 |  | 686.7128 | 3.225303
|  |  | 688.7363 | 3.30556 |  | 688.7363 | 3.273241 |  | 688.7363 | 3.324425 |  | 688.7363 | 3.230403 |  | 688.7363 | 3.262995 |  | 688.7363 | 3.259482 |  | 688.7363 | 3.147671 |  | 688.7363 | 3.173298 |  | 688.7363 | 3.358043 |  | 688.7363 | 3.243787 |  | 688.7363 | 3.226942 |  | 688.7363 | 3.25921 |  | 688.7363 | 3.227078 |  | 688.7363 | 3.222624 |  | 688.7363 | 3.189214 |  | 688.7363 | 3.21532 |  | 688.7363 | 3.206472 |  | 688.7363 | 3.213267 |  | 688.7363 | 3.218329 |  | 688.7363 | 3.247193 |  | 688.7363 | 3.207663 |  | 688.7356 | 3.198404 |  | 688.7356 | 3.243516 |  | 688.7356 | 3.253318 |  | 688.7356 | 3.241087 |  | 688.7356 | 3.20242 |  | 688.7356 | 3.225182
|  |  | 690.7591 | 3.305744 |  | 690.7591 | 3.273129 |  | 690.7591 | 3.324472 |  | 690.7591 | 3.230585 |  | 690.7591 | 3.263049 |  | 690.7591 | 3.259568 |  | 690.7591 | 3.147882 |  | 690.7591 | 3.173346 |  | 690.7591 | 3.358022 |  | 690.7591 | 3.24371 |  | 690.7591 | 3.226971 |  | 690.7591 | 3.25935 |  | 690.7591 | 3.227102 |  | 690.7591 | 3.222839 |  | 690.7591 | 3.189328 |  | 690.7591 | 3.215387 |  | 690.7591 | 3.206538 |  | 690.7591 | 3.21322 |  | 690.7591 | 3.218359 |  | 690.7591 | 3.247239 |  | 690.7591 | 3.20761 |  | 690.7584 | 3.198286 |  | 690.7584 | 3.243348 |  | 690.7584 | 3.253089 |  | 690.7584 | 3.24101 |  | 690.7584 | 3.202337 |  | 690.7584 | 3.225177
|  |  | 692.7819 | 3.305675 |  | 692.7819 | 3.273242 |  | 692.7819 | 3.324611 |  | 692.7819 | 3.230524 |  | 692.7819 | 3.26306 |  | 692.7819 | 3.259482 |  | 692.7819 | 3.147857 |  | 692.7819 | 3.173418 |  | 692.7819 | 3.35802 |  | 692.7819 | 3.243687 |  | 692.7819 | 3.227138 |  | 692.7819 | 3.259351 |  | 692.7819 | 3.227102 |  | 692.7819 | 3.222789 |  | 692.7819 | 3.189351 |  | 692.7819 | 3.215296 |  | 692.7819 | 3.206591 |  | 692.7819 | 3.213285 |  | 692.7819 | 3.218398 |  | 692.7819 | 3.247283 |  | 692.7819 | 3.207625 |  | 692.7811 | 3.198159 |  | 692.7811 | 3.24341 |  | 692.7811 | 3.253107 |  | 692.7811 | 3.241026 |  | 692.7811 | 3.202214 |  | 692.7811 | 3.225059
|  |  | 694.8046 | 3.305723 |  | 694.8046 | 3.273243 |  | 694.8046 | 3.32454 |  | 694.8046 | 3.230736 |  | 694.8046 | 3.263057 |  | 694.8046 | 3.259481 |  | 694.8046 | 3.14783 |  | 694.8046 | 3.173276 |  | 694.8046 | 3.357974 |  | 694.8046 | 3.243787 |  | 694.8046 | 3.226969 |  | 694.8046 | 3.259351 |  | 694.8046 | 3.227152 |  | 694.8046 | 3.222934 |  | 694.8046 | 3.189465 |  | 694.8046 | 3.215365 |  | 694.8046 | 3.206628 |  | 694.8046 | 3.213281 |  | 694.8046 | 3.218461 |  | 694.8046 | 3.24721 |  | 694.8046 | 3.207611 |  | 694.8039 | 3.198058 |  | 694.8039 | 3.243348 |  | 694.8039 | 3.252835 |  | 694.8039 | 3.240874 |  | 694.8039 | 3.202153 |  | 694.8039 | 3.224772
|  |  | 696.8275 | 3.305792 |  | 696.8275 | 3.273242 |  | 696.8275 | 3.324565 |  | 696.8275 | 3.230828 |  | 696.8275 | 3.263087 |  | 696.8275 | 3.259539 |  | 696.8275 | 3.147911 |  | 696.8275 | 3.173418 |  | 696.8275 | 3.358021 |  | 696.8275 | 3.243763 |  | 696.8275 | 3.227081 |  | 696.8275 | 3.259407 |  | 696.8275 | 3.227176 |  | 696.8275 | 3.222931 |  | 696.8275 | 3.189441 |  | 696.8275 | 3.215523 |  | 696.8275 | 3.206677 |  | 696.8275 | 3.213278 |  | 696.8275 | 3.218407 |  | 696.8275 | 3.247248 |  | 696.8275 | 3.207626 |  | 696.8267 | 3.198001 |  | 696.8267 | 3.243097 |  | 696.8267 | 3.252826 |  | 696.8267 | 3.240845 |  | 696.8267 | 3.202074 |  | 696.8267 | 3.224783
|  |  | 698.8502 | 3.305839 |  | 698.8502 | 3.273288 |  | 698.8502 | 3.324496 |  | 698.8502 | 3.230827 |  | 698.8502 | 3.263122 |  | 698.8502 | 3.259651 |  | 698.8502 | 3.14783 |  | 698.8502 | 3.17344 |  | 698.8502 | 3.358021 |  | 698.8502 | 3.243788 |  | 698.8502 | 3.22694 |  | 698.8502 | 3.259433 |  | 698.8502 | 3.227176 |  | 698.8502 | 3.223004 |  | 698.8502 | 3.189486 |  | 698.8502 | 3.215364 |  | 698.8502 | 3.206622 |  | 698.8502 | 3.213242 |  | 698.8502 | 3.218474 |  | 698.8502 | 3.247226 |  | 698.8502 | 3.207632 |  | 698.8495 | 3.197801 |  | 698.8495 | 3.243072 |  | 698.8495 | 3.252579 |  | 698.8495 | 3.240612 |  | 698.8495 | 3.201995 |  | 698.8495 | 3.224613
|  |  | 700.873 | 3.305931 |  | 700.873 | 3.273334 |  | 700.873 | 3.324564 |  | 700.873 | 3.230766 |  | 700.873 | 3.263135 |  | 700.873 | 3.259734 |  | 700.873 | 3.14799 |  | 700.873 | 3.173511 |  | 700.873 | 3.358022 |  | 700.873 | 3.243787 |  | 700.873 | 3.22708 |  | 700.873 | 3.259434 |  | 700.873 | 3.227082 |  | 700.873 | 3.223053 |  | 700.873 | 3.189599 |  | 700.873 | 3.215296 |  | 700.873 | 3.206694 |  | 700.873 | 3.213348 |  | 700.873 | 3.218513 |  | 700.873 | 3.247233 |  | 700.873 | 3.207619 |  | 700.8723 | 3.197759 |  | 700.8723 | 3.243036 |  | 700.8723 | 3.252614 |  | 700.8723 | 3.240641 |  | 700.8723 | 3.202056 |  | 700.8723 | 3.224478
|  |  | 702.8958 | 3.306001 |  | 702.8958 | 3.273357 |  | 702.8958 | 3.32461 |  | 702.8958 | 3.230887 |  | 702.8958 | 3.2632 |  | 702.8958 | 3.259595 |  | 702.8958 | 3.147937 |  | 702.8958 | 3.173511 |  | 702.8958 | 3.358024 |  | 702.8958 | 3.243909 |  | 702.8958 | 3.22708 |  | 702.8958 | 3.259516 |  | 702.8958 | 3.227248 |  | 702.8958 | 3.223028 |  | 702.8958 | 3.189689 |  | 702.8958 | 3.215228 |  | 702.8958 | 3.20662 |  | 702.8958 | 3.213309 |  | 702.8958 | 3.218534 |  | 702.8958 | 3.247261 |  | 702.8958 | 3.207632 |  | 702.8951 | 3.197568 |  | 702.8951 | 3.242954 |  | 702.8951 | 3.252514 |  | 702.8951 | 3.240594 |  | 702.8951 | 3.201825 |  | 702.8951 | 3.224461
|  |  | 704.9185 | 3.305954 |  | 704.9185 | 3.273357 |  | 704.9185 | 3.324539 |  | 704.9185 | 3.230948 |  | 704.9185 | 3.263149 |  | 704.9185 | 3.259706 |  | 704.9185 | 3.14799 |  | 704.9185 | 3.173536 |  | 704.9185 | 3.358116 |  | 704.9185 | 3.243836 |  | 704.9185 | 3.227081 |  | 704.9185 | 3.259519 |  | 704.9185 | 3.227129 |  | 704.9185 | 3.223168 |  | 704.9185 | 3.189825 |  | 704.9185 | 3.21525 |  | 704.9185 | 3.206681 |  | 704.9185 | 3.213316 |  | 704.9185 | 3.218549 |  | 704.9185 | 3.247268 |  | 704.9185 | 3.207645 |  | 704.9178 | 3.197541 |  | 704.9178 | 3.242941 |  | 704.9178 | 3.252391 |  | 704.9178 | 3.24039 |  | 704.9178 | 3.201754 |  | 704.9178 | 3.224299
|  |  | 706.9413 | 3.305999 |  | 706.9413 | 3.273403 |  | 706.9413 | 3.32461 |  | 706.9413 | 3.230977 |  | 706.9413 | 3.263178 |  | 706.9413 | 3.259674 |  | 706.9413 | 3.14799 |  | 706.9413 | 3.173535 |  | 706.9413 | 3.358116 |  | 706.9413 | 3.243837 |  | 706.9413 | 3.227135 |  | 706.9413 | 3.259574 |  | 706.9413 | 3.227225 |  | 706.9413 | 3.223195 |  | 706.9413 | 3.189825 |  | 706.9413 | 3.215317 |  | 706.9413 | 3.206681 |  | 706.9413 | 3.213318 |  | 706.9413 | 3.218567 |  | 706.9413 | 3.247262 |  | 706.9413 | 3.207653 |  | 706.9406 | 3.197588 |  | 706.9406 | 3.242669 |  | 706.9406 | 3.252199 |  | 706.9406 | 3.240384 |  | 706.9406 | 3.201697 |  | 706.9406 | 3.224215
|  |  | 708.9641 | 3.306071 |  | 708.9641 | 3.273425 |  | 708.9641 | 3.324611 |  | 708.9641 | 3.231007 |  | 708.9641 | 3.2632 |  | 708.9641 | 3.259648 |  | 708.9641 | 3.148045 |  | 708.9641 | 3.173584 |  | 708.9641 | 3.358022 |  | 708.9641 | 3.243835 |  | 708.9641 | 3.227161 |  | 708.9641 | 3.259491 |  | 708.9641 | 3.227222 |  | 708.9641 | 3.223291 |  | 708.9641 | 3.18987 |  | 708.9641 | 3.215386 |  | 708.9641 | 3.206656 |  | 708.9641 | 3.21331 |  | 708.9641 | 3.218603 |  | 708.9641 | 3.247278 |  | 708.9641 | 3.207659 |  | 708.9634 | 3.197482 |  | 708.9634 | 3.242817 |  | 708.9634 | 3.251942 |  | 708.9634 | 3.240272 |  | 708.9634 | 3.201795 |  | 708.9634 | 3.224086
|  |  | 710.9869 | 3.306093 |  | 710.9869 | 3.273404 |  | 710.9869 | 3.324541 |  | 710.9869 | 3.231098 |  | 710.9869 | 3.263218 |  | 710.9869 | 3.259704 |  | 710.9869 | 3.148044 |  | 710.9869 | 3.173581 |  | 710.9869 | 3.358045 |  | 710.9869 | 3.243863 |  | 710.9869 | 3.227162 |  | 710.9869 | 3.259489 |  | 710.9869 | 3.22715 |  | 710.9869 | 3.223292 |  | 710.9869 | 3.189981 |  | 710.9869 | 3.215295 |  | 710.9869 | 3.206647 |  | 710.9869 | 3.213286 |  | 710.9869 | 3.218638 |  | 710.9869 | 3.247282 |  | 710.9869 | 3.207658 |  | 710.9861 | 3.197423 |  | 710.9861 | 3.242663 |  | 710.9861 | 3.251945 |  | 710.9861 | 3.240171 |  | 710.9861 | 3.201466 |  | 710.9861 | 3.224005
|  |  | 713.0096 | 3.30614 |  | 713.0096 | 3.273585 |  | 713.0096 | 3.32468 |  | 713.0096 | 3.231189 |  | 713.0096 | 3.263253 |  | 713.0096 | 3.25979 |  | 713.0096 | 3.148125 |  | 713.0096 | 3.173584 |  | 713.0096 | 3.357977 |  | 713.0096 | 3.24396 |  | 713.0096 | 3.227244 |  | 713.0096 | 3.259487 |  | 713.0096 | 3.2272 |  | 713.0096 | 3.223289 |  | 713.0096 | 3.190005 |  | 713.0096 | 3.215523 |  | 713.0096 | 3.206641 |  | 713.0096 | 3.2133 |  | 713.0096 | 3.218646 |  | 713.0096 | 3.247258 |  | 713.0096 | 3.20767 |  | 713.0089 | 3.197336 |  | 713.0089 | 3.242701 |  | 713.0089 | 3.251777 |  | 713.0089 | 3.240105 |  | 713.0089 | 3.201519 |  | 713.0089 | 3.22385
|  |  | 715.0325 | 3.306231 |  | 715.0325 | 3.273517 |  | 715.0325 | 3.32468 |  | 715.0325 | 3.231188 |  | 715.0325 | 3.26323 |  | 715.0325 | 3.259678 |  | 715.0325 | 3.148125 |  | 715.0325 | 3.173678 |  | 715.0325 | 3.358141 |  | 715.0325 | 3.243887 |  | 715.0325 | 3.227246 |  | 715.0325 | 3.259518 |  | 715.0325 | 3.227274 |  | 715.0325 | 3.223435 |  | 715.0325 | 3.19014 |  | 715.0325 | 3.215457 |  | 715.0325 | 3.206571 |  | 715.0325 | 3.213343 |  | 715.0325 | 3.218692 |  | 715.0325 | 3.247261 |  | 715.0325 | 3.207675 |  | 715.0317 | 3.197318 |  | 715.0317 | 3.242632 |  | 715.0317 | 3.251671 |  | 715.0317 | 3.240091 |  | 715.0317 | 3.20159 |  | 715.0317 | 3.223637
|  |  | 717.0552 | 3.306393 |  | 717.0552 | 3.273564 |  | 717.0552 | 3.324704 |  | 717.0552 | 3.231188 |  | 717.0552 | 3.263281 |  | 717.0552 | 3.259817 |  | 717.0552 | 3.148045 |  | 717.0552 | 3.173703 |  | 717.0552 | 3.358091 |  | 717.0552 | 3.243714 |  | 717.0552 | 3.227301 |  | 717.0552 | 3.259547 |  | 717.0552 | 3.227273 |  | 717.0552 | 3.223433 |  | 717.0552 | 3.190117 |  | 717.0552 | 3.215411 |  | 717.0552 | 3.206604 |  | 717.0552 | 3.213357 |  | 717.0552 | 3.218694 |  | 717.0552 | 3.247236 |  | 717.0552 | 3.207705 |  | 717.0545 | 3.197175 |  | 717.0545 | 3.24256 |  | 717.0545 | 3.251488 |  | 717.0545 | 3.240091 |  | 717.0545 | 3.201398 |  | 717.0545 | 3.223679
|  |  | 719.078 | 3.306348 |  | 719.078 | 3.273494 |  | 719.078 | 3.324681 |  | 719.078 | 3.231247 |  | 719.078 | 3.263286 |  | 719.078 | 3.259846 |  | 719.078 | 3.148099 |  | 719.078 | 3.173679 |  | 719.078 | 3.358256 |  | 719.078 | 3.243912 |  | 719.078 | 3.227219 |  | 719.078 | 3.259687 |  | 719.078 | 3.227367 |  | 719.078 | 3.223408 |  | 719.078 | 3.190185 |  | 719.078 | 3.215454 |  | 719.078 | 3.206579 |  | 719.078 | 3.21335 |  | 719.078 | 3.21873 |  | 719.078 | 3.247268 |  | 719.078 | 3.207695 |  | 719.0773 | 3.197155 |  | 719.0773 | 3.242404 |  | 719.0773 | 3.251517 |  | 719.0773 | 3.239925 |  | 719.0773 | 3.201452 |  | 719.0773 | 3.223477
|  |  | 721.1008 | 3.306369 |  | 721.1008 | 3.273723 |  | 721.1008 | 3.324774 |  | 721.1008 | 3.23125 |  | 721.1008 | 3.263326 |  | 721.1008 | 3.259846 |  | 721.1008 | 3.148259 |  | 721.1008 | 3.173703 |  | 721.1008 | 3.358044 |  | 721.1008 | 3.243913 |  | 721.1008 | 3.227217 |  | 721.1008 | 3.25969 |  | 721.1008 | 3.227439 |  | 721.1008 | 3.223528 |  | 721.1008 | 3.190184 |  | 721.1008 | 3.215454 |  | 721.1008 | 3.206613 |  | 721.1008 | 3.213413 |  | 721.1008 | 3.218752 |  | 721.1008 | 3.247275 |  | 721.1008 | 3.207656 |  | 721.1 | 3.197041 |  | 721.1 | 3.242248 |  | 721.1 | 3.251445 |  | 721.1 | 3.239829 |  | 721.1 | 3.201216 |  | 721.1 | 3.223544
|  |  | 723.1236 | 3.306347 |  | 723.1236 | 3.273562 |  | 723.1236 | 3.324611 |  | 723.1236 | 3.231279 |  | 723.1236 | 3.263306 |  | 723.1236 | 3.25979 |  | 723.1236 | 3.148258 |  | 723.1236 | 3.173775 |  | 723.1236 | 3.35807 |  | 723.1236 | 3.243836 |  | 723.1236 | 3.227215 |  | 723.1236 | 3.259688 |  | 723.1236 | 3.227296 |  | 723.1236 | 3.223645 |  | 723.1236 | 3.190299 |  | 723.1236 | 3.215522 |  | 723.1236 | 3.206667 |  | 723.1236 | 3.213399 |  | 723.1236 | 3.218751 |  | 723.1236 | 3.24731 |  | 723.1236 | 3.207697 |  | 723.1228 | 3.196749 |  | 723.1228 | 3.242359 |  | 723.1228 | 3.25118 |  | 723.1228 | 3.23992 |  | 723.1228 | 3.201327 |  | 723.1228 | 3.22332
|  |  | 725.1463 | 3.30644 |  | 725.1463 | 3.273517 |  | 725.1463 | 3.324636 |  | 725.1463 | 3.231307 |  | 725.1463 | 3.263348 |  | 725.1463 | 3.259928 |  | 725.1463 | 3.148312 |  | 725.1463 | 3.173701 |  | 725.1463 | 3.358091 |  | 725.1463 | 3.24391 |  | 725.1463 | 3.227246 |  | 725.1463 | 3.259687 |  | 725.1463 | 3.227297 |  | 725.1463 | 3.223575 |  | 725.1463 | 3.190298 |  | 725.1463 | 3.215568 |  | 725.1463 | 3.20656 |  | 725.1463 | 3.213389 |  | 725.1463 | 3.218792 |  | 725.1463 | 3.247316 |  | 725.1463 | 3.207699 |  | 725.1456 | 3.196789 |  | 725.1456 | 3.242317 |  | 725.1456 | 3.251233 |  | 725.1456 | 3.239982 |  | 725.1456 | 3.201245 |  | 725.1456 | 3.223275
|  |  | 727.1691 | 3.306417 |  | 727.1691 | 3.273678 |  | 727.1691 | 3.324611 |  | 727.1691 | 3.231397 |  | 727.1691 | 3.263398 |  | 727.1691 | 3.259956 |  | 727.1691 | 3.148368 |  | 727.1691 | 3.173701 |  | 727.1691 | 3.358092 |  | 727.1691 | 3.243958 |  | 727.1691 | 3.227246 |  | 727.1691 | 3.259659 |  | 727.1691 | 3.227368 |  | 727.1691 | 3.22372 |  | 727.1691 | 3.190389 |  | 727.1691 | 3.215453 |  | 727.1691 | 3.206573 |  | 727.1691 | 3.213432 |  | 727.1691 | 3.218792 |  | 727.1691 | 3.247294 |  | 727.1691 | 3.207703 |  | 727.1683 | 3.19674 |  | 727.1683 | 3.242054 |  | 727.1683 | 3.251009 |  | 727.1683 | 3.239887 |  | 727.1683 | 3.201165 |  | 727.1683 | 3.223045
|  |  | 729.1918 | 3.306602 |  | 729.1918 | 3.273608 |  | 729.1918 | 3.324703 |  | 729.1918 | 3.231609 |  | 729.1918 | 3.263452 |  | 729.1918 | 3.259845 |  | 729.1918 | 3.148286 |  | 729.1918 | 3.173678 |  | 729.1918 | 3.358116 |  | 729.1918 | 3.244009 |  | 729.1918 | 3.227274 |  | 729.1918 | 3.259688 |  | 729.1918 | 3.227296 |  | 729.1918 | 3.223624 |  | 729.1918 | 3.190547 |  | 729.1918 | 3.215567 |  | 729.1918 | 3.206609 |  | 729.1918 | 3.213431 |  | 729.1918 | 3.218783 |  | 729.1918 | 3.247319 |  | 729.1918 | 3.207678 |  | 729.1911 | 3.196699 |  | 729.1911 | 3.242214 |  | 729.1911 | 3.250889 |  | 729.1911 | 3.239695 |  | 729.1911 | 3.201056 |  | 729.1911 | 3.222944
|  |  | 731.2147 | 3.306579 |  | 731.2147 | 3.273677 |  | 731.2147 | 3.324609 |  | 731.2147 | 3.231577 |  | 731.2147 | 3.263471 |  | 731.2147 | 3.259929 |  | 731.2147 | 3.14834 |  | 731.2147 | 3.17375 |  | 731.2147 | 3.358091 |  | 731.2147 | 3.24386 |  | 731.2147 | 3.227413 |  | 731.2147 | 3.259687 |  | 731.2147 | 3.227464 |  | 731.2147 | 3.223696 |  | 731.2147 | 3.19048 |  | 731.2147 | 3.215455 |  | 731.2147 | 3.206555 |  | 731.2147 | 3.213416 |  | 731.2147 | 3.21885 |  | 731.2147 | 3.247319 |  | 731.2147 | 3.207709 |  | 731.2139 | 3.196507 |  | 731.2139 | 3.242034 |  | 731.2139 | 3.250966 |  | 731.2139 | 3.239715 |  | 731.2139 | 3.200892 |  | 731.2139 | 3.222849
|  |  | 733.2375 | 3.306764 |  | 733.2375 | 3.273517 |  | 733.2375 | 3.324635 |  | 733.2375 | 3.23158 |  | 733.2375 | 3.263437 |  | 733.2375 | 3.260179 |  | 733.2375 | 3.148366 |  | 733.2375 | 3.173798 |  | 733.2375 | 3.358138 |  | 733.2375 | 3.243909 |  | 733.2375 | 3.227416 |  | 733.2375 | 3.259713 |  | 733.2375 | 3.227393 |  | 733.2375 | 3.223793 |  | 733.2375 | 3.19057 |  | 733.2375 | 3.215637 |  | 733.2375 | 3.206581 |  | 733.2375 | 3.213412 |  | 733.2375 | 3.218843 |  | 733.2375 | 3.24731 |  | 733.2375 | 3.207791 |  | 733.2368 | 3.196485 |  | 733.2368 | 3.242081 |  | 733.2368 | 3.250713 |  | 733.2368 | 3.239579 |  | 733.2368 | 3.200932 |  | 733.2368 | 3.222673
|  |  | 735.2603 | 3.30667 |  | 735.2603 | 3.273607 |  | 735.2603 | 3.324706 |  | 735.2603 | 3.23167 |  | 735.2603 | 3.263488 |  | 735.2603 | 3.259958 |  | 735.2603 | 3.148312 |  | 735.2603 | 3.173678 |  | 735.2603 | 3.358209 |  | 735.2603 | 3.243934 |  | 735.2603 | 3.227414 |  | 735.2603 | 3.259771 |  | 735.2603 | 3.227274 |  | 735.2603 | 3.223838 |  | 735.2603 | 3.190774 |  | 735.2603 | 3.215569 |  | 735.2603 | 3.206627 |  | 735.2603 | 3.213325 |  | 735.2603 | 3.21887 |  | 735.2603 | 3.247329 |  | 735.2603 | 3.207773 |  | 735.2595 | 3.196493 |  | 735.2595 | 3.241805 |  | 735.2595 | 3.250757 |  | 735.2595 | 3.239599 |  | 735.2595 | 3.200795 |  | 735.2595 | 3.22267
|  |  | 737.283 | 3.306785 |  | 737.283 | 3.273608 |  | 737.283 | 3.324681 |  | 737.283 | 3.231729 |  | 737.283 | 3.263513 |  | 737.283 | 3.260069 |  | 737.283 | 3.148365 |  | 737.283 | 3.173678 |  | 737.283 | 3.358022 |  | 737.283 | 3.244032 |  | 737.283 | 3.227413 |  | 737.283 | 3.259769 |  | 737.283 | 3.227366 |  | 737.283 | 3.223838 |  | 737.283 | 3.190615 |  | 737.283 | 3.215615 |  | 737.283 | 3.206617 |  | 737.283 | 3.213467 |  | 737.283 | 3.218894 |  | 737.283 | 3.247316 |  | 737.283 | 3.207784 |  | 737.2822 | 3.196396 |  | 737.2822 | 3.241719 |  | 737.2822 | 3.250417 |  | 737.2822 | 3.239564 |  | 737.2822 | 3.200777 |  | 737.2822 | 3.222589
|  |  | 739.3058 | 3.306787 |  | 739.3058 | 3.273676 |  | 739.3058 | 3.324702 |  | 739.3058 | 3.231729 |  | 739.3058 | 3.263493 |  | 739.3058 | 3.260069 |  | 739.3058 | 3.1485 |  | 739.3058 | 3.173749 |  | 739.3058 | 3.357975 |  | 739.3058 | 3.244009 |  | 739.3058 | 3.227385 |  | 739.3058 | 3.259772 |  | 739.3058 | 3.227367 |  | 739.3058 | 3.22391 |  | 739.3058 | 3.190728 |  | 739.3058 | 3.215546 |  | 739.3058 | 3.206682 |  | 739.3058 | 3.213406 |  | 739.3058 | 3.218903 |  | 739.3058 | 3.247302 |  | 739.3058 | 3.207731 |  | 739.305 | 3.196328 |  | 739.305 | 3.241643 |  | 739.305 | 3.250389 |  | 739.305 | 3.239364 |  | 739.305 | 3.200637 |  | 739.305 | 3.222484
|  |  | 741.3286 | 3.306902 |  | 741.3286 | 3.273744 |  | 741.3286 | 3.324635 |  | 741.3286 | 3.231819 |  | 741.3286 | 3.263509 |  | 741.3286 | 3.260128 |  | 741.3286 | 3.148474 |  | 741.3286 | 3.173726 |  | 741.3286 | 3.358092 |  | 741.3286 | 3.243985 |  | 741.3286 | 3.227414 |  | 741.3286 | 3.259685 |  | 741.3286 | 3.227321 |  | 741.3286 | 3.224006 |  | 741.3286 | 3.190796 |  | 741.3286 | 3.215567 |  | 741.3286 | 3.206754 |  | 741.3286 | 3.213363 |  | 741.3286 | 3.218911 |  | 741.3286 | 3.247372 |  | 741.3286 | 3.207778 |  | 741.3278 | 3.196241 |  | 741.3278 | 3.241639 |  | 741.3278 | 3.250433 |  | 741.3278 | 3.239261 |  | 741.3278 | 3.200585 |  | 741.3278 | 3.222398
|  |  | 743.3513 | 3.306834 |  | 743.3513 | 3.273835 |  | 743.3513 | 3.324635 |  | 743.3513 | 3.231699 |  | 743.3513 | 3.263509 |  | 743.3513 | 3.260043 |  | 743.3513 | 3.1485 |  | 743.3513 | 3.173703 |  | 743.3513 | 3.358116 |  | 743.3513 | 3.244058 |  | 743.3513 | 3.227413 |  | 743.3513 | 3.259686 |  | 743.3513 | 3.22744 |  | 743.3513 | 3.224077 |  | 743.3513 | 3.190795 |  | 743.3513 | 3.215569 |  | 743.3513 | 3.206693 |  | 743.3513 | 3.213417 |  | 743.3513 | 3.218941 |  | 743.3513 | 3.247315 |  | 743.3513 | 3.207764 |  | 743.3506 | 3.196179 |  | 743.3506 | 3.241445 |  | 743.3506 | 3.25031 |  | 743.3506 | 3.239241 |  | 743.3506 | 3.200592 |  | 743.3506 | 3.222283
|  |  | 745.3741 | 3.306903 |  | 745.3741 | 3.27372 |  | 745.3741 | 3.324681 |  | 745.3741 | 3.23182 |  | 745.3741 | 3.263547 |  | 745.3741 | 3.260127 |  | 745.3741 | 3.1485 |  | 745.3741 | 3.173942 |  | 745.3741 | 3.35809 |  | 745.3741 | 3.244033 |  | 745.3741 | 3.227439 |  | 745.3741 | 3.259772 |  | 745.3741 | 3.227439 |  | 745.3741 | 3.224101 |  | 745.3741 | 3.190953 |  | 745.3741 | 3.215545 |  | 745.3741 | 3.206703 |  | 745.3741 | 3.213427 |  | 745.3741 | 3.218965 |  | 745.3741 | 3.247316 |  | 745.3741 | 3.207736 |  | 745.3733 | 3.195975 |  | 745.3733 | 3.241408 |  | 745.3733 | 3.25017 |  | 745.3733 | 3.239261 |  | 745.3733 | 3.200486 |  | 745.3733 | 3.222284
|  |  | 747.3969 | 3.306902 |  | 747.3969 | 3.27388 |  | 747.3969 | 3.32468 |  | 747.3969 | 3.231913 |  | 747.3969 | 3.263542 |  | 747.3969 | 3.26007 |  | 747.3969 | 3.148473 |  | 747.3969 | 3.173703 |  | 747.3969 | 3.358138 |  | 747.3969 | 3.244082 |  | 747.3969 | 3.227496 |  | 747.3969 | 3.259773 |  | 747.3969 | 3.22732 |  | 747.3969 | 3.224125 |  | 747.3969 | 3.190952 |  | 747.3969 | 3.215545 |  | 747.3969 | 3.206724 |  | 747.3969 | 3.21346 |  | 747.3969 | 3.219007 |  | 747.3969 | 3.247332 |  | 747.3969 | 3.207798 |  | 747.3961 | 3.195938 |  | 747.3961 | 3.241442 |  | 747.3961 | 3.249866 |  | 747.3961 | 3.239235 |  | 747.3961 | 3.200521 |  | 747.3961 | 3.222133
|  |  | 749.4197 | 3.306994 |  | 749.4197 | 3.273812 |  | 749.4197 | 3.324705 |  | 749.4197 | 3.231972 |  | 749.4197 | 3.263548 |  | 749.4197 | 3.2601 |  | 749.4197 | 3.148582 |  | 749.4197 | 3.173726 |  | 749.4197 | 3.35809 |  | 749.4197 | 3.244133 |  | 749.4197 | 3.227495 |  | 749.4197 | 3.259826 |  | 749.4197 | 3.22732 |  | 749.4197 | 3.224125 |  | 749.4197 | 3.190952 |  | 749.4197 | 3.215523 |  | 749.4197 | 3.206731 |  | 749.4197 | 3.213369 |  | 749.4197 | 3.218996 |  | 749.4197 | 3.247339 |  | 749.4197 | 3.207814 |  | 749.4189 | 3.195899 |  | 749.4189 | 3.241332 |  | 749.4189 | 3.249974 |  | 749.4189 | 3.23909 |  | 749.4189 | 3.200472 |  | 749.4189 | 3.222048
|  |  | 751.4424 | 3.307019 |  | 751.4424 | 3.273835 |  | 751.4424 | 3.324681 |  | 751.4424 | 3.232 |  | 751.4424 | 3.263565 |  | 751.4424 | 3.260129 |  | 751.4424 | 3.148555 |  | 751.4424 | 3.173772 |  | 751.4424 | 3.358066 |  | 751.4424 | 3.244084 |  | 751.4424 | 3.227497 |  | 751.4424 | 3.259823 |  | 751.4424 | 3.227489 |  | 751.4424 | 3.22415 |  | 751.4424 | 3.191089 |  | 751.4424 | 3.215613 |  | 751.4424 | 3.206716 |  | 751.4424 | 3.213404 |  | 751.4424 | 3.219036 |  | 751.4424 | 3.247318 |  | 751.4424 | 3.207824 |  | 751.4417 | 3.195911 |  | 751.4417 | 3.241348 |  | 751.4417 | 3.249865 |  | 751.4417 | 3.238961 |  | 751.4417 | 3.200481 |  | 751.4417 | 3.221986
|  |  | 753.4653 | 3.307109 |  | 753.4653 | 3.273836 |  | 753.4653 | 3.324636 |  | 753.4653 | 3.232003 |  | 753.4653 | 3.26358 |  | 753.4653 | 3.259988 |  | 753.4653 | 3.148662 |  | 753.4653 | 3.173749 |  | 753.4653 | 3.358208 |  | 753.4653 | 3.244059 |  | 753.4653 | 3.227411 |  | 753.4653 | 3.259881 |  | 753.4653 | 3.227488 |  | 753.4653 | 3.224244 |  | 753.4653 | 3.191178 |  | 753.4653 | 3.215682 |  | 753.4653 | 3.20668 |  | 753.4653 | 3.213445 |  | 753.4653 | 3.21903 |  | 753.4653 | 3.247306 |  | 753.4653 | 3.207803 |  | 753.4645 | 3.195851 |  | 753.4645 | 3.241181 |  | 753.4645 | 3.249813 |  | 753.4645 | 3.238857 |  | 753.4645 | 3.200342 |  | 753.4645 | 3.221848
|  |  | 755.488 | 3.30711 |  | 755.488 | 3.273834 |  | 755.488 | 3.324775 |  | 755.488 | 3.232033 |  | 755.488 | 3.263558 |  | 755.488 | 3.260128 |  | 755.488 | 3.148528 |  | 755.488 | 3.173914 |  | 755.488 | 3.358254 |  | 755.488 | 3.244084 |  | 755.488 | 3.227412 |  | 755.488 | 3.259771 |  | 755.488 | 3.227489 |  | 755.488 | 3.224364 |  | 755.488 | 3.191107 |  | 755.488 | 3.21568 |  | 755.488 | 3.206697 |  | 755.488 | 3.21342 |  | 755.488 | 3.219058 |  | 755.488 | 3.247338 |  | 755.488 | 3.207805 |  | 755.4872 | 3.195845 |  | 755.4872 | 3.241296 |  | 755.4872 | 3.249594 |  | 755.4872 | 3.238881 |  | 755.4872 | 3.200385 |  | 755.4872 | 3.221729
|  |  | 757.5108 | 3.30711 |  | 757.5108 | 3.273994 |  | 757.5108 | 3.32468 |  | 757.5108 | 3.232032 |  | 757.5108 | 3.26355 |  | 757.5108 | 3.260128 |  | 757.5108 | 3.14858 |  | 757.5108 | 3.173845 |  | 757.5108 | 3.358114 |  | 757.5108 | 3.244233 |  | 757.5108 | 3.227497 |  | 757.5108 | 3.259824 |  | 757.5108 | 3.227488 |  | 757.5108 | 3.224317 |  | 757.5108 | 3.191132 |  | 757.5108 | 3.21566 |  | 757.5108 | 3.206698 |  | 757.5108 | 3.213464 |  | 757.5108 | 3.219082 |  | 757.5108 | 3.247338 |  | 757.5108 | 3.207818 |  | 757.51 | 3.195669 |  | 757.51 | 3.241354 |  | 757.51 | 3.249603 |  | 757.51 | 3.238808 |  | 757.51 | 3.200339 |  | 757.51 | 3.221615
|  |  | 759.5336 | 3.307155 |  | 759.5336 | 3.273972 |  | 759.5336 | 3.32468 |  | 759.5336 | 3.232243 |  | 759.5336 | 3.263561 |  | 759.5336 | 3.26007 |  | 759.5336 | 3.14858 |  | 759.5336 | 3.173774 |  | 759.5336 | 3.35809 |  | 759.5336 | 3.244129 |  | 759.5336 | 3.227498 |  | 759.5336 | 3.259712 |  | 759.5336 | 3.227442 |  | 759.5336 | 3.22434 |  | 759.5336 | 3.191177 |  | 759.5336 | 3.215634 |  | 759.5336 | 3.206717 |  | 759.5336 | 3.213407 |  | 759.5336 | 3.21911 |  | 759.5336 | 3.247363 |  | 759.5336 | 3.207875 |  | 759.5328 | 3.195505 |  | 759.5328 | 3.241175 |  | 759.5328 | 3.249544 |  | 759.5328 | 3.238825 |  | 759.5328 | 3.200298 |  | 759.5328 | 3.221564
|  |  | 761.5563 | 3.307129 |  | 761.5563 | 3.274063 |  | 761.5563 | 3.324773 |  | 761.5563 | 3.232153 |  | 761.5563 | 3.26363 |  | 761.5563 | 3.260129 |  | 761.5563 | 3.148634 |  | 761.5563 | 3.17394 |  | 761.5563 | 3.358207 |  | 761.5563 | 3.24413 |  | 761.5563 | 3.22755 |  | 761.5563 | 3.259881 |  | 761.5563 | 3.227437 |  | 761.5563 | 3.224505 |  | 761.5563 | 3.191224 |  | 761.5563 | 3.215634 |  | 761.5563 | 3.206753 |  | 761.5563 | 3.213415 |  | 761.5563 | 3.219118 |  | 761.5563 | 3.247312 |  | 761.5563 | 3.207882 |  | 761.5555 | 3.195542 |  | 761.5555 | 3.241059 |  | 761.5555 | 3.249388 |  | 761.5555 | 3.238881 |  | 761.5555 | 3.200161 |  | 761.5555 | 3.221556
|  |  | 763.5791 | 3.3072 |  | 763.5791 | 3.273971 |  | 763.5791 | 3.324681 |  | 763.5791 | 3.232244 |  | 763.5791 | 3.263607 |  | 763.5791 | 3.26024 |  | 763.5791 | 3.148768 |  | 763.5791 | 3.173941 |  | 763.5791 | 3.358184 |  | 763.5791 | 3.244132 |  | 763.5791 | 3.22755 |  | 763.5791 | 3.259852 |  | 763.5791 | 3.22744 |  | 763.5791 | 3.224507 |  | 763.5791 | 3.191248 |  | 763.5791 | 3.215679 |  | 763.5791 | 3.206729 |  | 763.5791 | 3.213463 |  | 763.5791 | 3.219144 |  | 763.5791 | 3.247319 |  | 763.5791 | 3.207863 |  | 763.5783 | 3.195613 |  | 763.5783 | 3.240964 |  | 763.5783 | 3.249342 |  | 763.5783 | 3.238836 |  | 763.5783 | 3.200102 |  | 763.5783 | 3.221439
|  |  | 765.6019 | 3.307247 |  | 765.6019 | 3.273924 |  | 765.6019 | 3.32468 |  | 765.6019 | 3.232212 |  | 765.6019 | 3.263655 |  | 765.6019 | 3.260183 |  | 765.6019 | 3.14866 |  | 765.6019 | 3.173797 |  | 765.6019 | 3.358185 |  | 765.6019 | 3.244181 |  | 765.6019 | 3.227548 |  | 765.6019 | 3.259965 |  | 765.6019 | 3.227393 |  | 765.6019 | 3.224506 |  | 765.6019 | 3.191315 |  | 765.6019 | 3.215545 |  | 765.6019 | 3.206664 |  | 765.6019 | 3.21341 |  | 765.6019 | 3.219123 |  | 765.6019 | 3.247342 |  | 765.6019 | 3.207853 |  | 765.6011 | 3.195451 |  | 765.6011 | 3.240947 |  | 765.6011 | 3.249172 |  | 765.6011 | 3.23872 |  | 765.6011 | 3.20014 |  | 765.6011 | 3.221335
|  |  | 767.6247 | 3.307225 |  | 767.6247 | 3.273995 |  | 767.6247 | 3.324795 |  | 767.6247 | 3.232333 |  | 767.6247 | 3.263676 |  | 767.6247 | 3.260211 |  | 767.6247 | 3.14882 |  | 767.6247 | 3.17387 |  | 767.6247 | 3.358114 |  | 767.6247 | 3.244131 |  | 767.6247 | 3.227605 |  | 767.6247 | 3.259855 |  | 767.6247 | 3.227437 |  | 767.6247 | 3.224363 |  | 767.6247 | 3.191382 |  | 767.6247 | 3.215727 |  | 767.6247 | 3.206717 |  | 767.6247 | 3.213416 |  | 767.6247 | 3.219144 |  | 767.6247 | 3.247353 |  | 767.6247 | 3.207872 |  | 767.6238 | 3.195367 |  | 767.6238 | 3.240948 |  | 767.6238 | 3.24915 |  | 767.6238 | 3.238639 |  | 767.6238 | 3.200127 |  | 767.6238 | 3.221347
|  |  | 769.6475 | 3.307338 |  | 769.6475 | 3.273994 |  | 769.6475 | 3.324774 |  | 769.6475 | 3.232364 |  | 769.6475 | 3.263656 |  | 769.6475 | 3.260264 |  | 769.6475 | 3.148712 |  | 769.6475 | 3.173844 |  | 769.6475 | 3.358207 |  | 769.6475 | 3.244158 |  | 769.6475 | 3.227496 |  | 769.6475 | 3.259855 |  | 769.6475 | 3.227463 |  | 769.6475 | 3.224483 |  | 769.6475 | 3.191495 |  | 769.6475 | 3.215683 |  | 769.6475 | 3.206647 |  | 769.6475 | 3.213483 |  | 769.6475 | 3.219199 |  | 769.6475 | 3.247349 |  | 769.6475 | 3.2079 |  | 769.6467 | 3.195265 |  | 769.6467 | 3.240905 |  | 769.6467 | 3.24896 |  | 769.6467 | 3.238747 |  | 769.6467 | 3.199999 |  | 769.6467 | 3.221204
|  |  | 771.6703 | 3.307224 |  | 771.6703 | 3.273972 |  | 771.6703 | 3.324772 |  | 771.6703 | 3.232393 |  | 771.6703 | 3.263648 |  | 771.6703 | 3.260321 |  | 771.6703 | 3.148633 |  | 771.6703 | 3.173941 |  | 771.6703 | 3.358231 |  | 771.6703 | 3.244206 |  | 771.6703 | 3.227549 |  | 771.6703 | 3.259827 |  | 771.6703 | 3.227343 |  | 771.6703 | 3.224507 |  | 771.6703 | 3.191494 |  | 771.6703 | 3.215704 |  | 771.6703 | 3.206674 |  | 771.6703 | 3.213383 |  | 771.6703 | 3.219162 |  | 771.6703 | 3.247339 |  | 771.6703 | 3.207886 |  | 771.6695 | 3.195155 |  | 771.6695 | 3.240872 |  | 771.6695 | 3.248963 |  | 771.6695 | 3.238625 |  | 771.6695 | 3.200058 |  | 771.6695 | 3.221059
|  |  | 773.6931 | 3.307339 |  | 773.6931 | 3.274133 |  | 773.6931 | 3.324727 |  | 773.6931 | 3.232605 |  | 773.6931 | 3.263668 |  | 773.6931 | 3.260294 |  | 773.6931 | 3.14866 |  | 773.6931 | 3.173942 |  | 773.6931 | 3.358208 |  | 773.6931 | 3.244255 |  | 773.6931 | 3.227438 |  | 773.6931 | 3.260022 |  | 773.6931 | 3.227535 |  | 773.6931 | 3.224697 |  | 773.6931 | 3.191539 |  | 773.6931 | 3.215724 |  | 773.6931 | 3.206714 |  | 773.6931 | 3.21342 |  | 773.6931 | 3.219208 |  | 773.6931 | 3.24734 |  | 773.6931 | 3.207891 |  | 773.6923 | 3.195095 |  | 773.6923 | 3.240733 |  | 773.6923 | 3.248843 |  | 773.6923 | 3.238655 |  | 773.6923 | 3.199827 |  | 773.6923 | 3.220991
|  |  | 775.7158 | 3.30734 |  | 775.7158 | 3.274065 |  | 775.7158 | 3.324794 |  | 775.7158 | 3.232455 |  | 775.7158 | 3.26369 |  | 775.7158 | 3.260378 |  | 775.7158 | 3.148767 |  | 775.7158 | 3.17399 |  | 775.7158 | 3.358301 |  | 775.7158 | 3.244279 |  | 775.7158 | 3.227605 |  | 775.7158 | 3.259967 |  | 775.7158 | 3.227438 |  | 775.7158 | 3.224698 |  | 775.7158 | 3.19172 |  | 775.7158 | 3.215769 |  | 775.7158 | 3.20678 |  | 775.7158 | 3.213415 |  | 775.7158 | 3.219216 |  | 775.7158 | 3.247311 |  | 775.7158 | 3.207876 |  | 775.715 | 3.19511 |  | 775.715 | 3.240712 |  | 775.715 | 3.248629 |  | 775.715 | 3.238747 |  | 775.715 | 3.199813 |  | 775.715 | 3.220972
|  |  | 777.7386 | 3.307339 |  | 777.7386 | 3.274065 |  | 777.7386 | 3.324773 |  | 777.7386 | 3.232635 |  | 777.7386 | 3.263706 |  | 777.7386 | 3.260406 |  | 777.7386 | 3.148822 |  | 777.7386 | 3.173941 |  | 777.7386 | 3.358256 |  | 777.7386 | 3.244254 |  | 777.7386 | 3.227576 |  | 777.7386 | 3.259937 |  | 777.7386 | 3.227392 |  | 777.7386 | 3.224698 |  | 777.7386 | 3.191653 |  | 777.7386 | 3.215701 |  | 777.7386 | 3.206687 |  | 777.7386 | 3.213442 |  | 777.7386 | 3.219214 |  | 777.7386 | 3.247322 |  | 777.7386 | 3.20791 |  | 777.7378 | 3.194968 |  | 777.7378 | 3.240727 |  | 777.7378 | 3.248646 |  | 777.7378 | 3.238726 |  | 777.7378 | 3.19961 |  | 777.7378 | 3.220899
|  |  | 779.7613 | 3.307385 |  | 779.7613 | 3.274132 |  | 779.7613 | 3.324773 |  | 779.7613 | 3.232544 |  | 779.7613 | 3.263712 |  | 779.7613 | 3.26032 |  | 779.7613 | 3.148767 |  | 779.7613 | 3.174014 |  | 779.7613 | 3.358137 |  | 779.7613 | 3.244304 |  | 779.7613 | 3.227689 |  | 779.7613 | 3.259966 |  | 779.7613 | 3.227298 |  | 779.7613 | 3.224816 |  | 779.7613 | 3.191787 |  | 779.7613 | 3.215725 |  | 779.7613 | 3.206645 |  | 779.7613 | 3.213507 |  | 779.7613 | 3.219239 |  | 779.7613 | 3.247363 |  | 779.7613 | 3.207948 |  | 779.7606 | 3.194846 |  | 779.7606 | 3.240668 |  | 779.7606 | 3.248639 |  | 779.7606 | 3.238586 |  | 779.7606 | 3.199574 |  | 779.7606 | 3.220899
|  |  | 781.7841 | 3.307431 |  | 781.7841 | 3.274063 |  | 781.7841 | 3.324775 |  | 781.7841 | 3.232544 |  | 781.7841 | 3.263714 |  | 781.7841 | 3.260265 |  | 781.7841 | 3.148686 |  | 781.7841 | 3.17411 |  | 781.7841 | 3.358253 |  | 781.7841 | 3.244307 |  | 781.7841 | 3.227579 |  | 781.7841 | 3.259995 |  | 781.7841 | 3.227488 |  | 781.7841 | 3.224818 |  | 781.7841 | 3.191788 |  | 781.7841 | 3.215724 |  | 781.7841 | 3.206692 |  | 781.7841 | 3.213474 |  | 781.7841 | 3.219268 |  | 781.7841 | 3.24735 |  | 781.7841 | 3.207938 |  | 781.7833 | 3.194989 |  | 781.7833 | 3.240794 |  | 781.7833 | 3.248683 |  | 781.7833 | 3.238473 |  | 781.7833 | 3.199532 |  | 781.7833 | 3.220804
|  |  | 783.8069 | 3.307454 |  | 783.8069 | 3.274155 |  | 783.8069 | 3.324797 |  | 783.8069 | 3.232605 |  | 783.8069 | 3.263699 |  | 783.8069 | 3.260518 |  | 783.8069 | 3.148686 |  | 783.8069 | 3.174157 |  | 783.8069 | 3.358135 |  | 783.8069 | 3.244156 |  | 783.8069 | 3.227579 |  | 783.8069 | 3.259997 |  | 783.8069 | 3.227562 |  | 783.8069 | 3.224865 |  | 783.8069 | 3.191744 |  | 783.8069 | 3.215747 |  | 783.8069 | 3.20673 |  | 783.8069 | 3.213414 |  | 783.8069 | 3.219279 |  | 783.8069 | 3.24733 |  | 783.8069 | 3.207925 |  | 783.8062 | 3.194883 |  | 783.8062 | 3.240587 |  | 783.8062 | 3.248459 |  | 783.8062 | 3.23858 |  | 783.8062 | 3.199641 |  | 783.8062 | 3.220659
|  |  | 785.8297 | 3.307454 |  | 785.8297 | 3.274064 |  | 785.8297 | 3.324776 |  | 785.8297 | 3.232605 |  | 785.8297 | 3.263715 |  | 785.8297 | 3.260377 |  | 785.8297 | 3.148739 |  | 785.8297 | 3.174038 |  | 785.8297 | 3.358206 |  | 785.8297 | 3.244281 |  | 785.8297 | 3.227552 |  | 785.8297 | 3.260025 |  | 785.8297 | 3.227487 |  | 785.8297 | 3.224961 |  | 785.8297 | 3.191878 |  | 785.8297 | 3.215747 |  | 785.8297 | 3.206666 |  | 785.8297 | 3.21341 |  | 785.8297 | 3.219334 |  | 785.8297 | 3.247364 |  | 785.8297 | 3.207923 |  | 785.8289 | 3.194727 |  | 785.8289 | 3.240639 |  | 785.8289 | 3.24845 |  | 785.8289 | 3.238544 |  | 785.8289 | 3.199505 |  | 785.8289 | 3.220621
|  |  | 787.8525 | 3.307501 |  | 787.8525 | 3.273995 |  | 787.8525 | 3.324867 |  | 787.8525 | 3.232605 |  | 787.8525 | 3.263714 |  | 787.8525 | 3.260404 |  | 787.8525 | 3.148821 |  | 787.8525 | 3.174085 |  | 787.8525 | 3.358136 |  | 787.8525 | 3.244208 |  | 787.8525 | 3.227744 |  | 787.8525 | 3.260079 |  | 787.8525 | 3.22751 |  | 787.8525 | 3.225054 |  | 787.8525 | 3.191856 |  | 787.8525 | 3.215794 |  | 787.8525 | 3.206689 |  | 787.8525 | 3.213384 |  | 787.8525 | 3.21929 |  | 787.8525 | 3.247357 |  | 787.8525 | 3.207956 |  | 787.8517 | 3.194596 |  | 787.8517 | 3.240377 |  | 787.8517 | 3.24835 |  | 787.8517 | 3.238523 |  | 787.8517 | 3.199528 |  | 787.8517 | 3.220638
|  |  | 789.8752 | 3.307523 |  | 789.8752 | 3.274155 |  | 789.8752 | 3.324868 |  | 789.8752 | 3.232757 |  | 789.8752 | 3.263734 |  | 789.8752 | 3.260431 |  | 789.8752 | 3.14885 |  | 789.8752 | 3.174037 |  | 789.8752 | 3.358207 |  | 789.8752 | 3.244182 |  | 789.8752 | 3.227691 |  | 789.8752 | 3.259993 |  | 789.8752 | 3.227489 |  | 789.8752 | 3.224838 |  | 789.8752 | 3.191833 |  | 789.8752 | 3.215817 |  | 789.8752 | 3.206636 |  | 789.8752 | 3.213409 |  | 789.8752 | 3.219315 |  | 789.8752 | 3.247376 |  | 789.8752 | 3.207959 |  | 789.8745 | 3.194592 |  | 789.8745 | 3.240502 |  | 789.8745 | 3.248316 |  | 789.8745 | 3.23852 |  | 789.8745 | 3.19942 |  | 789.8745 | 3.220557
|  |  | 791.898 | 3.307502 |  | 791.898 | 3.274202 |  | 791.898 | 3.324775 |  | 791.898 | 3.232847 |  | 791.898 | 3.263759 |  | 791.898 | 3.260378 |  | 791.898 | 3.148877 |  | 791.898 | 3.174012 |  | 791.898 | 3.358278 |  | 791.898 | 3.244255 |  | 791.898 | 3.227661 |  | 791.898 | 3.260023 |  | 791.898 | 3.22749 |  | 791.898 | 3.225008 |  | 791.898 | 3.19188 |  | 791.898 | 3.215817 |  | 791.898 | 3.206589 |  | 791.898 | 3.213441 |  | 791.898 | 3.219333 |  | 791.898 | 3.247347 |  | 791.898 | 3.207976 |  | 791.8972 | 3.194597 |  | 791.8972 | 3.240346 |  | 791.8972 | 3.24809 |  | 791.8972 | 3.238511 |  | 791.8972 | 3.199438 |  | 791.8972 | 3.220611
|  |  | 793.9208 | 3.307685 |  | 793.9208 | 3.274316 |  | 793.9208 | 3.324797 |  | 793.9208 | 3.232725 |  | 793.9208 | 3.26379 |  | 793.9208 | 3.260432 |  | 793.9208 | 3.148875 |  | 793.9208 | 3.17394 |  | 793.9208 | 3.358255 |  | 793.9208 | 3.244354 |  | 793.9208 | 3.227689 |  | 793.9208 | 3.259995 |  | 793.9208 | 3.227202 |  | 793.9208 | 3.225054 |  | 793.9208 | 3.191878 |  | 793.9208 | 3.215728 |  | 793.9208 | 3.20664 |  | 793.9208 | 3.213471 |  | 793.9208 | 3.219348 |  | 793.9208 | 3.247357 |  | 793.9208 | 3.20795 |  | 793.92 | 3.194433 |  | 793.92 | 3.240226 |  | 793.92 | 3.24796 |  | 793.92 | 3.238469 |  | 793.92 | 3.199467 |  | 793.92 | 3.220427
|  |  | 795.9436 | 3.307616 |  | 795.9436 | 3.274202 |  | 795.9436 | 3.324729 |  | 795.9436 | 3.232847 |  | 795.9436 | 3.263789 |  | 795.9436 | 3.260433 |  | 795.9436 | 3.148929 |  | 795.9436 | 3.174036 |  | 795.9436 | 3.358207 |  | 795.9436 | 3.244279 |  | 795.9436 | 3.227718 |  | 795.9436 | 3.259992 |  | 795.9436 | 3.226963 |  | 795.9436 | 3.225008 |  | 795.9436 | 3.191946 |  | 795.9436 | 3.215885 |  | 795.9436 | 3.206594 |  | 795.9436 | 3.213436 |  | 795.9436 | 3.219378 |  | 795.9436 | 3.247383 |  | 795.9436 | 3.207957 |  | 795.9428 | 3.194416 |  | 795.9428 | 3.240263 |  | 795.9428 | 3.247983 |  | 795.9428 | 3.238321 |  | 795.9428 | 3.199269 |  | 795.9428 | 3.220299
|  |  | 797.9663 | 3.307663 |  | 797.9663 | 3.274225 |  | 797.9663 | 3.324892 |  | 797.9663 | 3.232814 |  | 797.9663 | 3.26381 |  | 797.9663 | 3.260235 |  | 797.9663 | 3.148929 |  | 797.9663 | 3.173942 |  | 797.9663 | 3.358276 |  | 797.9663 | 3.244254 |  | 797.9663 | 3.227719 |  | 797.9663 | 3.260024 |  | 797.9663 | 3.226914 |  | 797.9663 | 3.225105 |  | 797.9663 | 3.191969 |  | 797.9663 | 3.215772 |  | 797.9663 | 3.206662 |  | 797.9663 | 3.213381 |  | 797.9663 | 3.219358 |  | 797.9663 | 3.24735 |  | 797.9663 | 3.207945 |  | 797.9656 | 3.1942 |  | 797.9656 | 3.240232 |  | 797.9656 | 3.247886 |  | 797.9656 | 3.238365 |  | 797.9656 | 3.199296 |  | 797.9656 | 3.22032
|  |  | 799.9892 | 3.307593 |  | 799.9892 | 3.274271 |  | 799.9892 | 3.324843 |  | 799.9892 | 3.232966 |  | 799.9892 | 3.263819 |  | 799.9892 | 3.260404 |  | 799.9892 | 3.148953 |  | 799.9892 | 3.17399 |  | 799.9892 | 3.358254 |  | 799.9892 | 3.244354 |  | 799.9892 | 3.227747 |  | 799.9892 | 3.260079 |  | 799.9892 | 3.226888 |  | 799.9892 | 3.225104 |  | 799.9892 | 3.191925 |  | 799.9892 | 3.215864 |  | 799.9892 | 3.206695 |  | 799.9892 | 3.213469 |  | 799.9892 | 3.219401 |  | 799.9892 | 3.247353 |  | 799.9892 | 3.207971 |  | 799.9884 | 3.194211 |  | 799.9884 | 3.240252 |  | 799.9884 | 3.247808 |  | 799.9884 | 3.238339 |  | 799.9884 | 3.199123 |  | 799.9884 | 3.220121
|  |  | 802.0119 | 3.307824 |  | 802.0119 | 3.27427 |  | 802.0119 | 3.325006 |  | 802.0119 | 3.232814 |  | 802.0119 | 3.263825 |  | 802.0119 | 3.260377 |  | 802.0119 | 3.148901 |  | 802.0119 | 3.173918 |  | 802.0119 | 3.358254 |  | 802.0119 | 3.244354 |  | 802.0119 | 3.227745 |  | 802.0119 | 3.260217 |  | 802.0119 | 3.226865 |  | 802.0119 | 3.225104 |  | 802.0119 | 3.192036 |  | 802.0119 | 3.215861 |  | 802.0119 | 3.206735 |  | 802.0119 | 3.2135 |  | 802.0119 | 3.219405 |  | 802.0119 | 3.247369 |  | 802.0119 | 3.207982 |  | 802.0111 | 3.194069 |  | 802.0111 | 3.240277 |  | 802.0111 | 3.247793 |  | 802.0111 | 3.238335 |  | 802.0111 | 3.198983 |  | 802.0111 | 3.220161
|  |  | 804.0347 | 3.307662 |  | 804.0347 | 3.274315 |  | 804.0347 | 3.324796 |  | 804.0347 | 3.232965 |  | 804.0347 | 3.263877 |  | 804.0347 | 3.260264 |  | 804.0347 | 3.148956 |  | 804.0347 | 3.173938 |  | 804.0347 | 3.358253 |  | 804.0347 | 3.244402 |  | 804.0347 | 3.227801 |  | 804.0347 | 3.26019 |  | 804.0347 | 3.226913 |  | 804.0347 | 3.225219 |  | 804.0347 | 3.192105 |  | 804.0347 | 3.215792 |  | 804.0347 | 3.206723 |  | 804.0347 | 3.213462 |  | 804.0347 | 3.219427 |  | 804.0347 | 3.247386 |  | 804.0347 | 3.207991 |  | 804.0339 | 3.193995 |  | 804.0339 | 3.240039 |  | 804.0339 | 3.247848 |  | 804.0339 | 3.23828 |  | 804.0339 | 3.199004 |  | 804.0339 | 3.219875
|  |  | 806.0575 | 3.307616 |  | 806.0575 | 3.274293 |  | 806.0575 | 3.324821 |  | 806.0575 | 3.232904 |  | 806.0575 | 3.263916 |  | 806.0575 | 3.26035 |  | 806.0575 | 3.149009 |  | 806.0575 | 3.174059 |  | 806.0575 | 3.358162 |  | 806.0575 | 3.244378 |  | 806.0575 | 3.227716 |  | 806.0575 | 3.260161 |  | 806.0575 | 3.226627 |  | 806.0575 | 3.225195 |  | 806.0575 | 3.192171 |  | 806.0575 | 3.21584 |  | 806.0575 | 3.206811 |  | 806.0575 | 3.213481 |  | 806.0575 | 3.219439 |  | 806.0575 | 3.247375 |  | 806.0575 | 3.207973 |  | 806.0567 | 3.194075 |  | 806.0567 | 3.240107 |  | 806.0567 | 3.247759 |  | 806.0567 | 3.23809 |  | 806.0567 | 3.198959 |  | 806.0567 | 3.219801
|  |  | 808.0803 | 3.307778 |  | 808.0803 | 3.274361 |  | 808.0803 | 3.324842 |  | 808.0803 | 3.232935 |  | 808.0803 | 3.263887 |  | 808.0803 | 3.260237 |  | 808.0803 | 3.149036 |  | 808.0803 | 3.174011 |  | 808.0803 | 3.357853 |  | 808.0803 | 3.244405 |  | 808.0803 | 3.227745 |  | 808.0803 | 3.260247 |  | 808.0803 | 3.226654 |  | 808.0803 | 3.225244 |  | 808.0803 | 3.192261 |  | 808.0803 | 3.21591 |  | 808.0803 | 3.20684 |  | 808.0803 | 3.213456 |  | 808.0803 | 3.219422 |  | 808.0803 | 3.247403 |  | 808.0803 | 3.207985 |  | 808.0795 | 3.1939 |  | 808.0795 | 3.240105 |  | 808.0795 | 3.247595 |  | 808.0795 | 3.238095 |  | 808.0795 | 3.198936 |  | 808.0795 | 3.219691
|  |  | 810.103 | 3.307708 |  | 810.103 | 3.274292 |  | 810.103 | 3.324844 |  | 810.103 | 3.232903 |  | 810.103 | 3.263904 |  | 810.103 | 3.260322 |  | 810.103 | 3.148929 |  | 810.103 | 3.174035 |  | 810.103 | 3.357783 |  | 810.103 | 3.244353 |  | 810.103 | 3.227718 |  | 810.103 | 3.260191 |  | 810.103 | 3.22651 |  | 810.103 | 3.225338 |  | 810.103 | 3.192353 |  | 810.103 | 3.215909 |  | 810.103 | 3.206943 |  | 810.103 | 3.213503 |  | 810.103 | 3.219456 |  | 810.103 | 3.247394 |  | 810.103 | 3.207971 |  | 810.1022 | 3.193934 |  | 810.1022 | 3.240058 |  | 810.1022 | 3.2476 |  | 810.1022 | 3.238053 |  | 810.1022 | 3.19892 |  | 810.1022 | 3.219569
|  |  | 812.1258 | 3.307778 |  | 812.1258 | 3.27429 |  | 812.1258 | 3.324868 |  | 812.1258 | 3.233057 |  | 812.1258 | 3.263911 |  | 812.1258 | 3.260351 |  | 812.1258 | 3.149035 |  | 812.1258 | 3.174011 |  | 812.1258 | 3.357759 |  | 812.1258 | 3.244354 |  | 812.1258 | 3.227715 |  | 812.1258 | 3.260416 |  | 812.1258 | 3.226413 |  | 812.1258 | 3.225387 |  | 812.1258 | 3.192329 |  | 812.1258 | 3.215999 |  | 812.1258 | 3.20696 |  | 812.1258 | 3.213508 |  | 812.1258 | 3.219463 |  | 812.1258 | 3.24735 |  | 812.1258 | 3.207988 |  | 812.125 | 3.193732 |  | 812.125 | 3.24007 |  | 812.125 | 3.247661 |  | 812.125 | 3.238048 |  | 812.125 | 3.198944 |  | 812.125 | 3.219522
|  |  | 814.1486 | 3.307616 |  | 814.1486 | 3.274338 |  | 814.1486 | 3.324843 |  | 814.1486 | 3.233026 |  | 814.1486 | 3.263945 |  | 814.1486 | 3.260322 |  | 814.1486 | 3.149009 |  | 814.1486 | 3.173963 |  | 814.1486 | 3.357548 |  | 814.1486 | 3.244356 |  | 814.1486 | 3.227747 |  | 814.1486 | 3.260359 |  | 814.1486 | 3.226343 |  | 814.1486 | 3.225434 |  | 814.1486 | 3.192421 |  | 814.1486 | 3.216067 |  | 814.1486 | 3.206899 |  | 814.1486 | 3.213555 |  | 814.1486 | 3.219498 |  | 814.1486 | 3.247353 |  | 814.1486 | 3.20801 |  | 814.1478 | 3.193822 |  | 814.1478 | 3.240005 |  | 814.1478 | 3.247741 |  | 814.1478 | 3.237946 |  | 814.1478 | 3.198896 |  | 814.1478 | 3.219598
|  |  | 816.1713 | 3.307707 |  | 816.1713 | 3.274269 |  | 816.1713 | 3.324889 |  | 816.1713 | 3.233055 |  | 816.1713 | 3.263918 |  | 816.1713 | 3.260404 |  | 816.1713 | 3.14901 |  | 816.1713 | 3.174059 |  | 816.1713 | 3.357501 |  | 816.1713 | 3.244355 |  | 816.1713 | 3.227801 |  | 816.1713 | 3.260275 |  | 816.1713 | 3.226056 |  | 816.1713 | 3.225434 |  | 816.1713 | 3.192328 |  | 816.1713 | 3.215932 |  | 816.1713 | 3.206877 |  | 816.1713 | 3.213514 |  | 816.1713 | 3.219544 |  | 816.1713 | 3.247339 |  | 816.1713 | 3.208009 |  | 816.1705 | 3.193779 |  | 816.1705 | 3.239937 |  | 816.1705 | 3.24754 |  | 816.1705 | 3.238077 |  | 816.1705 | 3.198853 |  | 816.1705 | 3.219508
|  |  | 818.1942 | 3.307708 |  | 818.1942 | 3.274293 |  | 818.1942 | 3.324959 |  | 818.1942 | 3.233116 |  | 818.1942 | 3.26391 |  | 818.1942 | 3.26032 |  | 818.1942 | 3.149091 |  | 818.1942 | 3.174177 |  | 818.1942 | 3.357454 |  | 818.1942 | 3.24433 |  | 818.1942 | 3.227938 |  | 818.1942 | 3.260162 |  | 818.1942 | 3.226128 |  | 818.1942 | 3.225436 |  | 818.1942 | 3.192397 |  | 818.1942 | 3.215932 |  | 818.1942 | 3.206911 |  | 818.1942 | 3.213482 |  | 818.1942 | 3.219559 |  | 818.1942 | 3.247396 |  | 818.1942 | 3.208014 |  | 818.1934 | 3.193763 |  | 818.1934 | 3.239919 |  | 818.1934 | 3.247561 |  | 818.1934 | 3.238109 |  | 818.1934 | 3.19873 |  | 818.1934 | 3.219355
|  |  | 820.217 | 3.307777 |  | 820.217 | 3.274292 |  | 820.217 | 3.324774 |  | 820.217 | 3.233147 |  | 820.217 | 3.263924 |  | 820.217 | 3.26035 |  | 820.217 | 3.149143 |  | 820.217 | 3.174106 |  | 820.217 | 3.357314 |  | 820.217 | 3.244405 |  | 820.217 | 3.227911 |  | 820.217 | 3.260444 |  | 820.217 | 3.225987 |  | 820.217 | 3.225436 |  | 820.217 | 3.192464 |  | 820.217 | 3.216 |  | 820.217 | 3.206842 |  | 820.217 | 3.213475 |  | 820.217 | 3.219531 |  | 820.217 | 3.247367 |  | 820.217 | 3.208063 |  | 820.2161 | 3.193517 |  | 820.2161 | 3.239696 |  | 820.2161 | 3.247392 |  | 820.2161 | 3.238085 |  | 820.2161 | 3.198524 |  | 820.2161 | 3.219352
|  |  | 822.2397 | 3.307846 |  | 822.2397 | 3.274337 |  | 822.2397 | 3.324727 |  | 822.2397 | 3.233328 |  | 822.2397 | 3.263933 |  | 822.2397 | 3.260404 |  | 822.2397 | 3.149249 |  | 822.2397 | 3.174157 |  | 822.2397 | 3.357079 |  | 822.2397 | 3.244554 |  | 822.2397 | 3.227882 |  | 822.2397 | 3.2605 |  | 822.2397 | 3.225819 |  | 822.2397 | 3.225437 |  | 822.2397 | 3.192442 |  | 822.2397 | 3.215931 |  | 822.2397 | 3.206906 |  | 822.2397 | 3.213497 |  | 822.2397 | 3.219573 |  | 822.2397 | 3.247413 |  | 822.2397 | 3.208019 |  | 822.2389 | 3.193427 |  | 822.2389 | 3.23983 |  | 822.2389 | 3.247293 |  | 822.2389 | 3.238039 |  | 822.2389 | 3.198506 |  | 822.2389 | 3.219331
|  |  | 824.2625 | 3.307938 |  | 824.2625 | 3.274361 |  | 824.2625 | 3.324844 |  | 824.2625 | 3.233267 |  | 824.2625 | 3.263876 |  | 824.2625 | 3.260322 |  | 824.2625 | 3.149141 |  | 824.2625 | 3.174085 |  | 824.2625 | 3.357101 |  | 824.2625 | 3.244405 |  | 824.2625 | 3.227967 |  | 824.2625 | 3.260275 |  | 824.2625 | 3.225796 |  | 824.2625 | 3.225436 |  | 824.2625 | 3.192554 |  | 824.2625 | 3.216091 |  | 824.2625 | 3.206847 |  | 824.2625 | 3.21349 |  | 824.2625 | 3.219594 |  | 824.2625 | 3.24739 |  | 824.2625 | 3.208012 |  | 824.2617 | 3.193429 |  | 824.2617 | 3.239759 |  | 824.2617 | 3.247354 |  | 824.2617 | 3.237858 |  | 824.2617 | 3.198451 |  | 824.2617 | 3.219121
|  |  | 826.2852 | 3.307821 |  | 826.2852 | 3.274588 |  | 826.2852 | 3.324867 |  | 826.2852 | 3.233266 |  | 826.2852 | 3.263988 |  | 826.2852 | 3.260431 |  | 826.2852 | 3.149196 |  | 826.2852 | 3.174155 |  | 826.2852 | 3.357053 |  | 826.2852 | 3.244604 |  | 826.2852 | 3.227912 |  | 826.2852 | 3.260219 |  | 826.2852 | 3.225605 |  | 826.2852 | 3.225579 |  | 826.2852 | 3.1926 |  | 826.2852 | 3.216023 |  | 826.2852 | 3.206911 |  | 826.2852 | 3.213425 |  | 826.2852 | 3.219578 |  | 826.2852 | 3.24739 |  | 826.2852 | 3.208039 |  | 826.2845 | 3.193427 |  | 826.2845 | 3.239735 |  | 826.2845 | 3.247038 |  | 826.2845 | 3.237944 |  | 826.2845 | 3.198342 |  | 826.2845 | 3.219214
|  |  | 828.308 | 3.307983 |  | 828.308 | 3.27443 |  | 828.308 | 3.324842 |  | 828.308 | 3.233328 |  | 828.308 | 3.263968 |  | 828.308 | 3.260404 |  | 828.308 | 3.149033 |  | 828.308 | 3.174084 |  | 828.308 | 3.356843 |  | 828.308 | 3.244432 |  | 828.308 | 3.228134 |  | 828.308 | 3.260163 |  | 828.308 | 3.225557 |  | 828.308 | 3.225602 |  | 828.308 | 3.192645 |  | 828.308 | 3.21591 |  | 828.308 | 3.206815 |  | 828.308 | 3.213535 |  | 828.308 | 3.219591 |  | 828.308 | 3.247405 |  | 828.308 | 3.208047 |  | 828.3072 | 3.19328 |  | 828.3072 | 3.239666 |  | 828.3072 | 3.247067 |  | 828.3072 | 3.237883 |  | 828.3072 | 3.198418 |  | 828.3072 | 3.219108
|  |  | 830.3308 | 3.307914 |  | 830.3308 | 3.274543 |  | 830.3308 | 3.324889 |  | 830.3308 | 3.233388 |  | 830.3308 | 3.263971 |  | 830.3308 | 3.260516 |  | 830.3308 | 3.149089 |  | 830.3308 | 3.174035 |  | 830.3308 | 3.356961 |  | 830.3308 | 3.244507 |  | 830.3308 | 3.228079 |  | 830.3308 | 3.26008 |  | 830.3308 | 3.225389 |  | 830.3308 | 3.225603 |  | 830.3308 | 3.192713 |  | 830.3308 | 3.215998 |  | 830.3308 | 3.206818 |  | 830.3308 | 3.213528 |  | 830.3308 | 3.219591 |  | 830.3308 | 3.247416 |  | 830.3308 | 3.20807 |  | 830.33 | 3.193158 |  | 830.33 | 3.239724 |  | 830.33 | 3.246979 |  | 830.33 | 3.237845 |  | 830.33 | 3.19835 |  | 830.33 | 3.2192
|  |  | 832.3536 | 3.307937 |  | 832.3536 | 3.274474 |  | 832.3536 | 3.324842 |  | 832.3536 | 3.233176 |  | 832.3536 | 3.263964 |  | 832.3536 | 3.260517 |  | 832.3536 | 3.149142 |  | 832.3536 | 3.174225 |  | 832.3536 | 3.356819 |  | 832.3536 | 3.244579 |  | 832.3536 | 3.227995 |  | 832.3536 | 3.260025 |  | 832.3536 | 3.22534 |  | 832.3536 | 3.225625 |  | 832.3536 | 3.192668 |  | 832.3536 | 3.215999 |  | 832.3536 | 3.206836 |  | 832.3536 | 3.213526 |  | 832.3536 | 3.219623 |  | 832.3536 | 3.247414 |  | 832.3536 | 3.208051 |  | 832.3528 | 3.193174 |  | 832.3528 | 3.239574 |  | 832.3528 | 3.247045 |  | 832.3528 | 3.237921 |  | 832.3528 | 3.198205 |  | 832.3528 | 3.219032
|  |  | 834.3765 | 3.307938 |  | 834.3765 | 3.274543 |  | 834.3765 | 3.324818 |  | 834.3765 | 3.233326 |  | 834.3765 | 3.263983 |  | 834.3765 | 3.260519 |  | 834.3765 | 3.149196 |  | 834.3765 | 3.174106 |  | 834.3765 | 3.356677 |  | 834.3765 | 3.244431 |  | 834.3765 | 3.227883 |  | 834.3765 | 3.260023 |  | 834.3765 | 3.225315 |  | 834.3765 | 3.225649 |  | 834.3765 | 3.192667 |  | 834.3765 | 3.215955 |  | 834.3765 | 3.206857 |  | 834.3765 | 3.213484 |  | 834.3765 | 3.219618 |  | 834.3765 | 3.247435 |  | 834.3765 | 3.208062 |  | 834.3756 | 3.193161 |  | 834.3756 | 3.239622 |  | 834.3756 | 3.246999 |  | 834.3756 | 3.237723 |  | 834.3756 | 3.198097 |  | 834.3756 | 3.218953
|  |  | 836.3992 | 3.307937 |  | 836.3992 | 3.27436 |  | 836.3992 | 3.324958 |  | 836.3992 | 3.233326 |  | 836.3992 | 3.263948 |  | 836.3992 | 3.260461 |  | 836.3992 | 3.149303 |  | 836.3992 | 3.174249 |  | 836.3992 | 3.356654 |  | 836.3992 | 3.244432 |  | 836.3992 | 3.228163 |  | 836.3992 | 3.260082 |  | 836.3992 | 3.225078 |  | 836.3992 | 3.225817 |  | 836.3992 | 3.192825 |  | 836.3992 | 3.216068 |  | 836.3992 | 3.206803 |  | 836.3992 | 3.213468 |  | 836.3992 | 3.219624 |  | 836.3992 | 3.247437 |  | 836.3992 | 3.208045 |  | 836.3984 | 3.193047 |  | 836.3984 | 3.239607 |  | 836.3984 | 3.246845 |  | 836.3984 | 3.237572 |  | 836.3984 | 3.198269 |  | 836.3984 | 3.218945
|  |  | 838.4219 | 3.308098 |  | 838.4219 | 3.274498 |  | 838.4219 | 3.325004 |  | 838.4219 | 3.233417 |  | 838.4219 | 3.264041 |  | 838.4219 | 3.260574 |  | 838.4219 | 3.14909 |  | 838.4219 | 3.174082 |  | 838.4219 | 3.356512 |  | 838.4219 | 3.244355 |  | 838.4219 | 3.228218 |  | 838.4219 | 3.259885 |  | 838.4219 | 3.224911 |  | 838.4219 | 3.225674 |  | 838.4219 | 3.19278 |  | 838.4219 | 3.216067 |  | 838.4219 | 3.206791 |  | 838.4219 | 3.21353 |  | 838.4219 | 3.219637 |  | 838.4219 | 3.24739 |  | 838.4219 | 3.208015 |  | 838.4211 | 3.193066 |  | 838.4211 | 3.2395 |  | 838.4211 | 3.246923 |  | 838.4211 | 3.237532 |  | 838.4211 | 3.198104 |  | 838.4211 | 3.21896
|  |  | 840.4447 | 3.308076 |  | 840.4447 | 3.274544 |  | 840.4447 | 3.324937 |  | 840.4447 | 3.233446 |  | 840.4447 | 3.263987 |  | 840.4447 | 3.260547 |  | 840.4447 | 3.14917 |  | 840.4447 | 3.17425 |  | 840.4447 | 3.356584 |  | 840.4447 | 3.244357 |  | 840.4447 | 3.227995 |  | 840.4447 | 3.25977 |  | 840.4447 | 3.22484 |  | 840.4447 | 3.225743 |  | 840.4447 | 3.192779 |  | 840.4447 | 3.215954 |  | 840.4447 | 3.206846 |  | 840.4447 | 3.213461 |  | 840.4447 | 3.21965 |  | 840.4447 | 3.247371 |  | 840.4447 | 3.208067 |  | 840.4439 | 3.192906 |  | 840.4439 | 3.239637 |  | 840.4439 | 3.246888 |  | 840.4439 | 3.237586 |  | 840.4439 | 3.198154 |  | 840.4439 | 3.218932
|  |  | 842.4675 | 3.308168 |  | 842.4675 | 3.27452 |  | 842.4675 | 3.324865 |  | 842.4675 | 3.233567 |  | 842.4675 | 3.264006 |  | 842.4675 | 3.260518 |  | 842.4675 | 3.149115 |  | 842.4675 | 3.174225 |  | 842.4675 | 3.356443 |  | 842.4675 | 3.244332 |  | 842.4675 | 3.22794 |  | 842.4675 | 3.259687 |  | 842.4675 | 3.224652 |  | 842.4675 | 3.225817 |  | 842.4675 | 3.192734 |  | 842.4675 | 3.215954 |  | 842.4675 | 3.206794 |  | 842.4675 | 3.213457 |  | 842.4675 | 3.219632 |  | 842.4675 | 3.247419 |  | 842.4675 | 3.208053 |  | 842.4667 | 3.192883 |  | 842.4667 | 3.239636 |  | 842.4667 | 3.246905 |  | 842.4667 | 3.237415 |  | 842.4667 | 3.198136 |  | 842.4667 | 3.218799
|  |  | 844.4902 | 3.308075 |  | 844.4902 | 3.274522 |  | 844.4902 | 3.324842 |  | 844.4902 | 3.233446 |  | 844.4902 | 3.263994 |  | 844.4902 | 3.26046 |  | 844.4902 | 3.149277 |  | 844.4902 | 3.174224 |  | 844.4902 | 3.356185 |  | 844.4902 | 3.244357 |  | 844.4902 | 3.227884 |  | 844.4902 | 3.259714 |  | 844.4902 | 3.224507 |  | 844.4902 | 3.225863 |  | 844.4902 | 3.192848 |  | 844.4902 | 3.216115 |  | 844.4902 | 3.206867 |  | 844.4902 | 3.213566 |  | 844.4902 | 3.219625 |  | 844.4902 | 3.247409 |  | 844.4902 | 3.20806 |  | 844.4894 | 3.19292 |  | 844.4894 | 3.239641 |  | 844.4894 | 3.246851 |  | 844.4894 | 3.237569 |  | 844.4894 | 3.197964 |  | 844.4894 | 3.218695
|  |  | 846.513 | 3.308028 |  | 846.513 | 3.274544 |  | 846.513 | 3.324957 |  | 846.513 | 3.233658 |  | 846.513 | 3.264025 |  | 846.513 | 3.260378 |  | 846.513 | 3.149276 |  | 846.513 | 3.174248 |  | 846.513 | 3.356302 |  | 846.513 | 3.244308 |  | 846.513 | 3.227802 |  | 846.513 | 3.259575 |  | 846.513 | 3.224435 |  | 846.513 | 3.225961 |  | 846.513 | 3.192938 |  | 846.513 | 3.216114 |  | 846.513 | 3.206827 |  | 846.513 | 3.213534 |  | 846.513 | 3.219635 |  | 846.513 | 3.247405 |  | 846.513 | 3.208068 |  | 846.5122 | 3.192791 |  | 846.5122 | 3.239535 |  | 846.5122 | 3.246749 |  | 846.5122 | 3.237569 |  | 846.5122 | 3.197984 |  | 846.5122 | 3.218761
|  |  | 848.5358 | 3.308099 |  | 848.5358 | 3.274543 |  | 848.5358 | 3.324935 |  | 848.5358 | 3.233537 |  | 848.5358 | 3.264054 |  | 848.5358 | 3.26021 |  | 848.5358 | 3.149194 |  | 848.5358 | 3.174153 |  | 848.5358 | 3.35602 |  | 848.5358 | 3.244305 |  | 848.5358 | 3.227747 |  | 848.5358 | 3.25949 |  | 848.5358 | 3.224434 |  | 848.5358 | 3.225985 |  | 848.5358 | 3.192893 |  | 848.5358 | 3.216115 |  | 848.5358 | 3.206861 |  | 848.5358 | 3.213493 |  | 848.5358 | 3.219691 |  | 848.5358 | 3.247406 |  | 848.5358 | 3.20805 |  | 848.535 | 3.192778 |  | 848.535 | 3.239624 |  | 848.535 | 3.246732 |  | 848.535 | 3.237531 |  | 848.535 | 3.197924 |  | 848.535 | 3.218736
|  |  | 850.5585 | 3.308099 |  | 850.5585 | 3.274518 |  | 850.5585 | 3.324936 |  | 850.5585 | 3.233568 |  | 850.5585 | 3.264048 |  | 850.5585 | 3.260349 |  | 850.5585 | 3.149142 |  | 850.5585 | 3.174106 |  | 850.5585 | 3.356021 |  | 850.5585 | 3.244308 |  | 850.5585 | 3.227745 |  | 850.5585 | 3.259436 |  | 850.5585 | 3.224244 |  | 850.5585 | 3.226078 |  | 850.5585 | 3.192892 |  | 850.5585 | 3.216114 |  | 850.5585 | 3.206906 |  | 850.5585 | 3.213505 |  | 850.5585 | 3.219672 |  | 850.5585 | 3.247402 |  | 850.5585 | 3.20809 |  | 850.5577 | 3.192587 |  | 850.5577 | 3.239488 |  | 850.5577 | 3.246704 |  | 850.5577 | 3.237516 |  | 850.5577 | 3.197867 |  | 850.5577 | 3.218606
|  |  | 852.5814 | 3.308076 |  | 852.5814 | 3.274587 |  | 852.5814 | 3.324773 |  | 852.5814 | 3.233568 |  | 852.5814 | 3.264048 |  | 852.5814 | 3.260156 |  | 852.5814 | 3.149197 |  | 852.5814 | 3.174153 |  | 852.5814 | 3.355903 |  | 852.5814 | 3.244283 |  | 852.5814 | 3.227804 |  | 852.5814 | 3.259434 |  | 852.5814 | 3.22408 |  | 852.5814 | 3.226055 |  | 852.5814 | 3.19305 |  | 852.5814 | 3.21607 |  | 852.5814 | 3.206933 |  | 852.5814 | 3.213487 |  | 852.5814 | 3.219712 |  | 852.5814 | 3.247392 |  | 852.5814 | 3.208085 |  | 852.5806 | 3.192645 |  | 852.5806 | 3.23958 |  | 852.5806 | 3.246585 |  | 852.5806 | 3.23757 |  | 852.5806 | 3.197837 |  | 852.5806 | 3.218623
|  |  | 854.6042 | 3.308238 |  | 854.6042 | 3.274517 |  | 854.6042 | 3.324865 |  | 854.6042 | 3.233567 |  | 854.6042 | 3.264075 |  | 854.6042 | 3.260182 |  | 854.6042 | 3.149222 |  | 854.6042 | 3.174152 |  | 854.6042 | 3.35581 |  | 854.6042 | 3.24433 |  | 854.6042 | 3.22775 |  | 854.6042 | 3.259406 |  | 854.6042 | 3.223936 |  | 854.6042 | 3.226054 |  | 854.6042 | 3.193096 |  | 854.6042 | 3.216065 |  | 854.6042 | 3.206954 |  | 854.6042 | 3.213488 |  | 854.6042 | 3.21973 |  | 854.6042 | 3.247383 |  | 854.6042 | 3.208094 |  | 854.6033 | 3.192608 |  | 854.6033 | 3.239441 |  | 854.6033 | 3.246726 |  | 854.6033 | 3.237487 |  | 854.6033 | 3.197796 |  | 854.6033 | 3.218606
|  |  | 856.627 | 3.30817 |  | 856.627 | 3.27461 |  | 856.627 | 3.324958 |  | 856.627 | 3.233568 |  | 856.627 | 3.26409 |  | 856.627 | 3.260126 |  | 856.627 | 3.14933 |  | 856.627 | 3.174273 |  | 856.627 | 3.355764 |  | 856.627 | 3.244382 |  | 856.627 | 3.227609 |  | 856.627 | 3.259293 |  | 856.627 | 3.223791 |  | 856.627 | 3.22608 |  | 856.627 | 3.193142 |  | 856.627 | 3.216068 |  | 856.627 | 3.206903 |  | 856.627 | 3.213497 |  | 856.627 | 3.219713 |  | 856.627 | 3.247412 |  | 856.627 | 3.208034 |  | 856.6262 | 3.192658 |  | 856.6262 | 3.239384 |  | 856.6262 | 3.24655 |  | 856.6262 | 3.237307 |  | 856.6262 | 3.197886 |  | 856.6262 | 3.218667
|  |  | 858.6498 | 3.30817 |  | 858.6498 | 3.274541 |  | 858.6498 | 3.324981 |  | 858.6498 | 3.233627 |  | 858.6498 | 3.264056 |  | 858.6498 | 3.259816 |  | 858.6498 | 3.149302 |  | 858.6498 | 3.17413 |  | 858.6498 | 3.355693 |  | 858.6498 | 3.244307 |  | 858.6498 | 3.227495 |  | 858.6498 | 3.25932 |  | 858.6498 | 3.223697 |  | 858.6498 | 3.226152 |  | 858.6498 | 3.193096 |  | 858.6498 | 3.216023 |  | 858.6498 | 3.206909 |  | 858.6498 | 3.213486 |  | 858.6498 | 3.219707 |  | 858.6498 | 3.24742 |  | 858.6498 | 3.208038 |  | 858.6489 | 3.192553 |  | 858.6489 | 3.239333 |  | 858.6489 | 3.246466 |  | 858.6489 | 3.23737 |  | 858.6489 | 3.197695 |  | 858.6489 | 3.218648
|  |  | 860.6726 | 3.308238 |  | 860.6726 | 3.274541 |  | 860.6726 | 3.324958 |  | 860.6726 | 3.233626 |  | 860.6726 | 3.264068 |  | 860.6726 | 3.259931 |  | 860.6726 | 3.149222 |  | 860.6726 | 3.174272 |  | 860.6726 | 3.355575 |  | 860.6726 | 3.244356 |  | 860.6726 | 3.227413 |  | 860.6726 | 3.259209 |  | 860.6726 | 3.22365 |  | 860.6726 | 3.226105 |  | 860.6726 | 3.193094 |  | 860.6726 | 3.216065 |  | 860.6726 | 3.206912 |  | 860.6726 | 3.21344 |  | 860.6726 | 3.219723 |  | 860.6726 | 3.2474 |  | 860.6726 | 3.20806 |  | 860.6717 | 3.192529 |  | 860.6717 | 3.239146 |  | 860.6717 | 3.246448 |  | 860.6717 | 3.237323 |  | 860.6717 | 3.197799 |  | 860.6717 | 3.218481
|  |  | 862.6954 | 3.308167 |  | 862.6954 | 3.274541 |  | 862.6954 | 3.325051 |  | 862.6954 | 3.233568 |  | 862.6954 | 3.264113 |  | 862.6954 | 3.259875 |  | 862.6954 | 3.149328 |  | 862.6954 | 3.174319 |  | 862.6954 | 3.35541 |  | 862.6954 | 3.244308 |  | 862.6954 | 3.22744 |  | 862.6954 | 3.259041 |  | 862.6954 | 3.223435 |  | 862.6954 | 3.226104 |  | 862.6954 | 3.19314 |  | 862.6954 | 3.216089 |  | 862.6954 | 3.206928 |  | 862.6954 | 3.213539 |  | 862.6954 | 3.219741 |  | 862.6954 | 3.247442 |  | 862.6954 | 3.208083 |  | 862.6945 | 3.19248 |  | 862.6945 | 3.238973 |  | 862.6945 | 3.246332 |  | 862.6945 | 3.237262 |  | 862.6945 | 3.197807 |  | 862.6945 | 3.218435
|  |  | 864.7181 | 3.30826 |  | 864.7181 | 3.274608 |  | 864.7181 | 3.325006 |  | 864.7181 | 3.233689 |  | 864.7181 | 3.264114 |  | 864.7181 | 3.25979 |  | 864.7181 | 3.149274 |  | 864.7181 | 3.174271 |  | 864.7181 | 3.355385 |  | 864.7181 | 3.244258 |  | 864.7181 | 3.227302 |  | 864.7181 | 3.2589 |  | 864.7181 | 3.223362 |  | 864.7181 | 3.226151 |  | 864.7181 | 3.193209 |  | 864.7181 | 3.215976 |  | 864.7181 | 3.206935 |  | 864.7181 | 3.21348 |  | 864.7181 | 3.219755 |  | 864.7181 | 3.247436 |  | 864.7181 | 3.208088 |  | 864.7172 | 3.192266 |  | 864.7172 | 3.239136 |  | 864.7172 | 3.246398 |  | 864.7172 | 3.237085 |  | 864.7172 | 3.197721 |  | 864.7172 | 3.218262
|  |  | 866.7409 | 3.308169 |  | 866.7409 | 3.274609 |  | 866.7409 | 3.324888 |  | 866.7409 | 3.233537 |  | 866.7409 | 3.264127 |  | 866.7409 | 3.259817 |  | 866.7409 | 3.149301 |  | 866.7409 | 3.174297 |  | 866.7409 | 3.355197 |  | 866.7409 | 3.244357 |  | 866.7409 | 3.227218 |  | 866.7409 | 3.258899 |  | 866.7409 | 3.223219 |  | 866.7409 | 3.226176 |  | 866.7409 | 3.193185 |  | 866.7409 | 3.216158 |  | 866.7409 | 3.206811 |  | 866.7409 | 3.213511 |  | 866.7409 | 3.21976 |  | 866.7409 | 3.247406 |  | 866.7409 | 3.208064 |  | 866.74 | 3.192333 |  | 866.74 | 3.238953 |  | 866.74 | 3.246352 |  | 866.74 | 3.23716 |  | 866.74 | 3.197608 |  | 866.74 | 3.218218
|  |  | 868.7638 | 3.308099 |  | 868.7638 | 3.27461 |  | 868.7638 | 3.325003 |  | 868.7638 | 3.233688 |  | 868.7638 | 3.264092 |  | 868.7638 | 3.259706 |  | 868.7638 | 3.149274 |  | 868.7638 | 3.174274 |  | 868.7638 | 3.355175 |  | 868.7638 | 3.24453 |  | 868.7638 | 3.227164 |  | 868.7638 | 3.258758 |  | 868.7638 | 3.222983 |  | 868.7638 | 3.2262 |  | 868.7638 | 3.193142 |  | 868.7638 | 3.216067 |  | 868.7638 | 3.20682 |  | 868.7638 | 3.213476 |  | 868.7638 | 3.219752 |  | 868.7638 | 3.247454 |  | 868.7638 | 3.208078 |  | 868.7628 | 3.192222 |  | 868.7628 | 3.239196 |  | 868.7628 | 3.246346 |  | 868.7628 | 3.237165 |  | 868.7628 | 3.197626 |  | 868.7628 | 3.218164
|  |  | 870.7866 | 3.30826 |  | 870.7866 | 3.27461 |  | 870.7866 | 3.324887 |  | 870.7866 | 3.233657 |  | 870.7866 | 3.264133 |  | 870.7866 | 3.259617 |  | 870.7866 | 3.149301 |  | 870.7866 | 3.17418 |  | 870.7866 | 3.35506 |  | 870.7866 | 3.244379 |  | 870.7866 | 3.227162 |  | 870.7866 | 3.25876 |  | 870.7866 | 3.222934 |  | 870.7866 | 3.226294 |  | 870.7866 | 3.193276 |  | 870.7866 | 3.216023 |  | 870.7866 | 3.206812 |  | 870.7866 | 3.21356 |  | 870.7866 | 3.219762 |  | 870.7866 | 3.247441 |  | 870.7866 | 3.208053 |  | 870.7856 | 3.192253 |  | 870.7856 | 3.239033 |  | 870.7856 | 3.246179 |  | 870.7856 | 3.237148 |  | 870.7856 | 3.197696 |  | 870.7856 | 3.218087
|  |  | 872.8094 | 3.308309 |  | 872.8094 | 3.274632 |  | 872.8094 | 3.324957 |  | 872.8094 | 3.233747 |  | 872.8094 | 3.264079 |  | 872.8094 | 3.259593 |  | 872.8094 | 3.149461 |  | 872.8094 | 3.174369 |  | 872.8094 | 3.354964 |  | 872.8094 | 3.244307 |  | 872.8094 | 3.227135 |  | 872.8094 | 3.258649 |  | 872.8094 | 3.222792 |  | 872.8094 | 3.226294 |  | 872.8094 | 3.193254 |  | 872.8094 | 3.215933 |  | 872.8094 | 3.20684 |  | 872.8094 | 3.213473 |  | 872.8094 | 3.219749 |  | 872.8094 | 3.247409 |  | 872.8094 | 3.208085 |  | 872.8083 | 3.1922 |  | 872.8083 | 3.238997 |  | 872.8083 | 3.246132 |  | 872.8083 | 3.237034 |  | 872.8083 | 3.19755 |  | 872.8083 | 3.218183
|  |  | 874.8322 | 3.308423 |  | 874.8322 | 3.274656 |  | 874.8322 | 3.324887 |  | 874.8322 | 3.233838 |  | 874.8322 | 3.264144 |  | 874.8322 | 3.259426 |  | 874.8322 | 3.149462 |  | 874.8322 | 3.174322 |  | 874.8322 | 3.354894 |  | 874.8322 | 3.244333 |  | 874.8322 | 3.227023 |  | 874.8322 | 3.258648 |  | 874.8322 | 3.22272 |  | 874.8322 | 3.226318 |  | 874.8322 | 3.193322 |  | 874.8322 | 3.216113 |  | 874.8322 | 3.206773 |  | 874.8322 | 3.213533 |  | 874.8322 | 3.219766 |  | 874.8322 | 3.247422 |  | 874.8322 | 3.208061 |  | 874.8311 | 3.192094 |  | 874.8311 | 3.23892 |  | 874.8311 | 3.245965 |  | 874.8311 | 3.237172 |  | 874.8311 | 3.197568 |  | 874.8311 | 3.21801
|  |  | 876.8549 | 3.308308 |  | 876.8549 | 3.274518 |  | 876.8549 | 3.324958 |  | 876.8549 | 3.233776 |  | 876.8549 | 3.264116 |  | 876.8549 | 3.259399 |  | 876.8549 | 3.149301 |  | 876.8549 | 3.174224 |  | 876.8549 | 3.354847 |  | 876.8549 | 3.244308 |  | 876.8549 | 3.22705 |  | 876.8549 | 3.25862 |  | 876.8549 | 3.222434 |  | 876.8549 | 3.226413 |  | 876.8549 | 3.193366 |  | 876.8549 | 3.216184 |  | 876.8549 | 3.206855 |  | 876.8549 | 3.213541 |  | 876.8549 | 3.219762 |  | 876.8549 | 3.247428 |  | 876.8549 | 3.208072 |  | 876.8539 | 3.192207 |  | 876.8539 | 3.238942 |  | 876.8539 | 3.246128 |  | 876.8539 | 3.237238 |  | 876.8539 | 3.197497 |  | 876.8539 | 3.218009
|  |  | 878.8776 | 3.308331 |  | 878.8776 | 3.274632 |  | 878.8776 | 3.325028 |  | 878.8776 | 3.233808 |  | 878.8776 | 3.264123 |  | 878.8776 | 3.259283 |  | 878.8776 | 3.149407 |  | 878.8776 | 3.174346 |  | 878.8776 | 3.354821 |  | 878.8776 | 3.244307 |  | 878.8776 | 3.226939 |  | 878.8776 | 3.258368 |  | 878.8776 | 3.222456 |  | 878.8776 | 3.226367 |  | 878.8776 | 3.193344 |  | 878.8776 | 3.216113 |  | 878.8776 | 3.206882 |  | 878.8776 | 3.21351 |  | 878.8776 | 3.219762 |  | 878.8776 | 3.247449 |  | 878.8776 | 3.208077 |  | 878.8766 | 3.192013 |  | 878.8766 | 3.238987 |  | 878.8766 | 3.246023 |  | 878.8766 | 3.237283 |  | 878.8766 | 3.197368 |  | 878.8766 | 3.217995
|  |  | 880.9004 | 3.308378 |  | 880.9004 | 3.27461 |  | 880.9004 | 3.325005 |  | 880.9004 | 3.23399 |  | 880.9004 | 3.264166 |  | 880.9004 | 3.259116 |  | 880.9004 | 3.149381 |  | 880.9004 | 3.174391 |  | 880.9004 | 3.354496 |  | 880.9004 | 3.244354 |  | 880.9004 | 3.226773 |  | 880.9004 | 3.258228 |  | 880.9004 | 3.222314 |  | 880.9004 | 3.226413 |  | 880.9004 | 3.193344 |  | 880.9004 | 3.216135 |  | 880.9004 | 3.20685 |  | 880.9004 | 3.213494 |  | 880.9004 | 3.219779 |  | 880.9004 | 3.247432 |  | 880.9004 | 3.208114 |  | 880.8995 | 3.191981 |  | 880.8995 | 3.238816 |  | 880.8995 | 3.246096 |  | 880.8995 | 3.23722 |  | 880.8995 | 3.197429 |  | 880.8995 | 3.217859
|  |  | 882.9232 | 3.308377 |  | 882.9232 | 3.274609 |  | 882.9232 | 3.324957 |  | 882.9232 | 3.233838 |  | 882.9232 | 3.264097 |  | 882.9232 | 3.259086 |  | 882.9232 | 3.149408 |  | 882.9232 | 3.174345 |  | 882.9232 | 3.354565 |  | 882.9232 | 3.244232 |  | 882.9232 | 3.226689 |  | 882.9232 | 3.258367 |  | 882.9232 | 3.222144 |  | 882.9232 | 3.226412 |  | 882.9232 | 3.193366 |  | 882.9232 | 3.216115 |  | 882.9232 | 3.206869 |  | 882.9232 | 3.213489 |  | 882.9232 | 3.2198 |  | 882.9232 | 3.247423 |  | 882.9232 | 3.208078 |  | 882.9222 | 3.192041 |  | 882.9222 | 3.23893 |  | 882.9222 | 3.245985 |  | 882.9222 | 3.237238 |  | 882.9222 | 3.197461 |  | 882.9222 | 3.217771
|  |  | 884.9459 | 3.308423 |  | 884.9459 | 3.274679 |  | 884.9459 | 3.325026 |  | 884.9459 | 3.233898 |  | 884.9459 | 3.26417 |  | 884.9459 | 3.259004 |  | 884.9459 | 3.149461 |  | 884.9459 | 3.174441 |  | 884.9459 | 3.354566 |  | 884.9459 | 3.244353 |  | 884.9459 | 3.226634 |  | 884.9459 | 3.258086 |  | 884.9459 | 3.222025 |  | 884.9459 | 3.226415 |  | 884.9459 | 3.193388 |  | 884.9459 | 3.216115 |  | 884.9459 | 3.206808 |  | 884.9459 | 3.213487 |  | 884.9459 | 3.219825 |  | 884.9459 | 3.247413 |  | 884.9459 | 3.208105 |  | 884.945 | 3.191987 |  | 884.945 | 3.238768 |  | 884.945 | 3.245938 |  | 884.945 | 3.237168 |  | 884.945 | 3.197454 |  | 884.945 | 3.217904
|  |  | 886.96875 | 3.3084 |  | 886.96875 | 3.274656 |  | 886.96875 | 3.325004 |  | 886.96875 | 3.233898 |  | 886.96875 | 3.264157 |  | 886.96875 | 3.258892 |  | 886.96875 | 3.149515 |  | 886.96875 | 3.174322 |  | 886.96875 | 3.354331 |  | 886.96875 | 3.244405 |  | 886.96875 | 3.226633 |  | 886.96875 | 3.258003 |  | 886.96875 | 3.221884 |  | 886.96875 | 3.226461 |  | 886.96875 | 3.193369 |  | 886.96875 | 3.215842 |  | 886.96875 | 3.206837 |  | 886.96875 | 3.213484 |  | 886.96875 | 3.219824 |  | 886.96875 | 3.247423 |  | 886.96875 | 3.208099 |  | 886.9678 | 3.191941 |  | 886.9678 | 3.238713 |  | 886.9678 | 3.245985 |  | 886.9678 | 3.237199 |  | 886.9678 | 3.197427 |  | 886.9678 | 3.217834
|  |  | 888.9915 | 3.308469 |  | 888.9915 | 3.274655 |  | 888.9915 | 3.325004 |  | 888.9915 | 3.23399 |  | 888.9915 | 3.264169 |  | 888.9915 | 3.258724 |  | 888.9915 | 3.149488 |  | 888.9915 | 3.174274 |  | 888.9915 | 3.354284 |  | 888.9915 | 3.244405 |  | 888.9915 | 3.226493 |  | 888.9915 | 3.25803 |  | 888.9915 | 3.221788 |  | 888.9915 | 3.226583 |  | 888.9915 | 3.193459 |  | 888.9915 | 3.215614 |  | 888.9915 | 3.206773 |  | 888.9915 | 3.213569 |  | 888.9915 | 3.219842 |  | 888.9915 | 3.247415 |  | 888.9915 | 3.208077 |  | 888.9906 | 3.191973 |  | 888.9906 | 3.238697 |  | 888.9906 | 3.245853 |  | 888.9906 | 3.237203 |  | 888.9906 | 3.197433 |  | 888.9906 | 3.217805
|  |  | 891.0143 | 3.308399 |  | 891.0143 | 3.274676 |  | 891.0143 | 3.325003 |  | 891.0143 | 3.23402 |  | 891.0143 | 3.264161 |  | 891.0143 | 3.258752 |  | 891.0143 | 3.149593 |  | 891.0143 | 3.174298 |  | 891.0143 | 3.354119 |  | 891.0143 | 3.244478 |  | 891.0143 | 3.226495 |  | 891.0143 | 3.257889 |  | 891.0143 | 3.221598 |  | 891.0143 | 3.226558 |  | 891.0143 | 3.193502 |  | 891.0143 | 3.215569 |  | 891.0143 | 3.206846 |  | 891.0143 | 3.213554 |  | 891.0143 | 3.219849 |  | 891.0143 | 3.247391 |  | 891.0143 | 3.208113 |  | 891.0134 | 3.191883 |  | 891.0134 | 3.238533 |  | 891.0134 | 3.245908 |  | 891.0134 | 3.237099 |  | 891.0134 | 3.197328 |  | 891.0134 | 3.217659
|  |  | 893.037 | 3.308397 |  | 893.037 | 3.274813 |  | 893.037 | 3.324913 |  | 893.037 | 3.234171 |  | 893.037 | 3.264145 |  | 893.037 | 3.258782 |  | 893.037 | 3.14946 |  | 893.037 | 3.174251 |  | 893.037 | 3.354167 |  | 893.037 | 3.244405 |  | 893.037 | 3.226385 |  | 893.037 | 3.257778 |  | 893.037 | 3.221647 |  | 893.037 | 3.226533 |  | 893.037 | 3.193637 |  | 893.037 | 3.215544 |  | 893.037 | 3.206786 |  | 893.037 | 3.21354 |  | 893.037 | 3.219854 |  | 893.037 | 3.247429 |  | 893.037 | 3.208118 |  | 893.0361 | 3.191769 |  | 893.0361 | 3.238649 |  | 893.0361 | 3.245788 |  | 893.0361 | 3.236952 |  | 893.0361 | 3.197398 |  | 893.0361 | 3.217715
|  |  | 895.0599 | 3.308446 |  | 895.0599 | 3.274677 |  | 895.0599 | 3.324607 |  | 895.0599 | 3.23408 |  | 895.0599 | 3.264153 |  | 895.0599 | 3.258528 |  | 895.0599 | 3.149326 |  | 895.0599 | 3.174227 |  | 895.0599 | 3.354002 |  | 895.0599 | 3.244403 |  | 895.0599 | 3.226384 |  | 895.0599 | 3.257778 |  | 895.0599 | 3.221454 |  | 895.0599 | 3.226535 |  | 895.0599 | 3.19357 |  | 895.0599 | 3.215522 |  | 895.0599 | 3.206779 |  | 895.0599 | 3.213499 |  | 895.0599 | 3.219897 |  | 895.0599 | 3.247441 |  | 895.0599 | 3.208098 |  | 895.0589 | 3.191695 |  | 895.0589 | 3.238488 |  | 895.0589 | 3.245732 |  | 895.0589 | 3.236722 |  | 895.0589 | 3.197329 |  | 895.0589 | 3.217596
|  |  | 897.0826 | 3.308376 |  | 897.0826 | 3.274677 |  | 897.0826 | 3.324537 |  | 897.0826 | 3.234232 |  | 897.0826 | 3.264181 |  | 897.0826 | 3.258442 |  | 897.0826 | 3.149513 |  | 897.0826 | 3.174322 |  | 897.0826 | 3.353933 |  | 897.0826 | 3.244305 |  | 897.0826 | 3.226356 |  | 897.0826 | 3.257668 |  | 897.0826 | 3.221288 |  | 897.0826 | 3.226605 |  | 897.0826 | 3.193569 |  | 897.0826 | 3.215567 |  | 897.0826 | 3.206801 |  | 897.0826 | 3.21348 |  | 897.0826 | 3.21993 |  | 897.0826 | 3.247422 |  | 897.0826 | 3.208114 |  | 897.0817 | 3.191654 |  | 897.0817 | 3.238496 |  | 897.0817 | 3.245615 |  | 897.0817 | 3.237014 |  | 897.0817 | 3.197287 |  | 897.0817 | 3.217537
|  |  | 899.1054 | 3.3084 |  | 899.1054 | 3.274699 |  | 899.1054 | 3.324514 |  | 899.1054 | 3.234169 |  | 899.1054 | 3.264166 |  | 899.1054 | 3.258385 |  | 899.1054 | 3.149488 |  | 899.1054 | 3.174251 |  | 899.1054 | 3.353931 |  | 899.1054 | 3.24423 |  | 899.1054 | 3.226107 |  | 899.1054 | 3.25761 |  | 899.1054 | 3.221145 |  | 899.1054 | 3.226581 |  | 899.1054 | 3.193525 |  | 899.1054 | 3.215296 |  | 899.1054 | 3.206809 |  | 899.1054 | 3.213486 |  | 899.1054 | 3.219906 |  | 899.1054 | 3.247427 |  | 899.1054 | 3.208129 |  | 899.1044 | 3.191839 |  | 899.1044 | 3.238453 |  | 899.1044 | 3.245528 |  | 899.1044 | 3.236923 |  | 899.1044 | 3.197278 |  | 899.1044 | 3.217483
|  |  | 901.1282 | 3.308399 |  | 901.1282 | 3.274631 |  | 901.1282 | 3.324304 |  | 901.1282 | 3.234111 |  | 901.1282 | 3.264145 |  | 901.1282 | 3.25833 |  | 901.1282 | 3.149512 |  | 901.1282 | 3.174391 |  | 901.1282 | 3.353837 |  | 901.1282 | 3.244231 |  | 901.1282 | 3.225968 |  | 901.1282 | 3.257416 |  | 901.1282 | 3.221001 |  | 901.1282 | 3.2267 |  | 901.1282 | 3.193638 |  | 901.1282 | 3.215321 |  | 901.1282 | 3.206819 |  | 901.1282 | 3.21349 |  | 901.1282 | 3.21992 |  | 901.1282 | 3.247447 |  | 901.1282 | 3.208117 |  | 901.1272 | 3.191691 |  | 901.1272 | 3.238486 |  | 901.1272 | 3.24563 |  | 901.1272 | 3.237052 |  | 901.1272 | 3.197123 |  | 901.1272 | 3.217572
|  |  | 903.151 | 3.308445 |  | 903.151 | 3.274654 |  | 903.151 | 3.324259 |  | 903.151 | 3.23414 |  | 903.151 | 3.264197 |  | 903.151 | 3.258244 |  | 903.151 | 3.149459 |  | 903.151 | 3.174318 |  | 903.151 | 3.353649 |  | 903.151 | 3.244181 |  | 903.151 | 3.226106 |  | 903.151 | 3.257583 |  | 903.151 | 3.220883 |  | 903.151 | 3.226653 |  | 903.151 | 3.193637 |  | 903.151 | 3.215184 |  | 903.151 | 3.206804 |  | 903.151 | 3.213539 |  | 903.151 | 3.219926 |  | 903.151 | 3.247439 |  | 903.151 | 3.208135 |  | 903.15 | 3.191537 |  | 903.15 | 3.238445 |  | 903.15 | 3.245496 |  | 903.15 | 3.237042 |  | 903.15 | 3.197106 |  | 903.15 | 3.217473
|  |  | 905.1738 | 3.308469 |  | 905.1738 | 3.274699 |  | 905.1738 | 3.324212 |  | 905.1738 | 3.234261 |  | 905.1738 | 3.264217 |  | 905.1738 | 3.258244 |  | 905.1738 | 3.149595 |  | 905.1738 | 3.174344 |  | 905.1738 | 3.353414 |  | 905.1738 | 3.244256 |  | 905.1738 | 3.225829 |  | 905.1738 | 3.257414 |  | 905.1738 | 3.220789 |  | 905.1738 | 3.226723 |  | 905.1738 | 3.193636 |  | 905.1738 | 3.215092 |  | 905.1738 | 3.206767 |  | 905.1738 | 3.213536 |  | 905.1738 | 3.219954 |  | 905.1738 | 3.247401 |  | 905.1738 | 3.20811 |  | 905.1728 | 3.191721 |  | 905.1728 | 3.238223 |  | 905.1728 | 3.245348 |  | 905.1728 | 3.236923 |  | 905.1728 | 3.197083 |  | 905.1728 | 3.217386
|  |  | 907.1965 | 3.308698 |  | 907.1965 | 3.274745 |  | 907.1965 | 3.324142 |  | 907.1965 | 3.234109 |  | 907.1965 | 3.2642 |  | 907.1965 | 3.258105 |  | 907.1965 | 3.149459 |  | 907.1965 | 3.174319 |  | 907.1965 | 3.353345 |  | 907.1965 | 3.244355 |  | 907.1965 | 3.225828 |  | 907.1965 | 3.257358 |  | 907.1965 | 3.220643 |  | 907.1965 | 3.226628 |  | 907.1965 | 3.193592 |  | 907.1965 | 3.215026 |  | 907.1965 | 3.206817 |  | 907.1965 | 3.213508 |  | 907.1965 | 3.219931 |  | 907.1965 | 3.247427 |  | 907.1965 | 3.208126 |  | 907.1956 | 3.191546 |  | 907.1956 | 3.238408 |  | 907.1956 | 3.245421 |  | 907.1956 | 3.23702 |  | 907.1956 | 3.197089 |  | 907.1956 | 3.217352
|  |  | 909.2193 | 3.308539 |  | 909.2193 | 3.274745 |  | 909.2193 | 3.324073 |  | 909.2193 | 3.234259 |  | 909.2193 | 3.264165 |  | 909.2193 | 3.258105 |  | 909.2193 | 3.149487 |  | 909.2193 | 3.174393 |  | 909.2193 | 3.353157 |  | 909.2193 | 3.244307 |  | 909.2193 | 3.225746 |  | 909.2193 | 3.257358 |  | 909.2193 | 3.22062 |  | 909.2193 | 3.2267 |  | 909.2193 | 3.193659 |  | 909.2193 | 3.214753 |  | 909.2193 | 3.206776 |  | 909.2193 | 3.213543 |  | 909.2193 | 3.219925 |  | 909.2193 | 3.247403 |  | 909.2193 | 3.208115 |  | 909.2183 | 3.191264 |  | 909.2183 | 3.2383 |  | 909.2183 | 3.245499 |  | 909.2183 | 3.23675 |  | 909.2183 | 3.197159 |  | 909.2183 | 3.2173
|  |  | 911.2421 | 3.308653 |  | 911.2421 | 3.274746 |  | 911.2421 | 3.32384 |  | 911.2421 | 3.234199 |  | 911.2421 | 3.264141 |  | 911.2421 | 3.257825 |  | 911.2421 | 3.149513 |  | 911.2421 | 3.174224 |  | 911.2421 | 3.353177 |  | 911.2421 | 3.244233 |  | 911.2421 | 3.225772 |  | 911.2421 | 3.257271 |  | 911.2421 | 3.22055 |  | 911.2421 | 3.226867 |  | 911.2421 | 3.193659 |  | 911.2421 | 3.214821 |  | 911.2421 | 3.206804 |  | 911.2421 | 3.213582 |  | 911.2421 | 3.219937 |  | 911.2421 | 3.247401 |  | 911.2421 | 3.208126 |  | 911.2411 | 3.191384 |  | 911.2411 | 3.238213 |  | 911.2411 | 3.245501 |  | 911.2411 | 3.236846 |  | 911.2411 | 3.197017 |  | 911.2411 | 3.217249
|  |  | 913.2648 | 3.308583 |  | 913.2648 | 3.274746 |  | 913.2648 | 3.323863 |  | 913.2648 | 3.234259 |  | 913.2648 | 3.264172 |  | 913.2648 | 3.257824 |  | 913.2648 | 3.149567 |  | 913.2648 | 3.174271 |  | 913.2648 | 3.353083 |  | 913.2648 | 3.244332 |  | 913.2648 | 3.225633 |  | 913.2648 | 3.257189 |  | 913.2648 | 3.220382 |  | 913.2648 | 3.226699 |  | 913.2648 | 3.19375 |  | 913.2648 | 3.214687 |  | 913.2648 | 3.206769 |  | 913.2648 | 3.213562 |  | 913.2648 | 3.219944 |  | 913.2648 | 3.247414 |  | 913.2648 | 3.208128 |  | 913.2639 | 3.191531 |  | 913.2639 | 3.238376 |  | 913.2639 | 3.245436 |  | 913.2639 | 3.236716 |  | 913.2639 | 3.196993 |  | 913.2639 | 3.217197
|  |  | 915.2876 | 3.308652 |  | 915.2876 | 3.274678 |  | 915.2876 | 3.323815 |  | 915.2876 | 3.23426 |  | 915.2876 | 3.264199 |  | 915.2876 | 3.257768 |  | 915.2876 | 3.149646 |  | 915.2876 | 3.174319 |  | 915.2876 | 3.35292 |  | 915.2876 | 3.244257 |  | 915.2876 | 3.225523 |  | 915.2876 | 3.256882 |  | 915.2876 | 3.220143 |  | 915.2876 | 3.226627 |  | 915.2876 | 3.193682 |  | 915.2876 | 3.214528 |  | 915.2876 | 3.206772 |  | 915.2876 | 3.213555 |  | 915.2876 | 3.219897 |  | 915.2876 | 3.247423 |  | 915.2876 | 3.208107 |  | 915.2866 | 3.191136 |  | 915.2866 | 3.23821 |  | 915.2866 | 3.245484 |  | 915.2866 | 3.236735 |  | 915.2866 | 3.196934 |  | 915.2866 | 3.217182
|  |  | 917.3104 | 3.308468 |  | 917.3104 | 3.274701 |  | 917.3104 | 3.323607 |  | 917.3104 | 3.234291 |  | 917.3104 | 3.264183 |  | 917.3104 | 3.257711 |  | 917.3104 | 3.149567 |  | 917.3104 | 3.174248 |  | 917.3104 | 3.352849 |  | 917.3104 | 3.244257 |  | 917.3104 | 3.225522 |  | 917.3104 | 3.256798 |  | 917.3104 | 3.219977 |  | 917.3104 | 3.226556 |  | 917.3104 | 3.193751 |  | 917.3104 | 3.214506 |  | 917.3104 | 3.206751 |  | 917.3104 | 3.213537 |  | 917.3104 | 3.21999 |  | 917.3104 | 3.247398 |  | 917.3104 | 3.208151 |  | 917.3094 | 3.191176 |  | 917.3094 | 3.238236 |  | 917.3094 | 3.245366 |  | 917.3094 | 3.236673 |  | 917.3094 | 3.196993 |  | 917.3094 | 3.217172
|  |  | 919.3332 | 3.308608 |  | 919.3332 | 3.274655 |  | 919.3332 | 3.323724 |  | 919.3332 | 3.23426 |  | 919.3332 | 3.264195 |  | 919.3332 | 3.257657 |  | 919.3332 | 3.14954 |  | 919.3332 | 3.174272 |  | 919.3332 | 3.352708 |  | 919.3332 | 3.244307 |  | 919.3332 | 3.225413 |  | 919.3332 | 3.256603 |  | 919.3332 | 3.220001 |  | 919.3332 | 3.226579 |  | 919.3332 | 3.19375 |  | 919.3332 | 3.214325 |  | 919.3332 | 3.206729 |  | 919.3332 | 3.213569 |  | 919.3332 | 3.219973 |  | 919.3332 | 3.247409 |  | 919.3332 | 3.208105 |  | 919.3322 | 3.191076 |  | 919.3322 | 3.238112 |  | 919.3322 | 3.245357 |  | 919.3322 | 3.236543 |  | 919.3322 | 3.196752 |  | 919.3322 | 3.21713
|  |  | 921.356 | 3.308654 |  | 921.356 | 3.274677 |  | 921.356 | 3.323583 |  | 921.356 | 3.234259 |  | 921.356 | 3.264211 |  | 921.356 | 3.257545 |  | 921.356 | 3.149567 |  | 921.356 | 3.174319 |  | 921.356 | 3.352663 |  | 921.356 | 3.244332 |  | 921.356 | 3.225356 |  | 921.356 | 3.256656 |  | 921.356 | 3.219929 |  | 921.356 | 3.226649 |  | 921.356 | 3.193749 |  | 921.356 | 3.21428 |  | 921.356 | 3.206703 |  | 921.356 | 3.213565 |  | 921.356 | 3.219975 |  | 921.356 | 3.247415 |  | 921.356 | 3.208116 |  | 921.355 | 3.191094 |  | 921.355 | 3.238183 |  | 921.355 | 3.245285 |  | 921.355 | 3.236648 |  | 921.355 | 3.196916 |  | 921.355 | 3.217075
|  |  | 923.3788 | 3.30863 |  | 923.3788 | 3.274769 |  | 923.3788 | 3.323443 |  | 923.3788 | 3.234289 |  | 923.3788 | 3.264201 |  | 923.3788 | 3.257433 |  | 923.3788 | 3.149485 |  | 923.3788 | 3.174343 |  | 923.3788 | 3.352593 |  | 923.3788 | 3.24423 |  | 923.3788 | 3.225164 |  | 923.3788 | 3.256517 |  | 923.3788 | 3.219809 |  | 923.3788 | 3.226722 |  | 923.3788 | 3.193772 |  | 923.3788 | 3.21412 |  | 923.3788 | 3.206766 |  | 923.3788 | 3.213501 |  | 923.3788 | 3.21997 |  | 923.3788 | 3.247386 |  | 923.3788 | 3.208072 |  | 923.3778 | 3.191091 |  | 923.3778 | 3.238045 |  | 923.3778 | 3.245267 |  | 923.3778 | 3.236566 |  | 923.3778 | 3.196786 |  | 923.3778 | 3.216947
|  |  | 925.4016 | 3.308632 |  | 925.4016 | 3.274771 |  | 925.4016 | 3.32342 |  | 925.4016 | 3.234286 |  | 925.4016 | 3.264204 |  | 925.4016 | 3.25732 |  | 925.4016 | 3.149567 |  | 925.4016 | 3.174319 |  | 925.4016 | 3.352521 |  | 925.4016 | 3.244306 |  | 925.4016 | 3.22533 |  | 925.4016 | 3.256629 |  | 925.4016 | 3.219811 |  | 925.4016 | 3.226626 |  | 925.4016 | 3.193748 |  | 925.4016 | 3.214073 |  | 925.4016 | 3.206756 |  | 925.4016 | 3.21346 |  | 925.4016 | 3.219985 |  | 925.4016 | 3.247405 |  | 925.4016 | 3.208097 |  | 925.4006 | 3.19084 |  | 925.4006 | 3.238044 |  | 925.4006 | 3.24528 |  | 925.4006 | 3.236519 |  | 925.4006 | 3.19689 |  | 925.4006 | 3.216983
|  |  | 927.4243 | 3.308654 |  | 927.4243 | 3.274701 |  | 927.4243 | 3.323279 |  | 927.4243 | 3.234227 |  | 927.4243 | 3.264216 |  | 927.4243 | 3.25729 |  | 927.4243 | 3.149593 |  | 927.4243 | 3.174318 |  | 927.4243 | 3.352357 |  | 927.4243 | 3.244331 |  | 927.4243 | 3.225163 |  | 927.4243 | 3.256491 |  | 927.4243 | 3.219548 |  | 927.4243 | 3.226867 |  | 927.4243 | 3.193728 |  | 927.4243 | 3.21405 |  | 927.4243 | 3.206709 |  | 927.4243 | 3.213502 |  | 927.4243 | 3.219956 |  | 927.4243 | 3.247415 |  | 927.4243 | 3.208135 |  | 927.4233 | 3.190835 |  | 927.4233 | 3.238061 |  | 927.4233 | 3.245239 |  | 927.4233 | 3.236639 |  | 927.4233 | 3.19674 |  | 927.4233 | 3.216755
|  |  | 929.4471 | 3.308652 |  | 929.4471 | 3.2747 |  | 929.4471 | 3.323351 |  | 929.4471 | 3.234258 |  | 929.4471 | 3.264188 |  | 929.4471 | 3.257179 |  | 929.4471 | 3.149674 |  | 929.4471 | 3.174272 |  | 929.4471 | 3.352357 |  | 929.4471 | 3.244357 |  | 929.4471 | 3.225107 |  | 929.4471 | 3.256295 |  | 929.4471 | 3.219406 |  | 929.4471 | 3.226797 |  | 929.4471 | 3.193841 |  | 929.4471 | 3.213824 |  | 929.4471 | 3.206703 |  | 929.4471 | 3.213453 |  | 929.4471 | 3.220034 |  | 929.4471 | 3.247443 |  | 929.4471 | 3.208115 |  | 929.4461 | 3.190804 |  | 929.4461 | 3.23783 |  | 929.4461 | 3.245277 |  | 929.4461 | 3.236649 |  | 929.4461 | 3.196729 |  | 929.4461 | 3.216829
|  |  | 931.4698 | 3.308628 |  | 931.4698 | 3.274746 |  | 931.4698 | 3.323211 |  | 931.4698 | 3.234589 |  | 931.4698 | 3.264164 |  | 931.4698 | 3.25712 |  | 931.4698 | 3.149648 |  | 931.4698 | 3.174392 |  | 931.4698 | 3.352264 |  | 931.4698 | 3.244181 |  | 931.4698 | 3.225107 |  | 931.4698 | 3.256181 |  | 931.4698 | 3.219262 |  | 931.4698 | 3.226748 |  | 931.4698 | 3.193886 |  | 931.4698 | 3.213666 |  | 931.4698 | 3.206643 |  | 931.4698 | 3.21347 |  | 931.4698 | 3.21999 |  | 931.4698 | 3.247438 |  | 931.4698 | 3.208097 |  | 931.4689 | 3.190822 |  | 931.4689 | 3.23786 |  | 931.4689 | 3.245077 |  | 931.4689 | 3.236603 |  | 931.4689 | 3.196723 |  | 931.4689 | 3.216675
|  |  | 933.4926 | 3.308697 |  | 933.4926 | 3.274701 |  | 933.4926 | 3.323094 |  | 933.4926 | 3.234347 |  | 933.4926 | 3.264185 |  | 933.4926 | 3.257096 |  | 933.4926 | 3.149594 |  | 933.4926 | 3.174391 |  | 933.4926 | 3.35217 |  | 933.4926 | 3.244181 |  | 933.4926 | 3.225021 |  | 933.4926 | 3.256041 |  | 933.4926 | 3.219025 |  | 933.4926 | 3.226794 |  | 933.4926 | 3.193887 |  | 933.4926 | 3.213598 |  | 933.4926 | 3.20666 |  | 933.4926 | 3.213486 |  | 933.4926 | 3.220005 |  | 933.4926 | 3.247401 |  | 933.4926 | 3.208141 |  | 933.4916 | 3.190634 |  | 933.4916 | 3.237764 |  | 933.4916 | 3.244996 |  | 933.4916 | 3.23649 |  | 933.4916 | 3.196582 |  | 933.4916 | 3.216546
|  |  | 935.5154 | 3.308627 |  | 935.5154 | 3.274699 |  | 935.5154 | 3.322955 |  | 935.5154 | 3.234317 |  | 935.5154 | 3.26417 |  | 935.5154 | 3.256984 |  | 935.5154 | 3.149677 |  | 935.5154 | 3.174341 |  | 935.5154 | 3.35203 |  | 935.5154 | 3.244233 |  | 935.5154 | 3.22494 |  | 935.5154 | 3.256039 |  | 935.5154 | 3.218927 |  | 935.5154 | 3.226794 |  | 935.5154 | 3.193954 |  | 935.5154 | 3.213419 |  | 935.5154 | 3.206677 |  | 935.5154 | 3.213462 |  | 935.5154 | 3.219995 |  | 935.5154 | 3.247375 |  | 935.5154 | 3.208158 |  | 935.5144 | 3.190758 |  | 935.5144 | 3.23782 |  | 935.5144 | 3.244976 |  | 935.5144 | 3.236433 |  | 935.5144 | 3.196766 |  | 935.5144 | 3.216495
|  |  | 937.5382 | 3.30872 |  | 937.5382 | 3.274769 |  | 937.5382 | 3.323072 |  | 937.5382 | 3.234256 |  | 937.5382 | 3.264199 |  | 937.5382 | 3.256785 |  | 937.5382 | 3.149702 |  | 937.5382 | 3.174296 |  | 937.5382 | 3.352006 |  | 937.5382 | 3.244156 |  | 937.5382 | 3.224886 |  | 937.5382 | 3.256069 |  | 937.5382 | 3.218904 |  | 937.5382 | 3.226866 |  | 937.5382 | 3.194044 |  | 937.5382 | 3.213282 |  | 937.5382 | 3.206662 |  | 937.5382 | 3.213541 |  | 937.5382 | 3.220021 |  | 937.5382 | 3.247407 |  | 937.5382 | 3.208141 |  | 937.5372 | 3.190649 |  | 937.5372 | 3.237887 |  | 937.5372 | 3.245068 |  | 937.5372 | 3.236324 |  | 937.5372 | 3.196574 |  | 937.5372 | 3.216464
|  |  | 939.561 | 3.308651 |  | 939.561 | 3.274747 |  | 939.561 | 3.322792 |  | 939.561 | 3.234439 |  | 939.561 | 3.264213 |  | 939.561 | 3.256927 |  | 939.561 | 3.149675 |  | 939.561 | 3.174389 |  | 939.561 | 3.351912 |  | 939.561 | 3.244256 |  | 939.561 | 3.224636 |  | 939.561 | 3.255957 |  | 939.561 | 3.218737 |  | 939.561 | 3.226913 |  | 939.561 | 3.193838 |  | 939.561 | 3.213214 |  | 939.561 | 3.206643 |  | 939.561 | 3.213539 |  | 939.561 | 3.220045 |  | 939.561 | 3.247473 |  | 939.561 | 3.208129 |  | 939.56 | 3.190645 |  | 939.56 | 3.237895 |  | 939.56 | 3.245001 |  | 939.56 | 3.236324 |  | 939.56 | 3.196554 |  | 939.56 | 3.216215
|  |  | 941.5838 | 3.308651 |  | 941.5838 | 3.274769 |  | 941.5838 | 3.322793 |  | 941.5838 | 3.234469 |  | 941.5838 | 3.264189 |  | 941.5838 | 3.256846 |  | 941.5838 | 3.149837 |  | 941.5838 | 3.17432 |  | 941.5838 | 3.351817 |  | 941.5838 | 3.244254 |  | 941.5838 | 3.224552 |  | 941.5838 | 3.255901 |  | 941.5838 | 3.218807 |  | 941.5838 | 3.226792 |  | 941.5838 | 3.193884 |  | 941.5838 | 3.213213 |  | 941.5838 | 3.206614 |  | 941.5838 | 3.213515 |  | 941.5838 | 3.220052 |  | 941.5838 | 3.247473 |  | 941.5838 | 3.208102 |  | 941.5828 | 3.190731 |  | 941.5828 | 3.237843 |  | 941.5828 | 3.244832 |  | 941.5828 | 3.236267 |  | 941.5828 | 3.196595 |  | 941.5828 | 3.216368
|  |  | 943.6066 | 3.308651 |  | 943.6066 | 3.274769 |  | 943.6066 | 3.322677 |  | 943.6066 | 3.234652 |  | 943.6066 | 3.264186 |  | 943.6066 | 3.256679 |  | 943.6066 | 3.149704 |  | 943.6066 | 3.17439 |  | 943.6066 | 3.351745 |  | 943.6066 | 3.244256 |  | 943.6066 | 3.224359 |  | 943.6066 | 3.255873 |  | 943.6066 | 3.218569 |  | 943.6066 | 3.226913 |  | 943.6066 | 3.193952 |  | 943.6066 | 3.213032 |  | 943.6066 | 3.206684 |  | 943.6066 | 3.213506 |  | 943.6066 | 3.22004 |  | 943.6066 | 3.247445 |  | 943.6066 | 3.208132 |  | 943.6056 | 3.19053 |  | 943.6056 | 3.237788 |  | 943.6056 | 3.244898 |  | 943.6056 | 3.236354 |  | 943.6056 | 3.196414 |  | 943.6056 | 3.216443
|  |  | 945.6293 | 3.308719 |  | 945.6293 | 3.27477 |  | 945.6293 | 3.322584 |  | 945.6293 | 3.2345 |  | 945.6293 | 3.264189 |  | 945.6293 | 3.256594 |  | 945.6293 | 3.149704 |  | 945.6293 | 3.174319 |  | 945.6293 | 3.351721 |  | 945.6293 | 3.24423 |  | 945.6293 | 3.224412 |  | 945.6293 | 3.255648 |  | 945.6293 | 3.21845 |  | 945.6293 | 3.226795 |  | 945.6293 | 3.193818 |  | 945.6293 | 3.212876 |  | 945.6293 | 3.206627 |  | 945.6293 | 3.213503 |  | 945.6293 | 3.22004 |  | 945.6293 | 3.247432 |  | 945.6293 | 3.208105 |  | 945.6284 | 3.190502 |  | 945.6284 | 3.237758 |  | 945.6284 | 3.244757 |  | 945.6284 | 3.236246 |  | 945.6284 | 3.196377 |  | 945.6284 | 3.216385
|  |  | 947.6521 | 3.308719 |  | 947.6521 | 3.274746 |  | 947.6521 | 3.322538 |  | 947.6521 | 3.23447 |  | 947.6521 | 3.264204 |  | 947.6521 | 3.256506 |  | 947.6521 | 3.149676 |  | 947.6521 | 3.174272 |  | 947.6521 | 3.351627 |  | 947.6521 | 3.244205 |  | 947.6521 | 3.224275 |  | 947.6521 | 3.255535 |  | 947.6521 | 3.218331 |  | 947.6521 | 3.226986 |  | 947.6521 | 3.193952 |  | 947.6521 | 3.21274 |  | 947.6521 | 3.20671 |  | 947.6521 | 3.21348 |  | 947.6521 | 3.220062 |  | 947.6521 | 3.247425 |  | 947.6521 | 3.208162 |  | 947.6511 | 3.190517 |  | 947.6511 | 3.23764 |  | 947.6511 | 3.244744 |  | 947.6511 | 3.236124 |  | 947.6511 | 3.196285 |  | 947.6511 | 3.216365
|  |  | 949.6749 | 3.308721 |  | 949.6749 | 3.274814 |  | 949.6749 | 3.322468 |  | 949.6749 | 3.2345 |  | 949.6749 | 3.264155 |  | 949.6749 | 3.256508 |  | 949.6749 | 3.149593 |  | 949.6749 | 3.174341 |  | 949.6749 | 3.35158 |  | 949.6749 | 3.244256 |  | 949.6749 | 3.224385 |  | 949.6749 | 3.255593 |  | 949.6749 | 3.218259 |  | 949.6749 | 3.226915 |  | 949.6749 | 3.193973 |  | 949.6749 | 3.212601 |  | 949.6749 | 3.20668 |  | 949.6749 | 3.213538 |  | 949.6749 | 3.220057 |  | 949.6749 | 3.24744 |  | 949.6749 | 3.208148 |  | 949.6739 | 3.190449 |  | 949.6739 | 3.237713 |  | 949.6739 | 3.244705 |  | 949.6739 | 3.236113 |  | 949.6739 | 3.196451 |  | 949.6739 | 3.216383
|  |  | 951.6976 | 3.308721 |  | 951.6976 | 3.274791 |  | 951.6976 | 3.322351 |  | 951.6976 | 3.234472 |  | 951.6976 | 3.264217 |  | 951.6976 | 3.256367 |  | 951.6976 | 3.149701 |  | 951.6976 | 3.174317 |  | 951.6976 | 3.351462 |  | 951.6976 | 3.244108 |  | 951.6976 | 3.224248 |  | 951.6976 | 3.255507 |  | 951.6976 | 3.218188 |  | 951.6976 | 3.226963 |  | 951.6976 | 3.194041 |  | 951.6976 | 3.212512 |  | 951.6976 | 3.206693 |  | 951.6976 | 3.213506 |  | 951.6976 | 3.220075 |  | 951.6976 | 3.24738 |  | 951.6976 | 3.208178 |  | 951.6967 | 3.19057 |  | 951.6967 | 3.23766 |  | 951.6967 | 3.244766 |  | 951.6967 | 3.236088 |  | 951.6967 | 3.196556 |  | 951.6967 | 3.216277
|  |  | 953.7204 | 3.308742 |  | 953.7204 | 3.274926 |  | 953.7204 | 3.322188 |  | 953.7204 | 3.23441 |  | 953.7204 | 3.264241 |  | 953.7204 | 3.256311 |  | 953.7204 | 3.149593 |  | 953.7204 | 3.174436 |  | 953.7204 | 3.351415 |  | 953.7204 | 3.244157 |  | 953.7204 | 3.22411 |  | 953.7204 | 3.255478 |  | 953.7204 | 3.218022 |  | 953.7204 | 3.226891 |  | 953.7204 | 3.19404 |  | 953.7204 | 3.212467 |  | 953.7204 | 3.206644 |  | 953.7204 | 3.213575 |  | 953.7204 | 3.220047 |  | 953.7204 | 3.247399 |  | 953.7204 | 3.208127 |  | 953.7194 | 3.190466 |  | 953.7194 | 3.237627 |  | 953.7194 | 3.244773 |  | 953.7194 | 3.236225 |  | 953.7194 | 3.196432 |  | 953.7194 | 3.216149
|  |  | 955.7433 | 3.308767 |  | 955.7433 | 3.274744 |  | 955.7433 | 3.322163 |  | 955.7433 | 3.234499 |  | 955.7433 | 3.264252 |  | 955.7433 | 3.256254 |  | 955.7433 | 3.149702 |  | 955.7433 | 3.174364 |  | 955.7433 | 3.351158 |  | 955.7433 | 3.244182 |  | 955.7433 | 3.224054 |  | 955.7433 | 3.255424 |  | 955.7433 | 3.217999 |  | 955.7433 | 3.226913 |  | 955.7433 | 3.194064 |  | 955.7433 | 3.212263 |  | 955.7433 | 3.206642 |  | 955.7433 | 3.213576 |  | 955.7433 | 3.220057 |  | 955.7433 | 3.247403 |  | 955.7433 | 3.208144 |  | 955.7422 | 3.190467 |  | 955.7422 | 3.237466 |  | 955.7422 | 3.24469 |  | 955.7422 | 3.236102 |  | 955.7422 | 3.196324 |  | 955.7422 | 3.216165
|  |  | 957.7661 | 3.308628 |  | 957.7661 | 3.274767 |  | 957.7661 | 3.321978 |  | 957.7661 | 3.234559 |  | 957.7661 | 3.264241 |  | 957.7661 | 3.25617 |  | 957.7661 | 3.149594 |  | 957.7661 | 3.174411 |  | 957.7661 | 3.351297 |  | 957.7661 | 3.244134 |  | 957.7661 | 3.223942 |  | 957.7661 | 3.255341 |  | 957.7661 | 3.217854 |  | 957.7661 | 3.226915 |  | 957.7661 | 3.194063 |  | 957.7661 | 3.212194 |  | 957.7661 | 3.206694 |  | 957.7661 | 3.21361 |  | 957.7661 | 3.220094 |  | 957.7661 | 3.247444 |  | 957.7661 | 3.208179 |  | 957.765 | 3.190518 |  | 957.765 | 3.237371 |  | 957.765 | 3.244653 |  | 957.765 | 3.236038 |  | 957.765 | 3.196362 |  | 957.765 | 3.216198
|  |  | 959.7888 | 3.308743 |  | 959.7888 | 3.274744 |  | 959.7888 | 3.321956 |  | 959.7888 | 3.234558 |  | 959.7888 | 3.264217 |  | 959.7888 | 3.256057 |  | 959.7888 | 3.149674 |  | 959.7888 | 3.174387 |  | 959.7888 | 3.351133 |  | 959.7888 | 3.244034 |  | 959.7888 | 3.223803 |  | 959.7888 | 3.255283 |  | 959.7888 | 3.217759 |  | 959.7888 | 3.226889 |  | 959.7888 | 3.194109 |  | 959.7888 | 3.212058 |  | 959.7888 | 3.20665 |  | 959.7888 | 3.21354 |  | 959.7888 | 3.220095 |  | 959.7888 | 3.24741 |  | 959.7888 | 3.208118 |  | 959.7878 | 3.190355 |  | 959.7878 | 3.237322 |  | 959.7878 | 3.244652 |  | 959.7878 | 3.236002 |  | 959.7878 | 3.196383 |  | 959.7878 | 3.216172
|  |  | 961.8116 | 3.30872 |  | 961.8116 | 3.274767 |  | 961.8116 | 3.321841 |  | 961.8116 | 3.234619 |  | 961.8116 | 3.264207 |  | 961.8116 | 3.255947 |  | 961.8116 | 3.149673 |  | 961.8116 | 3.174483 |  | 961.8116 | 3.351087 |  | 961.8116 | 3.244057 |  | 961.8116 | 3.223801 |  | 961.8116 | 3.255142 |  | 961.8116 | 3.217591 |  | 961.8116 | 3.226889 |  | 961.8116 | 3.194107 |  | 961.8116 | 3.211834 |  | 961.8116 | 3.206729 |  | 961.8116 | 3.213536 |  | 961.8116 | 3.220106 |  | 961.8116 | 3.247416 |  | 961.8116 | 3.20814 |  | 961.8106 | 3.190325 |  | 961.8106 | 3.23729 |  | 961.8106 | 3.244685 |  | 961.8106 | 3.23589 |  | 961.8106 | 3.196189 |  | 961.8106 | 3.216097
|  |  | 963.8344 | 3.308719 |  | 963.8344 | 3.274768 |  | 963.8344 | 3.321746 |  | 963.8344 | 3.23456 |  | 963.8344 | 3.264223 |  | 963.8344 | 3.255806 |  | 963.8344 | 3.1497 |  | 963.8344 | 3.174389 |  | 963.8344 | 3.3509 |  | 963.8344 | 3.244131 |  | 963.8344 | 3.22383 |  | 963.8344 | 3.254945 |  | 963.8344 | 3.217589 |  | 963.8344 | 3.226866 |  | 963.8344 | 3.194109 |  | 963.8344 | 3.211788 |  | 963.8344 | 3.206788 |  | 963.8344 | 3.213538 |  | 963.8344 | 3.220077 |  | 963.8344 | 3.247417 |  | 963.8344 | 3.208152 |  | 963.8334 | 3.190222 |  | 963.8334 | 3.237517 |  | 963.8334 | 3.24473 |  | 963.8334 | 3.235948 |  | 963.8334 | 3.19631 |  | 963.8334 | 3.216066
|  |  | 965.8571 | 3.30879 |  | 965.8571 | 3.274814 |  | 965.8571 | 3.321677 |  | 965.8571 | 3.234591 |  | 965.8571 | 3.264213 |  | 965.8571 | 3.255862 |  | 965.8571 | 3.1497 |  | 965.8571 | 3.174413 |  | 965.8571 | 3.350899 |  | 965.8571 | 3.244131 |  | 965.8571 | 3.22372 |  | 965.8571 | 3.255002 |  | 965.8571 | 3.217447 |  | 965.8571 | 3.226961 |  | 965.8571 | 3.194199 |  | 965.8571 | 3.211653 |  | 965.8571 | 3.206806 |  | 965.8571 | 3.21355 |  | 965.8571 | 3.220111 |  | 965.8571 | 3.247393 |  | 965.8571 | 3.208156 |  | 965.8561 | 3.190358 |  | 965.8561 | 3.237342 |  | 965.8561 | 3.24463 |  | 965.8561 | 3.235765 |  | 965.8561 | 3.196266 |  | 965.8561 | 3.21607
|  |  | 967.8799 | 3.308767 |  | 967.8799 | 3.274768 |  | 967.8799 | 3.321631 |  | 967.8799 | 3.23474 |  | 967.8799 | 3.264225 |  | 967.8799 | 3.255722 |  | 967.8799 | 3.149702 |  | 967.8799 | 3.174436 |  | 967.8799 | 3.350782 |  | 967.8799 | 3.244084 |  | 967.8799 | 3.223665 |  | 967.8799 | 3.254918 |  | 967.8799 | 3.217305 |  | 967.8799 | 3.227033 |  | 967.8799 | 3.194222 |  | 967.8799 | 3.211584 |  | 967.8799 | 3.206836 |  | 967.8799 | 3.213518 |  | 967.8799 | 3.220066 |  | 967.8799 | 3.247451 |  | 967.8799 | 3.208142 |  | 967.8789 | 3.190149 |  | 967.8789 | 3.237606 |  | 967.8789 | 3.244688 |  | 967.8789 | 3.235851 |  | 967.8789 | 3.196006 |  | 967.8789 | 3.21607
|  |  | 969.9026 | 3.308766 |  | 969.9026 | 3.274814 |  | 969.9026 | 3.321605 |  | 969.9026 | 3.234739 |  | 969.9026 | 3.264276 |  | 969.9026 | 3.255581 |  | 969.9026 | 3.149782 |  | 969.9026 | 3.174412 |  | 969.9026 | 3.350759 |  | 969.9026 | 3.244106 |  | 969.9026 | 3.223637 |  | 969.9026 | 3.254779 |  | 969.9026 | 3.217117 |  | 969.9026 | 3.227031 |  | 969.9026 | 3.1942 |  | 969.9026 | 3.211312 |  | 969.9026 | 3.20687 |  | 969.9026 | 3.213509 |  | 969.9026 | 3.22012 |  | 969.9026 | 3.247463 |  | 969.9026 | 3.208132 |  | 969.9016 | 3.190102 |  | 969.9016 | 3.237392 |  | 969.9016 | 3.244491 |  | 969.9016 | 3.235843 |  | 969.9016 | 3.196081 |  | 969.9016 | 3.216193
|  |  | 971.9254 | 3.308787 |  | 971.9254 | 3.274743 |  | 971.9254 | 3.321283 |  | 971.9254 | 3.234619 |  | 971.9254 | 3.264201 |  | 971.9254 | 3.255582 |  | 971.9254 | 3.149753 |  | 971.9254 | 3.17446 |  | 971.9254 | 3.350736 |  | 971.9254 | 3.244131 |  | 971.9254 | 3.223414 |  | 971.9254 | 3.254663 |  | 971.9254 | 3.217092 |  | 971.9254 | 3.22701 |  | 971.9254 | 3.194222 |  | 971.9254 | 3.211333 |  | 971.9254 | 3.206878 |  | 971.9254 | 3.213474 |  | 971.9254 | 3.220096 |  | 971.9254 | 3.24741 |  | 971.9254 | 3.208126 |  | 971.9245 | 3.19023 |  | 971.9245 | 3.237288 |  | 971.9245 | 3.244497 |  | 971.9245 | 3.235865 |  | 971.9245 | 3.195885 |  | 971.9245 | 3.216127
|  |  | 973.9482 | 3.308926 |  | 973.9482 | 3.274812 |  | 973.9482 | 3.321352 |  | 973.9482 | 3.234527 |  | 973.9482 | 3.264252 |  | 973.9482 | 3.255495 |  | 973.9482 | 3.149646 |  | 973.9482 | 3.174511 |  | 973.9482 | 3.350618 |  | 973.9482 | 3.244082 |  | 973.9482 | 3.223302 |  | 973.9482 | 3.254525 |  | 973.9482 | 3.216877 |  | 973.9482 | 3.226983 |  | 973.9482 | 3.19429 |  | 973.9482 | 3.211199 |  | 973.9482 | 3.206773 |  | 973.9482 | 3.21346 |  | 973.9482 | 3.220103 |  | 973.9482 | 3.247424 |  | 973.9482 | 3.208168 |  | 973.9473 | 3.190004 |  | 973.9473 | 3.237257 |  | 973.9473 | 3.244332 |  | 973.9473 | 3.235897 |  | 973.9473 | 3.195916 |  | 973.9473 | 3.21612
|  |  | 975.971 | 3.308789 |  | 975.971 | 3.274789 |  | 975.971 | 3.321353 |  | 975.971 | 3.234588 |  | 975.971 | 3.264244 |  | 975.971 | 3.255441 |  | 975.971 | 3.1497 |  | 975.971 | 3.174509 |  | 975.971 | 3.350548 |  | 975.971 | 3.244132 |  | 975.971 | 3.22336 |  | 975.971 | 3.254497 |  | 975.971 | 3.216902 |  | 975.971 | 3.226984 |  | 975.971 | 3.19422 |  | 975.971 | 3.211037 |  | 975.971 | 3.206792 |  | 975.971 | 3.213474 |  | 975.971 | 3.220138 |  | 975.971 | 3.247429 |  | 975.971 | 3.208139 |  | 975.97 | 3.190071 |  | 975.97 | 3.237203 |  | 975.97 | 3.244364 |  | 975.97 | 3.23579 |  | 975.97 | 3.195888 |  | 975.97 | 3.216028
|  |  | 977.9938 | 3.308788 |  | 977.9938 | 3.274809 |  | 977.9938 | 3.321119 |  | 977.9938 | 3.23483 |  | 977.9938 | 3.264271 |  | 977.9938 | 3.255356 |  | 977.9938 | 3.14962 |  | 977.9938 | 3.174509 |  | 977.9938 | 3.350406 |  | 977.9938 | 3.244082 |  | 977.9938 | 3.223275 |  | 977.9938 | 3.254355 |  | 977.9938 | 3.216732 |  | 977.9938 | 3.22703 |  | 977.9938 | 3.19422 |  | 977.9938 | 3.210924 |  | 977.9938 | 3.206787 |  | 977.9938 | 3.213465 |  | 977.9938 | 3.220081 |  | 977.9938 | 3.247448 |  | 977.9938 | 3.208147 |  | 977.9928 | 3.189882 |  | 977.9928 | 3.237324 |  | 977.9928 | 3.24433 |  | 977.9928 | 3.235839 |  | 977.9928 | 3.196035 |  | 977.9928 | 3.216081
|  |  | 980.0165 | 3.308811 |  | 980.0165 | 3.274766 |  | 980.0165 | 3.321074 |  | 980.0165 | 3.234679 |  | 980.0165 | 3.264261 |  | 980.0165 | 3.255244 |  | 980.0165 | 3.149621 |  | 980.0165 | 3.174436 |  | 980.0165 | 3.350497 |  | 980.0165 | 3.244132 |  | 980.0165 | 3.223246 |  | 980.0165 | 3.254185 |  | 980.0165 | 3.216734 |  | 980.0165 | 3.226889 |  | 980.0165 | 3.194198 |  | 980.0165 | 3.21079 |  | 980.0165 | 3.206833 |  | 980.0165 | 3.213525 |  | 980.0165 | 3.220142 |  | 980.0165 | 3.247419 |  | 980.0165 | 3.208118 |  | 980.0156 | 3.189987 |  | 980.0156 | 3.237338 |  | 980.0156 | 3.244325 |  | 980.0156 | 3.235844 |  | 980.0156 | 3.196089 |  | 980.0156 | 3.215914
|  |  | 982.0393 | 3.308742 |  | 982.0393 | 3.274856 |  | 982.0393 | 3.32091 |  | 982.0393 | 3.23474 |  | 982.0393 | 3.264245 |  | 982.0393 | 3.255272 |  | 982.0393 | 3.149702 |  | 982.0393 | 3.174508 |  | 982.0393 | 3.35029 |  | 982.0393 | 3.24413 |  | 982.0393 | 3.223192 |  | 982.0393 | 3.254189 |  | 982.0393 | 3.216615 |  | 982.0393 | 3.227081 |  | 982.0393 | 3.194266 |  | 982.0393 | 3.210699 |  | 982.0393 | 3.206863 |  | 982.0393 | 3.213473 |  | 982.0393 | 3.220131 |  | 982.0393 | 3.247442 |  | 982.0393 | 3.208142 |  | 982.0383 | 3.189915 |  | 982.0383 | 3.237369 |  | 982.0383 | 3.244301 |  | 982.0383 | 3.235901 |  | 982.0383 | 3.195941 |  | 982.0383 | 3.215986
|  |  | 984.0621 | 3.308765 |  | 984.0621 | 3.27481 |  | 984.0621 | 3.320957 |  | 984.0621 | 3.23471 |  | 984.0621 | 3.264268 |  | 984.0621 | 3.255134 |  | 984.0621 | 3.149648 |  | 984.0621 | 3.17446 |  | 984.0621 | 3.350195 |  | 984.0621 | 3.24418 |  | 984.0621 | 3.22311 |  | 984.0621 | 3.254104 |  | 984.0621 | 3.216497 |  | 984.0621 | 3.227035 |  | 984.0621 | 3.194312 |  | 984.0621 | 3.210518 |  | 984.0621 | 3.206773 |  | 984.0621 | 3.21345 |  | 984.0621 | 3.220141 |  | 984.0621 | 3.24743 |  | 984.0621 | 3.208151 |  | 984.0611 | 3.189826 |  | 984.0611 | 3.237333 |  | 984.0611 | 3.244357 |  | 984.0611 | 3.235937 |  | 984.0611 | 3.195968 |  | 984.0611 | 3.215892
|  |  | 986.0848 | 3.308811 |  | 986.0848 | 3.274811 |  | 986.0848 | 3.320794 |  | 986.0848 | 3.234679 |  | 986.0848 | 3.264279 |  | 986.0848 | 3.255021 |  | 986.0848 | 3.149593 |  | 986.0848 | 3.174389 |  | 986.0848 | 3.350102 |  | 986.0848 | 3.244254 |  | 986.0848 | 3.223053 |  | 986.0848 | 3.254077 |  | 986.0848 | 3.216569 |  | 986.0848 | 3.227057 |  | 986.0848 | 3.194198 |  | 986.0848 | 3.210564 |  | 986.0848 | 3.206924 |  | 986.0848 | 3.213449 |  | 986.0848 | 3.220134 |  | 986.0848 | 3.247406 |  | 986.0848 | 3.208149 |  | 986.0839 | 3.189941 |  | 986.0839 | 3.237292 |  | 986.0839 | 3.244227 |  | 986.0839 | 3.235867 |  | 986.0839 | 3.195984 |  | 986.0839 | 3.215913
|  |  | 988.1077 | 3.308857 |  | 988.1077 | 3.274858 |  | 988.1077 | 3.320726 |  | 988.1077 | 3.234681 |  | 988.1077 | 3.264283 |  | 988.1077 | 3.25491 |  | 988.1077 | 3.149646 |  | 988.1077 | 3.174555 |  | 988.1077 | 3.349938 |  | 988.1077 | 3.244156 |  | 988.1077 | 3.222913 |  | 988.1077 | 3.253993 |  | 988.1077 | 3.216354 |  | 988.1077 | 3.227078 |  | 988.1077 | 3.194198 |  | 988.1077 | 3.210382 |  | 988.1077 | 3.206918 |  | 988.1077 | 3.21338 |  | 988.1077 | 3.220121 |  | 988.1077 | 3.247422 |  | 988.1077 | 3.208169 |  | 988.1066 | 3.189732 |  | 988.1066 | 3.237222 |  | 988.1066 | 3.244062 |  | 988.1066 | 3.235846 |  | 988.1066 | 3.195826 |  | 988.1066 | 3.215792
|  |  | 990.1305 | 3.308857 |  | 990.1305 | 3.274903 |  | 990.1305 | 3.320724 |  | 990.1305 | 3.234677 |  | 990.1305 | 3.26426 |  | 990.1305 | 3.25491 |  | 990.1305 | 3.149593 |  | 990.1305 | 3.174487 |  | 990.1305 | 3.349866 |  | 990.1305 | 3.24423 |  | 990.1305 | 3.222718 |  | 990.1305 | 3.254021 |  | 990.1305 | 3.216378 |  | 990.1305 | 3.227125 |  | 990.1305 | 3.194265 |  | 990.1305 | 3.210224 |  | 990.1305 | 3.206831 |  | 990.1305 | 3.213451 |  | 990.1305 | 3.220128 |  | 990.1305 | 3.247453 |  | 990.1305 | 3.208143 |  | 990.1295 | 3.189677 |  | 990.1295 | 3.237045 |  | 990.1295 | 3.244076 |  | 990.1295 | 3.235809 |  | 990.1295 | 3.195913 |  | 990.1295 | 3.215845
|  |  | 992.1533 | 3.308858 |  | 992.1533 | 3.274856 |  | 992.1533 | 3.32063 |  | 992.1533 | 3.234828 |  | 992.1533 | 3.264263 |  | 992.1533 | 3.254797 |  | 992.1533 | 3.149756 |  | 992.1533 | 3.174485 |  | 992.1533 | 3.349843 |  | 992.1533 | 3.244227 |  | 992.1533 | 3.222774 |  | 992.1533 | 3.253852 |  | 992.1533 | 3.216138 |  | 992.1533 | 3.227054 |  | 992.1533 | 3.194244 |  | 992.1533 | 3.210088 |  | 992.1533 | 3.206813 |  | 992.1533 | 3.21346 |  | 992.1533 | 3.220142 |  | 992.1533 | 3.247459 |  | 992.1533 | 3.208185 |  | 992.1523 | 3.189626 |  | 992.1523 | 3.237025 |  | 992.1523 | 3.244025 |  | 992.1523 | 3.235786 |  | 992.1523 | 3.19592 |  | 992.1523 | 3.215817
|  |  | 994.176 | 3.308858 |  | 994.176 | 3.274788 |  | 994.176 | 3.320444 |  | 994.176 | 3.234769 |  | 994.176 | 3.26429 |  | 994.176 | 3.254712 |  | 994.176 | 3.149648 |  | 994.176 | 3.174487 |  | 994.176 | 3.349725 |  | 994.176 | 3.244254 |  | 994.176 | 3.222691 |  | 994.176 | 3.253825 |  | 994.176 | 3.216139 |  | 994.176 | 3.227079 |  | 994.176 | 3.194222 |  | 994.176 | 3.209951 |  | 994.176 | 3.206827 |  | 994.176 | 3.213541 |  | 994.176 | 3.220151 |  | 994.176 | 3.247427 |  | 994.176 | 3.208142 |  | 994.175 | 3.18966 |  | 994.175 | 3.237073 |  | 994.175 | 3.244108 |  | 994.175 | 3.235745 |  | 994.175 | 3.196071 |  | 994.175 | 3.215686
|  |  | 996.1988 | 3.308789 |  | 996.1988 | 3.274905 |  | 996.1988 | 3.320399 |  | 996.1988 | 3.234768 |  | 996.1988 | 3.264245 |  | 996.1988 | 3.254572 |  | 996.1988 | 3.149647 |  | 996.1988 | 3.174392 |  | 996.1988 | 3.349726 |  | 996.1988 | 3.244081 |  | 996.1988 | 3.222553 |  | 996.1988 | 3.253628 |  | 996.1988 | 3.215876 |  | 996.1988 | 3.227078 |  | 996.1988 | 3.194448 |  | 996.1988 | 3.209839 |  | 996.1988 | 3.206798 |  | 996.1988 | 3.213532 |  | 996.1988 | 3.220139 |  | 996.1988 | 3.247448 |  | 996.1988 | 3.208178 |  | 996.1978 | 3.189638 |  | 996.1978 | 3.236957 |  | 996.1978 | 3.243914 |  | 996.1978 | 3.235991 |  | 996.1978 | 3.195899 |  | 996.1978 | 3.215681
|  |  | 998.2216 | 3.308812 |  | 998.2216 | 3.274835 |  | 998.2216 | 3.320212 |  | 998.2216 | 3.234887 |  | 998.2216 | 3.26432 |  | 998.2216 | 3.254516 |  | 998.2216 | 3.149565 |  | 998.2216 | 3.174461 |  | 998.2216 | 3.349562 |  | 998.2216 | 3.24408 |  | 998.2216 | 3.222439 |  | 998.2216 | 3.253628 |  | 998.2216 | 3.2159 |  | 998.2216 | 3.227102 |  | 998.2216 | 3.194222 |  | 998.2216 | 3.20975 |  | 998.2216 | 3.206797 |  | 998.2216 | 3.213515 |  | 998.2216 | 3.220121 |  | 998.2216 | 3.247405 |  | 998.2216 | 3.208164 |  | 998.2206 | 3.189669 |  | 998.2206 | 3.237033 |  | 998.2206 | 3.24387 |  | 998.2206 | 3.235943 |  | 998.2206 | 3.196059 |  | 998.2206 | 3.215646
|  |  | 1000.244 | 3.308766 |  | 1000.244 | 3.274858 |  | 1000.244 | 3.320143 |  | 1000.244 | 3.234708 |  | 1000.244 | 3.264351 |  | 1000.244 | 3.254655 |  | 1000.244 | 3.149567 |  | 1000.244 | 3.174484 |  | 1000.244 | 3.349561 |  | 1000.244 | 3.24418 |  | 1000.244 | 3.22233 |  | 1000.244 | 3.253544 |  | 1000.244 | 3.215662 |  | 1000.244 | 3.227102 |  | 1000.244 | 3.194244 |  | 1000.244 | 3.209611 |  | 1000.244 | 3.206832 |  | 1000.244 | 3.213522 |  | 1000.244 | 3.220164 |  | 1000.244 | 3.24744 |  | 1000.244 | 3.208188 |  | 1000.243 | 3.189681 |  | 1000.243 | 3.23704 |  | 1000.243 | 3.243882 |  | 1000.243 | 3.235926 |  | 1000.243 | 3.195946 |  | 1000.243 | 3.215525
|  |  | 1002.267 | 3.308788 |  | 1002.267 | 3.274813 |  | 1002.267 | 3.319957 |  | 1002.267 | 3.234796 |  | 1002.267 | 3.264283 |  | 1002.267 | 3.25443 |  | 1002.267 | 3.149593 |  | 1002.267 | 3.174459 |  | 1002.267 | 3.349444 |  | 1002.267 | 3.244081 |  | 1002.267 | 3.222302 |  | 1002.267 | 3.253516 |  | 1002.267 | 3.215615 |  | 1002.267 | 3.227152 |  | 1002.267 | 3.194287 |  | 1002.267 | 3.209589 |  | 1002.267 | 3.206805 |  | 1002.267 | 3.213523 |  | 1002.267 | 3.220153 |  | 1002.267 | 3.247405 |  | 1002.267 | 3.208186 |  | 1002.266 | 3.189633 |  | 1002.266 | 3.236939 |  | 1002.266 | 3.243889 |  | 1002.266 | 3.235901 |  | 1002.266 | 3.195743 |  | 1002.266 | 3.215568
|  |  | 1004.29 | 3.308881 |  | 1004.29 | 3.274835 |  | 1004.29 | 3.319978 |  | 1004.29 | 3.234797 |  | 1004.29 | 3.264273 |  | 1004.29 | 3.254375 |  | 1004.29 | 3.149648 |  | 1004.29 | 3.174484 |  | 1004.29 | 3.34942 |  | 1004.29 | 3.244106 |  | 1004.29 | 3.222275 |  | 1004.29 | 3.253405 |  | 1004.29 | 3.21552 |  | 1004.29 | 3.227176 |  | 1004.29 | 3.194266 |  | 1004.29 | 3.209522 |  | 1004.29 | 3.20678 |  | 1004.29 | 3.213568 |  | 1004.29 | 3.220181 |  | 1004.29 | 3.247416 |  | 1004.29 | 3.208169 |  | 1004.289 | 3.18961 |  | 1004.289 | 3.236926 |  | 1004.289 | 3.243809 |  | 1004.289 | 3.23588 |  | 1004.289 | 3.195956 |  | 1004.289 | 3.21547
|  |  | 1006.313 | 3.308883 |  | 1006.313 | 3.274812 |  | 1006.313 | 3.319885 |  | 1006.313 | 3.234887 |  | 1006.313 | 3.26429 |  | 1006.313 | 3.254235 |  | 1006.313 | 3.149595 |  | 1006.313 | 3.174436 |  | 1006.313 | 3.349373 |  | 1006.313 | 3.244158 |  | 1006.313 | 3.222191 |  | 1006.313 | 3.25332 |  | 1006.313 | 3.215378 |  | 1006.313 | 3.227176 |  | 1006.313 | 3.194422 |  | 1006.313 | 3.209362 |  | 1006.313 | 3.206839 |  | 1006.313 | 3.213648 |  | 1006.313 | 3.220167 |  | 1006.313 | 3.247447 |  | 1006.313 | 3.208195 |  | 1006.312 | 3.189536 |  | 1006.312 | 3.237003 |  | 1006.312 | 3.243775 |  | 1006.312 | 3.235731 |  | 1006.312 | 3.195909 |  | 1006.312 | 3.215443
|  |  | 1008.335 | 3.308813 |  | 1008.335 | 3.274926 |  | 1008.335 | 3.319816 |  | 1008.335 | 3.234887 |  | 1008.335 | 3.264273 |  | 1008.335 | 3.254205 |  | 1008.335 | 3.149648 |  | 1008.335 | 3.174436 |  | 1008.335 | 3.349303 |  | 1008.335 | 3.244182 |  | 1008.335 | 3.222134 |  | 1008.335 | 3.253321 |  | 1008.335 | 3.215327 |  | 1008.335 | 3.227082 |  | 1008.335 | 3.194357 |  | 1008.335 | 3.209136 |  | 1008.335 | 3.206823 |  | 1008.335 | 3.213682 |  | 1008.335 | 3.220138 |  | 1008.335 | 3.247435 |  | 1008.335 | 3.208176 |  | 1008.334 | 3.189668 |  | 1008.334 | 3.237115 |  | 1008.334 | 3.243778 |  | 1008.334 | 3.235723 |  | 1008.334 | 3.195855 |  | 1008.334 | 3.215397
|  |  | 1010.358 | 3.308812 |  | 1010.358 | 3.274856 |  | 1010.358 | 3.319723 |  | 1010.358 | 3.234735 |  | 1010.358 | 3.264305 |  | 1010.358 | 3.254346 |  | 1010.358 | 3.149648 |  | 1010.358 | 3.174484 |  | 1010.358 | 3.349231 |  | 1010.358 | 3.244156 |  | 1010.358 | 3.221966 |  | 1010.358 | 3.253151 |  | 1010.358 | 3.215233 |  | 1010.358 | 3.227248 |  | 1010.358 | 3.194289 |  | 1010.358 | 3.208978 |  | 1010.358 | 3.206834 |  | 1010.358 | 3.213662 |  | 1010.358 | 3.220117 |  | 1010.358 | 3.247441 |  | 1010.358 | 3.208192 |  | 1010.357 | 3.189597 |  | 1010.357 | 3.237051 |  | 1010.357 | 3.243777 |  | 1010.357 | 3.235748 |  | 1010.357 | 3.195616 |  | 1010.357 | 3.215393
|  |  | 1012.381 | 3.308858 |  | 1012.381 | 3.27481 |  | 1012.381 | 3.319652 |  | 1012.381 | 3.234796 |  | 1012.381 | 3.26428 |  | 1012.381 | 3.254096 |  | 1012.381 | 3.149567 |  | 1012.381 | 3.174485 |  | 1012.381 | 3.349137 |  | 1012.381 | 3.244058 |  | 1012.381 | 3.221969 |  | 1012.381 | 3.253209 |  | 1012.381 | 3.215041 |  | 1012.381 | 3.227129 |  | 1012.381 | 3.194447 |  | 1012.381 | 3.209001 |  | 1012.381 | 3.206764 |  | 1012.381 | 3.213696 |  | 1012.381 | 3.220143 |  | 1012.381 | 3.247396 |  | 1012.381 | 3.208177 |  | 1012.38 | 3.189597 |  | 1012.38 | 3.237123 |  | 1012.38 | 3.243713 |  | 1012.38 | 3.235828 |  | 1012.38 | 3.195544 |  | 1012.38 | 3.215268
|  |  | 1014.404 | 3.308813 |  | 1014.404 | 3.274766 |  | 1014.404 | 3.319513 |  | 1014.404 | 3.234827 |  | 1014.404 | 3.264296 |  | 1014.404 | 3.254068 |  | 1014.404 | 3.149596 |  | 1014.404 | 3.174486 |  | 1014.404 | 3.349019 |  | 1014.404 | 3.244056 |  | 1014.404 | 3.221886 |  | 1014.404 | 3.253152 |  | 1014.404 | 3.215041 |  | 1014.404 | 3.227225 |  | 1014.404 | 3.194447 |  | 1014.404 | 3.208933 |  | 1014.404 | 3.20674 |  | 1014.404 | 3.213758 |  | 1014.404 | 3.220166 |  | 1014.404 | 3.24745 |  | 1014.404 | 3.208176 |  | 1014.403 | 3.189499 |  | 1014.403 | 3.236993 |  | 1014.403 | 3.243595 |  | 1014.403 | 3.235604 |  | 1014.403 | 3.195619 |  | 1014.403 | 3.215255
|  |  | 1016.427 | 3.308811 |  | 1016.427 | 3.274765 |  | 1016.427 | 3.319468 |  | 1016.427 | 3.234765 |  | 1016.427 | 3.264303 |  | 1016.427 | 3.253814 |  | 1016.427 | 3.149755 |  | 1016.427 | 3.174388 |  | 1016.427 | 3.348996 |  | 1016.427 | 3.24408 |  | 1016.427 | 3.221858 |  | 1016.427 | 3.253151 |  | 1016.427 | 3.214899 |  | 1016.427 | 3.227222 |  | 1016.427 | 3.194311 |  | 1016.427 | 3.208819 |  | 1016.427 | 3.206764 |  | 1016.427 | 3.213714 |  | 1016.427 | 3.220153 |  | 1016.427 | 3.24743 |  | 1016.427 | 3.208159 |  | 1016.426 | 3.189362 |  | 1016.426 | 3.237116 |  | 1016.426 | 3.24371 |  | 1016.426 | 3.235626 |  | 1016.426 | 3.195735 |  | 1016.426 | 3.21522
|  |  | 1018.449 | 3.308881 |  | 1018.449 | 3.274811 |  | 1018.449 | 3.319399 |  | 1018.449 | 3.234707 |  | 1018.449 | 3.264264 |  | 1018.449 | 3.253841 |  | 1018.449 | 3.149621 |  | 1018.449 | 3.174388 |  | 1018.449 | 3.348973 |  | 1018.449 | 3.244008 |  | 1018.449 | 3.221776 |  | 1018.449 | 3.253124 |  | 1018.449 | 3.214895 |  | 1018.449 | 3.22715 |  | 1018.449 | 3.19438 |  | 1018.449 | 3.20882 |  | 1018.449 | 3.206715 |  | 1018.449 | 3.213703 |  | 1018.449 | 3.220162 |  | 1018.449 | 3.247468 |  | 1018.449 | 3.208194 |  | 1018.448 | 3.189324 |  | 1018.448 | 3.236901 |  | 1018.448 | 3.243686 |  | 1018.448 | 3.235605 |  | 1018.448 | 3.195763 |  | 1018.448 | 3.215143
|  |  | 1020.472 | 3.308859 |  | 1020.472 | 3.274743 |  | 1020.472 | 3.319328 |  | 1020.472 | 3.234827 |  | 1020.472 | 3.264264 |  | 1020.472 | 3.253701 |  | 1020.472 | 3.149671 |  | 1020.472 | 3.174389 |  | 1020.472 | 3.348832 |  | 1020.472 | 3.244059 |  | 1020.472 | 3.221803 |  | 1020.472 | 3.253067 |  | 1020.472 | 3.214756 |  | 1020.472 | 3.2272 |  | 1020.472 | 3.194356 |  | 1020.472 | 3.20857 |  | 1020.472 | 3.206747 |  | 1020.472 | 3.213719 |  | 1020.472 | 3.220176 |  | 1020.472 | 3.247435 |  | 1020.472 | 3.208178 |  | 1020.471 | 3.189371 |  | 1020.471 | 3.237046 |  | 1020.471 | 3.243637 |  | 1020.471 | 3.2356 |  | 1020.471 | 3.195689 |  | 1020.471 | 3.215186
|  |  | 1022.495 | 3.308881 |  | 1022.495 | 3.274741 |  | 1022.495 | 3.319165 |  | 1022.495 | 3.234827 |  | 1022.495 | 3.264302 |  | 1022.495 | 3.253619 |  | 1022.495 | 3.149594 |  | 1022.495 | 3.174434 |  | 1022.495 | 3.348739 |  | 1022.495 | 3.243884 |  | 1022.495 | 3.221636 |  | 1022.495 | 3.252956 |  | 1022.495 | 3.214707 |  | 1022.495 | 3.227274 |  | 1022.495 | 3.194447 |  | 1022.495 | 3.208436 |  | 1022.495 | 3.206755 |  | 1022.495 | 3.213648 |  | 1022.495 | 3.220167 |  | 1022.495 | 3.247369 |  | 1022.495 | 3.208166 |  | 1022.494 | 3.189293 |  | 1022.494 | 3.236993 |  | 1022.494 | 3.243541 |  | 1022.494 | 3.235666 |  | 1022.494 | 3.195607 |  | 1022.494 | 3.215238
|  |  | 1024.518 | 3.308881 |  | 1024.518 | 3.274765 |  | 1024.518 | 3.319165 |  | 1024.518 | 3.234829 |  | 1024.518 | 3.264271 |  | 1024.518 | 3.253645 |  | 1024.518 | 3.149726 |  | 1024.518 | 3.174412 |  | 1024.518 | 3.34874 |  | 1024.518 | 3.243959 |  | 1024.518 | 3.221609 |  | 1024.518 | 3.252844 |  | 1024.518 | 3.214588 |  | 1024.518 | 3.227273 |  | 1024.518 | 3.194448 |  | 1024.518 | 3.208299 |  | 1024.518 | 3.206831 |  | 1024.518 | 3.213706 |  | 1024.518 | 3.22017 |  | 1024.518 | 3.247413 |  | 1024.518 | 3.208175 |  | 1024.517 | 3.189263 |  | 1024.517 | 3.236935 |  | 1024.517 | 3.243547 |  | 1024.517 | 3.23569 |  | 1024.517 | 3.195647 |  | 1024.517 | 3.215221
|  |  | 1026.54 | 3.308882 |  | 1026.54 | 3.274765 |  | 1026.54 | 3.319073 |  | 1026.54 | 3.234765 |  | 1026.54 | 3.264272 |  | 1026.54 | 3.253452 |  | 1026.54 | 3.149645 |  | 1026.54 | 3.174386 |  | 1026.54 | 3.348715 |  | 1026.54 | 3.244008 |  | 1026.54 | 3.221414 |  | 1026.54 | 3.252758 |  | 1026.54 | 3.21461 |  | 1026.54 | 3.227367 |  | 1026.54 | 3.194494 |  | 1026.54 | 3.208073 |  | 1026.54 | 3.206841 |  | 1026.54 | 3.213675 |  | 1026.54 | 3.22018 |  | 1026.54 | 3.247418 |  | 1026.54 | 3.208165 |  | 1026.539 | 3.189337 |  | 1026.539 | 3.236918 |  | 1026.539 | 3.243489 |  | 1026.539 | 3.235753 |  | 1026.539 | 3.195556 |  | 1026.539 | 3.215212
|  |  | 1028.563 | 3.308858 |  | 1028.563 | 3.274696 |  | 1028.563 | 3.31898 |  | 1028.563 | 3.234824 |  | 1028.563 | 3.264267 |  | 1028.563 | 3.253451 |  | 1028.563 | 3.1497 |  | 1028.563 | 3.174387 |  | 1028.563 | 3.348505 |  | 1028.563 | 3.243958 |  | 1028.563 | 3.221414 |  | 1028.563 | 3.252619 |  | 1028.563 | 3.214419 |  | 1028.563 | 3.227439 |  | 1028.563 | 3.194448 |  | 1028.563 | 3.207981 |  | 1028.563 | 3.206837 |  | 1028.563 | 3.213725 |  | 1028.563 | 3.220156 |  | 1028.563 | 3.247406 |  | 1028.563 | 3.208161 |  | 1028.562 | 3.189209 |  | 1028.562 | 3.236793 |  | 1028.562 | 3.243649 |  | 1028.562 | 3.235707 |  | 1028.562 | 3.195534 |  | 1028.562 | 3.215184
|  |  | 1030.586 | 3.308927 |  | 1030.586 | 3.274765 |  | 1030.586 | 3.318842 |  | 1030.586 | 3.234826 |  | 1030.586 | 3.264298 |  | 1030.586 | 3.253282 |  | 1030.586 | 3.149565 |  | 1030.586 | 3.174459 |  | 1030.586 | 3.348317 |  | 1030.586 | 3.243983 |  | 1030.586 | 3.221331 |  | 1030.586 | 3.252677 |  | 1030.586 | 3.214468 |  | 1030.586 | 3.227296 |  | 1030.586 | 3.194517 |  | 1030.586 | 3.207959 |  | 1030.586 | 3.207368 |  | 1030.586 | 3.213657 |  | 1030.586 | 3.220137 |  | 1030.586 | 3.247409 |  | 1030.586 | 3.208151 |  | 1030.585 | 3.189064 |  | 1030.585 | 3.236791 |  | 1030.585 | 3.243536 |  | 1030.585 | 3.235725 |  | 1030.585 | 3.195493 |  | 1030.585 | 3.21522
|  |  | 1032.609 | 3.308904 |  | 1032.609 | 3.274811 |  | 1032.609 | 3.318818 |  | 1032.609 | 3.234825 |  | 1032.609 | 3.264282 |  | 1032.609 | 3.253283 |  | 1032.609 | 3.149513 |  | 1032.609 | 3.17434 |  | 1032.609 | 3.348316 |  | 1032.609 | 3.243958 |  | 1032.609 | 3.221303 |  | 1032.609 | 3.25273 |  | 1032.609 | 3.214399 |  | 1032.609 | 3.227297 |  | 1032.609 | 3.194607 |  | 1032.609 | 3.2078 |  | 1032.609 | 3.207175 |  | 1032.609 | 3.213701 |  | 1032.609 | 3.220154 |  | 1032.609 | 3.247413 |  | 1032.609 | 3.208158 |  | 1032.608 | 3.189126 |  | 1032.608 | 3.236918 |  | 1032.608 | 3.243515 |  | 1032.608 | 3.235643 |  | 1032.608 | 3.195519 |  | 1032.608 | 3.215172
|  |  | 1034.632 | 3.30904 |  | 1034.632 | 3.274811 |  | 1034.632 | 3.318725 |  | 1034.632 | 3.234826 |  | 1034.632 | 3.264316 |  | 1034.632 | 3.253168 |  | 1034.632 | 3.149644 |  | 1034.632 | 3.174413 |  | 1034.632 | 3.348456 |  | 1034.632 | 3.244007 |  | 1034.632 | 3.221193 |  | 1034.632 | 3.252732 |  | 1034.632 | 3.214256 |  | 1034.632 | 3.227368 |  | 1034.632 | 3.194652 |  | 1034.632 | 3.207866 |  | 1034.632 | 3.206641 |  | 1034.632 | 3.21373 |  | 1034.632 | 3.220142 |  | 1034.632 | 3.247416 |  | 1034.632 | 3.208177 |  | 1034.631 | 3.18909 |  | 1034.631 | 3.23682 |  | 1034.631 | 3.243529 |  | 1034.631 | 3.235629 |  | 1034.631 | 3.195512 |  | 1034.631 | 3.215035
|  |  | 1036.654 | 3.308856 |  | 1036.654 | 3.274833 |  | 1036.654 | 3.318631 |  | 1036.654 | 3.234914 |  | 1036.654 | 3.264298 |  | 1036.654 | 3.253084 |  | 1036.654 | 3.149564 |  | 1036.654 | 3.174412 |  | 1036.654 | 3.348223 |  | 1036.654 | 3.243958 |  | 1036.654 | 3.221108 |  | 1036.654 | 3.252477 |  | 1036.654 | 3.214089 |  | 1036.654 | 3.227296 |  | 1036.654 | 3.194539 |  | 1036.654 | 3.207641 |  | 1036.654 | 3.206439 |  | 1036.654 | 3.213632 |  | 1036.654 | 3.220166 |  | 1036.654 | 3.247434 |  | 1036.654 | 3.208181 |  | 1036.653 | 3.189066 |  | 1036.653 | 3.236859 |  | 1036.653 | 3.24341 |  | 1036.653 | 3.23564 |  | 1036.653 | 3.195499 |  | 1036.653 | 3.21504
|  |  | 1038.677 | 3.308879 |  | 1038.677 | 3.274924 |  | 1038.677 | 3.318559 |  | 1038.677 | 3.234886 |  | 1038.677 | 3.264283 |  | 1038.677 | 3.252972 |  | 1038.677 | 3.149592 |  | 1038.677 | 3.174412 |  | 1038.677 | 3.348175 |  | 1038.677 | 3.243983 |  | 1038.677 | 3.22111 |  | 1038.677 | 3.252449 |  | 1038.677 | 3.213991 |  | 1038.677 | 3.227464 |  | 1038.677 | 3.194584 |  | 1038.677 | 3.207528 |  | 1038.677 | 3.206181 |  | 1038.677 | 3.213684 |  | 1038.677 | 3.220177 |  | 1038.677 | 3.247456 |  | 1038.677 | 3.208179 |  | 1038.676 | 3.189048 |  | 1038.676 | 3.236729 |  | 1038.676 | 3.243355 |  | 1038.676 | 3.235593 |  | 1038.676 | 3.195415 |  | 1038.676 | 3.21498
|  |  | 1040.7 | 3.308856 |  | 1040.7 | 3.274764 |  | 1040.7 | 3.318536 |  | 1040.7 | 3.234765 |  | 1040.7 | 3.264288 |  | 1040.7 | 3.253031 |  | 1040.7 | 3.149699 |  | 1040.7 | 3.174459 |  | 1040.7 | 3.348105 |  | 1040.7 | 3.244007 |  | 1040.7 | 3.220942 |  | 1040.7 | 3.252336 |  | 1040.7 | 3.213968 |  | 1040.7 | 3.227393 |  | 1040.7 | 3.194538 |  | 1040.7 | 3.207414 |  | 1040.7 | 3.206071 |  | 1040.7 | 3.213737 |  | 1040.7 | 3.220158 |  | 1040.7 | 3.247443 |  | 1040.7 | 3.208183 |  |  |  |  | 1040.699 | 3.236794 |  | 1040.699 | 3.243353 |  | 1040.699 | 3.235599 |  | 1040.699 | 3.195361 |  | 1040.699 | 3.21497
|  |  | 1042.723 | 3.308879 |  | 1042.723 | 3.274854 |  | 1042.723 | 3.318443 |  | 1042.723 | 3.234887 |  | 1042.723 | 3.264294 |  | 1042.723 | 3.252888 |  | 1042.723 | 3.149671 |  | 1042.723 | 3.174389 |  | 1042.723 | 3.348059 |  | 1042.723 | 3.244006 |  | 1042.723 | 3.220999 |  | 1042.723 | 3.252166 |  | 1042.723 | 3.213778 |  | 1042.723 | 3.227274 |  | 1042.723 | 3.194514 |  | 1042.723 | 3.207346 |  | 1042.723 | 3.205877 |  | 1042.723 | 3.213682 |  | 1042.723 | 3.220155 |  | 1042.723 | 3.24744 |  | 1042.723 | 3.208185 |  |  |  |  | 1042.722 | 3.236544 |  | 1042.722 | 3.243298 |  | 1042.722 | 3.235582 |  | 1042.722 | 3.195419 |  | 1042.722 | 3.214943
|  |  | 1044.745 | 3.30888 |  | 1044.745 | 3.274855 |  | 1044.745 | 3.318396 |  | 1044.745 | 3.234885 |  | 1044.745 | 3.26434 |  | 1044.745 | 3.252834 |  | 1044.745 | 3.149615 |  | 1044.745 | 3.174317 |  | 1044.745 | 3.347987 |  | 1044.745 | 3.244059 |  | 1044.745 | 3.220942 |  | 1044.745 | 3.252085 |  | 1044.745 | 3.213683 |  | 1044.745 | 3.227366 |  | 1044.745 | 3.194447 |  | 1044.745 | 3.207278 |  | 1044.745 | 3.205783 |  | 1044.745 | 3.213686 |  | 1044.745 | 3.220157 |  | 1044.745 | 3.247407 |  | 1044.745 | 3.208202 |  |  |  |  | 1044.745 | 3.236581 |  | 1044.745 | 3.243373 |  | 1044.745 | 3.235585 |  | 1044.745 | 3.19534 |  | 1044.745 | 3.214846
|  |  | 1046.768 | 3.308926 |  | 1046.768 | 3.274901 |  | 1046.768 | 3.318279 |  | 1046.768 | 3.234975 |  | 1046.768 | 3.264291 |  | 1046.768 | 3.252777 |  | 1046.768 | 3.149563 |  | 1046.768 | 3.174316 |  | 1046.768 | 3.34787 |  | 1046.768 | 3.243984 |  | 1046.768 | 3.220942 |  | 1046.768 | 3.252195 |  | 1046.768 | 3.213754 |  | 1046.768 | 3.227367 |  | 1046.768 | 3.194537 |  | 1046.768 | 3.207121 |  | 1046.768 | 3.205693 |  | 1046.768 | 3.213658 |  | 1046.768 | 3.22017 |  | 1046.768 | 3.24744 |  | 1046.768 | 3.208193 |  |  |  |  | 1046.767 | 3.23679 |  | 1046.767 | 3.243397 |  | 1046.767 | 3.23569 |  | 1046.767 | 3.19534 |  | 1046.767 | 3.21495
|  |  | 1048.791 | 3.30888 |  | 1048.791 | 3.274901 |  | 1048.791 | 3.318233 |  | 1048.791 | 3.234915 |  | 1048.791 | 3.264286 |  | 1048.791 | 3.252777 |  | 1048.791 | 3.14959 |  | 1048.791 | 3.174387 |  | 1048.791 | 3.347777 |  | 1048.791 | 3.24391 |  | 1048.791 | 3.220915 |  | 1048.791 | 3.252196 |  | 1048.791 | 3.213588 |  | 1048.791 | 3.227321 |  | 1048.791 | 3.194448 |  | 1048.791 | 3.207099 |  | 1048.791 | 3.205509 |  | 1048.791 | 3.213722 |  | 1048.791 | 3.220129 |  | 1048.791 | 3.247409 |  | 1048.791 | 3.208181 |  |  |  |  | 1048.79 | 3.236665 |  | 1048.79 | 3.243311 |  | 1048.79 | 3.235653 |  | 1048.79 | 3.195256 |  | 1048.79 | 3.214925
|  |  | 1050.814 | 3.308926 |  | 1050.814 | 3.274764 |  | 1050.814 | 3.317978 |  | 1050.814 | 3.234916 |  | 1050.814 | 3.264283 |  | 1050.814 | 3.252804 |  | 1050.814 | 3.14959 |  | 1050.814 | 3.174291 |  | 1050.814 | 3.347658 |  | 1050.814 | 3.243934 |  | 1050.814 | 3.220859 |  | 1050.814 | 3.252054 |  | 1050.814 | 3.213682 |  | 1050.814 | 3.22744 |  | 1050.814 | 3.194493 |  | 1050.814 | 3.206962 |  | 1050.814 | 3.205316 |  | 1050.814 | 3.213689 |  | 1050.814 | 3.220145 |  | 1050.814 | 3.247388 |  | 1050.814 | 3.208171 |  |  |  |  | 1050.813 | 3.236613 |  | 1050.813 | 3.243245 |  | 1050.813 | 3.235702 |  | 1050.813 | 3.195324 |  | 1050.813 | 3.21489
|  |  | 1052.837 | 3.308855 |  | 1052.837 | 3.274925 |  | 1052.837 | 3.318115 |  | 1052.837 | 3.234915 |  | 1052.837 | 3.264262 |  | 1052.837 | 3.25244 |  | 1052.837 | 3.149591 |  | 1052.837 | 3.174269 |  | 1052.837 | 3.347752 |  | 1052.837 | 3.244007 |  | 1052.837 | 3.220748 |  | 1052.837 | 3.251888 |  | 1052.837 | 3.213419 |  | 1052.837 | 3.227439 |  | 1052.837 | 3.194426 |  | 1052.837 | 3.206871 |  | 1052.837 | 3.205191 |  | 1052.837 | 3.213678 |  | 1052.837 | 3.220181 |  | 1052.837 | 3.247404 |  | 1052.837 | 3.208199 |  |  |  |  | 1052.836 | 3.236427 |  | 1052.836 | 3.24324 |  | 1052.836 | 3.23553 |  | 1052.836 | 3.195276 |  | 1052.836 | 3.214864
|  |  | 1054.859 | 3.308925 |  | 1054.859 | 3.274695 |  | 1054.859 | 3.317953 |  | 1054.859 | 3.234915 |  | 1054.859 | 3.264309 |  | 1054.859 | 3.252441 |  | 1054.859 | 3.14959 |  | 1054.859 | 3.174316 |  | 1054.859 | 3.347682 |  | 1054.859 | 3.243836 |  | 1054.859 | 3.220638 |  | 1054.859 | 3.251944 |  | 1054.859 | 3.213398 |  | 1054.859 | 3.22732 |  | 1054.859 | 3.194444 |  | 1054.859 | 3.206711 |  | 1054.859 | 3.205059 |  | 1054.859 | 3.213645 |  | 1054.859 | 3.220201 |  | 1054.859 | 3.247458 |  | 1054.859 | 3.208189 |  |  |  |  | 1054.858 | 3.236568 |  | 1054.858 | 3.243105 |  | 1054.858 | 3.235745 |  | 1054.858 | 3.195293 |  | 1054.858 | 3.214973
|  |  | 1056.882 | 3.308902 |  | 1056.882 | 3.27481 |  | 1056.882 | 3.317908 |  | 1056.882 | 3.234824 |  | 1056.882 | 3.264302 |  | 1056.882 | 3.252497 |  | 1056.882 | 3.149644 |  | 1056.882 | 3.174316 |  | 1056.882 | 3.347613 |  | 1056.882 | 3.243836 |  | 1056.882 | 3.220553 |  | 1056.882 | 3.251858 |  | 1056.882 | 3.213279 |  | 1056.882 | 3.22732 |  | 1056.882 | 3.194559 |  | 1056.882 | 3.20671 |  | 1056.882 | 3.204972 |  | 1056.882 | 3.21366 |  | 1056.882 | 3.22022 |  | 1056.882 | 3.247434 |  | 1056.882 | 3.20827 |  |  |  |  | 1056.881 | 3.236439 |  | 1056.881 | 3.243118 |  | 1056.881 | 3.23554 |  | 1056.881 | 3.195044 |  | 1056.881 | 3.214597
|  |  | 1058.905 | 3.308922 |  | 1058.905 | 3.274809 |  | 1058.905 | 3.317723 |  | 1058.905 | 3.234885 |  | 1058.905 | 3.264286 |  | 1058.905 | 3.252357 |  | 1058.905 | 3.149725 |  | 1058.905 | 3.174365 |  | 1058.905 | 3.347426 |  | 1058.905 | 3.243884 |  | 1058.905 | 3.220415 |  | 1058.905 | 3.251747 |  | 1058.905 | 3.213159 |  | 1058.905 | 3.227489 |  | 1058.905 | 3.194513 |  | 1058.905 | 3.206575 |  | 1058.905 | 3.204934 |  | 1058.905 | 3.213668 |  | 1058.905 | 3.22021 |  | 1058.905 | 3.248459 |  | 1058.905 | 3.208202 |  |  |  |  | 1058.904 | 3.236464 |  | 1058.904 | 3.242946 |  | 1058.904 | 3.23563 |  | 1058.904 | 3.195304 |  | 1058.904 | 3.214541
|  |  | 1060.927 | 3.308878 |  | 1060.927 | 3.274742 |  | 1060.927 | 3.317722 |  | 1060.927 | 3.234913 |  | 1060.927 | 3.264314 |  | 1060.927 | 3.252302 |  | 1060.927 | 3.149671 |  | 1060.927 | 3.174342 |  | 1060.927 | 3.347424 |  | 1060.927 | 3.243833 |  | 1060.927 | 3.220472 |  | 1060.927 | 3.251468 |  | 1060.927 | 3.213112 |  | 1060.927 | 3.227488 |  | 1060.927 | 3.194537 |  | 1060.927 | 3.20644 |  | 1060.927 | 3.204897 |  | 1060.927 | 3.21373 |  | 1060.927 | 3.220201 |  | 1060.927 | 3.247858 |  | 1060.927 | 3.208192 |  |  |  |  | 1060.927 | 3.236545 |  | 1060.927 | 3.243088 |  | 1060.927 | 3.235569 |  | 1060.927 | 3.195312 |  | 1060.927 | 3.214501
|  |  | 1062.95 | 3.308969 |  | 1062.95 | 3.274834 |  | 1062.95 | 3.317606 |  | 1062.95 | 3.234884 |  | 1062.95 | 3.264309 |  | 1062.95 | 3.252217 |  | 1062.95 | 3.149697 |  | 1062.95 | 3.174413 |  | 1062.95 | 3.347377 |  | 1062.95 | 3.243835 |  | 1062.95 | 3.220524 |  | 1062.95 | 3.251664 |  | 1062.95 | 3.213039 |  | 1062.95 | 3.227489 |  | 1062.95 | 3.194514 |  | 1062.95 | 3.206261 |  | 1062.95 | 3.204908 |  | 1062.95 | 3.213627 |  | 1062.95 | 3.220181 |  | 1062.95 | 3.247618 |  | 1062.95 | 3.208203 |  |  |  |  | 1062.949 | 3.236409 |  | 1062.949 | 3.243075 |  | 1062.949 | 3.235552 |  | 1062.949 | 3.195188 |  | 1062.949 | 3.21464
|  |  | 1064.973 | 3.308923 |  | 1064.973 | 3.274832 |  | 1064.973 | 3.317584 |  | 1064.973 | 3.234914 |  | 1064.973 | 3.264313 |  | 1064.973 | 3.252243 |  | 1064.973 | 3.149699 |  | 1064.973 | 3.174387 |  | 1064.973 | 3.34733 |  | 1064.973 | 3.243834 |  | 1064.973 | 3.220527 |  | 1064.973 | 3.251665 |  | 1064.973 | 3.21299 |  | 1064.973 | 3.227488 |  | 1064.973 | 3.194468 |  | 1064.973 | 3.206237 |  | 1064.973 | 3.204894 |  | 1064.973 | 3.213635 |  | 1064.973 | 3.220173 |  | 1064.973 | 3.247517 |  | 1064.973 | 3.208228 |  |  |  |  | 1064.972 | 3.236338 |  | 1064.972 | 3.242951 |  | 1064.972 | 3.235508 |  | 1064.972 | 3.19522 |  | 1064.972 | 3.214548
|  |  | 1066.996 | 3.308923 |  | 1066.996 | 3.27497 |  | 1066.996 | 3.317561 |  | 1066.996 | 3.234884 |  | 1066.996 | 3.264338 |  | 1066.996 | 3.252245 |  | 1066.996 | 3.149592 |  | 1066.996 | 3.174292 |  | 1066.996 | 3.347283 |  | 1066.996 | 3.243835 |  | 1066.996 | 3.220274 |  | 1066.996 | 3.25158 |  | 1066.996 | 3.212919 |  | 1066.996 | 3.227442 |  | 1066.996 | 3.194559 |  | 1066.996 | 3.206033 |  | 1066.996 | 3.204872 |  | 1066.996 | 3.213655 |  | 1066.996 | 3.220186 |  | 1066.996 | 3.247432 |  | 1066.996 | 3.20821 |  |  |  |  | 1066.995 | 3.236516 |  | 1066.995 | 3.243046 |  | 1066.995 | 3.235561 |  | 1066.995 | 3.19506 |  | 1066.995 | 3.214543
|  |  | 1069.019 | 3.308971 |  | 1069.019 | 3.274809 |  | 1069.019 | 3.317443 |  | 1069.019 | 3.234882 |  | 1069.019 | 3.264307 |  | 1069.019 | 3.252133 |  | 1069.019 | 3.149591 |  | 1069.019 | 3.174388 |  | 1069.019 | 3.347284 |  | 1069.019 | 3.243885 |  | 1069.019 | 3.220276 |  | 1069.019 | 3.251464 |  | 1069.019 | 3.21273 |  | 1069.019 | 3.227437 |  | 1069.019 | 3.194671 |  | 1069.019 | 3.206057 |  | 1069.019 | 3.204763 |  | 1069.019 | 3.213634 |  | 1069.019 | 3.220178 |  | 1069.019 | 3.247325 |  | 1069.019 | 3.208209 |  |  |  |  | 1069.018 | 3.236496 |  | 1069.018 | 3.242938 |  | 1069.018 | 3.235529 |  | 1069.018 | 3.195213 |  | 1069.018 | 3.214496
|  |  | 1071.042 | 3.309016 |  | 1071.042 | 3.274808 |  | 1071.042 | 3.317374 |  | 1071.042 | 3.234973 |  | 1071.042 | 3.264296 |  | 1071.042 | 3.252106 |  | 1071.042 | 3.14959 |  | 1071.042 | 3.174316 |  | 1071.042 | 3.347096 |  | 1071.042 | 3.243785 |  | 1071.042 | 3.220247 |  | 1071.042 | 3.251467 |  | 1071.042 | 3.212631 |  | 1071.042 | 3.22744 |  | 1071.042 | 3.194603 |  | 1071.042 | 3.205895 |  | 1071.042 | 3.204695 |  | 1071.042 | 3.213666 |  | 1071.042 | 3.220188 |  | 1071.042 | 3.247207 |  | 1071.042 | 3.208198 |  |  |  |  | 1071.041 | 3.236411 |  | 1071.041 | 3.243063 |  | 1071.041 | 3.235354 |  | 1071.041 | 3.19498 |  | 1071.041 | 3.214406
|  |  | 1073.064 | 3.308969 |  | 1073.064 | 3.274785 |  | 1073.064 | 3.317233 |  | 1073.064 | 3.234913 |  | 1073.064 | 3.264337 |  | 1073.064 | 3.251967 |  | 1073.064 | 3.149589 |  | 1073.064 | 3.174293 |  | 1073.064 | 3.347096 |  | 1073.064 | 3.243984 |  | 1073.064 | 3.220134 |  | 1073.064 | 3.25127 |  | 1073.064 | 3.212561 |  | 1073.064 | 3.227393 |  | 1073.064 | 3.194652 |  | 1073.064 | 3.205897 |  | 1073.064 | 3.204551 |  | 1073.064 | 3.213693 |  | 1073.064 | 3.22023 |  | 1073.064 | 3.247099 |  | 1073.064 | 3.208207 |  |  |  |  | 1073.063 | 3.236331 |  | 1073.063 | 3.242953 |  | 1073.063 | 3.235453 |  | 1073.063 | 3.195048 |  | 1073.063 | 3.21435
|  |  | 1075.087 | 3.308901 |  | 1075.087 | 3.274852 |  | 1075.087 | 3.317324 |  | 1075.087 | 3.234973 |  | 1075.087 | 3.264358 |  | 1075.087 | 3.251826 |  | 1075.087 | 3.149589 |  | 1075.087 | 3.174437 |  | 1075.087 | 3.347048 |  | 1075.087 | 3.24391 |  | 1075.087 | 3.220051 |  | 1075.087 | 3.2513 |  | 1075.087 | 3.212491 |  | 1075.087 | 3.227437 |  | 1075.087 | 3.194583 |  | 1075.087 | 3.205785 |  | 1075.087 | 3.204465 |  | 1075.087 | 3.213731 |  | 1075.087 | 3.220167 |  | 1075.087 | 3.246977 |  | 1075.087 | 3.208215 |  |  |  |  | 1075.086 | 3.236527 |  | 1075.086 | 3.243103 |  | 1075.086 | 3.23537 |  | 1075.086 | 3.195025 |  | 1075.086 | 3.214444
|  |  | 1077.11 | 3.309018 |  | 1077.11 | 3.274787 |  | 1077.11 | 3.31728 |  | 1077.11 | 3.234883 |  | 1077.11 | 3.264319 |  | 1077.11 | 3.25191 |  | 1077.11 | 3.149643 |  | 1077.11 | 3.174388 |  | 1077.11 | 3.347002 |  | 1077.11 | 3.24381 |  | 1077.11 | 3.219967 |  | 1077.11 | 3.251131 |  | 1077.11 | 3.212372 |  | 1077.11 | 3.227463 |  | 1077.11 | 3.19465 |  | 1077.11 | 3.205672 |  | 1077.11 | 3.204336 |  | 1077.11 | 3.213673 |  | 1077.11 | 3.22021 |  | 1077.11 | 3.246889 |  | 1077.11 | 3.208249 |  |  |  |  | 1077.109 | 3.236478 |  | 1077.109 | 3.242992 |  | 1077.109 | 3.23526 |  | 1077.109 | 3.195176
|  |  | 1079.133 | 3.308948 |  | 1079.133 | 3.274833 |  | 1079.133 | 3.317119 |  | 1079.133 | 3.234883 |  | 1079.133 | 3.264334 |  | 1079.133 | 3.251659 |  | 1079.133 | 3.149697 |  | 1079.133 | 3.174387 |  | 1079.133 | 3.346884 |  | 1079.133 | 3.243809 |  | 1079.133 | 3.219886 |  | 1079.133 | 3.251076 |  | 1079.133 | 3.212277 |  | 1079.133 | 3.227343 |  | 1079.133 | 3.194583 |  | 1079.133 | 3.20574 |  | 1079.133 | 3.204217 |  | 1079.133 | 3.213703 |  | 1079.133 | 3.220203 |  | 1079.133 | 3.246782 |  | 1079.133 | 3.208171 |  |  |  |  | 1079.132 | 3.236338 |  | 1079.132 | 3.243059 |  | 1079.132 | 3.235329 |  | 1079.132 | 3.195124
|  |  | 1081.155 | 3.308971 |  | 1081.155 | 3.274903 |  | 1081.155 | 3.317025 |  | 1081.155 | 3.234943 |  | 1081.155 | 3.264355 |  | 1081.155 | 3.251713 |  | 1081.155 | 3.149643 |  | 1081.155 | 3.17434 |  | 1081.155 | 3.346862 |  | 1081.155 | 3.243884 |  | 1081.155 | 3.219995 |  | 1081.155 | 3.251189 |  | 1081.155 | 3.21218 |  | 1081.155 | 3.227535 |  | 1081.155 | 3.194537 |  | 1081.155 | 3.205536 |  | 1081.155 | 3.204104 |  | 1081.155 | 3.213726 |  | 1081.155 | 3.220226 |  | 1081.155 | 3.246661 |  | 1081.155 | 3.20822 |  |  |  |  | 1081.154 | 3.236202 |  | 1081.154 | 3.243064 |  | 1081.154 | 3.235057 |  | 1081.154 | 3.195025
|  |  | 1083.178 | 3.308925 |  | 1083.178 | 3.274878 |  | 1083.178 | 3.316933 |  | 1083.178 | 3.235003 |  | 1083.178 | 3.264326 |  | 1083.178 | 3.251628 |  | 1083.178 | 3.149509 |  | 1083.178 | 3.174315 |  | 1083.178 | 3.346767 |  | 1083.178 | 3.24371 |  | 1083.178 | 3.219996 |  | 1083.178 | 3.251076 |  | 1083.178 | 3.212346 |  | 1083.178 | 3.227438 |  | 1083.178 | 3.194717 |  | 1083.178 | 3.205559 |  | 1083.178 | 3.204015 |  | 1083.178 | 3.213735 |  | 1083.178 | 3.220217 |  | 1083.178 | 3.246546 |  | 1083.178 | 3.208204 |  |  |  |  | 1083.177 | 3.236145 |  | 1083.177 | 3.242929 |  | 1083.177 | 3.235172 |  | 1083.177 | 3.195159
|  |  | 1085.201 | 3.308948 |  | 1085.201 | 3.274924 |  | 1085.201 | 3.316862 |  | 1085.201 | 3.234821 |  | 1085.201 | 3.264355 |  | 1085.201 | 3.251403 |  | 1085.201 | 3.149644 |  | 1085.201 | 3.174434 |  | 1085.201 | 3.346696 |  | 1085.201 | 3.243759 |  | 1085.201 | 3.219855 |  | 1085.201 | 3.250993 |  | 1085.201 | 3.21225 |  | 1085.201 | 3.227392 |  | 1085.201 | 3.194603 |  | 1085.201 | 3.205331 |  | 1085.201 | 3.203917 |  | 1085.201 | 3.21374 |  | 1085.201 | 3.220204 |  | 1085.201 | 3.246459 |  | 1085.201 | 3.20823 |  |  |  |  | 1085.2 | 3.236208 |  | 1085.2 | 3.242798 |  | 1085.2 | 3.235089 |  | 1085.2 | 3.19505
|  |  | 1087.224 | 3.308925 |  | 1087.224 | 3.274992 |  | 1087.224 | 3.31677 |  | 1087.224 | 3.234973 |  | 1087.224 | 3.264333 |  | 1087.224 | 3.251459 |  | 1087.224 | 3.149591 |  | 1087.224 | 3.17446 |  | 1087.224 | 3.346626 |  | 1087.224 | 3.243783 |  | 1087.224 | 3.219691 |  | 1087.224 | 3.250935 |  | 1087.224 | 3.212131 |  | 1087.224 | 3.227298 |  | 1087.224 | 3.194739 |  | 1087.224 | 3.205332 |  | 1087.224 | 3.203774 |  | 1087.224 | 3.213675 |  | 1087.224 | 3.220223 |  | 1087.224 | 3.24633 |  | 1087.224 | 3.208202 |  |  |  |  | 1087.223 | 3.236286 |  | 1087.223 | 3.242881 |  | 1087.223 | 3.235063 |  | 1087.223 | 3.19512
|  |  | 1089.246 | 3.30904 |  | 1089.246 | 3.274854 |  | 1089.246 | 3.316699 |  | 1089.246 | 3.234973 |  | 1089.246 | 3.264356 |  | 1089.246 | 3.251375 |  | 1089.246 | 3.149725 |  | 1089.246 | 3.174435 |  | 1089.246 | 3.346696 |  | 1089.246 | 3.243734 |  | 1089.246 | 3.219747 |  | 1089.246 | 3.250932 |  | 1089.246 | 3.212036 |  | 1089.246 | 3.227488 |  | 1089.246 | 3.194581 |  | 1089.246 | 3.205082 |  | 1089.246 | 3.203749 |  | 1089.246 | 3.213688 |  | 1089.246 | 3.220233 |  | 1089.246 | 3.246181 |  | 1089.246 | 3.208239 |  |  |  |  | 1089.245 | 3.236169 |  | 1089.245 | 3.242979 |  | 1089.245 | 3.235206 |  | 1089.245 | 3.194999
|  |  | 1091.269 | 3.308969 |  | 1091.269 | 3.274505 |  | 1091.269 | 3.316676 |  | 1091.269 | 3.234973 |  | 1091.269 | 3.264366 |  | 1091.269 | 3.251318 |  | 1091.269 | 3.149644 |  | 1091.269 | 3.174484 |  | 1091.269 | 3.346602 |  | 1091.269 | 3.243734 |  | 1091.269 | 3.219661 |  | 1091.269 | 3.250934 |  | 1091.269 | 3.212036 |  | 1091.269 | 3.227562 |  | 1091.269 | 3.19474 |  | 1091.269 | 3.205105 |  | 1091.269 | 3.203596 |  | 1091.269 | 3.213678 |  | 1091.269 | 3.220236 |  | 1091.269 | 3.246116 |  | 1091.269 | 3.208236 |  |  |  |  | 1091.268 | 3.236147 |  | 1091.268 | 3.243012 |  | 1091.268 | 3.235245 |  | 1091.268 | 3.194936
|  |  | 1093.292 | 3.308923 |  | 1093.292 | 3.274528 |  | 1093.292 | 3.316559 |  | 1093.292 | 3.234974 |  | 1093.292 | 3.264326 |  | 1093.292 | 3.251266 |  | 1093.292 | 3.149644 |  | 1093.292 | 3.174435 |  | 1093.292 | 3.34653 |  | 1093.292 | 3.243785 |  | 1093.292 | 3.219552 |  | 1093.292 | 3.250823 |  | 1093.292 | 3.211869 |  | 1093.292 | 3.227487 |  | 1093.292 | 3.194716 |  | 1093.292 | 3.204879 |  | 1093.292 | 3.203491 |  | 1093.292 | 3.213705 |  | 1093.292 | 3.220217 |  | 1093.292 | 3.245958 |  | 1093.292 | 3.208226 |  |  |  |  | 1093.291 | 3.236197 |  | 1093.291 | 3.242647 |  | 1093.291 | 3.23516 |  | 1093.291 | 3.194975
|  |  | 1095.315 | 3.308878 |  | 1095.315 | 3.274505 |  | 1095.315 | 3.316561 |  | 1095.315 | 3.235002 |  | 1095.315 | 3.264314 |  | 1095.315 | 3.251236 |  | 1095.315 | 3.149671 |  | 1095.315 | 3.174457 |  | 1095.315 | 3.34646 |  | 1095.315 | 3.243737 |  | 1095.315 | 3.219275 |  | 1095.315 | 3.250683 |  | 1095.315 | 3.211868 |  | 1095.315 | 3.22751 |  | 1095.315 | 3.194716 |  | 1095.315 | 3.204834 |  | 1095.315 | 3.203349 |  | 1095.315 | 3.213662 |  | 1095.315 | 3.220219 |  | 1095.315 | 3.245887 |  | 1095.315 | 3.208195 |  |  |  |  | 1095.314 | 3.236136 |  | 1095.314 | 3.24273 |  | 1095.314 | 3.2351 |  | 1095.314 | 3.194812
|  |  | 1097.338 | 3.308877 |  | 1097.338 | 3.274321 |  | 1097.338 | 3.316398 |  | 1097.338 | 3.235034 |  | 1097.338 | 3.264332 |  | 1097.338 | 3.251039 |  | 1097.338 | 3.149643 |  | 1097.338 | 3.174388 |  | 1097.338 | 3.346318 |  | 1097.338 | 3.243785 |  | 1097.338 | 3.219469 |  | 1097.338 | 3.250823 |  | 1097.338 | 3.211848 |  | 1097.338 | 3.227489 |  | 1097.338 | 3.194738 |  | 1097.338 | 3.204744 |  | 1097.338 | 3.203279 |  | 1097.338 | 3.21367 |  | 1097.338 | 3.220242 |  | 1097.338 | 3.24579 |  | 1097.338 | 3.208207 |  |  |  |  | 1097.337 | 3.236089 |  | 1097.337 | 3.242542 |  | 1097.337 | 3.235106 |  | 1097.337 | 3.194727
|  |  | 1099.36 | 3.308924 |  | 1099.36 | 3.274253 |  | 1099.36 | 3.316397 |  | 1099.36 | 3.235185 |  | 1099.36 | 3.264357 |  | 1099.36 | 3.251096 |  | 1099.36 | 3.149643 |  | 1099.36 | 3.174388 |  | 1099.36 | 3.346366 |  | 1099.36 | 3.243636 |  | 1099.36 | 3.21947 |  | 1099.36 | 3.250541 |  | 1099.36 | 3.211846 |  | 1099.36 | 3.22749 |  | 1099.36 | 3.194648 |  | 1099.36 | 3.204609 |  | 1099.36 | 3.203139 |  | 1099.36 | 3.213664 |  | 1099.36 | 3.220204 |  | 1099.36 | 3.245667 |  | 1099.36 | 3.20803 |  |  |  |  | 1099.359375 | 3.235976 |  | 1099.359375 | 3.24267 |  | 1099.359375 | 3.23498 |  | 1099.359375 | 3.194699
|  |  | 1101.383 | 3.308855 |  | 1101.383 | 3.274137 |  | 1101.383 | 3.316281 |  | 1101.383 | 3.234973 |  | 1101.383 | 3.264349 |  | 1101.383 | 3.251067 |  | 1101.383 | 3.149699 |  | 1101.383 | 3.174364 |  | 1101.383 | 3.346298 |  | 1101.383 | 3.243709 |  | 1101.383 | 3.219386 |  | 1101.383 | 3.250541 |  | 1101.383 | 3.211511 |  | 1101.383 | 3.227202 |  | 1101.383 | 3.194604 |  | 1101.383 | 3.204561 |  | 1101.383 | 3.203012 |  | 1101.383 | 3.213603 |  | 1101.383 | 3.220267 |  | 1101.383 | 3.245539 |  | 1101.383 | 3.208161 |  |  |  |  | 1101.382 | 3.235925 |  | 1101.382 | 3.242726 |  | 1101.382 | 3.235103 |  | 1101.382 | 3.194789
|  |  | 1103.406 | 3.308852 |  | 1103.406 | 3.273976 |  | 1103.406 | 3.316257 |  | 1103.406 | 3.235092 |  | 1103.406 | 3.26434 |  | 1103.406 | 3.250926 |  | 1103.406 | 3.149644 |  | 1103.406 | 3.17439 |  | 1103.406 | 3.34618 |  | 1103.406 | 3.243633 |  | 1103.406 | 3.219272 |  | 1103.406 | 3.250512 |  | 1103.406 | 3.211633 |  | 1103.406 | 3.226963 |  | 1103.406 | 3.194648 |  | 1103.406 | 3.204471 |  | 1103.406 | 3.202839 |  | 1103.406 | 3.213587 |  | 1103.406 | 3.220292 |  | 1103.406 | 3.245408 |  | 1103.406 | 3.208213 |  |  |  |  | 1103.405 | 3.236057 |  | 1103.405 | 3.242687 |  | 1103.405 | 3.235083 |  | 1103.405 | 3.194837
|  |  | 1105.429 | 3.308877 |  | 1105.429 | 3.27377 |  | 1105.429 | 3.316211 |  | 1105.429 | 3.235032 |  | 1105.429 | 3.264331 |  | 1105.429 | 3.250954 |  | 1105.429 | 3.149591 |  | 1105.429 | 3.174459 |  | 1105.429 | 3.346085 |  | 1105.429 | 3.243659 |  | 1105.429 | 3.219274 |  | 1105.429 | 3.25054 |  | 1105.429 | 3.211537 |  | 1105.429 | 3.226914 |  | 1105.429 | 3.194647 |  | 1105.429 | 3.204289 |  | 1105.429 | 3.202776 |  | 1105.429 | 3.214637 |  | 1105.429 | 3.220236 |  | 1105.429 | 3.245296 |  | 1105.429 | 3.208203 |  |  |  |  | 1105.428 | 3.236061 |  | 1105.428 | 3.242663 |  | 1105.428 | 3.23507 |  | 1105.428 | 3.194655
|  |  | 1107.452 | 3.308877 |  | 1107.452 | 3.273656 |  | 1107.452 | 3.316141 |  | 1107.452 | 3.235095 |  | 1107.452 | 3.264356 |  | 1107.452 | 3.250898 |  | 1107.452 | 3.14959 |  | 1107.452 | 3.174362 |  | 1107.452 | 3.346203 |  | 1107.452 | 3.24376 |  | 1107.452 | 3.219079 |  | 1107.452 | 3.250512 |  | 1107.452 | 3.211442 |  | 1107.452 | 3.226888 |  | 1107.452 | 3.194762 |  | 1107.452 | 3.204289 |  | 1107.452 | 3.20265 |  | 1107.452 | 3.213757 |  | 1107.452 | 3.220228 |  | 1107.452 | 3.245131 |  | 1107.452 | 3.208197 |  |  |  |  | 1107.451 | 3.235919 |  | 1107.451 | 3.24256 |  | 1107.451 | 3.2351 |  | 1107.451 | 3.194677
|  |  | 1109.474 | 3.308807 |  | 1109.474 | 3.273588 |  | 1109.474 | 3.31607 |  | 1109.474 | 3.234973 |  | 1109.474 | 3.264375 |  | 1109.474 | 3.250869 |  | 1109.474 | 3.149644 |  | 1109.474 | 3.174436 |  | 1109.474 | 3.346084 |  | 1109.474 | 3.243585 |  | 1109.474 | 3.219109 |  | 1109.474 | 3.250344 |  | 1109.474 | 3.211395 |  | 1109.474 | 3.226865 |  | 1109.474 | 3.194627 |  | 1109.474 | 3.204154 |  | 1109.474 | 3.202461 |  | 1109.474 | 3.213495 |  | 1109.474 | 3.220242 |  | 1109.474 | 3.245062 |  | 1109.474 | 3.208169 |  |  |  |  | 1109.473 | 3.235939 |  | 1109.473 | 3.242745 |  | 1109.473 | 3.234994 |  | 1109.473 | 3.19478
|  |  | 1111.497 | 3.308877 |  | 1111.497 | 3.273474 |  | 1111.497 | 3.315977 |  | 1111.497 | 3.234973 |  | 1111.497 | 3.264351 |  | 1111.497 | 3.250705 |  | 1111.497 | 3.149671 |  | 1111.497 | 3.174338 |  | 1111.497 | 3.34599 |  | 1111.497 | 3.243634 |  | 1111.497 | 3.218941 |  | 1111.497 | 3.250345 |  | 1111.497 | 3.211443 |  | 1111.497 | 3.226913 |  | 1111.497 | 3.194761 |  | 1111.497 | 3.204151 |  | 1111.497 | 3.202379 |  | 1111.497 | 3.213264 |  | 1111.497 | 3.220227 |  | 1111.497 | 3.244919 |  | 1111.497 | 3.208155 |  |  |  |  | 1111.496 | 3.235973 |  | 1111.496 | 3.242625 |  | 1111.496 | 3.235034 |  | 1111.496 | 3.194637
|  |  | 1113.52 | 3.308923 |  | 1113.52 | 3.273336 |  | 1113.52 | 3.315861 |  | 1113.52 | 3.235003 |  | 1113.52 | 3.264321 |  | 1113.52 | 3.250676 |  | 1113.52 | 3.14959 |  | 1113.52 | 3.174386 |  | 1113.52 | 3.345921 |  | 1113.52 | 3.243661 |  | 1113.52 | 3.218887 |  | 1113.52 | 3.250202 |  | 1113.52 | 3.211228 |  | 1113.52 | 3.226627 |  | 1113.52 | 3.194805 |  | 1113.52 | 3.204018 |  | 1113.52 | 3.20226 |  | 1113.52 | 3.213125 |  | 1113.52 | 3.220254 |  | 1113.52 | 3.244768 |  | 1113.52 | 3.20818 |  |  |  |  | 1113.519 | 3.235862 |  | 1113.519 | 3.24259 |  | 1113.519 | 3.234839 |  | 1113.519 | 3.194496
|  |  | 1115.543 | 3.308924 |  | 1115.543 | 3.273246 |  | 1115.543 | 3.315838 |  | 1115.543 | 3.234973 |  | 1115.543 | 3.264313 |  | 1115.543 | 3.250647 |  | 1115.543 | 3.149591 |  | 1115.543 | 3.174316 |  | 1115.543 | 3.345898 |  | 1115.543 | 3.243711 |  | 1115.543 | 3.218999 |  | 1115.543 | 3.250231 |  | 1115.543 | 3.211182 |  | 1115.543 | 3.226654 |  | 1115.543 | 3.19476 |  | 1115.543 | 3.203971 |  | 1115.543 | 3.202114 |  | 1115.543 | 3.212921 |  | 1115.543 | 3.220233 |  | 1115.543 | 3.24467 |  | 1115.543 | 3.208178 |  |  |  |  | 1115.542 | 3.235976 |  | 1115.542 | 3.242637 |  | 1115.542 | 3.234981 |  | 1115.542 | 3.19464
|  |  | 1117.565 | 3.308946 |  | 1117.565 | 3.273108 |  | 1117.565 | 3.315815 |  | 1117.565 | 3.235034 |  | 1117.565 | 3.264326 |  | 1117.565 | 3.250508 |  | 1117.565 | 3.149644 |  | 1117.565 | 3.174408 |  | 1117.565 | 3.345874 |  | 1117.565 | 3.24371 |  | 1117.565 | 3.218888 |  | 1117.565 | 3.25029 |  | 1117.565 | 3.211062 |  | 1117.565 | 3.22651 |  | 1117.565 | 3.194784 |  | 1117.565 | 3.203858 |  | 1117.565 | 3.201983 |  | 1117.565 | 3.212722 |  | 1117.565 | 3.220247 |  | 1117.565 | 3.244495 |  | 1117.565 | 3.208223 |  |  |  |  | 1117.564 | 3.235934 |  | 1117.564 | 3.242605 |  | 1117.564 | 3.234831 |  | 1117.564 | 3.194691
|  |  | 1119.588 | 3.309037 |  | 1119.588 | 3.273084 |  | 1119.588 | 3.315675 |  | 1119.588 | 3.234883 |  | 1119.588 | 3.264366 |  | 1119.588 | 3.250591 |  | 1119.588 | 3.149589 |  | 1119.588 | 3.174339 |  | 1119.588 | 3.345781 |  | 1119.588 | 3.243708 |  | 1119.588 | 3.218804 |  | 1119.588 | 3.250066 |  | 1119.588 | 3.211014 |  | 1119.588 | 3.226413 |  | 1119.588 | 3.194762 |  | 1119.588 | 3.20388 |  | 1119.588 | 3.201861 |  | 1119.588 | 3.212629 |  | 1119.588 | 3.220253 |  | 1119.588 | 3.244408 |  | 1119.588 | 3.208199 |  |  |  |  | 1119.587 | 3.235981 |  | 1119.587 | 3.242515 |  | 1119.587 | 3.234769 |  | 1119.587 | 3.194519
|  |  | 1121.611 | 3.308876 |  | 1121.611 | 3.272948 |  | 1121.611 | 3.315583 |  | 1121.611 | 3.234914 |  | 1121.611 | 3.264331 |  | 1121.611 | 3.250423 |  | 1121.611 | 3.149667 |  | 1121.611 | 3.174266 |  | 1121.611 | 3.345711 |  | 1121.611 | 3.243634 |  | 1121.611 | 3.218804 |  | 1121.611 | 3.250009 |  | 1121.611 | 3.21106 |  | 1121.611 | 3.226343 |  | 1121.611 | 3.194673 |  | 1121.611 | 3.203698 |  | 1121.611 | 3.201762 |  | 1121.611 | 3.212448 |  | 1121.611 | 3.22022 |  | 1121.611 | 3.244303 |  | 1121.611 | 3.209403 |  |  |  |  | 1121.61 | 3.236011 |  | 1121.61 | 3.242382 |  | 1121.61 | 3.234923 |  | 1121.61 | 3.194556
|  |  | 1123.634 | 3.308967 |  | 1123.634 | 3.272787 |  | 1123.634 | 3.315584 |  | 1123.634 | 3.235003 |  | 1123.634 | 3.264316 |  | 1123.634 | 3.250506 |  | 1123.634 | 3.149589 |  | 1123.634 | 3.174386 |  | 1123.634 | 3.345638 |  | 1123.634 | 3.243659 |  | 1123.634 | 3.218748 |  | 1123.634 | 3.249954 |  | 1123.634 | 3.21094 |  | 1123.634 | 3.226056 |  | 1123.634 | 3.194852 |  | 1123.634 | 3.203745 |  | 1123.634 | 3.201662 |  | 1123.634 | 3.212394 |  | 1123.634 | 3.22022 |  | 1123.634 | 3.244178 |  | 1123.634 | 3.208788 |  |  |  |  | 1123.633 | 3.235911 |  | 1123.633 | 3.242466 |  | 1123.633 | 3.235002 |  | 1123.633 | 3.194444
|  |  | 1125.656 | 3.308968 |  | 1125.656 | 3.272674 |  | 1125.656 | 3.315559 |  | 1125.656 | 3.235004 |  | 1125.656 | 3.264342 |  | 1125.656 | 3.250425 |  | 1125.656 | 3.149669 |  | 1125.656 | 3.174315 |  | 1125.656 | 3.345545 |  | 1125.656 | 3.244752 |  | 1125.656 | 3.218744 |  | 1125.656 | 3.249868 |  | 1125.656 | 3.210916 |  | 1125.656 | 3.226128 |  | 1125.656 | 3.194808 |  | 1125.656 | 3.203679 |  | 1125.656 | 3.201608 |  | 1125.656 | 3.212264 |  | 1125.656 | 3.220252 |  | 1125.656 | 3.244058 |  | 1125.656 | 3.208544 |  |  |  |  | 1125.656 | 3.236031 |  | 1125.656 | 3.242547 |  | 1125.656 | 3.234892 |  | 1125.656 | 3.194684
|  |  | 1127.679 | 3.309014 |  | 1127.679 | 3.272559 |  | 1127.679 | 3.315351 |  | 1127.679 | 3.234972 |  | 1127.679 | 3.264357 |  | 1127.679 | 3.250368 |  | 1127.679 | 3.149617 |  | 1127.679 | 3.174337 |  | 1127.679 | 3.34557 |  | 1127.679 | 3.243834 |  | 1127.679 | 3.218746 |  | 1127.679 | 3.249755 |  | 1127.679 | 3.210892 |  | 1127.679 | 3.225987 |  | 1127.679 | 3.194716 |  | 1127.679 | 3.203543 |  | 1127.679 | 3.20146 |  | 1127.679 | 3.212113 |  | 1127.679 | 3.220226 |  | 1127.679 | 3.243936 |  | 1127.679 | 3.208468 |  |  |  |  | 1127.678 | 3.235889 |  | 1127.678 | 3.242487 |  | 1127.678 | 3.234923 |  | 1127.678 | 3.194609
|  |  | 1129.702 | 3.309014 |  | 1129.702 | 3.272512 |  | 1129.702 | 3.315421 |  | 1129.702 | 3.234974 |  | 1129.702 | 3.264344 |  | 1129.702 | 3.250284 |  | 1129.702 | 3.149509 |  | 1129.702 | 3.174171 |  | 1129.702 | 3.3455 |  | 1129.702 | 3.243585 |  | 1129.702 | 3.218636 |  | 1129.702 | 3.249841 |  | 1129.702 | 3.210774 |  | 1129.702 | 3.225819 |  | 1129.702 | 3.194831 |  | 1129.702 | 3.203385 |  | 1129.702 | 3.201279 |  | 1129.702 | 3.211991 |  | 1129.702 | 3.220227 |  | 1129.702 | 3.24383 |  | 1129.702 | 3.208339 |  |  |  |  | 1129.701 | 3.235895 |  | 1129.701 | 3.242311 |  | 1129.701 | 3.234961 |  | 1129.701 | 3.194657
|  |  | 1131.725 | 3.308876 |  | 1131.725 | 3.272215 |  | 1131.725 | 3.315165 |  | 1131.725 | 3.234912 |  | 1131.725 | 3.264369 |  | 1131.725 | 3.250312 |  | 1131.725 | 3.149644 |  | 1131.725 | 3.174316 |  | 1131.725 | 3.345546 |  | 1131.725 | 3.243461 |  | 1131.725 | 3.218498 |  | 1131.725 | 3.249758 |  | 1131.725 | 3.210654 |  | 1131.725 | 3.225796 |  | 1131.725 | 3.194873 |  | 1131.725 | 3.203292 |  | 1131.725 | 3.201127 |  | 1131.725 | 3.211949 |  | 1131.725 | 3.220223 |  | 1131.725 | 3.243641 |  | 1131.725 | 3.208204 |  |  |  |  | 1131.724 | 3.235885 |  | 1131.724 | 3.242357 |  | 1131.724 | 3.234885 |  | 1131.724 | 3.194661
|  |  | 1133.748 | 3.309039 |  | 1133.748 | 3.272169 |  | 1133.748 | 3.315164 |  | 1133.748 | 3.235093 |  | 1133.748 | 3.264384 |  | 1133.748 | 3.250257 |  | 1133.748 | 3.149589 |  | 1133.748 | 3.17434 |  | 1133.748 | 3.345475 |  | 1133.748 | 3.243187 |  | 1133.748 | 3.218637 |  | 1133.748 | 3.249731 |  | 1133.748 | 3.210702 |  | 1133.748 | 3.225605 |  | 1133.748 | 3.19483 |  | 1133.748 | 3.203269 |  | 1133.748 | 3.201061 |  | 1133.748 | 3.211806 |  | 1133.748 | 3.220249 |  | 1133.748 | 3.24358 |  | 1133.748 | 3.20814 |  |  |  |  | 1133.747 | 3.235814 |  | 1133.747 | 3.242384 |  | 1133.747 | 3.234925 |  | 1133.747 | 3.194528
|  |  | 1135.77 | 3.308806 |  | 1135.77 | 3.272006 |  | 1135.77 | 3.315303 |  | 1135.77 | 3.235032 |  | 1135.77 | 3.264363 |  | 1135.77 | 3.250116 |  | 1135.77 | 3.149642 |  | 1135.77 | 3.174268 |  | 1135.77 | 3.345239 |  | 1135.77 | 3.243138 |  | 1135.77 | 3.218637 |  | 1135.77 | 3.249646 |  | 1135.77 | 3.210559 |  | 1135.77 | 3.225557 |  | 1135.77 | 3.194921 |  | 1135.77 | 3.203089 |  | 1135.77 | 3.200928 |  | 1135.77 | 3.211682 |  | 1135.77 | 3.220235 |  | 1135.77 | 3.243499 |  | 1135.77 | 3.20806 |  |  |  |  | 1135.769 | 3.235696 |  | 1135.769 | 3.242289 |  | 1135.769 | 3.234758 |  | 1135.769 | 3.194479
|  |  | 1137.793 | 3.308923 |  | 1137.793 | 3.271962 |  | 1137.793 | 3.315072 |  | 1137.793 | 3.235215 |  | 1137.793 | 3.264383 |  | 1137.793 | 3.250058 |  | 1137.793 | 3.149641 |  | 1137.793 | 3.174338 |  | 1137.793 | 3.345265 |  | 1137.793 | 3.243039 |  | 1137.793 | 3.218358 |  | 1137.793 | 3.24956 |  | 1137.793 | 3.210561 |  | 1137.793 | 3.225389 |  | 1137.793 | 3.194808 |  | 1137.793 | 3.202999 |  | 1137.793 | 3.20084 |  | 1137.793 | 3.211653 |  | 1137.793 | 3.220263 |  | 1137.793 | 3.243358 |  | 1137.793 | 3.207937 |  |  |  |  | 1137.792 | 3.235603 |  | 1137.792 | 3.242298 |  | 1137.792 | 3.2348 |  | 1137.792 | 3.194454
|  |  | 1139.816 | 3.308921 |  | 1139.816 | 3.271687 |  | 1139.816 | 3.315072 |  | 1139.816 | 3.234974 |  | 1139.816 | 3.264413 |  | 1139.816 | 3.250003 |  | 1139.816 | 3.149507 |  | 1139.816 | 3.174267 |  | 1139.816 | 3.345194 |  | 1139.816 | 3.243015 |  | 1139.816 | 3.218358 |  | 1139.816 | 3.249532 |  | 1139.816 | 3.210441 |  | 1139.816 | 3.22534 |  | 1139.816 | 3.194762 |  | 1139.816 | 3.203067 |  | 1139.816 | 3.200712 |  | 1139.816 | 3.211552 |  | 1139.816 | 3.220248 |  | 1139.816 | 3.243287 |  | 1139.816 | 3.207843 |  |  |  |  | 1139.815 | 3.235697 |  | 1139.815 | 3.242247 |  | 1139.815 | 3.234717 |  | 1139.815 | 3.194537
|  |  | 1141.839 | 3.308854 |  | 1141.839 | 3.271642 |  | 1141.839 | 3.315025 |  | 1141.839 | 3.234973 |  | 1141.839 | 3.264391 |  | 1141.839 | 3.250032 |  | 1141.839 | 3.149507 |  | 1141.839 | 3.174362 |  | 1141.839 | 3.345193 |  | 1141.839 | 3.242891 |  | 1141.839 | 3.218357 |  | 1141.839 | 3.249475 |  | 1141.839 | 3.210323 |  | 1141.839 | 3.225315 |  | 1141.839 | 3.194785 |  | 1141.839 | 3.202909 |  | 1141.839 | 3.200596 |  | 1141.839 | 3.21141 |  | 1141.839 | 3.220236 |  | 1141.839 | 3.24315 |  | 1141.839 | 3.207761 | [7 empty] | 1141.838 | 3.242326 |  | 1141.838 | 3.234695 |  | 1141.838 | 3.194391
|  |  | 1143.861 | 3.308947 |  | 1143.861 | 3.271459 |  | 1143.861 | 3.314956 |  | 1143.861 | 3.235033 |  | 1143.861 | 3.264389 |  | 1143.861 | 3.249919 |  | 1143.861 | 3.149588 |  | 1143.861 | 3.174434 |  | 1143.861 | 3.345099 |  | 1143.861 | 3.242641 |  | 1143.861 | 3.218329 |  | 1143.861 | 3.249446 |  | 1143.861 | 3.210323 |  | 1143.861 | 3.225078 |  | 1143.861 | 3.194741 |  | 1143.861 | 3.202998 |  | 1143.861 | 3.200513 |  | 1143.861 | 3.211372 |  | 1143.861 | 3.22024 |  | 1143.861 | 3.243066 |  | 1143.861 | 3.207682 | [7 empty] | 1143.861 | 3.24225 |  | 1143.861 | 3.234581 |  | 1143.861 | 3.19452
|  |  | 1145.884 | 3.308945 |  | 1145.884 | 3.271344 |  | 1145.884 | 3.31491 |  | 1145.884 | 3.235153 |  | 1145.884 | 3.264395 |  | 1145.884 | 3.249973 |  | 1145.884 | 3.149643 |  | 1145.884 | 3.174387 |  | 1145.884 | 3.345147 |  | 1145.884 | 3.242569 |  | 1145.884 | 3.218357 |  | 1145.884 | 3.249361 |  | 1145.884 | 3.210228 |  | 1145.884 | 3.224911 |  | 1145.884 | 3.194718 |  | 1145.884 | 3.202748 |  | 1145.884 | 3.200348 |  | 1145.884 | 3.211286 |  | 1145.884 | 3.220245 |  | 1145.884 | 3.242946 |  | 1145.884 | 3.207525 | [7 empty] | 1145.883 | 3.24231 |  | 1145.883 | 3.234555 |  | 1145.883 | 3.194448
|  |  | 1147.907 | 3.309085 |  | 1147.907 | 3.271251 |  | 1147.907 | 3.314839 |  | 1147.907 | 3.235093 |  | 1147.907 | 3.264425 |  | 1147.907 | 3.249888 |  | 1147.907 | 3.149589 |  | 1147.907 | 3.179227 |  | 1147.907 | 3.344933 |  | 1147.907 | 3.242518 |  | 1147.907 | 3.218329 |  | 1147.907 | 3.249389 |  | 1147.907 | 3.210226 |  | 1147.907 | 3.22484 |  | 1147.907 | 3.194808 |  | 1147.907 | 3.202728 |  | 1147.907 | 3.200282 |  | 1147.907 | 3.211192 |  | 1147.907 | 3.220284 |  | 1147.907 | 3.242834 |  | 1147.907 | 3.207442 | [7 empty] | 1147.906 | 3.242302 |  | 1147.906 | 3.234653 |  | 1147.906 | 3.194332
|  |  | 1149.93 | 3.308922 |  | 1149.93 | 3.271046 |  | 1149.93 | 3.314723 |  | 1149.93 | 3.235033 |  | 1149.93 | 3.264382 |  | 1149.93 | 3.249719 |  | 1149.93 | 3.149589 |  | 1149.93 | 3.177104 |  | 1149.93 | 3.344933 |  | 1149.93 | 3.242298 |  | 1149.93 | 3.218135 |  | 1149.93 | 3.249337 |  | 1149.93 | 3.210086 |  | 1149.93 | 3.224652 |  | 1149.93 | 3.194741 |  | 1149.93 | 3.202615 |  | 1149.93 | 3.200186 |  | 1149.93 | 3.211051 |  | 1149.93 | 3.220243 |  | 1149.93 | 3.242706 |  | 1149.93 | 3.207303 | [7 empty] | 1149.929 | 3.242205 |  | 1149.929 | 3.234657 |  | 1149.929 | 3.194383
|  |  | 1151.953 | 3.308921 |  | 1151.953 | 3.271 |  | 1151.953 | 3.314631 |  | 1151.953 | 3.235092 |  | 1151.953 | 3.264424 |  | 1151.953 | 3.249693 |  | 1151.953 | 3.149643 |  | 1151.953 | 3.175699 |  | 1151.953 | 3.345005 |  | 1151.953 | 3.242323 |  | 1151.953 | 3.218162 |  | 1151.953 | 3.249113 |  | 1151.953 | 3.210156 |  | 1151.953 | 3.224507 |  | 1151.953 | 3.194874 |  | 1151.953 | 3.202501 |  | 1151.953 | 3.200065 |  | 1151.953 | 3.211049 |  | 1151.953 | 3.220239 |  | 1151.953 | 3.242598 |  | 1151.953 | 3.207199 | [7 empty] | 1151.952 | 3.242357 |  | 1151.952 | 3.234747 |  | 1151.952 | 3.194398
|  |  | 1153.975 | 3.308898 |  | 1153.975 | 3.270838 |  | 1153.975 | 3.314513 |  | 1153.975 | 3.235093 |  | 1153.975 | 3.264435 |  | 1153.975 | 3.249524 |  | 1153.975 | 3.149643 |  | 1153.975 | 3.175294 |  | 1153.975 | 3.344909 |  | 1153.975 | 3.242124 |  | 1153.975 | 3.218163 |  | 1153.975 | 3.249055 |  | 1153.975 | 3.210059 |  | 1153.975 | 3.224435 |  | 1153.975 | 3.194804 |  | 1153.975 | 3.202456 |  | 1153.975 | 3.199926 |  | 1153.975 | 3.210946 |  | 1153.975 | 3.220236 |  | 1153.975 | 3.242488 |  | 1153.975 | 3.207111 | [7 empty] | 1153.974 | 3.24229 |  | 1153.974 | 3.234557 |  | 1153.974 | 3.194264
|  |  | 1155.998 | 3.308965 |  | 1155.998 | 3.270632 |  | 1155.998 | 3.314606 |  | 1155.998 | 3.235182 |  | 1155.998 | 3.264461 |  | 1155.998 | 3.24961 |  | 1155.998 | 3.149643 |  | 1155.998 | 3.174888 |  | 1155.998 | 3.344839 |  | 1155.998 | 3.242025 |  | 1155.998 | 3.218022 |  | 1155.998 | 3.248998 |  | 1155.998 | 3.210037 |  | 1155.998 | 3.224434 |  | 1155.998 | 3.194829 |  | 1155.998 | 3.202387 |  | 1155.998 | 3.199854 |  | 1155.998 | 3.210859 |  | 1155.998 | 3.220218 |  | 1155.998 | 3.242386 |  | 1155.998 | 3.207011 | [7 empty] | 1155.997 | 3.242211 |  | 1155.997 | 3.234452 |  | 1155.997 | 3.194238
|  |  | 1158.021 | 3.308899 |  | 1158.021 | 3.270516 |  | 1158.021 | 3.314537 |  | 1158.021 | 3.235272 |  | 1158.021 | 3.265191 |  | 1158.021 | 3.249527 |  | 1158.021 | 3.149564 |  | 1158.021 | 3.174768 |  | 1158.021 | 3.344815 |  | 1158.021 | 3.241877 |  | 1158.021 | 3.21805 |  | 1158.021 | 3.248999 |  | 1158.021 | 3.20994 |  | 1158.021 | 3.224244 |  | 1158.021 | 3.194806 |  | 1158.021 | 3.202341 |  | 1158.021 | 3.199713 |  | 1158.021 | 3.210811 |  | 1158.021 | 3.220257 |  | 1158.021 | 3.242258 |  | 1158.021 | 3.206878 | [7 empty] | 1158.02 | 3.242285 |  | 1158.02 | 3.234494 |  | 1158.02 | 3.194322
|  |  | 1160.044 | 3.308946 |  | 1160.044 | 3.270403 |  | 1160.044 | 3.314469 |  | 1160.044 | 3.235123 |  | 1160.044 | 3.264549 |  | 1160.044 | 3.249414 |  | 1160.044 | 3.149563 |  | 1160.044 | 3.174506 |  | 1160.044 | 3.344815 |  | 1160.044 | 3.241776 |  | 1160.044 | 3.218109 |  | 1160.044 | 3.248859 |  | 1160.044 | 3.209796 |  | 1160.044 | 3.22408 |  | 1160.044 | 3.194875 |  | 1160.044 | 3.202273 |  | 1160.044 | 3.199641 |  | 1160.044 | 3.21069 |  | 1160.044 | 3.220251 |  | 1160.044 | 3.242175 |  | 1160.044 | 3.206767 | [7 empty] | 1160.043 | 3.242204 |  | 1160.043 | 3.234444 |  | 1160.043 | 3.194124
|  |  | 1162.067 | 3.309016 |  | 1162.067 | 3.270357 |  | 1162.067 | 3.314283 |  | 1162.067 | 3.235121 |  | 1162.067 | 3.264325 |  | 1162.067 | 3.249358 |  | 1162.067 | 3.149536 |  | 1162.067 | 3.174384 |  | 1162.067 | 3.34477 |  | 1162.067 | 3.241653 |  | 1162.067 | 3.217887 |  | 1162.067 | 3.248911 |  | 1162.067 | 3.209796 |  | 1162.067 | 3.223936 |  | 1162.067 | 3.194715 |  | 1162.067 | 3.202093 |  | 1162.067 | 3.199546 |  | 1162.067 | 3.210561 |  | 1162.067 | 3.220238 |  | 1162.067 | 3.242088 |  | 1162.067 | 3.206708 | [7 empty] | 1162.066 | 3.24216 |  | 1162.066 | 3.234567 |  | 1162.066 | 3.194187
|  |  | 1164.089 | 3.308991 |  | 1164.089 | 3.270198 |  | 1164.089 | 3.314282 |  | 1164.089 | 3.23509 |  | 1164.089 | 3.264202 |  | 1164.089 | 3.249414 |  | 1164.089 | 3.149562 |  | 1164.089 | 3.174264 |  | 1164.089 | 3.344674 |  | 1164.089 | 3.241578 |  | 1164.089 | 3.21783 |  | 1164.089 | 3.248917 |  | 1164.089 | 3.209724 |  | 1164.089 | 3.223791 |  | 1164.089 | 3.194759 |  | 1164.089 | 3.201999 |  | 1164.089 | 3.199402 |  | 1164.089 | 3.210468 |  | 1164.089 | 3.220261 |  | 1164.089 | 3.241936 |  | 1164.089 | 3.206517 | [7 empty] | 1164.089 | 3.241933 |  | 1164.089 | 3.234573 |  | 1164.089 | 3.194292
|  |  | 1166.112 | 3.309037 |  | 1166.112 | 3.270107 |  | 1166.112 | 3.314235 |  | 1166.112 | 3.235212 |  | 1166.112 | 3.264089 |  | 1166.112 | 3.249272 |  | 1166.112 | 3.149589 |  | 1166.112 | 3.174075 |  | 1166.112 | 3.344628 |  | 1166.112 | 3.241354 |  | 1166.112 | 3.21797 |  | 1166.112 | 3.248888 |  | 1166.112 | 3.209461 |  | 1166.112 | 3.223697 |  | 1166.112 | 3.194805 |  | 1166.112 | 3.201933 |  | 1166.112 | 3.199373 |  | 1166.112 | 3.210393 |  | 1166.112 | 3.220258 |  | 1166.112 | 3.241867 |  | 1166.112 | 3.206422 | [7 empty] | 1166.111 | 3.24209 |  | 1166.111 | 3.23451 |  | 1166.111 | 3.194191
|  |  | 1168.135 | 3.309107 |  | 1168.135 | 3.270015 |  | 1168.135 | 3.314189 |  | 1168.135 | 3.23512 |  | 1168.135 | 3.263972 |  | 1168.135 | 3.2493 |  | 1168.135 | 3.149508 |  | 1168.135 | 3.174146 |  | 1168.135 | 3.344606 |  | 1168.135 | 3.241257 |  | 1168.135 | 3.217776 |  | 1168.135 | 3.248859 |  | 1168.135 | 3.209581 |  | 1168.135 | 3.22365 |  | 1168.135 | 3.194738 |  | 1168.135 | 3.201866 |  | 1168.135 | 3.199263 |  | 1168.135 | 3.210194 |  | 1168.135 | 3.220261 |  | 1168.135 | 3.241743 |  | 1168.135 | 3.206307 | [7 empty] | 1168.134 | 3.241947 |  | 1168.134 | 3.234446 |  | 1168.134 | 3.194387
|  |  | 1170.158 | 3.308967 |  | 1170.158 | 3.269786 |  | 1170.158 | 3.314142 |  | 1170.158 | 3.235122 |  | 1170.158 | 3.26388 |  | 1170.158 | 3.249215 |  | 1170.158 | 3.149509 |  | 1170.158 | 3.173978 |  | 1170.158 | 3.344512 |  | 1170.158 | 3.241255 |  | 1170.158 | 3.217691 |  | 1170.158 | 3.248804 |  | 1170.158 | 3.209581 |  | 1170.158 | 3.223435 |  | 1170.158 | 3.194761 |  | 1170.158 | 3.201753 |  | 1170.158 | 3.199155 |  | 1170.158 | 3.210107 |  | 1170.158 | 3.220282 |  | 1170.158 | 3.241681 |  | 1170.158 | 3.206213 | [7 empty] | 1170.157 | 3.241975 |  | 1170.157 | 3.234467 |  | 1170.157 | 3.194346
|  |  | 1172.18 | 3.308877 |  | 1172.18 | 3.269764 |  | 1172.18 | 3.314143 |  | 1172.18 | 3.23503 |  | 1172.18 | 3.263707 |  | 1172.18 | 3.24916 |  | 1172.18 | 3.149563 |  | 1172.18 | 3.173692 |  | 1172.18 | 3.344535 |  | 1172.18 | 3.241058 |  | 1172.18 | 3.217579 |  | 1172.18 | 3.248719 |  | 1172.18 | 3.209532 |  | 1172.18 | 3.223362 |  | 1172.18 | 3.194805 |  | 1172.18 | 3.201663 |  | 1172.18 | 3.199066 |  | 1172.18 | 3.210012 |  | 1172.18 | 3.220256 |  | 1172.18 | 3.241581 |  | 1172.18 | 3.206059 | [7 empty] | 1172.18 | 3.241918 |  | 1172.18 | 3.234486 |  | 1172.18 | 3.194349
|  |  | 1174.203 | 3.308945 |  | 1174.203 | 3.269648 |  | 1174.203 | 3.313956 |  | 1174.203 | 3.23497 |  | 1174.203 | 3.26359 |  | 1174.203 | 3.249104 |  | 1174.203 | 3.149483 |  | 1174.203 | 3.173764 |  | 1174.203 | 3.34444 |  | 1174.203 | 3.240884 |  | 1174.203 | 3.217665 |  | 1174.203 | 3.248609 |  | 1174.203 | 3.20939 |  | 1174.203 | 3.223219 |  | 1174.203 | 3.194828 |  | 1174.203 | 3.201571 |  | 1174.203 | 3.198978 |  | 1174.203 | 3.209887 |  | 1174.203 | 3.220247 |  | 1174.203 | 3.24145 |  | 1174.203 | 3.205999 | [7 empty] | 1174.203 | 3.241933 |  | 1174.203 | 3.234415 |  | 1174.203 | 3.19428
|  |  | 1176.226 | 3.308967 |  | 1176.226 | 3.269396 |  | 1176.226 | 3.313957 |  | 1176.226 | 3.23512 |  | 1176.226 | 3.263498 |  | 1176.226 | 3.249046 |  | 1176.226 | 3.149537 |  | 1176.226 | 3.173501 |  | 1176.226 | 3.344439 |  | 1176.226 | 3.240762 |  | 1176.226 | 3.217582 |  | 1176.226 | 3.248636 |  | 1176.226 | 3.209439 |  | 1176.226 | 3.222983 |  | 1176.226 | 3.194805 |  | 1176.226 | 3.201729 |  | 1176.226 | 3.198864 |  | 1176.226 | 3.209793 |  | 1176.226 | 3.220281 |  | 1176.226 | 3.24135 |  | 1176.226 | 3.205844 | [7 empty] | 1176.225 | 3.242075 |  | 1176.225 | 3.23444 |  | 1176.225 | 3.194061
|  |  | 1178.249 | 3.308991 |  | 1178.249 | 3.269396 |  | 1178.249 | 3.313909 |  | 1178.249 | 3.235028 |  | 1178.249 | 3.263347 |  | 1178.249 | 3.249018 |  | 1178.249 | 3.14959 |  | 1178.249 | 3.173285 |  | 1178.249 | 3.344298 |  | 1178.249 | 3.240687 |  | 1178.249 | 3.217555 |  | 1178.249 | 3.248496 |  | 1178.249 | 3.209344 |  | 1178.249 | 3.222934 |  | 1178.249 | 3.194805 |  | 1178.249 | 3.201638 |  | 1178.249 | 3.198753 |  | 1178.249 | 3.209613 |  | 1178.249 | 3.220298 |  | 1178.249 | 3.241206 |  | 1178.249 | 3.205739 | [7 empty] | 1178.248 | 3.241827 |  | 1178.248 | 3.234403 |  | 1178.248 | 3.194132
|  |  | 1180.271 | 3.308921 |  | 1180.271 | 3.269282 |  | 1180.271 | 3.313864 |  | 1180.271 | 3.235122 |  | 1180.271 | 3.263242 |  | 1180.271 | 3.248933 |  | 1180.271 | 3.149482 |  | 1180.271 | 3.173168 |  | 1180.271 | 3.344299 |  | 1180.271 | 3.24049 |  | 1180.271 | 3.217553 |  | 1180.271 | 3.248497 |  | 1180.271 | 3.209225 |  | 1180.271 | 3.222792 |  | 1180.271 | 3.194761 |  | 1180.271 | 3.201525 |  | 1180.271 | 3.198636 |  | 1180.271 | 3.20948 |  | 1180.271 | 3.220266 |  | 1180.271 | 3.241095 |  | 1180.271 | 3.205658 | [7 empty] | 1180.271 | 3.241952 |  | 1180.271 | 3.234363 |  | 1180.271 | 3.194136
|  |  | 1182.294 | 3.309015 |  | 1182.294 | 3.269168 |  | 1182.294 | 3.313747 |  | 1182.294 | 3.23497 |  | 1182.294 | 3.263123 |  | 1182.294 | 3.24902 |  | 1182.294 | 3.149536 |  | 1182.294 | 3.172953 |  | 1182.294 | 3.344181 |  | 1182.294 | 3.24034 |  | 1182.294 | 3.217471 |  | 1182.294 | 3.248495 |  | 1182.294 | 3.209151 |  | 1182.294 | 3.22272 |  | 1182.294 | 3.194874 |  | 1182.294 | 3.201434 |  | 1182.294 | 3.19855 |  | 1182.294 | 3.209368 |  | 1182.294 | 3.220278 |  | 1182.294 | 3.240951 |  | 1182.294 | 3.205514 | [7 empty] | 1182.294 | 3.24176 |  | 1182.294 | 3.234425 |  | 1182.294 | 3.193992
|  |  | 1184.317 | 3.30892 |  | 1184.317 | 3.268962 |  | 1184.317 | 3.313725 |  | 1184.317 | 3.235122 |  | 1184.317 | 3.262946 |  | 1184.317 | 3.248824 |  | 1184.317 | 3.149562 |  | 1184.317 | 3.172905 |  | 1184.317 | 3.344181 |  | 1184.317 | 3.240314 |  | 1184.317 | 3.217387 |  | 1184.317 | 3.248384 |  | 1184.317 | 3.208986 |  | 1184.317 | 3.222434 |  | 1184.317 | 3.194873 |  | 1184.317 | 3.201434 |  | 1184.317 | 3.198508 |  | 1184.317 | 3.209264 |  | 1184.317 | 3.220296 |  | 1184.317 | 3.240882 |  | 1184.317 | 3.205411 | [7 empty] | 1184.317 | 3.241824 |  | 1184.317 | 3.234429 |  | 1184.317 | 3.193945
|  |  | 1186.34 | 3.308966 |  | 1186.34 | 3.268894 |  | 1186.34 | 3.31363 |  | 1186.34 | 3.234938 |  | 1186.34 | 3.262865 |  | 1186.34 | 3.248766 |  | 1186.34 | 3.149563 |  | 1186.34 | 3.172787 |  | 1186.34 | 3.34411 |  | 1186.34 | 3.240117 |  | 1186.34 | 3.217358 |  | 1186.34 | 3.248356 |  | 1186.34 | 3.208915 |  | 1186.34 | 3.222456 |  | 1186.34 | 3.194826 |  | 1186.34 | 3.201275 |  | 1186.34 | 3.198404 |  | 1186.34 | 3.209147 |  | 1186.34 | 3.220272 |  | 1186.34 | 3.240756 |  | 1186.34 | 3.205265 | [7 empty] | 1186.34 | 3.241966 |  | 1186.34 | 3.234455 |  | 1186.34 | 3.193913
|  |  | 1188.363 | 3.309014 |  | 1188.363 | 3.268689 |  | 1188.363 | 3.313561 |  | 1188.363 | 3.235089 |  | 1188.363 | 3.2627 |  | 1188.363 | 3.248768 |  | 1188.363 | 3.149506 |  | 1188.363 | 3.172669 |  | 1188.363 | 3.343945 |  | 1188.363 | 3.239991 |  | 1188.363 | 3.217302 |  | 1188.363 | 3.248187 |  | 1188.363 | 3.20889 |  | 1188.363 | 3.222314 |  | 1188.363 | 3.194784 |  | 1188.363 | 3.201274 |  | 1188.363 | 3.198296 |  | 1188.363 | 3.209046 |  | 1188.363 | 3.220296 |  | 1188.363 | 3.240715 |  | 1188.363 | 3.205157 | [7 empty] | 1188.362 | 3.241863 |  | 1188.362 | 3.234373 |  | 1188.362 | 3.194037
|  |  | 1190.385 | 3.308945 |  | 1190.385 | 3.268644 |  | 1190.385 | 3.313491 |  | 1190.385 | 3.234999 |  | 1190.385 | 3.262608 |  | 1190.385 | 3.248767 |  | 1190.385 | 3.149508 |  | 1190.385 | 3.172595 |  | 1190.385 | 3.344109 |  | 1190.385 | 3.239891 |  | 1190.385 | 3.217496 |  | 1190.385 | 3.248272 |  | 1190.385 | 3.208915 |  | 1190.385 | 3.222144 |  | 1190.385 | 3.194871 |  | 1190.385 | 3.201255 |  | 1190.385 | 3.198221 |  | 1190.385 | 3.208965 |  | 1190.385 | 3.220278 |  | 1190.385 | 3.240589 |  | 1190.385 | 3.20501 | [7 empty] | 1190.385 | 3.241962 |  | 1190.385 | 3.234345 |  | 1190.385 | 3.194093
|  |  | 1192.408 | 3.308943 |  | 1192.408 | 3.268461 |  | 1192.408 | 3.31356 |  | 1192.408 | 3.235089 |  | 1192.408 | 3.262423 |  | 1192.408 | 3.248628 |  | 1192.408 | 3.149453 |  | 1192.408 | 3.1725 |  | 1192.408 | 3.343968 |  | 1192.408 | 3.23979 |  | 1192.408 | 3.217273 |  | 1192.408 | 3.248214 |  | 1192.408 | 3.208892 |  | 1192.408 | 3.222025 |  | 1192.408 | 3.194806 |  | 1192.408 | 3.201254 |  | 1192.408 | 3.198131 |  | 1192.408 | 3.208821 |  | 1192.408 | 3.220297 |  | 1192.408 | 3.240473 |  | 1192.408 | 3.204927 | [7 empty] | 1192.408 | 3.241814 |  | 1192.408 | 3.234502 |  | 1192.408 | 3.194057
|  |  | 1194.431 | 3.309084 |  | 1194.431 | 3.268368 |  | 1194.431 | 3.313467 |  | 1194.431 | 3.234998 |  | 1194.431 | 3.262248 |  | 1194.431 | 3.248626 |  | 1194.431 | 3.149589 |  | 1194.431 | 3.172381 |  | 1194.431 | 3.343899 |  | 1194.431 | 3.239641 |  | 1194.431 | 3.217273 |  | 1194.431 | 3.248102 |  | 1194.431 | 3.208892 |  | 1194.431 | 3.221884 |  | 1194.431 | 3.194873 |  | 1194.431 | 3.200936 |  | 1194.431 | 3.198054 |  | 1194.431 | 3.208789 |  | 1194.431 | 3.220305 |  | 1194.431 | 3.240436 |  | 1194.431 | 3.204815 | [7 empty] | 1194.431 | 3.241777 |  | 1194.431 | 3.234269 |  | 1194.431 | 3.193987
|  |  | 1196.454 | 3.309037 |  | 1196.454 | 3.268367 |  | 1196.454 | 3.313396 |  | 1196.454 | 3.235086 |  | 1196.454 | 3.26217 |  | 1196.454 | 3.248542 |  | 1196.454 | 3.149589 |  | 1196.454 | 3.172214 |  | 1196.454 | 3.343973 |  | 1196.454 | 3.239397 |  | 1196.454 | 3.217189 |  | 1196.454 | 3.248132 |  | 1196.454 | 3.208844 |  | 1196.454 | 3.221788 |  | 1196.454 | 3.194805 |  | 1196.454 | 3.201051 |  | 1196.454 | 3.197991 |  | 1196.454 | 3.208665 |  | 1196.454 | 3.220272 |  | 1196.454 | 3.240237 |  | 1196.454 | 3.204664 | [7 empty] | 1196.454 | 3.241793 |  | 1196.454 | 3.234366 |  | 1196.454 | 3.194029
|  |  | 1198.476 | 3.308968 |  | 1198.476 | 3.268252 |  | 1198.476 | 3.313326 |  | 1198.476 | 3.235121 |  | 1198.476 | 3.262028 |  | 1198.476 | 3.248487 |  | 1198.476 | 3.149589 |  | 1198.476 | 3.171977 |  | 1198.476 | 3.343807 |  | 1198.476 | 3.239396 |  | 1198.476 | 3.217217 |  | 1198.476 | 3.24813 |  | 1198.476 | 3.208725 |  | 1198.476 | 3.221598 |  | 1198.476 | 3.19476 |  | 1198.476 | 3.200961 |  | 1198.476 | 3.197886 |  | 1198.476 | 3.208525 |  | 1198.476 | 3.220262 |  | 1198.476 | 3.240152 |  | 1198.476 | 3.204522 | [7 empty] | 1198.477 | 3.241791 |  | 1198.477 | 3.234319 |  | 1198.477 | 3.193843
|  |  | 1200.499 | 3.308967 |  | 1200.499 | 3.268092 |  | 1200.499 | 3.313186 |  | 1200.499 | 3.235088 |  | 1200.499 | 3.2619 |  | 1200.499 | 3.248486 |  | 1200.499 | 3.149455 |  | 1200.499 | 3.171931 |  | 1200.499 | 3.343972 |  | 1200.499 | 3.239323 |  | 1200.499 | 3.217162 |  | 1200.499 | 3.247961 |  | 1200.499 | 3.208651 |  | 1200.499 | 3.221647 |  | 1200.499 | 3.194826 |  | 1200.499 | 3.20087 |  | 1200.499 | 3.197799 |  | 1200.499 | 3.208585 |  | 1200.499 | 3.220276 |  | 1200.499 | 3.240085 |  | 1200.499 | 3.20445 | [7 empty] | 1200.499 | 3.241731 |  | 1200.499 | 3.234338 |  | 1200.499 | 3.193842
|  |  | 1202.522 | 3.309013 |  | 1202.522 | 3.267931 |  | 1202.522 | 3.313234 |  | 1202.522 | 3.235058 |  | 1202.522 | 3.261764 |  | 1202.522 | 3.248459 |  | 1202.522 | 3.149482 |  | 1202.522 | 3.171618 |  | 1202.522 | 3.343972 |  | 1202.522 | 3.239124 |  | 1202.522 | 3.217165 |  | 1202.522 | 3.248018 |  | 1202.522 | 3.2087 |  | 1202.522 | 3.221454 |  | 1202.522 | 3.194804 |  | 1202.522 | 3.200826 |  | 1202.522 | 3.197744 |  | 1202.522 | 3.208442 |  | 1202.522 | 3.220298 |  | 1202.522 | 3.239977 |  | 1202.522 | 3.204346 | [7 empty] | 1202.522 | 3.241755 |  | 1202.522 | 3.23421 |  | 1202.522 | 3.193898
|  |  | 1204.545 | 3.308967 |  | 1204.545 | 3.267886 |  | 1204.545 | 3.313166 |  | 1204.545 | 3.23515 |  | 1204.545 | 3.261629 |  | 1204.545 | 3.248376 |  | 1204.545 | 3.149562 |  | 1204.545 | 3.171572 |  | 1204.545 | 3.343806 |  | 1204.545 | 3.238974 |  | 1204.545 | 3.216943 |  | 1204.545 | 3.247932 |  | 1204.545 | 3.208485 |  | 1204.545 | 3.221288 |  | 1204.545 | 3.194916 |  | 1204.545 | 3.200871 |  | 1204.545 | 3.197703 |  | 1204.545 | 3.208325 |  | 1204.545 | 3.220291 |  | 1204.545 | 3.239918 |  | 1204.545 | 3.204226 | [7 empty] | 1204.545 | 3.24175 |  | 1204.545 | 3.234261 |  | 1204.545 | 3.193718
|  |  | 1206.568 | 3.30899 |  | 1206.568 | 3.267679 |  | 1206.568 | 3.31305 |  | 1206.568 | 3.234999 |  | 1206.568 | 3.261505 |  | 1206.568 | 3.248432 |  | 1206.568 | 3.149455 |  | 1206.568 | 3.171429 |  | 1206.568 | 3.343712 |  | 1206.568 | 3.238924 |  | 1206.568 | 3.216886 |  | 1206.568 | 3.24799 |  | 1206.568 | 3.208438 |  | 1206.568 | 3.221145 |  | 1206.568 | 3.194848 |  | 1206.568 | 3.200667 |  | 1206.568 | 3.19758 |  | 1206.568 | 3.208189 |  | 1206.568 | 3.220284 |  | 1206.568 | 3.239796 |  | 1206.568 | 3.204106 | [7 empty] | 1206.568 | 3.241611 |  | 1206.568 | 3.232663 |  | 1206.568 | 3.193677
|  |  | 1208.59 | 3.30899 |  | 1208.59 | 3.267748 |  | 1208.59 | 3.312956 |  | 1208.59 | 3.235118 |  | 1208.59 | 3.261308 |  | 1208.59 | 3.248347 |  | 1208.59 | 3.149455 |  | 1208.59 | 3.171355 |  | 1208.59 | 3.343735 |  | 1208.59 | 3.23875 |  | 1208.59 | 3.21683 |  | 1208.59 | 3.247989 |  | 1208.59 | 3.208437 |  | 1208.59 | 3.221001 |  | 1208.59 | 3.194892 |  | 1208.59 | 3.200623 |  | 1208.59 | 3.197476 |  | 1208.59 | 3.208104 |  | 1208.59 | 3.220276 |  | 1208.59 | 3.239729 |  | 1208.59 | 3.203986 | [7 empty] | 1208.591 | 3.241646 |  |  |  |  | 1208.591 | 3.193695
|  |  | 1210.613 | 3.308877 |  | 1210.613 | 3.267473 |  | 1210.613 | 3.313072 |  | 1210.613 | 3.235 |  | 1210.613 | 3.261197 |  | 1210.613 | 3.24818 |  | 1210.613 | 3.149479 |  | 1210.613 | 3.171141 |  | 1210.613 | 3.343642 |  | 1210.613 | 3.238674 |  | 1210.613 | 3.216857 |  | 1210.613 | 3.247931 |  | 1210.613 | 3.208271 |  | 1210.613 | 3.220883 |  | 1210.613 | 3.194869 |  | 1210.613 | 3.200508 |  | 1210.613 | 3.197377 |  | 1210.613 | 3.208004 |  | 1210.613 | 3.220297 |  | 1210.613 | 3.239621 |  | 1210.613 | 3.203869 | [7 empty] | 1210.614 | 3.24152 |  |  |  |  | 1210.614 | 3.1937
|  |  | 1212.636 | 3.308898 |  | 1212.636 | 3.267404 |  | 1212.636 | 3.312955 |  | 1212.636 | 3.234969 |  | 1212.636 | 3.261068 |  | 1212.636 | 3.248262 |  | 1212.636 | 3.149453 |  | 1212.636 | 3.171095 |  | 1212.636 | 3.343572 |  | 1212.636 | 3.238526 |  | 1212.636 | 3.216831 |  | 1212.636 | 3.247987 |  | 1212.636 | 3.208317 |  | 1212.636 | 3.220789 |  | 1212.636 | 3.194961 |  | 1212.636 | 3.200463 |  | 1212.636 | 3.197337 |  | 1212.636 | 3.207853 |  | 1212.636 | 3.220312 |  | 1212.636 | 3.239516 |  | 1212.636 | 3.203772 | [7 empty] | 1212.636 | 3.241511 |  |  |  |  | 1212.636 | 3.193667
|  |  | 1214.659 | 3.309012 |  | 1214.659 | 3.267313 |  | 1214.659 | 3.312862 |  | 1214.659 | 3.23503 |  | 1214.659 | 3.260924 |  | 1214.659 | 3.248233 |  | 1214.659 | 3.149508 |  | 1214.659 | 3.170952 |  | 1214.659 | 3.343571 |  | 1214.659 | 3.238401 |  | 1214.659 | 3.216692 |  | 1214.659 | 3.247819 |  | 1214.659 | 3.208271 |  | 1214.659 | 3.220643 |  | 1214.659 | 3.194871 |  | 1214.659 | 3.200507 |  | 1214.659 | 3.197246 |  | 1214.659 | 3.207759 |  | 1214.659 | 3.220293 |  | 1214.659 | 3.239488 |  | 1214.659 | 3.203669 | [7 empty] | 1214.659 | 3.241626 |  |  |  |  | 1214.659 | 3.193699
|  |  | 1216.682 | 3.308989 |  | 1216.682 | 3.267127 |  | 1216.682 | 3.312793 |  | 1216.682 | 3.235089 |  | 1216.682 | 3.260817 |  | 1216.682 | 3.248233 |  | 1216.682 | 3.149587 |  | 1216.682 | 3.170689 |  | 1216.682 | 3.343524 |  | 1216.682 | 3.238279 |  | 1216.682 | 3.216744 |  | 1216.682 | 3.24782 |  | 1216.682 | 3.208271 |  | 1216.682 | 3.22062 |  | 1216.682 | 3.194894 |  | 1216.682 | 3.200393 |  | 1216.682 | 3.197164 |  | 1216.682 | 3.207656 |  | 1216.682 | 3.220268 |  | 1216.682 | 3.239389 |  | 1216.682 | 3.203563 | [7 empty] | 1216.682 | 3.24159 |  |  |  |  | 1216.682 | 3.193597
|  |  | 1218.704 | 3.308966 |  | 1218.704 | 3.267106 |  | 1218.704 | 3.31277 |  | 1218.704 | 3.235119 |  | 1218.704 | 3.260644 |  | 1218.704 | 3.248093 |  | 1218.704 | 3.149452 |  | 1218.704 | 3.170521 |  | 1218.704 | 3.343478 |  | 1218.704 | 3.238056 |  | 1218.704 | 3.216749 |  | 1218.704 | 3.247905 |  | 1218.704 | 3.208175 |  | 1218.704 | 3.22055 |  | 1218.704 | 3.194916 |  | 1218.704 | 3.200371 |  | 1218.704 | 3.197074 |  | 1218.704 | 3.207575 |  | 1218.704 | 3.220261 |  | 1218.704 | 3.239293 |  | 1218.704 | 3.203426 | [7 empty] | 1218.705 | 3.241612 |  |  |  |  | 1218.705 | 3.193418
|  |  | 1220.727 | 3.308942 |  | 1220.727 | 3.267082 |  | 1220.727 | 3.312746 |  | 1220.727 | 3.234969 |  | 1220.727 | 3.2605 |  | 1220.727 | 3.248125 |  | 1220.727 | 3.149453 |  | 1220.727 | 3.170354 |  | 1220.727 | 3.343385 |  | 1220.727 | 3.238032 |  | 1220.727 | 3.216721 |  | 1220.727 | 3.247818 |  | 1220.727 | 3.208128 |  | 1220.727 | 3.220382 |  | 1220.727 | 3.194894 |  | 1220.727 | 3.200347 |  | 1220.727 | 3.19694 |  | 1220.727 | 3.207462 |  | 1220.727 | 3.220272 |  | 1220.727 | 3.239258 |  | 1220.727 | 3.203339 | [7 empty] | 1220.728 | 3.241558 |  |  |  |  | 1220.728 | 3.193465
|  |  | 1222.75 | 3.308967 |  | 1222.75 | 3.266763 |  | 1222.75 | 3.312655 |  | 1222.75 | 3.235029 |  | 1222.75 | 3.260371 |  | 1222.75 | 3.248067 |  | 1222.75 | 3.149424 |  | 1222.75 | 3.170377 |  | 1222.75 | 3.343408 |  | 1222.75 | 3.237857 |  | 1222.75 | 3.216692 |  | 1222.75 | 3.247791 |  | 1222.75 | 3.208081 |  | 1222.75 | 3.220143 |  | 1222.75 | 3.194939 |  | 1222.75 | 3.200235 |  | 1222.75 | 3.196925 |  | 1222.75 | 3.207336 |  | 1222.75 | 3.220305 |  | 1222.75 | 3.239164 |  | 1222.75 | 3.203203 | [7 empty] | 1222.75 | 3.241615 |  |  |  |  | 1222.75 | 3.19349
|  |  | 1224.773 | 3.30892 |  | 1224.773 | 3.26674 |  | 1224.773 | 3.312585 |  | 1224.773 | 3.235058 |  | 1224.773 | 3.260263 |  | 1224.773 | 3.247815 |  | 1224.773 | 3.14948 |  | 1224.773 | 3.170234 |  | 1224.773 | 3.343385 |  | 1224.773 | 3.237737 |  | 1224.773 | 3.216638 |  | 1224.773 | 3.247623 |  | 1224.773 | 3.20801 |  | 1224.773 | 3.219977 |  | 1224.773 | 3.194987 |  | 1224.773 | 3.200121 |  | 1224.773 | 3.196839 |  | 1224.773 | 3.20732 |  | 1224.773 | 3.220276 |  | 1224.773 | 3.239024 |  | 1224.773 | 3.203139 | [7 empty] | 1224.773 | 3.241524 |  |  |  |  | 1224.773 | 3.193628
|  |  | 1226.795 | 3.309034 |  | 1226.795 | 3.26667 |  | 1226.795 | 3.312513 |  | 1226.795 | 3.234999 |  | 1226.795 | 3.260115 |  | 1226.795 | 3.247845 |  | 1226.795 | 3.14948 |  | 1226.795 | 3.169972 |  | 1226.795 | 3.34329 |  | 1226.795 | 3.237587 |  | 1226.795 | 3.216553 |  | 1226.795 | 3.247736 |  | 1226.795 | 3.20801 |  | 1226.795 | 3.220001 |  | 1226.795 | 3.194985 |  | 1226.795 | 3.200167 |  | 1226.795 | 3.196703 |  | 1226.795 | 3.207144 |  | 1226.795 | 3.220264 |  | 1226.795 | 3.238972 |  | 1226.795 | 3.203015 | [7 empty] | 1226.796 | 3.241602 |  |  |  |  | 1226.796 | 3.193695
|  |  | 1228.818 | 3.308942 |  | 1228.818 | 3.266558 |  | 1228.818 | 3.312421 |  | 1228.818 | 3.235029 |  | 1228.818 | 3.259987 |  | 1228.818 | 3.247845 |  | 1228.818 | 3.149479 |  | 1228.818 | 3.169806 |  | 1228.818 | 3.343362 |  | 1228.818 | 3.237437 |  | 1228.818 | 3.216445 |  | 1228.818 | 3.247708 |  | 1228.818 | 3.20794 |  | 1228.818 | 3.219929 |  | 1228.818 | 3.194985 |  | 1228.818 | 3.200031 |  | 1228.818 | 3.196664 |  | 1228.818 | 3.207117 |  | 1228.818 | 3.220285 |  | 1228.818 | 3.238879 |  | 1228.818 | 3.202902 | [7 empty] | 1228.819 | 3.241675 |  |  |  |  | 1228.819 | 3.193481
|  |  | 1230.841 | 3.309035 |  | 1230.841 | 3.266465 |  | 1230.841 | 3.312445 |  | 1230.841 | 3.235029 |  | 1230.841 | 3.259867 |  | 1230.841 | 3.247762 |  | 1230.841 | 3.149454 |  | 1230.841 | 3.169875 |  | 1230.841 | 3.343245 |  | 1230.841 | 3.237561 |  | 1230.841 | 3.216471 |  | 1230.841 | 3.247822 |  | 1230.841 | 3.208012 |  | 1230.841 | 3.219809 |  | 1230.841 | 3.194916 |  | 1230.841 | 3.200033 |  | 1230.841 | 3.196553 |  | 1230.841 | 3.206949 |  | 1230.841 | 3.220298 |  | 1230.841 | 3.238771 |  | 1230.841 | 3.202777 | [7 empty] | 1230.842 | 3.241493 |  |  |  |  | 1230.842 | 3.193474
|  |  | 1232.864 | 3.308943 |  | 1232.864 | 3.266374 |  | 1232.864 | 3.312376 |  | 1232.864 | 3.235089 |  | 1232.864 | 3.259765 |  | 1232.864 | 3.247816 |  | 1232.864 | 3.149481 |  | 1232.864 | 3.16971 |  | 1232.864 | 3.34329 |  | 1232.864 | 3.237263 |  | 1232.864 | 3.216333 |  | 1232.864 | 3.247623 |  | 1232.864 | 3.20777 |  | 1232.864 | 3.219811 |  | 1232.864 | 3.194984 |  | 1232.864 | 3.199919 |  | 1232.864 | 3.196494 |  | 1232.864 | 3.206852 |  | 1232.864 | 3.220287 |  | 1232.864 | 3.238644 |  | 1232.864 | 3.202695 | [7 empty] | 1232.865 | 3.241518 |  |  |  |  | 1232.865 | 3.193414
|  |  | 1234.886 | 3.308967 |  | 1234.886 | 3.266214 |  | 1234.886 | 3.312422 |  | 1234.886 | 3.23509 |  | 1234.886 | 3.259611 |  | 1234.886 | 3.247677 |  | 1234.886 | 3.149481 |  | 1234.886 | 3.169399 |  | 1234.886 | 3.343149 |  | 1234.886 | 3.237213 |  | 1234.886 | 3.216333 |  | 1234.886 | 3.247568 |  | 1234.886 | 3.207769 |  | 1234.886 | 3.219548 |  | 1234.886 | 3.194939 |  | 1234.886 | 3.199807 |  | 1234.886 | 3.196436 |  | 1234.886 | 3.206746 |  | 1234.886 | 3.220308 |  | 1234.886 | 3.238585 |  | 1234.886 | 3.202591 | [7 empty] | 1234.887 | 3.241409 |  |  |  |  | 1234.887 | 3.193437
|  |  | 1236.909 | 3.308965 |  | 1236.909 | 3.266191 |  | 1236.909 | 3.312351 |  | 1236.909 | 3.235181 |  | 1236.909 | 3.259442 |  | 1236.909 | 3.247761 |  | 1236.909 | 3.149454 |  | 1236.909 | 3.169376 |  | 1236.909 | 3.343079 |  | 1236.909 | 3.23699 |  | 1236.909 | 3.216332 |  | 1236.909 | 3.247485 |  | 1236.909 | 3.207628 |  | 1236.909 | 3.219406 |  | 1236.909 | 3.194871 |  | 1236.909 | 3.199807 |  | 1236.909 | 3.196373 |  | 1236.909 | 3.206692 |  | 1236.909 | 3.22032 |  | 1236.909 | 3.238567 |  | 1236.909 | 3.202498 | [7 empty] | 1236.91 | 3.241458 |  |  |  |  | 1236.91 | 3.193297
|  |  | 1238.932 | 3.30901 |  | 1238.932 | 3.266123 |  | 1238.932 | 3.312118 |  | 1238.932 | 3.235 |  | 1238.932 | 3.259329 |  | 1238.932 | 3.247593 |  | 1238.932 | 3.149561 |  | 1238.932 | 3.169138 |  | 1238.932 | 3.343007 |  | 1238.932 | 3.236965 |  | 1238.932 | 3.216222 |  | 1238.932 | 3.247457 |  | 1238.932 | 3.20765 |  | 1238.932 | 3.219262 |  | 1238.932 | 3.195029 |  | 1238.932 | 3.199716 |  | 1238.932 | 3.196256 |  | 1238.932 | 3.206594 |  | 1238.932 | 3.220302 |  | 1238.932 | 3.238445 |  | 1238.932 | 3.202381 | [7 empty] | 1238.933 | 3.24142 |  |  |  |  | 1238.933 | 3.193384
|  |  | 1240.955 | 3.308918 |  | 1240.955 | 3.265941 |  | 1240.955 | 3.312143 |  | 1240.955 | 3.23509 |  | 1240.955 | 3.259215 |  | 1240.955 | 3.24762 |  | 1240.955 | 3.14948 |  | 1240.955 | 3.169019 |  | 1240.955 | 3.34296 |  | 1240.955 | 3.236866 |  | 1240.955 | 3.216194 |  | 1240.955 | 3.247318 |  | 1240.955 | 3.207579 |  | 1240.955 | 3.219025 |  | 1240.955 | 3.194964 |  | 1240.955 | 3.199715 |  | 1240.955 | 3.196164 |  | 1240.955 | 3.206556 |  | 1240.955 | 3.220319 |  | 1240.955 | 3.238367 |  | 1240.955 | 3.2023 | [7 empty] | 1240.956 | 3.241327 |  |  |  |  | 1240.956 | 3.19331
|  |  | 1242.978 | 3.308896 |  | 1242.978 | 3.265826 |  | 1242.978 | 3.312073 |  | 1242.978 | 3.235089 |  | 1242.978 | 3.259064 |  | 1242.978 | 3.247618 |  | 1242.978 | 3.1494 |  | 1242.978 | 3.168827 |  | 1242.978 | 3.343007 |  | 1242.978 | 3.236644 |  | 1242.978 | 3.216026 |  | 1242.978 | 3.247455 |  | 1242.978 | 3.20765 |  | 1242.978 | 3.218927 |  | 1242.978 | 3.194963 |  | 1242.978 | 3.199582 |  | 1242.978 | 3.196141 |  | 1242.978 | 3.206423 |  | 1242.978 | 3.220344 |  | 1242.978 | 3.238317 |  | 1242.978 | 3.202187 | [7 empty] | 1242.979 | 3.241375 |  |  |  |  | 1242.979 | 3.193071
|  |  | 1245 | 3.308942 |  | 1245 | 3.265825 |  | 1245 | 3.312073 |  | 1245 | 3.235027 |  | 1245 | 3.258925 |  | 1245 | 3.24762 |  | 1245 | 3.149457 |  | 1245 | 3.168685 |  | 1245 | 3.342961 |  | 1245 | 3.236494 |  | 1245 | 3.216111 |  | 1245 | 3.247396 |  | 1245 | 3.207531 |  | 1245 | 3.218904 |  | 1245 | 3.194964 |  | 1245 | 3.199648 |  | 1245 | 3.196084 |  | 1245 | 3.206383 |  | 1245 | 3.220326 |  | 1245 | 3.238176 |  | 1245 | 3.202095 | [7 empty] | 1245.002 | 3.241454 |  |  |  |  | 1245.002 | 3.193269
|  |  | 1247.023 | 3.308964 |  | 1247.023 | 3.265666 |  | 1247.023 | 3.31198 |  | 1247.023 | 3.235086 |  | 1247.023 | 3.258845 |  | 1247.023 | 3.247478 |  | 1247.023 | 3.149402 |  | 1247.023 | 3.16852 |  | 1247.023 | 3.342867 |  | 1247.023 | 3.236445 |  | 1247.023 | 3.216054 |  | 1247.023 | 3.247342 |  | 1247.023 | 3.207485 |  | 1247.023 | 3.218737 |  | 1247.023 | 3.194874 |  | 1247.023 | 3.199556 |  | 1247.023 | 3.195968 |  | 1247.023 | 3.206239 |  | 1247.023 | 3.220324 |  | 1247.023 | 3.238154 |  | 1247.023 | 3.202007 | [7 empty] | 1247.024 | 3.241332 |  |  |  |  | 1247.024 | 3.193129
|  |  | 1249.046 | 3.308965 |  | 1249.046 | 3.265367 |  | 1249.046 | 3.312027 |  | 1249.046 | 3.235085 |  | 1249.046 | 3.258681 |  | 1249.046 | 3.247562 |  | 1249.046 | 3.1494 |  | 1249.046 | 3.168495 |  | 1249.046 | 3.342843 |  | 1249.046 | 3.236271 |  | 1249.046 | 3.215943 |  | 1249.046 | 3.247259 |  | 1249.046 | 3.207413 |  | 1249.046 | 3.218807 |  | 1249.046 | 3.19494 |  | 1249.046 | 3.199535 |  | 1249.046 | 3.195912 |  | 1249.046 | 3.206163 |  | 1249.046 | 3.22033 |  | 1249.046 | 3.238034 |  | 1249.046 | 3.201897 | [7 empty] | 1249.047 | 3.24126 |  |  |  |  | 1249.047 | 3.193139
|  |  | 1251.069 | 3.30892 |  | 1251.069 | 3.265437 |  | 1251.069 | 3.311815 |  | 1251.069 | 3.235116 |  | 1251.069 | 3.258554 |  | 1251.069 | 3.247478 |  | 1251.069 | 3.14932 |  | 1251.069 | 3.168328 |  | 1251.069 | 3.34282 |  | 1251.069 | 3.236047 |  | 1251.069 | 3.215972 |  | 1251.069 | 3.247259 |  | 1251.069 | 3.207341 |  | 1251.069 | 3.218569 |  | 1251.069 | 3.194962 |  | 1251.069 | 3.199443 |  | 1251.069 | 3.195925 |  | 1251.069 | 3.20606 |  | 1251.069 | 3.220354 |  | 1251.069 | 3.237968 |  | 1251.069 | 3.201789 | [7 empty] | 1251.07 | 3.241327 |  |  |  |  | 1251.07 | 3.193133
|  |  | 1253.092 | 3.308942 |  | 1253.092 | 3.2653 |  | 1253.092 | 3.311815 |  | 1253.092 | 3.235023 |  | 1253.092 | 3.258387 |  | 1253.092 | 3.247423 |  | 1253.092 | 3.1494 |  | 1253.092 | 3.168185 |  | 1253.092 | 3.34268 |  | 1253.092 | 3.236097 |  | 1253.092 | 3.215971 |  | 1253.092 | 3.247203 |  | 1253.092 | 3.207174 |  | 1253.092 | 3.21845 |  | 1253.092 | 3.194938 |  | 1253.092 | 3.199306 |  | 1253.092 | 3.195845 |  | 1253.092 | 3.206045 |  | 1253.092 | 3.220319 |  | 1253.092 | 3.237922 |  | 1253.092 | 3.201713 | [7 empty] | 1253.093 | 3.241324 |  |  |  |  | 1253.093 | 3.19325
|  |  | 1255.114 | 3.308965 |  | 1255.114 | 3.265253 |  | 1255.114 | 3.311886 |  | 1255.114 | 3.235206 |  | 1255.114 | 3.258314 |  | 1255.114 | 3.247308 |  | 1255.114 | 3.1494 |  | 1255.114 | 3.168019 |  | 1255.114 | 3.342726 |  | 1255.114 | 3.235948 |  | 1255.114 | 3.215803 |  | 1255.114 | 3.247118 |  | 1255.114 | 3.207196 |  | 1255.114 | 3.218331 |  | 1255.114 | 3.194962 |  | 1255.114 | 3.199307 |  | 1255.114 | 3.195735 |  | 1255.114 | 3.205912 |  | 1255.114 | 3.220354 |  | 1255.114 | 3.237819 |  | 1255.114 | 3.201613 | [7 empty] | 1255.116 | 3.241211 |  |  |  |  | 1255.116 | 3.193251
|  |  | 1257.137 | 3.308942 |  | 1257.137 | 3.265139 |  | 1257.137 | 3.311791 |  | 1257.137 | 3.235084 |  | 1257.137 | 3.258165 |  | 1257.137 | 3.247365 |  | 1257.137 | 3.149453 |  | 1257.137 | 3.167924 |  | 1257.137 | 3.342726 |  | 1257.137 | 3.235726 |  | 1257.137 | 3.215859 |  | 1257.137 | 3.247118 |  | 1257.137 | 3.207199 |  | 1257.137 | 3.218259 |  | 1257.137 | 3.194916 |  | 1257.137 | 3.199237 |  | 1257.137 | 3.19565 |  | 1257.137 | 3.205871 |  | 1257.137 | 3.220363 |  | 1257.137 | 3.237755 |  | 1257.137 | 3.201485 | [7 empty] | 1257.139 | 3.241189 |  |  |  |  | 1257.139 | 3.19307
|  |  | 1259.16 | 3.308941 |  | 1259.16 | 3.265023 |  | 1259.16 | 3.311722 |  | 1259.16 | 3.235056 |  | 1259.16 | 3.258052 |  | 1259.16 | 3.247365 |  | 1259.16 | 3.149426 |  | 1259.16 | 3.167851 |  | 1259.16 | 3.342585 |  | 1259.16 | 3.235676 |  | 1259.16 | 3.215774 |  | 1259.16 | 3.247118 |  | 1259.16 | 3.207033 |  | 1259.16 | 3.218188 |  | 1259.16 | 3.194916 |  | 1259.16 | 3.198988 |  | 1259.16 | 3.195662 |  | 1259.16 | 3.205814 |  | 1259.16 | 3.220384 |  | 1259.16 | 3.23767 |  | 1259.16 | 3.20138 | [7 empty] | 1259.161 | 3.241089 |  |  |  |  | 1259.161 | 3.19305
|  |  | 1261.183 | 3.308966 |  | 1261.183 | 3.265138 |  | 1261.183 | 3.311698 |  | 1261.183 | 3.235176 |  | 1261.183 | 3.257952 |  | 1261.183 | 3.247395 |  | 1261.183 | 3.149426 |  | 1261.183 | 3.167756 |  | 1261.183 | 3.342656 |  | 1261.183 | 3.235628 |  | 1261.183 | 3.215832 |  | 1261.183 | 3.247116 |  | 1261.183 | 3.207007 |  | 1261.183 | 3.218022 |  | 1261.183 | 3.194962 |  | 1261.183 | 3.199102 |  | 1261.183 | 3.195578 |  | 1261.183 | 3.205757 |  | 1261.183 | 3.220992 |  | 1261.183 | 3.237591 |  | 1261.183 | 3.201314 | [7 empty] | 1261.184 | 3.241175 |  |  |  |  | 1261.184 | 3.192925
|  |  | 1263.205 | 3.309033 |  | 1263.205 | 3.265024 |  | 1263.205 | 3.311698 |  | 1263.205 | 3.235024 |  | 1263.205 | 3.257794 |  | 1263.205 | 3.247283 |  | 1263.205 | 3.149426 |  | 1263.205 | 3.167565 |  | 1263.205 | 3.342584 |  | 1263.205 | 3.235454 |  | 1263.205 | 3.215831 |  | 1263.205 | 3.246978 |  | 1263.205 | 3.206957 |  | 1263.205 | 3.217999 |  | 1263.205 | 3.194962 |  | 1263.205 | 3.199102 |  | 1263.205 | 3.195519 |  | 1263.205 | 3.205613 |  | 1263.205 | 3.220458 |  | 1263.205 | 3.237545 |  | 1263.205 | 3.201203 | [7 empty] | 1263.207 | 3.241053 |  |  |  |  | 1263.207 | 3.19299
|  |  | 1265.228 | 3.30892 |  | 1265.228 | 3.264727 |  | 1265.228 | 3.311653 |  | 1265.228 | 3.234995 |  | 1265.228 | 3.257762 |  | 1265.228 | 3.247144 |  | 1265.228 | 3.149426 |  | 1265.228 | 3.167398 |  | 1265.228 | 3.342655 |  | 1265.228 | 3.235305 |  | 1265.228 | 3.215774 |  | 1265.228 | 3.246954 |  | 1265.228 | 3.20691 |  | 1265.228 | 3.217854 |  | 1265.228 | 3.194963 |  | 1265.228 | 3.199056 |  | 1265.228 | 3.195436 |  | 1265.228 | 3.205468 |  | 1265.228 | 3.220271 |  | 1265.228 | 3.237439 |  | 1265.228 | 3.201154 | [7 empty] | 1265.23 | 3.241062 |  |  |  |  | 1265.23 | 3.192944
|  |  | 1267.251 | 3.308872 |  | 1267.251 | 3.264703 |  | 1267.251 | 3.311559 |  | 1267.251 | 3.235084 |  | 1267.251 | 3.25756 |  | 1267.251 | 3.247089 |  | 1267.251 | 3.149426 |  | 1267.251 | 3.16735 |  | 1267.251 | 3.342445 |  | 1267.251 | 3.23518 |  | 1267.251 | 3.215829 |  | 1267.251 | 3.246924 |  | 1267.251 | 3.206888 |  | 1267.251 | 3.217759 |  | 1267.251 | 3.19487 |  | 1267.251 | 3.19892 |  | 1267.251 | 3.195402 |  | 1267.251 | 3.205414 |  | 1267.251 | 3.220169 |  | 1267.251 | 3.237372 |  | 1267.251 | 3.201075 | [7 empty] | 1267.253 | 3.241085 |  |  |  |  | 1267.253 | 3.192842
|  |  | 1269.274 | 3.30892 |  | 1269.274 | 3.264542 |  | 1269.274 | 3.311513 |  | 1269.274 | 3.235085 |  | 1269.274 | 3.257457 |  | 1269.274 | 3.24706 |  | 1269.274 | 3.14932 |  | 1269.274 | 3.16728 |  | 1269.274 | 3.342443 |  | 1269.274 | 3.23513 |  | 1269.274 | 3.215662 |  | 1269.274 | 3.246869 |  | 1269.274 | 3.20679 |  | 1269.274 | 3.217591 |  | 1269.274 | 3.19487 |  | 1269.274 | 3.198967 |  | 1269.274 | 3.195352 |  | 1269.274 | 3.205342 |  | 1269.274 | 3.220074 |  | 1269.274 | 3.237315 |  | 1269.274 | 3.200968 | [7 empty] | 1269.276 | 3.241117 |  |  |  |  | 1269.276 | 3.192947
|  |  | 1271.297 | 3.308941 |  | 1271.297 | 3.264589 |  | 1271.297 | 3.311491 |  | 1271.297 | 3.235085 |  | 1271.297 | 3.257353 |  | 1271.297 | 3.247031 |  | 1271.297 | 3.149292 |  | 1271.297 | 3.167137 |  | 1271.297 | 3.342492 |  | 1271.297 | 3.234959 |  | 1271.297 | 3.215663 |  | 1271.297 | 3.24698 |  | 1271.297 | 3.206695 |  | 1271.297 | 3.217589 |  | 1271.297 | 3.194871 |  | 1271.297 | 3.198877 |  | 1271.297 | 3.19527 |  | 1271.297 | 3.205222 |  | 1271.297 | 3.219977 |  | 1271.297 | 3.237255 |  | 1271.297 | 3.200892 | [7 empty] | 1271.298 | 3.241271 |  |  |  |  | 1271.298 | 3.192999
|  |  | 1273.319 | 3.308963 |  | 1273.319 | 3.264475 |  | 1273.319 | 3.311398 |  | 1273.319 | 3.235022 |  | 1273.319 | 3.257217 |  | 1273.319 | 3.247029 |  | 1273.319 | 3.14921 |  | 1273.319 | 3.167041 |  | 1273.319 | 3.34242 |  | 1273.319 | 3.234909 |  | 1273.319 | 3.215748 |  | 1273.319 | 3.246839 |  | 1273.319 | 3.206766 |  | 1273.319 | 3.217447 |  | 1273.319 | 3.194914 |  | 1273.319 | 3.198764 |  | 1273.319 | 3.195192 |  | 1273.319 | 3.205194 |  | 1273.319 | 3.2199 |  | 1273.319 | 3.237173 |  | 1273.319 | 3.200769 | [7 empty] | 1273.321 | 3.241243 |  |  |  |  | 1273.321 | 3.192959
|  |  | 1275.342 | 3.308963 |  | 1275.342 | 3.264426 |  | 1275.342 | 3.311421 |  | 1275.342 | 3.234994 |  | 1275.342 | 3.257102 |  | 1275.342 | 3.247085 |  | 1275.342 | 3.149209 |  | 1275.342 | 3.166946 |  | 1275.342 | 3.342327 |  | 1275.342 | 3.234783 |  | 1275.342 | 3.215661 |  | 1275.342 | 3.246783 |  | 1275.342 | 3.206624 |  | 1275.342 | 3.217305 |  | 1275.342 | 3.194894 |  | 1275.342 | 3.198693 |  | 1275.342 | 3.195112 |  | 1275.342 | 3.205115 |  | 1275.342 | 3.219756 |  | 1275.342 | 3.237121 |  | 1275.342 | 3.200667 | [7 empty] | 1275.344 | 3.241225 |  |  |  |  | 1275.344 | 3.192853
|  |  | 1277.365 | 3.308916 |  | 1277.365 | 3.264106 |  | 1277.365 | 3.311327 |  | 1277.365 | 3.235023 |  | 1277.365 | 3.25703 |  | 1277.365 | 3.246946 |  | 1277.365 | 3.149024 |  | 1277.365 | 3.166683 |  | 1277.365 | 3.342349 |  | 1277.365 | 3.234711 |  | 1277.365 | 3.215635 |  | 1277.365 | 3.246756 |  | 1277.365 | 3.206696 |  | 1277.365 | 3.217117 |  | 1277.365 | 3.194868 |  | 1277.365 | 3.198537 |  | 1277.365 | 3.194998 |  | 1277.365 | 3.205011 |  | 1277.365 | 3.219658 |  | 1277.365 | 3.237037 |  | 1277.365 | 3.200629 | [7 empty] | 1277.367 | 3.241131 |  |  |  |  | 1277.367 | 3.192843
|  |  | 1279.388 | 3.308962 |  | 1279.388 | 3.264267 |  | 1279.388 | 3.311326 |  | 1279.388 | 3.235112 |  | 1279.388 | 3.25689 |  | 1279.388 | 3.246859 |  | 1279.388 | 3.149104 |  | 1279.388 | 3.166659 |  | 1279.388 | 3.34235 |  | 1279.388 | 3.234612 |  | 1279.388 | 3.215468 |  | 1279.388 | 3.246729 |  | 1279.388 | 3.206576 |  | 1279.388 | 3.217092 |  | 1279.388 | 3.194869 |  | 1279.388 | 3.198469 |  | 1279.388 | 3.195023 |  | 1279.388 | 3.204902 |  | 1279.388 | 3.219582 |  | 1279.388 | 3.236969 |  | 1279.388 | 3.200532 | [7 empty] | 1279.39 | 3.24108 |  |  |  |  | 1279.39 | 3.192818
|  |  | 1281.411 | 3.308917 |  | 1281.411 | 3.264154 |  | 1281.411 | 3.311186 |  | 1281.411 | 3.235144 |  | 1281.411 | 3.256808 |  | 1281.411 | 3.246916 |  | 1281.411 | 3.148835 |  | 1281.411 | 3.166586 |  | 1281.411 | 3.342277 |  | 1281.411 | 3.234559 |  | 1281.411 | 3.21558 |  | 1281.411 | 3.246672 |  | 1281.411 | 3.206483 |  | 1281.411 | 3.216877 |  | 1281.411 | 3.194938 |  | 1281.411 | 3.198446 |  | 1281.411 | 3.194906 |  | 1281.411 | 3.204807 |  | 1281.411 | 3.219456 |  | 1281.411 | 3.236884 |  | 1281.411 | 3.200471 | [7 empty] | 1281.412 | 3.241055 |  |  |  |  | 1281.412 | 3.192818
|  |  | 1283.433 | 3.30901 |  | 1283.433 | 3.264063 |  | 1283.433 | 3.311187 |  | 1283.433 | 3.235116 |  | 1283.433 | 3.256618 |  | 1283.433 | 3.246886 |  | 1283.433 | 3.148672 |  | 1283.433 | 3.166469 |  | 1283.433 | 3.342184 |  | 1283.433 | 3.234312 |  | 1283.433 | 3.215553 |  | 1283.433 | 3.246532 |  | 1283.433 | 3.206387 |  | 1283.433 | 3.216902 |  | 1283.433 | 3.194825 |  | 1283.433 | 3.198469 |  | 1283.433 | 3.194889 |  | 1283.433 | 3.204781 |  | 1283.433 | 3.219368 |  | 1283.433 | 3.236851 |  | 1283.433 | 3.200379 | [7 empty] | 1283.435 | 3.241018 |  |  |  |  | 1283.435 | 3.192767
|  |  | 1285.456 | 3.308963 |  | 1285.456 | 3.263994 |  | 1285.456 | 3.31107 |  | 1285.456 | 3.235114 |  | 1285.456 | 3.256478 |  | 1285.456 | 3.246916 |  | 1285.456 | 3.148593 |  | 1285.456 | 3.166325 |  | 1285.456 | 3.342115 |  | 1285.456 | 3.234264 |  | 1285.456 | 3.215665 |  | 1285.456 | 3.246672 |  | 1285.456 | 3.206364 |  | 1285.456 | 3.216732 |  | 1285.456 | 3.194894 |  | 1285.456 | 3.198448 |  | 1285.456 | 3.194803 |  | 1285.456 | 3.204703 |  | 1285.456 | 3.21927 |  | 1285.456 | 3.236802 |  | 1285.456 | 3.200266 | [7 empty] | 1285.458 | 3.240959 |  |  |  |  | 1285.458 | 3.192677
|  |  | 1287.479 | 3.30887 |  | 1287.479 | 3.263948 |  | 1287.479 | 3.31107 |  | 1287.479 | 3.235085 |  | 1287.479 | 3.256424 |  | 1287.479 | 3.246889 |  | 1287.479 | 3.148539 |  | 1287.479 | 3.166132 |  | 1287.479 | 3.342185 |  | 1287.479 | 3.234237 |  | 1287.479 | 3.215468 |  | 1287.479 | 3.246531 |  | 1287.479 | 3.206292 |  | 1287.479 | 3.216734 |  | 1287.479 | 3.194894 |  | 1287.479 | 3.198447 |  | 1287.479 | 3.194795 |  | 1287.479 | 3.204602 |  | 1287.479 | 3.219121 |  | 1287.479 | 3.236719 |  | 1287.479 | 3.200238 | [7 empty] | 1287.481 | 3.240889 |  |  |  |  | 1287.481 | 3.192582
|  |  | 1289.502 | 3.308824 |  | 1289.502 | 3.263765 |  | 1289.502 | 3.311 |  | 1289.502 | 3.234994 |  | 1289.502 | 3.256317 |  | 1289.502 | 3.246748 |  | 1289.502 | 3.148458 |  | 1289.502 | 3.16611 |  | 1289.502 | 3.342041 |  | 1289.502 | 3.234016 |  | 1289.502 | 3.215414 |  | 1289.502 | 3.246503 |  | 1289.502 | 3.206269 |  | 1289.502 | 3.216615 |  | 1289.502 | 3.194893 |  | 1289.502 | 3.198402 |  | 1289.502 | 3.194687 |  | 1289.502 | 3.204508 |  | 1289.502 | 3.219054 |  | 1289.502 | 3.236642 |  | 1289.502 | 3.200096 | [7 empty] | 1289.504 | 3.240909 |  |  |  |  | 1289.504 | 3.192467
|  |  | 1291.524 | 3.308893 |  | 1291.524 | 3.263719 |  | 1291.524 | 3.310837 |  | 1291.524 | 3.235177 |  | 1291.524 | 3.256189 |  | 1291.524 | 3.246746 |  | 1291.524 | 3.148486 |  | 1291.524 | 3.165871 |  | 1291.524 | 3.341951 |  | 1291.524 | 3.233967 |  | 1291.524 | 3.215332 |  | 1291.524 | 3.246447 |  | 1291.524 | 3.206197 |  | 1291.524 | 3.216497 |  | 1291.524 | 3.194938 |  | 1291.524 | 3.198289 |  | 1291.524 | 3.19461 |  | 1291.524 | 3.204434 |  | 1291.524 | 3.218917 |  | 1291.524 | 3.236551 |  | 1291.524 | 3.200006 | [7 empty] | 1291.527 | 3.240763 |  |  |  |  | 1291.527 | 3.192575
|  |  | 1293.547 | 3.308801 |  | 1293.547 | 3.263628 |  | 1293.547 | 3.310999 |  | 1293.547 | 3.235114 |  | 1293.547 | 3.25609 |  | 1293.547 | 3.246805 |  | 1293.547 | 3.148378 |  | 1293.547 | 3.165942 |  | 1293.547 | 3.341973 |  | 1293.547 | 3.233917 |  | 1293.547 | 3.215304 |  | 1293.547 | 3.246361 |  | 1293.547 | 3.206147 |  | 1293.547 | 3.216569 |  | 1293.547 | 3.194871 |  | 1293.547 | 3.198219 |  | 1293.547 | 3.194564 |  | 1293.547 | 3.204353 |  | 1293.547 | 3.21884 |  | 1293.547 | 3.236463 |  | 1293.547 | 3.199968 | [7 empty] | 1293.549 | 3.24081 |  |  |  |  | 1293.549 | 3.19268
|  |  | 1295.57 | 3.30894 |  | 1295.57 | 3.263443 |  | 1295.57 | 3.310859 |  | 1295.57 | 3.235025 |  | 1295.57 | 3.25598 |  | 1295.57 | 3.24672 |  | 1295.57 | 3.148216 |  | 1295.57 | 3.165703 |  | 1295.57 | 3.342115 |  | 1295.57 | 3.233768 |  | 1295.57 | 3.215166 |  | 1295.57 | 3.246419 |  | 1295.57 | 3.206099 |  | 1295.57 | 3.216354 |  | 1295.57 | 3.194803 |  | 1295.57 | 3.198265 |  | 1295.57 | 3.194527 |  | 1295.57 | 3.204255 |  | 1295.57 | 3.218686 |  | 1295.57 | 3.236412 |  | 1295.57 | 3.199878 | [7 empty] | 1295.572 | 3.240834 |  |  |  |  | 1295.572 | 3.192689
|  |  | 1297.593 | 3.308939 |  | 1297.593 | 3.263537 |  | 1297.593 | 3.310791 |  | 1297.593 | 3.235114 |  | 1297.593 | 3.255895 |  | 1297.593 | 3.246633 |  | 1297.593 | 3.148109 |  | 1297.593 | 3.165632 |  | 1297.593 | 3.341997 |  | 1297.593 | 3.233644 |  | 1297.593 | 3.215302 |  | 1297.593 | 3.246253 |  | 1297.593 | 3.20617 |  | 1297.593 | 3.216378 |  | 1297.593 | 3.194803 |  | 1297.593 | 3.198061 |  | 1297.593 | 3.194419 |  | 1297.593 | 3.204118 |  | 1297.593 | 3.21854 |  | 1297.593 | 3.236373 |  | 1297.593 | 3.199759 | [7 empty] | 1297.595 | 3.240879 |  |  |  |  | 1297.595 | 3.192677
|  |  | 1299.615 | 3.309053 |  | 1299.615 | 3.26333 |  | 1299.615 | 3.310864 |  | 1299.615 | 3.235114 |  | 1299.615 | 3.255744 |  | 1299.615 | 3.246606 |  | 1299.615 | 3.148002 |  | 1299.615 | 3.165465 |  | 1299.615 | 3.34195 |  | 1299.615 | 3.233547 |  | 1299.615 | 3.215244 |  | 1299.615 | 3.246421 |  | 1299.615 | 3.206125 |  | 1299.615 | 3.216138 |  | 1299.615 | 3.194869 |  | 1299.615 | 3.198017 |  | 1299.615 | 3.194437 |  | 1299.615 | 3.204052 |  | 1299.615 | 3.218475 |  | 1299.615 | 3.236306 |  | 1299.615 | 3.199708 | [7 empty] | 1299.618 | 3.240112 |  |  |  |  | 1299.618 | 3.192433
|  |  | 1301.638 | 3.308917 |  | 1301.638 | 3.263329 |  | 1301.638 | 3.3107 |  | 1301.638 | 3.235024 |  | 1301.638 | 3.255635 |  | 1301.638 | 3.246526 |  | 1301.638 | 3.14784 |  | 1301.638 | 3.165538 |  | 1301.638 | 3.341833 |  | 1301.638 | 3.233595 |  | 1301.638 | 3.21519 |  | 1301.638 | 3.246364 |  | 1301.638 | 3.206054 |  | 1301.638 | 3.216139 |  | 1301.638 | 3.194779 |  | 1301.638 | 3.198015 |  | 1301.638 | 3.194384 |  | 1301.638 | 3.20395 |  | 1301.638 | 3.218356 |  | 1301.638 | 3.236229 |  | 1301.638 | 3.199634 | [13 empty] | 1301.641 | 3.192625
|  |  | 1303.661 | 3.308941 |  | 1303.661 | 3.263168 |  | 1303.661 | 3.310863 |  | 1303.661 | 3.235083 |  | 1303.661 | 3.255563 |  | 1303.661 | 3.246442 |  | 1303.661 | 3.147841 |  | 1303.661 | 3.165229 |  | 1303.661 | 3.34195 |  | 1303.661 | 3.233346 |  | 1303.661 | 3.215108 |  | 1303.661 | 3.246306 |  | 1303.661 | 3.206006 |  | 1303.661 | 3.215876 |  | 1303.661 | 3.194758 |  | 1303.661 | 3.197858 |  | 1303.661 | 3.19431 |  | 1303.661 | 3.203908 |  | 1303.661 | 3.21825 |  | 1303.661 | 3.236125 |  | 1303.661 | 3.199536 | [13 empty] | 1303.664 | 3.192477
|  |  | 1305.684 | 3.30885 |  | 1305.684 | 3.263169 |  | 1305.684 | 3.310863 |  | 1305.684 | 3.235084 |  | 1305.684 | 3.255447 |  | 1305.684 | 3.246496 |  | 1305.684 | 3.147867 |  | 1305.684 | 3.165204 |  | 1305.684 | 3.341877 |  | 1305.684 | 3.233248 |  | 1305.684 | 3.215108 |  | 1305.684 | 3.246305 |  | 1305.684 | 3.205934 |  | 1305.684 | 3.2159 |  | 1305.684 | 3.194802 |  | 1305.684 | 3.197901 |  | 1305.684 | 3.194298 |  | 1305.684 | 3.203859 |  | 1305.684 | 3.218137 |  | 1305.684 | 3.236107 |  | 1305.684 | 3.199439 | [13 empty] | 1305.686 | 3.192518
|  |  | 1307.707 | 3.30894 |  | 1307.707 | 3.2631 |  | 1307.707 | 3.310699 |  | 1307.707 | 3.235024 |  | 1307.707 | 3.255364 |  | 1307.707 | 3.246636 |  | 1307.707 | 3.147679 |  | 1307.707 | 3.165037 |  | 1307.707 | 3.341807 |  | 1307.707 | 3.233199 |  | 1307.707 | 3.215053 |  | 1307.707 | 3.246388 |  | 1307.707 | 3.205886 |  | 1307.707 | 3.215662 |  | 1307.707 | 3.194803 |  | 1307.707 | 3.197857 |  | 1307.707 | 3.194194 |  | 1307.707 | 3.203797 |  | 1307.707 | 3.218024 |  | 1307.707 | 3.236005 |  | 1307.707 | 3.199384 | [13 empty] | 1307.709 | 3.192439
|  |  | 1309.729 | 3.30887 |  | 1309.729 | 3.26303 |  | 1309.729 | 3.310606 |  | 1309.729 | 3.235175 |  | 1309.729 | 3.255244 |  | 1309.729 | 3.246412 |  | 1309.729 | 3.14749 |  | 1309.729 | 3.164942 |  | 1309.729 | 3.34181 |  | 1309.729 | 3.23305 |  | 1309.729 | 3.214968 |  | 1309.729 | 3.246445 |  | 1309.729 | 3.20584 |  | 1309.729 | 3.215615 |  | 1309.729 | 3.194849 |  | 1309.729 | 3.197857 |  | 1309.729 | 3.194147 |  | 1309.729 | 3.20374 |  | 1309.729 | 3.217921 |  | 1309.729 | 3.235966 |  | 1309.729 | 3.199304 | [13 empty] | 1309.732 | 3.192397
|  |  | 1311.752 | 3.308872 |  | 1311.752 | 3.262848 |  | 1311.752 | 3.310629 |  | 1311.752 | 3.234993 |  | 1311.752 | 3.255147 |  | 1311.752 | 3.246359 |  | 1311.752 | 3.147411 |  | 1311.752 | 3.164823 |  | 1311.752 | 3.341643 |  | 1311.752 | 3.232901 |  | 1311.752 | 3.214968 |  | 1311.752 | 3.246277 |  | 1311.752 | 3.205672 |  | 1311.752 | 3.21552 |  | 1311.752 | 3.194827 |  | 1311.752 | 3.197766 |  | 1311.752 | 3.194115 |  | 1311.752 | 3.203692 |  | 1311.752 | 3.217757 |  | 1311.752 | 3.235885 |  | 1311.752 | 3.199244 | [13 empty] | 1311.755 | 3.192361
|  |  | 1313.775 | 3.308848 |  | 1313.775 | 3.262962 |  | 1313.775 | 3.310537 |  | 1313.775 | 3.234963 |  | 1313.775 | 3.25506 |  | 1313.775 | 3.246218 |  | 1313.775 | 3.147411 |  | 1313.775 | 3.164702 |  | 1313.775 | 3.341691 |  | 1313.775 | 3.232801 |  | 1313.775 | 3.214969 |  | 1313.775 | 3.246138 |  | 1313.775 | 3.20572 |  | 1313.775 | 3.215378 |  | 1313.775 | 3.194894 |  | 1313.775 | 3.197721 |  | 1313.775 | 3.194051 |  | 1313.775 | 3.203529 |  | 1313.775 | 3.217664 |  | 1313.775 | 3.235849 |  | 1313.775 | 3.199092 | [13 empty] | 1313.778 | 3.192189
|  |  | 1315.798 | 3.308965 |  | 1315.798 | 3.262756 |  | 1315.798 | 3.310467 |  | 1315.798 | 3.234962 |  | 1315.798 | 3.254965 |  | 1315.798 | 3.24616 |  | 1315.798 | 3.147275 |  | 1315.798 | 3.164704 |  | 1315.798 | 3.341621 |  | 1315.798 | 3.232803 |  | 1315.798 | 3.214967 |  | 1315.798 | 3.246252 |  | 1315.798 | 3.205577 |  | 1315.798 | 3.215327 |  | 1315.798 | 3.194869 |  | 1315.798 | 3.197677 |  | 1315.798 | 3.194012 |  | 1315.798 | 3.203495 |  | 1315.798 | 3.217557 |  | 1315.798 | 3.235778 |  | 1315.798 | 3.199064 | [13 empty] | 1315.801 | 3.192231
|  |  | 1317.82 | 3.308917 |  | 1317.82 | 3.26271 |  | 1317.82 | 3.310467 |  | 1317.82 | 3.235023 |  | 1317.82 | 3.25484 |  | 1317.82 | 3.246274 |  | 1317.82 | 3.147195 |  | 1317.82 | 3.164585 |  | 1317.82 | 3.341598 |  | 1317.82 | 3.232652 |  | 1317.82 | 3.21483 |  | 1317.82 | 3.246111 |  | 1317.82 | 3.205554 |  | 1317.82 | 3.215233 |  | 1317.82 | 3.194779 |  | 1317.82 | 3.197609 |  | 1317.82 | 3.193934 |  | 1317.82 | 3.203484 |  | 1317.82 | 3.217437 |  | 1317.82 | 3.235733 |  | 1317.82 | 3.198963 | [13 empty] | 1317.823 | 3.192266
|  |  | 1319.843 | 3.308917 |  | 1319.843 | 3.26271 |  | 1319.843 | 3.31042 |  | 1319.843 | 3.234994 |  | 1319.843 | 3.254763 |  | 1319.843 | 3.246218 |  | 1319.843 | 3.147033 |  | 1319.843 | 3.164608 |  | 1319.843 | 3.341599 |  | 1319.843 | 3.232554 |  | 1319.843 | 3.214806 |  | 1319.843 | 3.246026 |  | 1319.843 | 3.205721 |  | 1319.843 | 3.215041 |  | 1319.843 | 3.19487 |  | 1319.843 | 3.19761 |  | 1319.843 | 3.193915 |  | 1319.843 | 3.203409 |  | 1319.843 | 3.217348 |  | 1319.843 | 3.235669 |  | 1319.843 | 3.198895 | [13 empty] | 1319.846 | 3.192149
|  |  | 1321.866 | 3.308871 |  | 1321.866 | 3.262571 |  | 1321.866 | 3.310374 |  | 1321.866 | 3.234992 |  | 1321.866 | 3.25463 |  | 1321.866 | 3.246161 |  | 1321.866 | 3.146844 |  | 1321.866 | 3.164367 |  | 1321.866 | 3.341503 |  | 1321.866 | 3.232428 |  | 1321.866 | 3.214776 |  | 1321.866 | 3.246056 |  | 1321.866 | 3.20553 |  | 1321.866 | 3.215041 |  | 1321.866 | 3.194803 |  | 1321.866 | 3.197543 |  | 1321.866 | 3.193798 |  | 1321.866 | 3.203362 |  | 1321.866 | 3.217204 |  | 1321.866 | 3.235576 |  | 1321.866 | 3.198834 | [13 empty] | 1321.869 | 3.192351
|  |  | 1323.889 | 3.308849 |  | 1323.889 | 3.26241 |  | 1323.889 | 3.310282 |  | 1323.889 | 3.234992 |  | 1323.889 | 3.254548 |  | 1323.889 | 3.246021 |  | 1323.889 | 3.146792 |  | 1323.889 | 3.164321 |  | 1323.889 | 3.341548 |  | 1323.889 | 3.232381 |  | 1323.889 | 3.214721 |  | 1323.889 | 3.245971 |  | 1323.889 | 3.205457 |  | 1323.889 | 3.214899 |  | 1323.889 | 3.19478 |  | 1323.889 | 3.197612 |  | 1323.889 | 3.193744 |  | 1323.889 | 3.203323 |  | 1323.889 | 3.217083 |  | 1323.889 | 3.235548 |  | 1323.889 | 3.198753 | [13 empty] | 1323.892 | 3.192363
|  |  | 1325.911 | 3.308872 |  | 1325.911 | 3.262366 |  | 1325.911 | 3.310305 |  | 1325.911 | 3.235083 |  | 1325.911 | 3.254449 |  | 1325.911 | 3.245911 |  | 1325.911 | 3.146792 |  | 1325.911 | 3.164321 |  | 1325.911 | 3.341504 |  | 1325.911 | 3.232381 |  | 1325.911 | 3.214832 |  | 1325.911 | 3.24597 |  | 1325.911 | 3.205385 |  | 1325.911 | 3.214895 |  | 1325.911 | 3.194917 |  | 1325.911 | 3.197382 |  | 1325.911 | 3.193722 |  | 1325.911 | 3.203277 |  | 1325.911 | 3.216976 |  | 1325.911 | 3.235477 |  | 1325.911 | 3.198651 | [13 empty] | 1325.915 | 3.192249
|  |  | 1327.934 | 3.308871 |  | 1327.934 | 3.262229 |  | 1327.934 | 3.310282 |  | 1327.934 | 3.235023 |  | 1327.934 | 3.254334 |  | 1327.934 | 3.246021 |  | 1327.934 | 3.146739 |  | 1327.934 | 3.163988 |  | 1327.934 | 3.341505 |  | 1327.934 | 3.232205 |  | 1327.934 | 3.214692 |  | 1327.934 | 3.245886 |  | 1327.934 | 3.205288 |  | 1327.934 | 3.214756 |  | 1327.934 | 3.19487 |  | 1327.934 | 3.197381 |  | 1327.934 | 3.193668 |  | 1327.934 | 3.203101 |  | 1327.934 | 3.216886 |  | 1327.934 | 3.235423 |  | 1327.934 | 3.198568 | [13 empty] | 1327.9375 | 3.192111
|  |  | 1329.957 | 3.308777 |  | 1329.957 | 3.262297 |  | 1329.957 | 3.310188 |  | 1329.957 | 3.234904 |  | 1329.957 | 3.254257 |  | 1329.957 | 3.246022 |  | 1329.957 | 3.14655 |  | 1329.957 | 3.164012 |  | 1329.957 | 3.341269 |  | 1329.957 | 3.232132 |  | 1329.957 | 3.214636 |  | 1329.957 | 3.245943 |  | 1329.957 | 3.20548 |  | 1329.957 | 3.214707 |  | 1329.957 | 3.19487 |  | 1329.957 | 3.197247 |  | 1329.957 | 3.193641 |  | 1329.957 | 3.203076 |  | 1329.957 | 3.216763 |  | 1329.957 | 3.235368 |  | 1329.957 | 3.198538 | [13 empty] | 1329.96 | 3.192175
|  |  | 1331.98 | 3.308825 |  | 1331.98 | 3.262229 |  | 1331.98 | 3.310259 |  | 1331.98 | 3.234993 |  | 1331.98 | 3.254155 |  | 1331.98 | 3.246022 |  | 1331.98 | 3.146361 |  | 1331.98 | 3.163821 |  | 1331.98 | 3.341387 |  | 1331.98 | 3.232033 |  | 1331.98 | 3.21461 |  | 1331.98 | 3.245859 |  | 1331.98 | 3.20522 |  | 1331.98 | 3.214588 |  | 1331.98 | 3.194825 |  | 1331.98 | 3.197268 |  | 1331.98 | 3.193576 |  | 1331.98 | 3.202995 |  | 1331.98 | 3.216656 |  | 1331.98 | 3.235312 |  | 1331.98 | 3.198424 | [13 empty] | 1331.983 | 3.192023
|  |  | 1334.003 | 3.30887 |  | 1334.003 | 3.262184 |  | 1334.003 | 3.310143 |  | 1334.003 | 3.234994 |  | 1334.003 | 3.254062 |  | 1334.003 | 3.245881 |  | 1334.003 | 3.146443 |  | 1334.003 | 3.16375 |  | 1334.003 | 3.341293 |  | 1334.003 | 3.231959 |  | 1334.003 | 3.214639 |  | 1334.003 | 3.245942 |  | 1334.003 | 3.205124 |  | 1334.003 | 3.21461 |  | 1334.003 | 3.194802 |  | 1334.003 | 3.1972 |  | 1334.003 | 3.193478 |  | 1334.003 | 3.202954 |  | 1334.003 | 3.216556 |  | 1334.003 | 3.235259 |  | 1334.003 | 3.198358 | [13 empty] | 1334.006 | 3.19192
|  |  | 1336.025 | 3.30887 |  | 1336.025 | 3.262066 |  | 1336.025 | 3.310188 |  | 1336.025 | 3.234903 |  | 1336.025 | 3.253963 |  | 1336.025 | 3.245937 |  | 1336.025 | 3.146282 |  | 1336.025 | 3.163631 |  | 1336.025 | 3.341267 |  | 1336.025 | 3.231735 |  | 1336.025 | 3.214584 |  | 1336.025 | 3.245887 |  | 1336.025 | 3.2051 |  | 1336.025 | 3.214419 |  | 1336.025 | 3.194914 |  | 1336.025 | 3.197267 |  | 1336.025 | 3.193444 |  | 1336.025 | 3.202875 |  | 1336.025 | 3.216471 |  | 1336.025 | 3.235176 |  | 1336.025 | 3.198276 | [13 empty] | 1336.029 | 3.191956
|  |  | 1338.048 | 3.308847 |  | 1338.048 | 3.261977 |  | 1338.048 | 3.310049 |  | 1338.048 | 3.234874 |  | 1338.048 | 3.253824 |  | 1338.048 | 3.24602 |  | 1338.048 | 3.146174 |  | 1338.048 | 3.163442 |  | 1338.048 | 3.341267 |  | 1338.048 | 3.231783 |  | 1338.048 | 3.214527 |  | 1338.048 | 3.245857 |  | 1338.048 | 3.205123 |  | 1338.048 | 3.214468 |  | 1338.048 | 3.194939 |  | 1338.048 | 3.197154 |  | 1338.048 | 3.193375 |  | 1338.048 | 3.202848 |  | 1338.048 | 3.216342 |  | 1338.048 | 3.235143 |  | 1338.048 | 3.198258 | [13 empty] | 1338.052 | 3.191922
|  |  | 1340.071 | 3.308937 |  | 1340.071 | 3.261884 |  | 1340.071 | 3.309979 |  | 1340.071 | 3.234812 |  | 1340.071 | 3.253764 |  | 1340.071 | 3.24588 |  | 1340.071 | 3.146147 |  | 1340.071 | 3.163393 |  | 1340.071 | 3.341245 |  | 1340.071 | 3.231808 |  | 1340.071 | 3.214388 |  | 1340.071 | 3.245661 |  | 1340.071 | 3.204932 |  | 1340.071 | 3.214399 |  | 1340.071 | 3.194915 |  | 1340.071 | 3.197111 |  | 1340.071 | 3.19336 |  | 1340.071 | 3.202769 |  | 1340.071 | 3.216201 |  | 1340.071 | 3.23513 |  | 1340.071 | 3.198183 | [13 empty] | 1340.074 | 3.191953
|  |  | 1342.094 | 3.3088 |  | 1342.094 | 3.261908 |  | 1342.094 | 3.309908 |  | 1342.094 | 3.234782 |  | 1342.094 | 3.253639 |  | 1342.094 | 3.245936 |  | 1342.094 | 3.145986 |  | 1342.094 | 3.163297 |  | 1342.094 | 3.341172 |  | 1342.094 | 3.231584 |  | 1342.094 | 3.214527 |  | 1342.094 | 3.245942 |  | 1342.094 | 3.204887 |  | 1342.094 | 3.214256 |  | 1342.094 | 3.194962 |  | 1342.094 | 3.197042 |  | 1342.094 | 3.193309 |  | 1342.094 | 3.202697 |  | 1342.094 | 3.216107 |  | 1342.094 | 3.235063 |  | 1342.094 | 3.19807 | [13 empty] | 1342.097 | 3.191859
|  |  | 1344.116 | 3.308846 |  | 1344.116 | 3.261815 |  | 1344.116 | 3.309862 |  | 1344.116 | 3.234811 |  | 1344.116 | 3.253596 |  | 1344.116 | 3.245685 |  | 1344.116 | 3.145879 |  | 1344.116 | 3.163155 |  | 1344.116 | 3.341175 |  | 1344.116 | 3.231535 |  | 1344.116 | 3.214388 |  | 1344.116 | 3.245775 |  | 1344.116 | 3.204911 |  | 1344.116 | 3.214089 |  | 1344.116 | 3.194915 |  | 1344.116 | 3.196974 |  | 1344.116 | 3.193256 |  | 1344.116 | 3.202581 |  | 1344.116 | 3.216012 |  | 1344.116 | 3.234987 |  | 1344.116 | 3.197995 | [13 empty] | 1344.12 | 3.191855
|  |  | 1346.139 | 3.308799 |  | 1346.139 | 3.261654 |  | 1346.139 | 3.309908 |  | 1346.139 | 3.234811 |  | 1346.139 | 3.253482 |  | 1346.139 | 3.245653 |  | 1346.139 | 3.145879 |  | 1346.139 | 3.163107 |  | 1346.139 | 3.341059 |  | 1346.139 | 3.231513 |  | 1346.139 | 3.214359 |  | 1346.139 | 3.245688 |  | 1346.139 | 3.204934 |  | 1346.139 | 3.213991 |  | 1346.139 | 3.194936 |  | 1346.139 | 3.196815 |  | 1346.139 | 3.193229 |  | 1346.139 | 3.202563 |  | 1346.139 | 3.215887 |  | 1346.139 | 3.234938 |  | 1346.139 | 3.197968 | [13 empty] | 1346.143 | 3.192051
|  |  | 1348.162 | 3.308754 |  | 1348.162 | 3.2617 |  | 1348.162 | 3.309863 |  | 1348.162 | 3.234661 |  | 1348.162 | 3.253426 |  | 1348.162 | 3.245767 |  | 1348.162 | 3.14572 |  | 1348.162 | 3.162915 |  | 1348.162 | 3.340989 |  | 1348.162 | 3.231439 |  | 1348.162 | 3.214304 |  | 1348.162 | 3.245577 |  | 1348.162 | 3.204863 |  | 1348.162 | 3.213968 |  | 1348.162 | 3.19487 |  | 1348.162 | 3.196836 |  | 1348.162 | 3.193237 |  | 1348.162 | 3.202547 |  | 1348.162 | 3.215771 |  | 1348.162 | 3.234907 |  | 1348.162 | 3.19791 | [13 empty] | 1348.166 | 3.192016
|  |  | 1350.185 | 3.308754 |  | 1350.185 | 3.261515 |  | 1350.185 | 3.309769 |  | 1350.185 | 3.23463 |  | 1350.185 | 3.253297 |  | 1350.185 | 3.245628 |  | 1350.185 | 3.145693 |  | 1350.185 | 3.162773 |  | 1350.185 | 3.340967 |  | 1350.185 | 3.231264 |  | 1350.185 | 3.214219 |  | 1350.185 | 3.245687 |  | 1350.185 | 3.204837 |  | 1350.185 | 3.213778 |  | 1350.185 | 3.19487 |  | 1350.185 | 3.196839 |  | 1350.185 | 3.193117 |  | 1350.185 | 3.202439 |  | 1350.185 | 3.215704 |  | 1350.185 | 3.234779 |  | 1350.185 | 3.197835 | [13 empty] | 1350.189 | 3.192013
|  |  | 1352.208 | 3.308753 |  | 1352.208 | 3.261587 |  | 1352.208 | 3.309746 |  | 1352.208 | 3.234629 |  | 1352.208 | 3.253187 |  | 1352.208 | 3.2456 |  | 1352.208 | 3.145531 |  | 1352.208 | 3.162725 |  | 1352.208 | 3.340895 |  | 1352.208 | 3.231314 |  | 1352.208 | 3.214276 |  | 1352.208 | 3.245607 |  | 1352.208 | 3.204745 |  | 1352.208 | 3.213683 |  | 1352.208 | 3.194848 |  | 1352.208 | 3.196681 |  | 1352.208 | 3.193068 |  | 1352.208 | 3.2024 |  | 1352.208 | 3.215568 |  | 1352.208 | 3.234802 |  | 1352.208 | 3.197773 | [13 empty] | 1352.211 | 3.19195
|  |  | 1354.23 | 3.308662 |  | 1354.23 | 3.261265 |  | 1354.23 | 3.309723 |  | 1354.23 | 3.23448 |  | 1354.23 | 3.253153 |  | 1354.23 | 3.245574 |  | 1354.23 | 3.145423 |  | 1354.23 | 3.162653 |  | 1354.23 | 3.340894 |  | 1354.23 | 3.231164 |  | 1354.23 | 3.214112 |  | 1354.23 | 3.245662 |  | 1354.23 | 3.204864 |  | 1354.23 | 3.213754 |  | 1354.23 | 3.194872 |  | 1354.23 | 3.196656 |  | 1354.23 | 3.193037 |  | 1354.23 | 3.202282 |  | 1354.23 | 3.215462 |  | 1354.23 | 3.234722 |  | 1354.23 | 3.197695 | [13 empty] | 1354.234 | 3.191974
|  |  | 1356.253 | 3.308614 |  | 1356.253 | 3.261311 |  | 1356.253 | 3.309584 |  | 1356.253 | 3.23439 |  | 1356.253 | 3.253012 |  | 1356.253 | 3.245655 |  | 1356.253 | 3.14545 |  | 1356.253 | 3.16258 |  | 1356.253 | 3.340892 |  | 1356.253 | 3.231066 |  | 1356.253 | 3.214278 |  | 1356.253 | 3.245439 |  | 1356.253 | 3.204745 |  | 1356.253 | 3.213588 |  | 1356.253 | 3.194938 |  | 1356.253 | 3.19661 |  | 1356.253 | 3.193045 |  | 1356.253 | 3.202244 |  | 1356.253 | 3.215323 |  | 1356.253 | 3.234664 |  | 1356.253 | 3.197647 | [13 empty] | 1356.257 | 3.191879
|  |  | 1358.276 | 3.308637 |  | 1358.276 | 3.261357 |  | 1358.276 | 3.309629 |  | 1358.276 | 3.234208 |  | 1358.276 | 3.252934 |  | 1358.276 | 3.245433 |  | 1358.276 | 3.145342 |  | 1358.276 | 3.162485 |  | 1358.276 | 3.340941 |  | 1358.276 | 3.231063 |  | 1358.276 | 3.214222 |  | 1358.276 | 3.245522 |  | 1358.276 | 3.20465 |  | 1358.276 | 3.213682 |  | 1358.276 | 3.194846 |  | 1358.276 | 3.196565 |  | 1358.276 | 3.192924 |  | 1358.276 | 3.202161 |  | 1358.276 | 3.215262 |  | 1358.276 | 3.234634 |  | 1358.276 | 3.197571 | [13 empty] | 1358.28 | 3.191877
|  |  | 1360.299 | 3.308615 |  | 1360.299 | 3.261199 |  | 1360.299 | 3.30963 |  | 1360.299 | 3.234177 |  | 1360.299 | 3.252866 |  | 1360.299 | 3.245516 |  | 1360.299 | 3.145102 |  | 1360.299 | 3.162533 |  | 1360.299 | 3.340893 |  | 1360.299 | 3.230866 |  | 1360.299 | 3.214164 |  | 1360.299 | 3.245468 |  | 1360.299 | 3.204625 |  | 1360.299 | 3.213419 |  | 1360.299 | 3.194916 |  | 1360.299 | 3.196544 |  | 1360.299 | 3.192894 |  | 1360.299 | 3.202065 |  | 1360.299 | 3.215138 |  | 1360.299 | 3.234683 |  | 1360.299 | 3.197503 | [13 empty] | 1360.303 | 3.19195
|  |  | 1362.321 | 3.308428 |  | 1362.321 | 3.261132 |  | 1362.321 | 3.30949 |  | 1362.321 | 3.233966 |  | 1362.321 | 3.252775 |  | 1362.321 | 3.245462 |  | 1362.321 | 3.145074 |  | 1362.321 | 3.162223 |  | 1362.321 | 3.340799 |  | 1362.321 | 3.230817 |  | 1362.321 | 3.214163 |  | 1362.321 | 3.24544 |  | 1362.321 | 3.204575 |  | 1362.321 | 3.213398 |  | 1362.321 | 3.194823 |  | 1362.321 | 3.196451 |  | 1362.321 | 3.192859 |  | 1362.321 | 3.202017 |  | 1362.321 | 3.215043 |  | 1362.321 | 3.234583 |  | 1362.321 | 3.197455 | [13 empty] | 1362.326 | 3.191735
|  |  | 1364.344 | 3.308359 |  | 1364.344 | 3.261131 |  | 1364.344 | 3.30956 |  | 1364.344 | 3.233907 |  | 1364.344 | 3.252694 |  | 1364.344 | 3.245545 |  | 1364.344 | 3.145046 |  | 1364.344 | 3.16215 |  | 1364.344 | 3.34073 |  | 1364.344 | 3.230693 |  | 1364.344 | 3.214246 |  | 1364.344 | 3.245382 |  | 1364.344 | 3.204456 |  | 1364.344 | 3.213279 |  | 1364.344 | 3.194869 |  | 1364.344 | 3.19636 |  | 1364.344 | 3.192809 |  | 1364.344 | 3.201956 |  | 1364.344 | 3.21496 |  | 1364.344 | 3.234558 |  | 1364.344 | 3.197372 | [13 empty] | 1364.348 | 3.191808
|  |  | 1366.367 | 3.308243 |  | 1366.367 | 3.261017 |  | 1366.367 | 3.309489 |  | 1366.367 | 3.233695 |  | 1366.367 | 3.252634 |  | 1366.367 | 3.245349 |  | 1366.367 | 3.144939 |  | 1366.367 | 3.162078 |  | 1366.367 | 3.340706 |  | 1366.367 | 3.230792 |  | 1366.367 | 3.214302 |  | 1366.367 | 3.24541 |  | 1366.367 | 3.204599 |  | 1366.367 | 3.213159 |  | 1366.367 | 3.194803 |  | 1366.367 | 3.196428 |  | 1366.367 | 3.19276 |  | 1366.367 | 3.201915 |  | 1366.367 | 3.214828 |  | 1366.367 | 3.234477 |  | 1366.367 | 3.197324 | [13 empty] | 1366.371 | 3.191744
|  |  | 1368.39 | 3.30808 |  | 1368.39 | 3.261086 |  | 1368.39 | 3.30956 |  | 1368.39 | 3.233664 |  | 1368.39 | 3.252539 |  | 1368.39 | 3.245293 |  | 1368.39 | 3.144886 |  | 1368.39 | 3.162032 |  | 1368.39 | 3.340706 |  | 1368.39 | 3.230596 |  | 1368.39 | 3.214136 |  | 1368.39 | 3.245326 |  | 1368.39 | 3.204358 |  | 1368.39 | 3.213112 |  | 1368.39 | 3.19489 |  | 1368.39 | 3.196293 |  | 1368.39 | 3.192691 |  | 1368.39 | 3.201791 |  | 1368.39 | 3.214802 |  | 1368.39 | 3.23438 |  | 1368.39 | 3.197288 | [13 empty] | 1368.394 | 3.191775
|  |  | 1370.412 | 3.307872 |  | 1370.412 | 3.260926 |  | 1370.412 | 3.309352 |  | 1370.412 | 3.233544 |  | 1370.412 | 3.252504 |  | 1370.412 | 3.24535 |  | 1370.412 | 3.144778 |  | 1370.412 | 3.16196 |  | 1370.412 | 3.3408 |  | 1370.412 | 3.230594 |  | 1370.412 | 3.213998 |  | 1370.412 | 3.245241 |  | 1370.412 | 3.204357 |  | 1370.412 | 3.213039 |  | 1370.412 | 3.194824 |  | 1370.412 | 3.196362 |  | 1370.412 | 3.192651 |  | 1370.412 | 3.201765 |  | 1370.412 | 3.214633 |  | 1370.412 | 3.234348 |  | 1370.412 | 3.197222 | [13 empty] | 1370.417 | 3.191724
|  |  | 1372.435 | 3.307757 |  | 1372.435 | 3.260878 |  | 1372.435 | 3.30935 |  | 1372.435 | 3.233451 |  | 1372.435 | 3.252409 |  | 1372.435 | 3.245379 |  | 1372.435 | 3.144698 |  | 1372.435 | 3.161912 |  | 1372.435 | 3.340776 |  | 1372.435 | 3.230468 |  | 1372.435 | 3.21411 |  | 1372.435 | 3.245215 |  | 1372.435 | 3.204407 |  | 1372.435 | 3.21299 |  | 1372.435 | 3.194755 |  | 1372.435 | 3.196247 |  | 1372.435 | 3.192641 |  | 1372.435 | 3.201745 |  | 1372.435 | 3.214547 |  | 1372.435 | 3.234283 |  | 1372.435 | 3.197175 | [13 empty] | 1372.44 | 3.191717
|  |  | 1374.458 | 3.307688 |  | 1374.458 | 3.260764 |  | 1374.458 | 3.309398 |  | 1374.458 | 3.233391 |  | 1374.458 | 3.252332 |  | 1374.458 | 3.245376 |  | 1374.458 | 3.14459 |  | 1374.458 | 3.161768 |  | 1374.458 | 3.340541 |  | 1374.458 | 3.230346 |  | 1374.458 | 3.214054 |  | 1374.458 | 3.245241 |  | 1374.458 | 3.20424 |  | 1374.458 | 3.212919 |  | 1374.458 | 3.194869 |  | 1374.458 | 3.196159 |  | 1374.458 | 3.192563 |  | 1374.458 | 3.201689 |  | 1374.458 | 3.214461 |  | 1374.458 | 3.234228 |  | 1374.458 | 3.197116 | [13 empty] | 1374.463 | 3.191769
|  |  | 1376.481 | 3.307572 |  | 1376.481 | 3.260855 |  | 1376.481 | 3.309326 |  | 1376.481 | 3.233149 |  | 1376.481 | 3.252265 |  | 1376.481 | 3.245346 |  | 1376.481 | 3.144486 |  | 1376.481 | 3.161649 |  | 1376.481 | 3.34073 |  | 1376.481 | 3.230344 |  | 1376.481 | 3.213972 |  | 1376.481 | 3.245243 |  | 1376.481 | 3.204191 |  | 1376.481 | 3.21273 |  | 1376.481 | 3.194801 |  | 1376.481 | 3.196068 |  | 1376.481 | 3.192561 |  | 1376.481 | 3.201627 |  | 1376.481 | 3.214348 |  | 1376.481 | 3.2342 |  | 1376.481 | 3.197054 | [13 empty] | 1376.485 | 3.191748
|  |  | 1378.504 | 3.307433 |  | 1378.504 | 3.260717 |  | 1378.504 | 3.309234 |  | 1378.504 | 3.233148 |  | 1378.504 | 3.252229 |  | 1378.504 | 3.245207 |  | 1378.504 | 3.144351 |  | 1378.504 | 3.161599 |  | 1378.504 | 3.34066 |  | 1378.504 | 3.230321 |  | 1378.504 | 3.213888 |  | 1378.504 | 3.245131 |  | 1378.504 | 3.204121 |  | 1378.504 | 3.212631 |  | 1378.504 | 3.194822 |  | 1378.504 | 3.196046 |  | 1378.504 | 3.192506 |  | 1378.504 | 3.201526 |  | 1378.504 | 3.214252 |  | 1378.504 | 3.234137 |  | 1378.504 | 3.197015 | [13 empty] | 1378.508 | 3.191777
|  |  | 1380.526 | 3.307342 |  | 1380.526 | 3.260604 |  | 1380.526 | 3.309257 |  | 1380.526 | 3.233058 |  | 1380.526 | 3.252124 |  | 1380.526 | 3.245237 |  | 1380.526 | 3.14435 |  | 1380.526 | 3.16134 |  | 1380.526 | 3.34066 |  | 1380.526 | 3.230122 |  | 1380.526 | 3.213916 |  | 1380.526 | 3.245186 |  | 1380.526 | 3.204098 |  | 1380.526 | 3.212561 |  | 1380.526 | 3.194665 |  | 1380.526 | 3.195978 |  | 1380.526 | 3.192545 |  | 1380.526 | 3.201502 |  | 1380.526 | 3.214191 |  | 1380.526 | 3.234134 |  | 1380.526 | 3.196944 | [13 empty] | 1380.531 | 3.191763
|  |  | 1382.549 | 3.307203 |  | 1382.549 | 3.260765 |  | 1382.549 | 3.309257 |  | 1382.549 | 3.232907 |  | 1382.549 | 3.252009 |  | 1382.549 | 3.245233 |  | 1382.549 | 3.144296 |  | 1382.549 | 3.16141 |  | 1382.549 | 3.340447 |  | 1382.549 | 3.230146 |  | 1382.549 | 3.213833 |  | 1382.549 | 3.245158 |  | 1382.549 | 3.204051 |  | 1382.549 | 3.212491 |  | 1382.549 | 3.194802 |  | 1382.549 | 3.195955 |  | 1382.549 | 3.192434 |  | 1382.549 | 3.201404 |  | 1382.549 | 3.214075 |  | 1382.549 | 3.234027 |  | 1382.549 | 3.196845 | [13 empty] | 1382.554 | 3.191743
|  |  | 1384.572 | 3.307179 |  | 1384.572 | 3.260649 |  | 1384.572 | 3.309185 |  | 1384.572 | 3.233027 |  | 1384.572 | 3.251945 |  | 1384.572 | 3.245178 |  | 1384.572 | 3.144217 |  | 1384.572 | 3.161315 |  | 1384.572 | 3.34059 |  | 1384.572 | 3.230123 |  | 1384.572 | 3.213832 |  | 1384.572 | 3.24502 |  | 1384.572 | 3.203978 |  | 1384.572 | 3.212372 |  | 1384.572 | 3.194825 |  | 1384.572 | 3.195887 |  | 1384.572 | 3.192357 |  | 1384.572 | 3.201347 |  | 1384.572 | 3.214007 |  | 1384.572 | 3.234017 |  | 1384.572 | 3.196776 | [13 empty] | 1384.577 | 3.191567
|  |  | 1386.595 | 3.307041 |  | 1386.595 | 3.260464 |  | 1386.595 | 3.309093 |  | 1386.595 | 3.232756 |  | 1386.595 | 3.251889 |  | 1386.595 | 3.245152 |  | 1386.595 | 3.144109 |  | 1386.595 | 3.161102 |  | 1386.595 | 3.340472 |  | 1386.595 | 3.22997 |  | 1386.595 | 3.213748 |  | 1386.595 | 3.245102 |  | 1386.595 | 3.203934 |  | 1386.595 | 3.212277 |  | 1386.595 | 3.194757 |  | 1386.595 | 3.19584 |  | 1386.595 | 3.192396 |  | 1386.595 | 3.201306 |  | 1386.595 | 3.213848 |  | 1386.595 | 3.233969 |  | 1386.595 | 3.196741 | [13 empty] | 1386.599 | 3.191582
|  |  | 1388.618 | 3.306879 |  | 1388.618 | 3.260443 |  | 1388.618 | 3.309025 |  | 1388.618 | 3.232665 |  | 1388.618 | 3.251811 |  | 1388.618 | 3.245208 |  | 1388.618 | 3.144026 |  | 1388.618 | 3.161127 |  | 1388.618 | 3.34047 |  | 1388.618 | 3.229872 |  | 1388.618 | 3.213805 |  | 1388.618 | 3.244934 |  | 1388.618 | 3.203815 |  | 1388.618 | 3.21218 |  | 1388.618 | 3.194823 |  | 1388.618 | 3.195794 |  | 1388.618 | 3.19235 |  | 1388.618 | 3.201223 |  | 1388.618 | 3.213731 |  | 1388.618 | 3.233921 |  | 1388.618 | 3.196687 | [13 empty] | 1388.622 | 3.191616
|  |  | 1390.64 | 3.306764 |  | 1390.64 | 3.260351 |  | 1390.64 | 3.309094 |  | 1390.64 | 3.232422 |  | 1390.64 | 3.251719 |  | 1390.64 | 3.245123 |  | 1390.64 | 3.143865 |  | 1390.64 | 3.161005 |  | 1390.64 | 3.340375 |  | 1390.64 | 3.229873 |  | 1390.64 | 3.213916 |  | 1390.64 | 3.244991 |  | 1390.64 | 3.20379 |  | 1390.64 | 3.212346 |  | 1390.64 | 3.194756 |  | 1390.64 | 3.195862 |  | 1390.64 | 3.192277 |  | 1390.64 | 3.201209 |  | 1390.64 | 3.213687 |  | 1390.64 | 3.233894 |  | 1390.64 | 3.196659 | [13 empty] | 1390.645 | 3.192173
|  |  | 1392.663 | 3.306648 |  | 1392.663 | 3.260396 |  | 1392.663 | 3.308952 |  | 1392.663 | 3.232423 |  | 1392.663 | 3.25161 |  | 1392.663 | 3.245096 |  | 1392.663 | 3.143865 |  | 1392.663 | 3.160934 |  | 1392.663 | 3.340397 |  | 1392.663 | 3.229649 |  | 1392.663 | 3.213722 |  | 1392.663 | 3.244907 |  | 1392.663 | 3.203789 |  | 1392.663 | 3.21225 |  | 1392.663 | 3.194845 |  | 1392.663 | 3.195819 |  | 1392.663 | 3.192274 |  | 1392.663 | 3.201158 |  | 1392.663 | 3.213598 |  | 1392.663 | 3.233822 |  | 1392.663 | 3.196631 | [13 empty] | 1392.668 | 3.1921
|  |  | 1394.686 | 3.3066 |  | 1394.686 | 3.260374 |  | 1394.686 | 3.308863 |  | 1394.686 | 3.232392 |  | 1394.686 | 3.251583 |  | 1394.686 | 3.245152 |  | 1394.686 | 3.143757 |  | 1394.686 | 3.160794 |  | 1394.686 | 3.340422 |  | 1394.686 | 3.229599 |  | 1394.686 | 3.213804 |  | 1394.686 | 3.244823 |  | 1394.686 | 3.203719 |  | 1394.686 | 3.212131 |  | 1394.686 | 3.194915 |  | 1394.686 | 3.195751 |  | 1394.686 | 3.192232 |  | 1394.686 | 3.201158 |  | 1394.686 | 3.213491 |  | 1394.686 | 3.233802 |  | 1394.686 | 3.196521 | [13 empty] | 1394.691 | 3.192074
|  |  | 1396.709 | 3.306301 |  | 1396.709 | 3.260259 |  | 1396.709 | 3.308884 |  | 1396.709 | 3.23215 |  | 1396.709 | 3.251471 |  | 1396.709 | 3.244956 |  | 1396.709 | 3.143595 |  | 1396.709 | 3.160698 |  | 1396.709 | 3.340446 |  | 1396.709 | 3.229599 |  | 1396.709 | 3.21375 |  | 1396.709 | 3.244852 |  | 1396.709 | 3.203715 |  | 1396.709 | 3.212036 |  | 1396.709 | 3.194869 |  | 1396.709 | 3.195706 |  | 1396.709 | 3.192155 |  | 1396.709 | 3.2011 |  | 1396.709 | 3.213409 |  | 1396.709 | 3.233755 |  | 1396.709 | 3.196489 | [13 empty] | 1396.714 | 3.192075
|  |  | 1398.731 | 3.306254 |  | 1398.731 | 3.260121 |  | 1398.731 | 3.309025 |  | 1398.731 | 3.232121 |  | 1398.731 | 3.251444 |  | 1398.731 | 3.244899 |  | 1398.731 | 3.143596 |  | 1398.731 | 3.160673 |  | 1398.731 | 3.340327 |  | 1398.731 | 3.229574 |  | 1398.731 | 3.213721 |  | 1398.731 | 3.244908 |  | 1398.731 | 3.20355 |  | 1398.731 | 3.212036 |  | 1398.731 | 3.199453 |  | 1398.731 | 3.195638 |  | 1398.731 | 3.192146 |  | 1398.731 | 3.201085 |  | 1398.731 | 3.213316 |  | 1398.731 | 3.233658 |  | 1398.731 | 3.196431 | [13 empty] | 1398.736 | 3.192122
|  |  | 1400.754 | 3.30609 |  | 1400.754 | 3.260076 |  | 1400.754 | 3.308908 |  | 1400.754 | 3.231939 |  | 1400.754 | 3.251322 |  | 1400.754 | 3.244872 |  | 1400.754 | 3.143489 |  | 1400.754 | 3.160554 |  | 1400.754 | 3.340375 |  | 1400.754 | 3.229326 |  | 1400.754 | 3.21372 |  | 1400.754 | 3.244711 |  | 1400.754 | 3.203409 |  | 1400.754 | 3.211869 |  | 1400.754 | 3.197442 |  | 1400.754 | 3.195592 |  | 1400.754 | 3.192145 |  | 1400.754 | 3.200986 |  | 1400.754 | 3.213246 |  | 1400.754 | 3.233682 |  | 1400.754 | 3.196385 | [13 empty] | 1400.759 | 3.19202
|  |  | 1402.777 | 3.306045 |  | 1402.777 | 3.259985 |  | 1402.777 | 3.308862 |  | 1402.777 | 3.231788 |  | 1402.777 | 3.251247 |  | 1402.777 | 3.2449 |  | 1402.777 | 3.143488 |  | 1402.777 | 3.160458 |  | 1402.777 | 3.340281 |  | 1402.777 | 3.22935 |  | 1402.777 | 3.213526 |  | 1402.777 | 3.244684 |  | 1402.777 | 3.203335 |  | 1402.777 | 3.211868 |  | 1402.777 | 3.196111 |  | 1402.777 | 3.195548 |  | 1402.777 | 3.192058 |  | 1402.777 | 3.200932 |  | 1402.777 | 3.21312 |  | 1402.777 | 3.233589 |  | 1402.777 | 3.196341 | [13 empty] | 1402.782 | 3.191984
|  |  | 1404.8 | 3.305767 |  | 1404.8 | 3.259937 |  | 1404.8 | 3.308745 |  | 1404.8 | 3.231816 |  | 1404.8 | 3.251172 |  | 1404.8 | 3.244872 |  | 1404.8 | 3.143381 |  | 1404.8 | 3.160459 |  | 1404.8 | 3.340259 |  | 1404.8 | 3.2293 |  | 1404.8 | 3.213804 |  | 1404.8 | 3.244542 |  | 1404.8 | 3.203334 |  | 1404.8 | 3.211848 |  | 1404.8 | 3.195728 |  | 1404.8 | 3.195389 |  | 1404.8 | 3.192066 |  | 1404.8 | 3.200878 |  | 1404.8 | 3.213029 |  | 1404.8 | 3.233589 |  | 1404.8 | 3.196265 | [13 empty] | 1404.805 | 3.191926
|  |  | 1406.823 | 3.305721 |  | 1406.823 | 3.259892 |  | 1406.823 | 3.308862 |  | 1406.823 | 3.231698 |  | 1406.823 | 3.251126 |  | 1406.823 | 3.244788 |  | 1406.823 | 3.143247 |  | 1406.823 | 3.160265 |  | 1406.823 | 3.340048 |  | 1406.823 | 3.229202 |  | 1406.823 | 3.213638 |  | 1406.823 | 3.244655 |  | 1406.823 | 3.203287 |  | 1406.823 | 3.211846 |  | 1406.823 | 3.195344 |  | 1406.823 | 3.195434 |  | 1406.823 | 3.191994 |  | 1406.823 | 3.200842 |  | 1406.823 | 3.212969 |  | 1406.823 | 3.233519 |  | 1406.823 | 3.19622 | [13 empty] | 1406.828 | 3.191974
|  |  | 1408.845 | 3.305536 |  | 1408.845 | 3.259847 |  | 1408.845 | 3.308789 |  | 1408.845 | 3.231608 |  | 1408.845 | 3.251024 |  | 1408.845 | 3.244815 |  | 1408.845 | 3.143167 |  | 1408.845 | 3.160149 |  | 1408.845 | 3.340165 |  | 1408.845 | 3.229176 |  | 1408.845 | 3.213553 |  | 1408.845 | 3.244627 |  | 1408.845 | 3.203335 |  | 1408.845 | 3.211511 |  | 1408.845 | 3.195231 |  | 1408.845 | 3.195298 |  | 1408.845 | 3.191947 |  | 1408.845 | 3.200824 |  | 1408.845 | 3.212873 |  | 1408.845 | 3.233509 |  | 1408.845 | 3.196138 | [13 empty] | 1408.851 | 3.191881
|  |  | 1410.868 | 3.30542 |  | 1410.868 | 3.259848 |  | 1410.868 | 3.30872 |  | 1410.868 | 3.231517 |  | 1410.868 | 3.251014 |  | 1410.868 | 3.244786 |  | 1410.868 | 3.143006 |  | 1410.868 | 3.160101 |  | 1410.868 | 3.339955 |  | 1410.868 | 3.229178 |  | 1410.868 | 3.213443 |  | 1410.868 | 3.244653 |  | 1410.868 | 3.203311 |  | 1410.868 | 3.211633 |  | 1410.868 | 3.194982 |  | 1410.868 | 3.195277 |  | 1410.868 | 3.191977 |  | 1410.868 | 3.200777 |  | 1410.868 | 3.212804 |  | 1410.868 | 3.233479 |  | 1410.868 | 3.196128 | [13 empty] | 1410.873 | 3.191974
|  |  | 1412.891 | 3.305327 |  | 1412.891 | 3.259664 |  | 1412.891 | 3.308723 |  | 1412.891 | 3.231396 |  | 1412.891 | 3.250935 |  | 1412.891 | 3.244618 |  | 1412.891 | 3.142951 |  | 1412.891 | 3.159981 |  | 1412.891 | 3.340213 |  | 1412.891 | 3.22898 |  | 1412.891 | 3.213552 |  | 1412.891 | 3.244458 |  | 1412.891 | 3.203144 |  | 1412.891 | 3.211537 |  | 1412.891 | 3.194867 |  | 1412.891 | 3.195435 |  | 1412.891 | 3.191836 |  | 1412.891 | 3.200685 |  | 1412.891 | 3.212703 |  | 1412.891 | 3.233409 |  | 1412.891 | 3.196044 | [13 empty] | 1412.896 | 3.191769
|  |  | 1414.914 | 3.305119 |  | 1414.914 | 3.259684 |  | 1414.914 | 3.308558 |  | 1414.914 | 3.231305 |  | 1414.914 | 3.250852 |  | 1414.914 | 3.244589 |  | 1414.914 | 3.142923 |  | 1414.914 | 3.159933 |  | 1414.914 | 3.340166 |  | 1414.914 | 3.22893 |  | 1414.914 | 3.213472 |  | 1414.914 | 3.244627 |  | 1414.914 | 3.203144 |  | 1414.914 | 3.211442 |  | 1414.914 | 3.194753 |  | 1414.914 | 3.195254 |  | 1414.914 | 3.191821 |  | 1414.914 | 3.200674 |  | 1414.914 | 3.212623 |  | 1414.914 | 3.23333 |  | 1414.914 | 3.195999 | [13 empty] | 1414.919 | 3.191892
|  |  | 1416.937 | 3.305073 |  | 1416.937 | 3.259664 |  | 1416.937 | 3.308604 |  | 1416.937 | 3.231213 |  | 1416.937 | 3.25081 |  | 1416.937 | 3.244673 |  | 1416.937 | 3.142952 |  | 1416.937 | 3.15986 |  | 1416.937 | 3.340213 |  | 1416.937 | 3.228804 |  | 1416.937 | 3.213527 |  | 1416.937 | 3.244571 |  | 1416.937 | 3.202999 |  | 1416.937 | 3.211395 |  | 1416.937 | 3.194574 |  | 1416.937 | 3.195184 |  | 1416.937 | 3.191775 |  | 1416.937 | 3.200537 |  | 1416.937 | 3.21255 |  | 1416.937 | 3.233282 |  | 1416.937 | 3.195968 | [13 empty] | 1416.942 | 3.191776
|  |  | 1418.959 | 3.304909 |  | 1418.959 | 3.259458 |  | 1418.959 | 3.308536 |  | 1418.959 | 3.231092 |  | 1418.959 | 3.250727 |  | 1418.959 | 3.244616 |  | 1418.959 | 3.142869 |  | 1418.959 | 3.159766 |  | 1418.959 | 3.340002 |  | 1418.959 | 3.228781 |  | 1418.959 | 3.213306 |  | 1418.959 | 3.244515 |  | 1418.959 | 3.202975 |  | 1418.959 | 3.211443 |  | 1418.959 | 3.194641 |  | 1418.959 | 3.195115 |  | 1418.959 | 3.191773 |  | 1418.959 | 3.200534 |  | 1418.959 | 3.212471 |  | 1418.959 | 3.233239 |  | 1418.959 | 3.195928 | [13 empty] | 1418.965 | 3.191925
|  |  | 1420.982 | 3.304701 |  | 1420.982 | 3.259571 |  | 1420.982 | 3.308513 |  | 1420.982 | 3.230941 |  | 1420.982 | 3.250678 |  | 1420.982 | 3.244646 |  | 1420.982 | 3.142683 |  | 1420.982 | 3.159694 |  | 1420.982 | 3.340049 |  | 1420.982 | 3.228756 |  | 1420.982 | 3.213389 |  | 1420.982 | 3.244485 |  | 1420.982 | 3.202882 |  | 1420.982 | 3.211228 |  | 1420.982 | 3.194483 |  | 1420.982 | 3.195024 |  | 1420.982 | 3.19172 |  | 1420.982 | 3.20049 |  | 1420.982 | 3.212367 |  | 1420.982 | 3.233165 |  | 1420.982 | 3.195858 | [13 empty] | 1420.988 | 3.191928
|  |  | 1423.005 | 3.304584 |  | 1423.005 | 3.259435 |  | 1423.005 | 3.308514 |  | 1423.005 | 3.230941 |  | 1423.005 | 3.250574 |  | 1423.005 | 3.244562 |  | 1423.005 | 3.142681 |  | 1423.005 | 3.159625 |  | 1423.005 | 3.340071 |  | 1423.005 | 3.228684 |  | 1423.005 | 3.213334 |  | 1423.005 | 3.244458 |  | 1423.005 | 3.202881 |  | 1423.005 | 3.211182 |  | 1423.005 | 3.194212 |  | 1423.005 | 3.195206 |  | 1423.005 | 3.191687 |  | 1423.005 | 3.200405 |  | 1423.005 | 3.212302 |  | 1423.005 | 3.233128 |  | 1423.005 | 3.195799 | [13 empty] | 1423.01 | 3.191644
|  |  | 1425.028 | 3.304469 |  | 1425.028 | 3.259435 |  | 1425.028 | 3.308419 |  | 1425.028 | 3.230941 |  | 1425.028 | 3.250496 |  | 1425.028 | 3.244533 |  | 1425.028 | 3.142629 |  | 1425.028 | 3.159529 |  | 1425.028 | 3.340003 |  | 1425.028 | 3.228759 |  | 1425.028 | 3.213307 |  | 1425.028 | 3.244316 |  | 1425.028 | 3.202764 |  | 1425.028 | 3.211062 |  | 1425.028 | 3.194279 |  | 1425.028 | 3.194959 |  | 1425.028 | 3.191676 |  | 1425.028 | 3.200326 |  | 1425.028 | 3.212192 |  | 1425.028 | 3.23309 |  | 1425.028 | 3.195727 | [13 empty] | 1425.033 | 3.191809
|  |  | 1427.05 | 3.304424 |  | 1427.05 | 3.259433 |  | 1427.05 | 3.308463 |  | 1427.05 | 3.230726 |  | 1427.05 | 3.250417 |  | 1427.05 | 3.244478 |  | 1427.05 | 3.142414 |  | 1427.05 | 3.159387 |  | 1427.05 | 3.340003 |  | 1427.05 | 3.228633 |  | 1427.05 | 3.213333 |  | 1427.05 | 3.244515 |  | 1427.05 | 3.202645 |  | 1427.05 | 3.211014 |  | 1427.05 | 3.19403 |  | 1427.05 | 3.194868 |  | 1427.05 | 3.191597 |  | 1427.05 | 3.200282 |  | 1427.05 | 3.212123 |  | 1427.05 | 3.233021 |  | 1427.05 | 3.195677 | [13 empty] | 1427.056 | 3.191655
|  |  | 1429.073 | 3.304263 |  | 1429.073 | 3.259273 |  | 1429.073 | 3.308419 |  | 1429.073 | 3.230851 |  | 1429.073 | 3.250334 |  | 1429.073 | 3.244479 |  | 1429.073 | 3.142361 |  | 1429.073 | 3.159432 |  | 1429.073 | 3.339979 |  | 1429.073 | 3.228412 |  | 1429.073 | 3.21325 |  | 1429.073 | 3.244429 |  | 1429.073 | 3.202718 |  | 1429.073 | 3.21106 |  | 1429.073 | 3.193827 |  | 1429.073 | 3.194845 |  | 1429.073 | 3.1916 |  | 1429.073 | 3.200226 |  | 1429.073 | 3.212041 |  | 1429.073 | 3.233044 |  | 1429.073 | 3.195653 | [13 empty] | 1429.079 | 3.191848
|  |  | 1431.096 | 3.304171 |  | 1431.096 | 3.259227 |  | 1431.096 | 3.30842 |  | 1431.096 | 3.230578 |  | 1431.096 | 3.250326 |  | 1431.096 | 3.244507 |  | 1431.096 | 3.142308 |  | 1431.096 | 3.159194 |  | 1431.096 | 3.339815 |  | 1431.096 | 3.228509 |  | 1431.096 | 3.213277 |  | 1431.096 | 3.244374 |  | 1431.096 | 3.202525 |  | 1431.096 | 3.21094 |  | 1431.096 | 3.193715 |  | 1431.096 | 3.194867 |  | 1431.096 | 3.191585 |  | 1431.096 | 3.200216 |  | 1431.096 | 3.211945 |  | 1431.096 | 3.233014 |  | 1431.096 | 3.195625 | [13 empty] | 1431.102 | 3.191683
|  |  | 1433.119 | 3.304078 |  | 1433.119 | 3.259227 |  | 1433.119 | 3.308187 |  | 1433.119 | 3.230546 |  | 1433.119 | 3.250216 |  | 1433.119 | 3.244478 |  | 1433.119 | 3.1422 |  | 1433.119 | 3.159217 |  | 1433.119 | 3.339907 |  | 1433.119 | 3.228435 |  | 1433.119 | 3.213195 |  | 1433.119 | 3.244317 |  | 1433.119 | 3.202357 |  | 1433.119 | 3.210916 |  | 1433.119 | 3.193512 |  | 1433.119 | 3.194686 |  | 1433.119 | 3.191556 |  | 1433.119 | 3.200131 |  | 1433.119 | 3.211881 |  | 1433.119 | 3.232892 |  | 1433.119 | 3.195571 | [13 empty] | 1433.125 | 3.191838
|  |  | 1435.141 | 3.303846 |  | 1435.141 | 3.259181 |  | 1435.141 | 3.308304 |  | 1435.141 | 3.230428 |  | 1435.141 | 3.250179 |  | 1435.141 | 3.244424 |  | 1435.141 | 3.142148 |  | 1435.141 | 3.15912 |  | 1435.141 | 3.339884 |  | 1435.141 | 3.22846 |  | 1435.141 | 3.21311 |  | 1435.141 | 3.244373 |  | 1435.141 | 3.202428 |  | 1435.141 | 3.210892 |  | 1435.141 | 3.193467 |  | 1435.141 | 3.194643 |  | 1435.141 | 3.191558 |  | 1435.141 | 3.200114 |  | 1435.141 | 3.211796 |  | 1435.141 | 3.232884 |  | 1435.141 | 3.195467 | [13 empty] | 1435.147 | 3.191907
|  |  | 1437.164 | 3.303824 |  | 1437.164 | 3.25909 |  | 1437.164 | 3.30821 |  | 1437.164 | 3.230307 |  | 1437.164 | 3.250095 |  | 1437.164 | 3.244368 |  | 1437.164 | 3.142039 |  | 1437.164 | 3.159123 |  | 1437.164 | 3.339883 |  | 1437.164 | 3.228334 |  | 1437.164 | 3.213084 |  | 1437.164 | 3.244204 |  | 1437.164 | 3.2025 |  | 1437.164 | 3.210774 |  | 1437.164 | 3.193355 |  | 1437.164 | 3.194665 |  | 1437.164 | 3.191458 |  | 1437.164 | 3.200124 |  | 1437.164 | 3.211718 |  | 1437.164 | 3.232822 |  | 1437.164 | 3.195466 | [13 empty] | 1437.17 | 3.191769
|  |  | 1439.187 | 3.303707 |  | 1439.187 | 3.259067 |  | 1439.187 | 3.308185 |  | 1439.187 | 3.230246 |  | 1439.187 | 3.250014 |  | 1439.187 | 3.244312 |  | 1439.187 | 3.141986 |  | 1439.187 | 3.158954 |  | 1439.187 | 3.339907 |  | 1439.187 | 3.228236 |  | 1439.187 | 3.21311 |  | 1439.187 | 3.24426 |  | 1439.187 | 3.202357 |  | 1439.187 | 3.210654 |  | 1439.187 | 3.193243 |  | 1439.187 | 3.194687 |  | 1439.187 | 3.191498 |  | 1439.187 | 3.200024 |  | 1439.187 | 3.211636 |  | 1439.187 | 3.232815 |  | 1439.187 | 3.195409 | [13 empty] | 1439.193 | 3.191688
|  |  | 1441.21 | 3.303452 |  | 1441.21 | 3.259042 |  | 1441.21 | 3.308185 |  | 1441.21 | 3.230216 |  | 1441.21 | 3.24998 |  | 1441.21 | 3.244282 |  | 1441.21 | 3.141904 |  | 1441.21 | 3.158908 |  | 1441.21 | 3.339861 |  | 1441.21 | 3.228089 |  | 1441.21 | 3.213083 |  | 1441.21 | 3.244176 |  | 1441.21 | 3.202262 |  | 1441.21 | 3.210702 |  | 1441.21 | 3.193173 |  | 1441.21 | 3.19462 |  | 1441.21 | 3.191428 |  | 1441.21 | 3.19994 |  | 1441.21 | 3.21152 |  | 1441.21 | 3.232782 |  | 1441.21 | 3.195356
|  |  | 1443.233 | 3.303452 |  | 1443.233 | 3.258976 |  | 1443.233 | 3.308164 |  | 1443.233 | 3.230065 |  | 1443.233 | 3.249884 |  | 1443.233 | 3.244366 |  | 1443.233 | 3.141903 |  | 1443.233 | 3.158788 |  | 1443.233 | 3.33972 |  | 1443.233 | 3.228015 |  | 1443.233 | 3.213111 |  | 1443.233 | 3.244119 |  | 1443.233 | 3.202309 |  | 1443.233 | 3.210559 |  | 1443.233 | 3.193083 |  | 1443.233 | 3.194596 |  | 1443.233 | 3.191356 |  | 1443.233 | 3.199982 |  | 1443.233 | 3.21147 |  | 1443.233 | 3.232741 |  | 1443.233 | 3.195293
|  |  | 1445.255 | 3.303337 |  | 1445.255 | 3.258954 |  | 1445.255 | 3.308091 |  | 1445.255 | 3.229944 |  | 1445.255 | 3.249803 |  | 1445.255 | 3.244225 |  | 1445.255 | 3.141851 |  | 1445.255 | 3.15874 |  | 1445.255 | 3.339673 |  | 1445.255 | 3.227965 |  | 1445.255 | 3.213001 |  | 1445.255 | 3.244231 |  | 1445.255 | 3.202164 |  | 1445.255 | 3.210561 |  | 1445.255 | 3.192971 |  | 1445.255 | 3.194508 |  | 1445.255 | 3.191295 |  | 1445.255 | 3.199898 |  | 1445.255 | 3.211366 |  | 1445.255 | 3.232694 |  | 1445.255 | 3.195263
|  |  | 1447.278 | 3.303222 |  | 1447.278 | 3.258909 |  | 1447.278 | 3.308094 |  | 1447.278 | 3.229853 |  | 1447.278 | 3.249795 |  | 1447.278 | 3.244226 |  | 1447.278 | 3.141637 |  | 1447.278 | 3.158669 |  | 1447.278 | 3.33972 |  | 1447.278 | 3.227915 |  | 1447.278 | 3.213055 |  | 1447.278 | 3.24412 |  | 1447.278 | 3.202142 |  | 1447.278 | 3.210441 |  | 1447.278 | 3.192812 |  | 1447.278 | 3.194621 |  | 1447.278 | 3.191284 |  | 1447.278 | 3.199826 |  | 1447.278 | 3.21133 |  | 1447.278 | 3.232648 |  | 1447.278 | 3.195237
|  |  | 1449.301 | 3.303014 |  | 1449.301 | 3.258793 |  | 1449.301 | 3.307979 |  | 1449.301 | 3.229791 |  | 1449.301 | 3.249724 |  | 1449.301 | 3.244143 |  | 1449.301 | 3.141638 |  | 1449.301 | 3.158622 |  | 1449.301 | 3.339718 |  | 1449.301 | 3.227866 |  | 1449.301 | 3.213028 |  | 1449.301 | 3.244149 |  | 1449.301 | 3.202141 |  | 1449.301 | 3.210323 |  | 1449.301 | 3.192588 |  | 1449.301 | 3.194507 |  | 1449.301 | 3.191253 |  | 1449.301 | 3.19987 |  | 1449.301 | 3.211235 |  | 1449.301 | 3.232579 |  | 1449.301 | 3.195175
|  |  | 1451.324 | 3.302945 |  | 1451.324 | 3.258747 |  | 1451.324 | 3.30791 |  | 1451.324 | 3.22952 |  | 1451.324 | 3.249684 |  | 1451.324 | 3.244226 |  | 1451.324 | 3.141529 |  | 1451.324 | 3.158503 |  | 1451.324 | 3.339718 |  | 1451.324 | 3.227816 |  | 1451.324 | 3.212891 |  | 1451.324 | 3.244149 |  |  |  |  | 1451.324 | 3.210323 |  | 1451.324 | 3.192545 |  | 1451.324 | 3.194417 |  | 1451.324 | 3.191241 |  | 1451.324 | 3.199863 |  | 1451.324 | 3.211188 |  | 1451.324 | 3.232543 |  | 1451.324 | 3.195106
|  |  | 1453.346 | 3.302738 |  | 1453.346 | 3.258678 |  | 1453.346 | 3.307888 |  | 1453.346 | 3.229339 |  | 1453.346 | 3.249607 |  | 1453.346 | 3.244281 |  | 1453.346 | 3.141476 |  | 1453.346 | 3.158408 |  | 1453.346 | 3.339625 |  | 1453.346 | 3.227693 |  | 1453.346 | 3.212973 |  | 1453.346 | 3.244123 |  |  |  |  | 1453.346 | 3.210228 |  | 1453.346 | 3.192248 |  | 1453.346 | 3.194393 |  | 1453.346 | 3.191149 |  | 1453.346 | 3.199839 |  | 1453.346 | 3.211081 |  | 1453.346 | 3.232524 |  | 1453.346 | 3.195099
|  |  | 1455.369 | 3.302692 |  | 1455.369 | 3.258725 |  | 1455.369 | 3.307816 |  | 1455.369 | 3.229429 |  | 1455.369 | 3.249523 |  | 1455.369 | 3.244141 |  | 1455.369 | 3.141529 |  | 1455.369 | 3.158361 |  | 1455.369 | 3.339697 |  | 1455.369 | 3.227641 |  | 1455.369 | 3.212806 |  | 1455.369 | 3.244179 |  |  |  |  | 1455.369 | 3.210226 |  | 1455.369 | 3.192204 |  | 1455.369 | 3.194346 |  | 1455.369 | 3.191102 |  | 1455.369 | 3.199727 |  | 1455.369 | 3.210989 |  | 1455.369 | 3.232492 |  | 1455.369 | 3.195057
|  |  | 1457.392 | 3.302507 |  | 1457.392 | 3.258587 |  | 1457.392 | 3.307816 |  | 1457.392 | 3.229459 |  | 1457.392 | 3.2495 |  | 1457.392 | 3.24431 |  | 1457.392 | 3.141339 |  | 1457.392 | 3.158335 |  | 1457.392 | 3.339509 |  | 1457.392 | 3.227593 |  | 1457.392 | 3.212863 |  | 1457.392 | 3.244038 |  |  |  |  | 1457.392 | 3.210086 |  | 1457.392 | 3.192069 |  | 1457.392 | 3.194233 |  | 1457.392 | 3.19111 |  | 1457.392 | 3.199658 |  | 1457.392 | 3.210961 |  | 1457.392 | 3.232429 |  | 1457.392 | 3.195003
|  |  | 1459.415 | 3.302413 |  | 1459.415 | 3.258495 |  | 1459.415 | 3.307813 |  | 1459.415 | 3.229218 |  | 1459.415 | 3.24943 |  | 1459.415 | 3.244142 |  | 1459.415 | 3.141208 |  | 1459.415 | 3.158314 |  | 1459.415 | 3.339531 |  | 1459.415 | 3.227591 |  | 1459.415 | 3.212779 |  | 1459.415 | 3.244177 |  |  |  |  | 1459.415 | 3.210156 |  | 1459.415 | 3.191999 |  | 1459.415 | 3.194369 |  | 1459.415 | 3.191052 |  | 1459.415 | 3.199619 |  | 1459.415 | 3.210843 |  | 1459.415 | 3.232387 |  | 1459.415 | 3.194954
|  |  | 1461.438 | 3.302413 |  | 1461.438 | 3.258587 |  | 1461.438 | 3.307862 |  | 1461.438 | 3.229186 |  | 1461.438 | 3.249385 |  | 1461.438 | 3.244113 |  | 1461.438 | 3.1411 |  | 1461.438 | 3.15817 |  | 1461.438 | 3.3396 |  | 1461.438 | 3.22754 |  | 1461.438 | 3.212724 |  | 1461.438 | 3.243981 |  |  |  |  | 1461.438 | 3.210059 |  | 1461.438 | 3.191797 |  | 1461.438 | 3.19414 |  | 1461.438 | 3.191062 |  | 1461.438 | 3.199595 |  | 1461.438 | 3.210778 |  | 1461.438 | 3.23237 |  | 1461.438 | 3.194896
|  |  | 1463.46 | 3.302296 |  | 1463.46 | 3.258588 |  | 1463.46 | 3.307815 |  | 1463.46 | 3.229004 |  | 1463.46 | 3.249297 |  | 1463.46 | 3.24414 |  | 1463.46 | 3.141073 |  | 1463.46 | 3.158122 |  | 1463.46 | 3.339484 |  | 1463.46 | 3.227516 |  | 1463.46 | 3.212696 |  | 1463.46 | 3.243982 |  |  |  |  | 1463.46 | 3.210037 |  | 1463.46 | 3.191753 |  | 1463.46 | 3.19414 |  | 1463.46 | 3.191036 |  | 1463.46 | 3.199627 |  | 1463.46 | 3.210721 |  | 1463.46 | 3.232387 |  | 1463.46 | 3.194858
|  |  | 1465.483 | 3.302134 |  | 1465.483 | 3.258428 |  | 1465.483 | 3.307721 |  | 1465.483 | 3.229095 |  | 1465.483 | 3.249243 |  | 1465.483 | 3.244056 |  | 1465.483 | 3.140967 |  | 1465.483 | 3.157979 |  | 1465.483 | 3.339532 |  | 1465.483 | 3.227392 |  | 1465.483 | 3.212725 |  | 1465.483 | 3.243924 |  |  |  |  | 1465.483 | 3.20994 |  | 1465.483 | 3.191617 |  | 1465.483 | 3.194186 |  | 1465.483 | 3.190972 |  | 1465.483 | 3.199574 |  | 1465.483 | 3.210646 |  | 1465.483 | 3.232282 |  | 1465.483 | 3.194821
|  |  | 1467.506 | 3.301972 |  | 1467.506 | 3.258404 |  | 1467.506 | 3.307654 |  | 1467.506 | 3.228883 |  | 1467.506 | 3.249207 |  | 1467.506 | 3.243944 |  | 1467.506 | 3.140967 |  | 1467.506 | 3.157884 |  | 1467.506 | 3.339579 |  | 1467.506 | 3.227392 |  | 1467.506 | 3.212781 |  | 1467.506 | 3.243952 |  |  |  |  | 1467.506 | 3.209796 |  | 1467.506 | 3.191368 |  | 1467.506 | 3.194028 |  | 1467.506 | 3.190941 |  | 1467.506 | 3.199572 |  | 1467.506 | 3.210578 |  | 1467.506 | 3.232317 |  | 1467.506 | 3.194774
|  |  | 1469.529 | 3.301927 |  | 1469.529 | 3.25838 |  | 1469.529 | 3.30763 |  | 1469.529 | 3.228703 |  | 1469.529 | 3.249166 |  | 1469.529 | 3.243915 |  | 1469.529 | 3.141018 |  | 1469.529 | 3.157836 |  | 1469.529 | 3.33953 |  | 1469.529 | 3.227219 |  | 1469.529 | 3.212585 |  | 1469.529 | 3.243922 |  |  |  |  | 1469.529 | 3.209796 |  | 1469.529 | 3.191209 |  | 1469.529 | 3.193982 |  | 1469.529 | 3.190929 |  | 1469.529 | 3.199491 |  | 1469.529 | 3.210528 |  | 1469.529 | 3.232228 |  | 1469.529 | 3.194744
|  |  | 1471.551 | 3.301717 |  | 1471.551 | 3.258288 |  | 1471.551 | 3.30763 |  | 1471.551 | 3.228581 |  | 1471.551 | 3.249096 |  | 1471.551 | 3.243886 |  | 1471.551 | 3.140831 |  | 1471.551 | 3.157716 |  | 1471.551 | 3.339506 |  | 1471.551 | 3.227319 |  | 1471.551 | 3.212558 |  | 1471.551 | 3.243868 |  |  |  |  | 1471.551 | 3.209724 |  | 1471.551 | 3.191051 |  | 1471.551 | 3.193915 |  | 1471.551 | 3.190887 |  | 1471.551 | 3.199454 |  | 1471.551 | 3.210449 |  | 1471.551 | 3.232205 |  | 1471.551 | 3.194725
|  |  | 1473.574 | 3.301787 |  | 1473.574 | 3.258266 |  | 1473.574 | 3.307723 |  | 1473.574 | 3.228641 |  | 1473.574 | 3.249056 |  | 1473.574 | 3.243941 |  | 1473.574 | 3.140832 |  | 1473.574 | 3.157646 |  | 1473.574 | 3.339414 |  | 1473.574 | 3.22722 |  | 1473.574 | 3.212418 |  | 1473.574 | 3.243951 |  |  |  |  | 1473.574 | 3.209461 |  | 1473.574 | 3.191073 |  | 1473.574 | 3.193893 |  | 1473.574 | 3.190899 |  | 1473.574 | 3.199446 |  | 1473.574 | 3.21042 |  | 1473.574 | 3.232171 |  | 1473.574 | 3.194651
|  |  | 1475.597 | 3.301509 |  | 1475.597 | 3.258219 |  | 1475.597 | 3.307699 |  | 1475.597 | 3.228548 |  | 1475.597 | 3.248977 |  | 1475.597 | 3.24397 |  | 1475.597 | 3.140644 |  | 1475.597 | 3.157599 |  | 1475.597 | 3.339437 |  | 1475.597 | 3.226995 |  | 1475.597 | 3.212529 |  | 1475.597 | 3.24381 |  |  |  |  | 1475.597 | 3.209581 |  | 1475.597 | 3.190937 |  | 1475.597 | 3.193848 |  | 1475.597 | 3.190908 |  | 1475.597 | 3.199342 |  | 1475.597 | 3.210341 |  | 1475.597 | 3.232148 |  | 1475.597 | 3.19459
|  |  | 1477.62 | 3.30144 |  | 1477.62 | 3.258243 |  | 1477.62 | 3.307467 |  | 1477.62 | 3.228459 |  | 1477.62 | 3.248942 |  | 1477.62 | 3.244058 |  | 1477.62 | 3.140509 |  | 1477.62 | 3.157598 |  | 1477.62 | 3.33939 |  | 1477.62 | 3.227021 |  | 1477.62 | 3.212502 |  | 1477.62 | 3.243868 |  |  |  |  | 1477.62 | 3.209581 |  | 1477.62 | 3.190689 |  | 1477.62 | 3.193779 |  | 1477.62 | 3.19085 |  | 1477.62 | 3.199344 |  | 1477.62 | 3.210276 |  | 1477.62 | 3.232077 |  | 1477.62 | 3.194514
|  |  | 1479.642 | 3.301347 |  | 1479.642 | 3.258196 |  | 1479.642 | 3.307653 |  | 1479.642 | 3.228339 |  | 1479.642 | 3.248885 |  | 1479.642 | 3.243943 |  | 1479.642 | 3.14051 |  | 1479.642 | 3.157551 |  | 1479.642 | 3.339484 |  | 1479.642 | 3.226996 |  | 1479.642 | 3.212528 |  | 1479.642 | 3.243699 |  |  |  |  | 1479.642 | 3.209532 |  | 1479.642 | 3.190532 |  | 1479.642 | 3.193737 |  | 1479.642 | 3.190842 |  | 1479.642 | 3.199252 |  | 1479.642 | 3.210221 |  | 1479.642 | 3.232092 |  | 1479.642 | 3.194498
|  |  | 1481.665 | 3.30116 |  | 1481.665 | 3.258242 |  | 1481.665 | 3.307584 |  | 1481.665 | 3.228279 |  | 1481.665 | 3.248827 |  | 1481.665 | 3.243972 |  | 1481.665 | 3.140347 |  | 1481.665 | 3.157431 |  | 1481.665 | 3.339437 |  | 1481.665 | 3.226969 |  | 1481.665 | 3.21239 |  | 1481.665 | 3.243758 |  |  |  |  | 1481.665 | 3.20939 |  | 1481.665 | 3.190598 |  | 1481.665 | 3.193624 |  | 1481.665 | 3.190734 |  | 1481.665 | 3.199247 |  | 1481.665 | 3.210191 |  | 1481.665 | 3.232017 |  | 1481.665 | 3.19445
|  |  | 1483.688 | 3.301138 |  | 1483.688 | 3.258243 |  | 1483.688 | 3.307584 |  | 1483.688 | 3.22822 |  | 1483.688 | 3.248773 |  | 1483.688 | 3.243885 |  | 1483.688 | 3.140508 |  | 1483.688 | 3.15731 |  | 1483.688 | 3.339318 |  | 1483.688 | 3.22687 |  | 1483.688 | 3.212335 |  | 1483.688 | 3.243756 |  |  |  |  | 1483.688 | 3.209439 |  | 1483.688 | 3.190442 |  | 1483.688 | 3.1936 |  | 1483.688 | 3.190708 |  | 1483.688 | 3.199206 |  | 1483.688 | 3.210103 |  | 1483.688 | 3.23197 |  | 1483.688 | 3.194427
|  |  | 1485.711 | 3.301114 |  | 1485.711 | 3.258082 |  | 1485.711 | 3.307374 |  | 1485.711 | 3.228068 |  | 1485.711 | 3.24873 |  | 1485.711 | 3.243943 |  | 1485.711 | 3.140348 |  | 1485.711 | 3.157239 |  | 1485.711 | 3.33925 |  | 1485.711 | 3.226922 |  | 1485.711 | 3.212502 |  | 1485.711 | 3.243812 |  |  |  |  | 1485.711 | 3.209344 |  | 1485.711 | 3.190147 |  | 1485.711 | 3.193599 |  | 1485.711 | 3.190695 |  | 1485.711 | 3.199159 |  | 1485.711 | 3.210008 |  | 1485.711 | 3.23193 |  | 1485.711 | 3.194327
|  |  | 1487.734 | 3.300791 |  | 1487.734 | 3.257965 |  | 1487.734 | 3.307514 |  | 1487.734 | 3.228037 |  | 1487.734 | 3.248682 |  | 1487.734 | 3.243803 |  | 1487.734 | 3.140214 |  | 1487.734 | 3.157238 |  | 1487.734 | 3.339296 |  | 1487.734 | 3.226746 |  | 1487.734 | 3.212447 |  | 1487.734 | 3.243701 |  |  |  |  | 1487.734 | 3.209225 |  | 1487.734 | 3.190126 |  | 1487.734 | 3.193533 |  | 1487.734 | 3.19066 |  | 1487.734 | 3.199196 |  | 1487.734 | 3.209954 |  | 1487.734 | 3.231928 |  | 1487.734 | 3.194316
|  |  | 1489.756 | 3.300768 |  | 1489.756 | 3.257966 |  | 1489.756 | 3.307398 |  | 1489.756 | 3.227886 |  | 1489.756 | 3.248646 |  | 1489.756 | 3.243832 |  | 1489.756 | 3.140187 |  | 1489.756 | 3.157215 |  | 1489.756 | 3.339249 |  | 1489.756 | 3.226723 |  | 1489.756 | 3.212419 |  | 1489.756 | 3.243865 |  |  |  |  | 1489.756 | 3.209151 |  | 1489.756 | 3.1899 |  | 1489.756 | 3.193529 |  | 1489.756 | 3.190595 |  | 1489.756 | 3.199161 |  | 1489.756 | 3.209908 |  | 1489.756 | 3.231846 |  | 1489.756 | 3.194272
|  |  | 1491.779 | 3.300698 |  | 1491.779 | 3.257852 |  | 1491.779 | 3.307396 |  | 1491.779 | 3.227857 |  | 1491.779 | 3.248567 |  | 1491.779 | 3.243749 |  | 1491.779 | 3.140106 |  | 1491.779 | 3.157213 |  | 1491.779 | 3.339201 |  | 1491.779 | 3.226548 |  | 1491.779 | 3.212391 |  | 1491.779 | 3.243588 |  |  |  |  | 1491.779 | 3.208986 |  | 1491.779 | 3.189787 |  | 1491.779 | 3.193372 |  | 1491.779 | 3.190546 |  | 1491.779 | 3.199152 |  | 1491.779 | 3.209843 |  | 1491.779 | 3.231862 |  | 1491.779 | 3.194235
|  |  | 1493.802 | 3.300584 |  | 1493.802 | 3.257965 |  | 1493.802 | 3.307302 |  | 1493.802 | 3.227767 |  | 1493.802 | 3.248497 |  | 1493.802 | 3.243724 |  | 1493.802 | 3.140052 |  | 1493.802 | 3.157094 |  | 1493.802 | 3.33932 |  | 1493.802 | 3.226449 |  | 1493.802 | 3.212361 |  | 1493.802 | 3.243699 |  |  |  |  | 1493.802 | 3.208915 |  | 1493.802 | 3.189605 |  | 1493.802 | 3.193238 |  | 1493.802 | 3.190587 |  | 1493.802 | 3.199055 |  | 1493.802 | 3.209766 |  | 1493.802 | 3.231822 |  | 1493.802 | 3.194199
|  |  | 1495.825 | 3.300491 |  | 1495.825 | 3.257852 |  | 1495.825 | 3.307324 |  | 1495.825 | 3.227705 |  | 1495.825 | 3.248432 |  | 1495.825 | 3.243724 |  | 1495.825 | 3.139918 |  | 1495.825 | 3.156998 |  | 1495.825 | 3.339202 |  | 1495.825 | 3.2265 |  | 1495.825 | 3.212335 |  | 1495.825 | 3.24359 |  |  |  |  | 1495.825 | 3.20889 |  | 1495.825 | 3.189471 |  | 1495.825 | 3.193168 |  | 1495.825 | 3.190525 |  | 1495.825 | 3.199039 |  | 1495.825 | 3.209675 |  | 1495.825 | 3.231807 |  | 1495.825 | 3.194148
|  |  | 1497.848 | 3.300399 |  | 1497.848 | 3.257784 |  | 1497.848 | 3.307349 |  | 1497.848 | 3.227554 |  | 1497.848 | 3.248385 |  | 1497.848 | 3.243807 |  | 1497.848 | 3.139837 |  | 1497.848 | 3.156976 |  | 1497.848 | 3.339109 |  | 1497.848 | 3.226426 |  | 1497.848 | 3.212249 |  | 1497.848 | 3.243646 |  |  |  |  | 1497.848 | 3.208915 |  | 1497.848 | 3.189315 |  | 1497.848 | 3.193167 |  | 1497.848 | 3.190485 |  | 1497.848 | 3.198985 |  | 1497.848 | 3.209652 |  | 1497.848 | 3.231763 |  | 1497.848 | 3.194101
|  |  | 1499.87 | 3.300237 |  | 1499.87 | 3.257715 |  | 1499.87 | 3.307372 |  | 1499.87 | 3.227613 |  | 1499.87 | 3.248379 |  | 1499.87 | 3.243638 |  | 1499.87 | 3.139891 |  | 1499.87 | 3.156926 |  | 1499.87 | 3.339133 |  | 1499.87 | 3.226425 |  | 1499.87 | 3.212194 |  | 1499.87 | 3.243588 |  |  |  |  | 1499.87 | 3.208892 |  | 1499.87 | 3.189291 |  | 1499.87 | 3.193122 |  | 1499.87 | 3.190522 |  | 1499.87 | 3.198938 |  | 1499.87 | 3.209559 |  | 1499.87 | 3.231708 |  | 1499.87 | 3.194089
|  |  | 1501.893 | 3.300214 |  | 1501.893 | 3.257646 |  | 1501.893 | 3.307255 |  | 1501.893 | 3.227403 |  | 1501.893 | 3.248306 |  | 1501.893 | 3.243638 |  | 1501.893 | 3.139783 |  | 1501.893 | 3.156808 |  | 1501.893 | 3.338991 |  | 1501.893 | 3.226351 |  | 1501.893 | 3.212391 |  | 1501.893 | 3.243644 |  |  |  |  | 1501.893 | 3.208892 |  | 1501.893 | 3.189133 |  | 1501.893 | 3.193168 |  | 1501.893 | 3.190401 |  | 1501.893 | 3.198893 |  | 1501.893 | 3.209536 |  | 1501.893 | 3.2317 |  | 1501.893 | 3.194074
|  |  | 1503.916 | 3.300145 |  | 1503.916 | 3.257691 |  | 1503.916 | 3.307302 |  | 1503.916 | 3.22734 |  | 1503.916 | 3.248248 |  | 1503.916 | 3.243749 |  | 1503.916 | 3.139728 |  | 1503.916 | 3.156666 |  | 1503.916 | 3.339107 |  | 1503.916 | 3.226279 |  | 1503.916 | 3.212306 |  | 1503.916 | 3.243559 |  |  |  |  | 1503.916 | 3.208844 |  | 1503.916 | 3.188997 |  | 1503.916 | 3.193145 |  | 1503.916 | 3.190403 |  | 1503.916 | 3.198841 |  | 1503.916 | 3.209435 |  | 1503.916 | 3.231641 |  | 1503.916 | 3.194021
|  |  | 1505.938 | 3.299961 |  | 1505.938 | 3.257577 |  | 1505.938 | 3.307209 |  | 1505.938 | 3.22722 |  | 1505.938 | 3.248161 |  | 1505.938 | 3.243636 |  | 1505.938 | 3.139625 |  | 1505.938 | 3.156594 |  | 1505.938 | 3.339037 |  | 1505.938 | 3.226254 |  | 1505.938 | 3.212252 |  | 1505.938 | 3.243502 |  |  |  |  | 1505.938 | 3.208725 |  | 1505.938 | 3.18884 |  | 1505.938 | 3.192987 |  | 1505.938 | 3.190389 |  | 1505.938 | 3.19883 |  | 1505.938 | 3.209373 |  | 1505.938 | 3.231636 |  | 1505.938 | 3.193952
|  |  | 1507.961 | 3.299845 |  | 1507.961 | 3.257553 |  | 1507.961 | 3.307187 |  | 1507.961 | 3.22722 |  | 1507.961 | 3.248146 |  | 1507.961 | 3.243581 |  | 1507.961 | 3.139678 |  | 1507.961 | 3.156475 |  | 1507.961 | 3.339082 |  | 1507.961 | 3.226154 |  | 1507.961 | 3.212195 |  | 1507.961 | 3.243502 |  |  |  |  | 1507.961 | 3.208651 |  | 1507.961 | 3.18875 |  | 1507.961 | 3.192987 |  | 1507.961 | 3.190304 |  | 1507.961 | 3.198805 |  | 1507.961 | 3.20931 |  | 1507.961 | 3.231637 |  | 1507.961 | 3.193949
|  |  | 1509.984 | 3.299844 |  | 1509.984 | 3.257621 |  | 1509.984 | 3.306978 |  | 1509.984 | 3.227129 |  | 1509.984 | 3.248108 |  | 1509.984 | 3.243608 |  | 1509.984 | 3.139514 |  | 1509.984 | 3.156476 |  | 1509.984 | 3.338989 |  | 1509.984 | 3.226105 |  | 1509.984 | 3.21225 |  | 1509.984 | 3.243588 |  |  |  |  | 1509.984 | 3.2087 |  | 1509.984 | 3.188681 |  | 1509.984 | 3.192849 |  | 1509.984 | 3.190343 |  | 1509.984 | 3.198742 |  | 1509.984 | 3.209271 |  | 1509.984 | 3.231643 |  | 1509.984 | 3.193883
|  |  | 1512.007 | 3.299683 |  | 1512.007 | 3.257438 |  | 1512.007 | 3.307094 |  | 1512.007 | 3.226978 |  | 1512.007 | 3.24804 |  | 1512.007 | 3.243552 |  | 1512.007 | 3.139354 |  | 1512.007 | 3.156405 |  | 1512.007 | 3.339035 |  | 1512.007 | 3.226153 |  | 1512.007 | 3.212083 |  | 1512.007 | 3.243559 |  |  |  |  | 1512.007 | 3.208485 |  | 1512.007 | 3.188591 |  | 1512.007 | 3.192826 |  | 1512.007 | 3.190283 |  | 1512.007 | 3.19872 |  | 1512.007 | 3.209186 |  | 1512.007 | 3.231531 |  | 1512.007 | 3.193851
|  |  | 1514.03 | 3.299381 |  | 1514.03 | 3.257461 |  | 1514.03 | 3.306886 |  | 1514.03 | 3.226917 |  | 1514.03 | 3.247995 |  | 1514.03 | 3.243527 |  | 1514.03 | 3.139351 |  | 1514.03 | 3.156405 |  | 1514.03 | 3.339014 |  | 1514.03 | 3.226102 |  | 1514.03 | 3.212138 |  | 1514.03 | 3.243477 |  |  |  |  | 1514.03 | 3.208438 |  | 1514.03 | 3.188411 |  | 1514.03 | 3.192738 |  | 1514.03 | 3.190283 |  | 1514.03 | 3.19863 |  | 1514.03 | 3.209179 |  | 1514.03 | 3.231511 |  | 1514.03 | 3.193833
|  |  | 1516.053 | 3.299452 |  | 1516.053 | 3.25737 |  | 1516.053 | 3.307141 |  | 1516.053 | 3.226827 |  | 1516.053 | 3.247918 |  | 1516.053 | 3.243552 |  | 1516.053 | 3.139299 |  | 1516.053 | 3.156309 |  | 1516.053 | 3.338966 |  | 1516.053 | 3.226104 |  | 1516.053 | 3.212056 |  | 1516.053 | 3.243478 |  |  |  |  | 1516.053 | 3.208437 |  | 1516.053 | 3.188252 |  | 1516.053 | 3.192737 |  | 1516.053 | 3.190253 |  | 1516.053 | 3.198619 |  | 1516.053 | 3.209113 |  | 1516.053 | 3.231556 |  | 1516.053 | 3.193759
|  |  | 1518.075 | 3.299313 |  | 1518.075 | 3.257368 |  | 1518.075 | 3.307095 |  | 1518.075 | 3.226826 |  | 1518.075 | 3.247902 |  | 1518.075 | 3.24358 |  | 1518.075 | 3.139354 |  | 1518.075 | 3.156214 |  | 1518.075 | 3.339012 |  | 1518.075 | 3.226104 |  | 1518.075 | 3.211999 |  | 1518.075 | 3.243504 |  |  |  |  | 1518.075 | 3.208271 |  | 1518.075 | 3.188207 |  | 1518.075 | 3.192626 |  | 1518.075 | 3.19023 |  | 1518.075 | 3.198596 |  | 1518.075 | 3.209044 |  | 1518.075 | 3.231468 |  | 1518.075 | 3.193727
|  |  | 1520.098 | 3.299266 |  | 1520.098 | 3.257302 |  | 1520.098 | 3.307141 |  | 1520.098 | 3.226674 |  | 1520.098 | 3.247823 |  | 1520.098 | 3.243465 |  | 1520.098 | 3.139246 |  | 1520.098 | 3.156237 |  | 1520.098 | 3.338848 |  | 1520.098 | 3.226032 |  | 1520.098 | 3.21211 |  | 1520.098 | 3.243392 |  |  |  |  | 1520.098 | 3.208317 |  | 1520.098 | 3.18814 |  | 1520.098 | 3.192513 |  | 1520.098 | 3.190213 |  | 1520.098 | 3.198598 |  | 1520.098 | 3.209008 |  | 1520.098 | 3.231419 |  | 1520.098 | 3.193693
|  |  | 1522.121 | 3.29915 |  | 1522.121 | 3.257302 |  | 1522.121 | 3.306932 |  | 1522.121 | 3.226614 |  | 1522.121 | 3.247825 |  | 1522.121 | 3.243467 |  | 1522.121 | 3.139218 |  | 1522.121 | 3.156236 |  | 1522.121 | 3.338873 |  | 1522.121 | 3.225858 |  | 1522.121 | 3.212 |  | 1522.121 | 3.243364 |  |  |  |  | 1522.121 | 3.208271 |  | 1522.121 | 3.188005 |  | 1522.121 | 3.192582 |  | 1522.121 | 3.190163 |  | 1522.121 | 3.198568 |  | 1522.121 | 3.208939 |  | 1522.121 | 3.231403 |  | 1522.121 | 3.193652
|  |  | 1524.144 | 3.299034 |  | 1524.144 | 3.257324 |  | 1524.144 | 3.306979 |  | 1524.144 | 3.226675 |  | 1524.144 | 3.247768 |  | 1524.144 | 3.243468 |  | 1524.144 | 3.139166 |  | 1524.144 | 3.156023 |  | 1524.144 | 3.338873 |  | 1524.144 | 3.225856 |  | 1524.144 | 3.212029 |  | 1524.144 | 3.243364 |  |  |  |  | 1524.144 | 3.208271 |  | 1524.144 | 3.187915 |  | 1524.144 | 3.192399 |  | 1524.144 | 3.190162 |  | 1524.144 | 3.19854 |  | 1524.144 | 3.208899 |  | 1524.144 | 3.231346 |  | 1524.144 | 3.19359
|  |  | 1526.167 | 3.299149 |  | 1526.167 | 3.257162 |  | 1526.167 | 3.307001 |  | 1526.167 | 3.226403 |  | 1526.167 | 3.247701 |  | 1526.167 | 3.243525 |  | 1526.167 | 3.139086 |  | 1526.167 | 3.15607 |  | 1526.167 | 3.33885 |  | 1526.167 | 3.225957 |  | 1526.167 | 3.212028 |  | 1526.167 | 3.243393 |  |  |  |  | 1526.167 | 3.208175 |  | 1526.167 | 3.187824 |  | 1526.167 | 3.192239 |  | 1526.167 | 3.19012 |  | 1526.167 | 3.198467 |  | 1526.167 | 3.208811 |  | 1526.167 | 3.231291 |  | 1526.167 | 3.193575
|  |  | 1528.189 | 3.299035 |  | 1528.189 | 3.257209 |  | 1528.189 | 3.306933 |  | 1528.189 | 3.226372 |  | 1528.189 | 3.247669 |  | 1528.189 | 3.243437 |  | 1528.189 | 3.139032 |  | 1528.189 | 3.156069 |  | 1528.189 | 3.338757 |  | 1528.189 | 3.225809 |  | 1528.189 | 3.212003 |  | 1528.189 | 3.243252 |  |  |  |  | 1528.189 | 3.208128 |  | 1528.189 | 3.187575 |  | 1528.189 | 3.192307 |  | 1528.189 | 3.190142 |  | 1528.189 | 3.19843 |  | 1528.189 | 3.208747 |  | 1528.189 | 3.231304 |  | 1528.189 | 3.193524
|  |  | 1530.212 | 3.298734 |  | 1530.212 | 3.257255 |  | 1530.212 | 3.306934 |  | 1530.212 | 3.226252 |  | 1530.212 | 3.24763 |  | 1530.212 | 3.243412 |  | 1530.212 | 3.138925 |  | 1530.212 | 3.155903 |  | 1530.212 | 3.338803 |  | 1530.212 | 3.225731 |  | 1530.212 | 3.212058 |  | 1530.212 | 3.243195 |  |  |  |  | 1530.212 | 3.208081 |  | 1530.212 | 3.187553 |  | 1530.212 | 3.192375 |  | 1530.212 | 3.190124 |  | 1530.212 | 3.198435 |  | 1530.212 | 3.208681 |  | 1530.212 | 3.23128 |  | 1530.212 | 3.193492
|  |  | 1532.235 | 3.29871 |  | 1532.235 | 3.257141 |  | 1532.235 | 3.30691 |  | 1532.235 | 3.226192 |  | 1532.235 | 3.247551 |  | 1532.235 | 3.243412 |  | 1532.235 | 3.138977 |  | 1532.235 | 3.155713 |  | 1532.235 | 3.338776 |  | 1532.235 | 3.225632 |  | 1532.235 | 3.211918 |  | 1532.235 | 3.24311 |  |  |  |  | 1532.235 | 3.20801 |  | 1532.235 | 3.187484 |  | 1532.235 | 3.192239 |  | 1532.235 | 3.19006 |  | 1532.235 | 3.198427 |  | 1532.235 | 3.208612 |  | 1532.235 | 3.231231 |  | 1532.235 | 3.193439
|  |  | 1534.258 | 3.298547 |  | 1534.258 | 3.257164 |  | 1534.258 | 3.306747 |  | 1534.258 | 3.2261 |  | 1534.258 | 3.247521 |  | 1534.258 | 3.243131 |  | 1534.258 | 3.138792 |  | 1534.258 | 3.155735 |  | 1534.258 | 3.338872 |  | 1534.258 | 3.225557 |  | 1534.258 | 3.212056 |  | 1534.258 | 3.243166 |  |  |  |  | 1534.258 | 3.20801 |  | 1534.258 | 3.187373 |  | 1534.258 | 3.192149 |  | 1534.258 | 3.190007 |  | 1534.258 | 3.198465 |  | 1534.258 | 3.208605 |  | 1534.258 | 3.231224 |  | 1534.258 | 3.193428
|  |  | 1536.28 | 3.298595 |  | 1536.28 | 3.25705 |  | 1536.28 | 3.306838 |  | 1536.28 | 3.226041 |  | 1536.28 | 3.24749 |  | 1536.28 | 3.243298 |  | 1536.28 | 3.138899 |  | 1536.28 | 3.155547 |  | 1536.28 | 3.338895 |  | 1536.28 | 3.225581 |  | 1536.28 | 3.211862 |  | 1536.28 | 3.243249 |  |  |  |  | 1536.28 | 3.20794 |  | 1536.28 | 3.187237 |  | 1536.28 | 3.192193 |  | 1536.28 | 3.189984 |  | 1536.28 | 3.198398 |  | 1536.28 | 3.208513 |  | 1536.28 | 3.231216 |  | 1536.28 | 3.193352
|  |  | 1538.303 | 3.29848 |  | 1538.303 | 3.257072 |  | 1538.303 | 3.306816 |  | 1538.303 | 3.225981 |  | 1538.303 | 3.247444 |  | 1538.303 | 3.243213 |  | 1538.303 | 3.138657 |  | 1538.303 | 3.155665 |  | 1538.303 | 3.338988 |  | 1538.303 | 3.225631 |  | 1538.303 | 3.211864 |  | 1538.303 | 3.243193 |  |  |  |  | 1538.303 | 3.208012 |  | 1538.303 | 3.187054 |  | 1538.303 | 3.192056 |  | 1538.303 | 3.189973 |  | 1538.303 | 3.19839 |  | 1538.303 | 3.208483 |  | 1538.303 | 3.231198 |  | 1538.303 | 3.193319
|  |  | 1540.326 | 3.298431 |  | 1540.326 | 3.257072 |  | 1540.326 | 3.306815 |  | 1540.326 | 3.22592 |  | 1540.326 | 3.247397 |  | 1540.326 | 3.243129 |  | 1540.326 | 3.138602 |  | 1540.326 | 3.155665 |  | 1540.326 | 3.338755 |  | 1540.326 | 3.225457 |  | 1540.326 | 3.211806 |  | 1540.326 | 3.243107 |  |  |  |  | 1540.326 | 3.20777 |  | 1540.326 | 3.187033 |  | 1540.326 | 3.192034 |  | 1540.326 | 3.189948 |  | 1540.326 | 3.198406 |  | 1540.326 | 3.208413 |  | 1540.326 | 3.23116 |  | 1540.326 | 3.193286
|  |  | 1542.349 | 3.298107 |  | 1542.349 | 3.257003 |  | 1542.349 | 3.306838 |  | 1542.349 | 3.225861 |  | 1542.349 | 3.247366 |  | 1542.349 | 3.243355 |  | 1542.349 | 3.138576 |  | 1542.349 | 3.15552 |  | 1542.349 | 3.338824 |  | 1542.349 | 3.225632 |  | 1542.349 | 3.211834 |  | 1542.349 | 3.24311 |  |  |  |  | 1542.349 | 3.207769 |  | 1542.349 | 3.186806 |  | 1542.349 | 3.192034 |  | 1542.349 | 3.189882 |  | 1542.349 | 3.198385 |  | 1542.349 | 3.208345 |  | 1542.349 | 3.231092 |  | 1542.349 | 3.193263
|  |  | 1544.371 | 3.29827 |  | 1544.371 | 3.256912 |  | 1544.371 | 3.306793 |  | 1544.371 | 3.225739 |  | 1544.371 | 3.247314 |  | 1544.371 | 3.243272 |  | 1544.371 | 3.138523 |  | 1544.371 | 3.155449 |  | 1544.371 | 3.338707 |  | 1544.371 | 3.225508 |  | 1544.371 | 3.211804 |  | 1544.371 | 3.243051 |  |  |  |  | 1544.371 | 3.207628 |  | 1544.371 | 3.186874 |  | 1544.371 | 3.191854 |  | 1544.371 | 3.189909 |  | 1544.371 | 3.198351 |  | 1544.371 | 3.208316 |  | 1544.371 | 3.231078 |  | 1544.371 | 3.19319
|  |  | 1546.394 | 3.298156 |  | 1546.394 | 3.256934 |  | 1546.394 | 3.306654 |  | 1546.394 | 3.225678 |  | 1546.394 | 3.247232 |  | 1546.394 | 3.243328 |  | 1546.394 | 3.138522 |  | 1546.394 | 3.15533 |  | 1546.394 | 3.338754 |  | 1546.394 | 3.225385 |  | 1546.394 | 3.21175 |  | 1546.394 | 3.243248 |  |  |  |  | 1546.394 | 3.20765 |  | 1546.394 | 3.186647 |  | 1546.394 | 3.191762 |  | 1546.394 | 3.189879 |  | 1546.394 | 3.19831 |  | 1546.394 | 3.208237 |  | 1546.394 | 3.231044 |  | 1546.394 | 3.193173
|  |  | 1548.417 | 3.298063 |  | 1548.417 | 3.256844 |  | 1548.417 | 3.306606 |  | 1548.417 | 3.225648 |  | 1548.417 | 3.247202 |  | 1548.417 | 3.243412 |  | 1548.417 | 3.138416 |  | 1548.417 | 3.155376 |  | 1548.417 | 3.338683 |  | 1548.417 | 3.225362 |  | 1548.417 | 3.211833 |  | 1548.417 | 3.243221 |  |  |  |  | 1548.417 | 3.207579 |  | 1548.417 | 3.18658 |  | 1548.417 | 3.191765 |  | 1548.417 | 3.189802 |  | 1548.417 | 3.198248 |  | 1548.417 | 3.208169 |  | 1548.417 | 3.231019 |  | 1548.417 | 3.19319
|  |  | 1550.44 | 3.297994 |  | 1550.44 | 3.256842 |  | 1550.44 | 3.306653 |  | 1550.44 | 3.225588 |  | 1550.44 | 3.247185 |  | 1550.44 | 3.243271 |  | 1550.44 | 3.138334 |  | 1550.44 | 3.155355 |  | 1550.44 | 3.338704 |  | 1550.44 | 3.225336 |  | 1550.44 | 3.211693 |  | 1550.44 | 3.243082 |  |  |  |  | 1550.44 | 3.20765 |  | 1550.44 | 3.186423 |  | 1550.44 | 3.191742 |  | 1550.44 | 3.189818 |  | 1550.44 | 3.198196 |  | 1550.44 | 3.208162 |  | 1550.44 | 3.230998 |  | 1550.44 | 3.193142
|  |  | 1552.463 | 3.297947 |  | 1552.463 | 3.256866 |  | 1552.463 | 3.306652 |  | 1552.463 | 3.225561 |  | 1552.463 | 3.247159 |  | 1552.463 | 3.243298 |  | 1552.463 | 3.138333 |  | 1552.463 | 3.155212 |  | 1552.463 | 3.338636 |  | 1552.463 | 3.22531 |  | 1552.463 | 3.211751 |  | 1552.463 | 3.24311 |  |  |  |  | 1552.463 | 3.207531 |  | 1552.463 | 3.186491 |  | 1552.463 | 3.19165 |  | 1552.463 | 3.18975 |  | 1552.463 | 3.198168 |  | 1552.463 | 3.208103 |  | 1552.463 | 3.230967 |  | 1552.463 | 3.193127
|  |  | 1554.485 | 3.297762 |  | 1554.485 | 3.256773 |  | 1554.485 | 3.306651 |  | 1554.485 | 3.225467 |  | 1554.485 | 3.247124 |  | 1554.485 | 3.243131 |  | 1554.485 | 3.13836 |  | 1554.485 | 3.155214 |  | 1554.485 | 3.338588 |  | 1554.485 | 3.225261 |  | 1554.485 | 3.211583 |  | 1554.485 | 3.243051 |  |  |  |  | 1554.485 | 3.207485 |  | 1554.485 | 3.186199 |  | 1554.485 | 3.191581 |  | 1554.485 | 3.189728 |  | 1554.485 | 3.198189 |  | 1554.485 | 3.20807 |  | 1554.485 | 3.230879 |  | 1554.485 | 3.193068
|  |  | 1556.508 | 3.297716 |  | 1556.508 | 3.256704 |  | 1556.508 | 3.30656 |  | 1556.508 | 3.225376 |  | 1556.508 | 3.247078 |  | 1556.508 | 3.243132 |  | 1556.508 | 3.138199 |  | 1556.508 | 3.155044 |  | 1556.508 | 3.338543 |  | 1556.508 | 3.225211 |  | 1556.508 | 3.211641 |  | 1556.508 | 3.242913 |  |  |  |  | 1556.508 | 3.207413 |  | 1556.508 | 3.186175 |  | 1556.508 | 3.191671 |  | 1556.508 | 3.18976 |  | 1556.508 | 3.198167 |  | 1556.508 | 3.208006 |  | 1556.508 | 3.2309 |  | 1556.508 | 3.193057
|  |  | 1558.531 | 3.297624 |  | 1558.531 | 3.256682 |  | 1558.531 | 3.306631 |  | 1558.531 | 3.225194 |  | 1558.531 | 3.247063 |  | 1558.531 | 3.243047 |  | 1558.531 | 3.138252 |  | 1558.531 | 3.15502 |  | 1558.531 | 3.33854 |  | 1558.531 | 3.225138 |  | 1558.531 | 3.211639 |  | 1558.531 | 3.243026 |  |  |  |  | 1558.531 | 3.207341 |  | 1558.531 | 3.186017 |  | 1558.531 | 3.191491 |  | 1558.531 | 3.189677 |  | 1558.531 | 3.198093 |  | 1558.531 | 3.207936 |  | 1558.531 | 3.230847 |  | 1558.531 | 3.193003
|  |  | 1560.554 | 3.297438 |  | 1560.554 | 3.25666 |  | 1560.554 | 3.306444 |  | 1560.554 | 3.225163 |  | 1560.554 | 3.246995 |  | 1560.554 | 3.243187 |  | 1560.554 | 3.138198 |  | 1560.554 | 3.154996 |  | 1560.554 | 3.338635 |  | 1560.554 | 3.225111 |  | 1560.554 | 3.211695 |  | 1560.554 | 3.24297 |  |  |  |  | 1560.554 | 3.207174 |  | 1560.554 | 3.185927 |  | 1560.554 | 3.191514 |  | 1560.554 | 3.189719 |  | 1560.554 | 3.198026 |  | 1560.554 | 3.207917 |  | 1560.554 | 3.230823 |  | 1560.554 | 3.192943
|  |  | 1562.577 | 3.297532 |  | 1562.577 | 3.256705 |  | 1562.577 | 3.306466 |  | 1562.577 | 3.225102 |  | 1562.577 | 3.246972 |  | 1562.577 | 3.243076 |  | 1562.577 | 3.138064 |  | 1562.577 | 3.154925 |  | 1562.577 | 3.338589 |  | 1562.577 | 3.225037 |  | 1562.577 | 3.211585 |  | 1562.577 | 3.24297 |  |  |  |  | 1562.577 | 3.207196 |  | 1562.577 | 3.185814 |  | 1562.577 | 3.191447 |  | 1562.577 | 3.189704 |  | 1562.577 | 3.197991 |  | 1562.577 | 3.207859 |  | 1562.577 | 3.230809 |  | 1562.577 | 3.192938
|  |  | 1564.599 | 3.297323 |  | 1564.599 | 3.256567 |  | 1564.599 | 3.306535 |  | 1564.599 | 3.225043 |  | 1564.599 | 3.246909 |  | 1564.599 | 3.243326 |  | 1564.599 | 3.137956 |  | 1564.599 | 3.154805 |  | 1564.599 | 3.338471 |  | 1564.599 | 3.224914 |  | 1564.599 | 3.211747 |  | 1564.599 | 3.242829 |  |  |  |  | 1564.599 | 3.207199 |  | 1564.599 | 3.185699 |  | 1564.599 | 3.191287 |  | 1564.599 | 3.18968 |  | 1564.599 | 3.198028 |  | 1564.599 | 3.207821 |  | 1564.599 | 3.230789 |  | 1564.599 | 3.192885
|  |  | 1566.622 | 3.297322 |  | 1566.622 | 3.256567 |  | 1566.622 | 3.30642 |  | 1566.622 | 3.225102 |  | 1566.622 | 3.246935 |  | 1566.622 | 3.242934 |  | 1566.622 | 3.137876 |  | 1566.622 | 3.154686 |  | 1566.622 | 3.338542 |  | 1566.622 | 3.224937 |  | 1566.622 | 3.211473 |  | 1566.622 | 3.242969 |  |  |  |  | 1566.622 | 3.207033 |  | 1566.622 | 3.185702 |  | 1566.622 | 3.191197 |  | 1566.622 | 3.189684 |  | 1566.622 | 3.198032 |  | 1566.622 | 3.207747 |  | 1566.622 | 3.230758 |  | 1566.622 | 3.19287
|  |  | 1568.645 | 3.297159 |  | 1568.645 | 3.256523 |  | 1568.645 | 3.306467 |  | 1568.645 | 3.224889 |  | 1568.645 | 3.246838 |  | 1568.645 | 3.243047 |  | 1568.645 | 3.137875 |  | 1568.645 | 3.154757 |  | 1568.645 | 3.338542 |  | 1568.645 | 3.224788 |  | 1568.645 | 3.211584 |  | 1568.645 | 3.242913 |  |  |  |  | 1568.645 | 3.207007 |  | 1568.645 | 3.185589 |  | 1568.645 | 3.19122 |  | 1568.645 | 3.189654 |  | 1568.645 | 3.197999 |  | 1568.645 | 3.207703 |  | 1568.645 | 3.230725 |  | 1568.645 | 3.192834
|  |  | 1570.668 | 3.29716 |  | 1570.668 | 3.256499 |  | 1570.668 | 3.306514 |  | 1570.668 | 3.224891 |  | 1570.668 | 3.246769 |  | 1570.668 | 3.242962 |  | 1570.668 | 3.13785 |  | 1570.668 | 3.154709 |  | 1570.668 | 3.338402 |  | 1570.668 | 3.224863 |  | 1570.668 | 3.211476 |  | 1570.668 | 3.242688 |  |  |  |  | 1570.668 | 3.206957 |  | 1570.668 | 3.185611 |  | 1570.668 | 3.191174 |  | 1570.668 | 3.189614 |  | 1570.668 | 3.197975 |  | 1570.668 | 3.207672 |  | 1570.668 | 3.230684 |  | 1570.668 | 3.192793
|  |  | 1572.69 | 3.29709 |  | 1572.69 | 3.256704 |  | 1572.69 | 3.306465 |  | 1572.69 | 3.224743 |  | 1572.69 | 3.246716 |  | 1572.69 | 3.242936 |  | 1572.69 | 3.137767 |  | 1572.69 | 3.154612 |  | 1572.69 | 3.338447 |  | 1572.69 | 3.224913 |  | 1572.69 | 3.21153 |  | 1572.69 | 3.242718 |  |  |  |  | 1572.69 | 3.20691 |  | 1572.69 | 3.185383 |  | 1572.69 | 3.191129 |  | 1572.69 | 3.189611 |  | 1572.69 | 3.197939 |  | 1572.69 | 3.207639 |  | 1572.69 | 3.230713 |  | 1572.69 | 3.192737
|  |  | 1574.713 | 3.29702 |  | 1574.713 | 3.256361 |  | 1574.713 | 3.306442 |  | 1574.713 | 3.224742 |  | 1574.713 | 3.246677 |  | 1574.713 | 3.242962 |  | 1574.713 | 3.13777 |  | 1574.713 | 3.154591 |  | 1574.713 | 3.338496 |  | 1574.713 | 3.224763 |  | 1574.713 | 3.211474 |  | 1574.713 | 3.242885 |  |  |  |  | 1574.713 | 3.206888 |  | 1574.713 | 3.185339 |  | 1574.713 | 3.191107 |  | 1574.713 | 3.189566 |  | 1574.713 | 3.19791 |  | 1574.713 | 3.20758 |  | 1574.713 | 3.230653 |  | 1574.713 | 3.192716
|  |  | 1576.736 | 3.296836 |  | 1576.736 | 3.256452 |  | 1576.736 | 3.306351 |  | 1576.736 | 3.22477 |  | 1576.736 | 3.246706 |  | 1576.736 | 3.242936 |  | 1576.736 | 3.137744 |  | 1576.736 | 3.154351 |  | 1576.736 | 3.338497 |  | 1576.736 | 3.224762 |  | 1576.736 | 3.211529 |  | 1576.736 | 3.242829 |  |  |  |  | 1576.736 | 3.20679 |  | 1576.736 | 3.185339 |  | 1576.736 | 3.19113 |  | 1576.736 | 3.189632 |  | 1576.736 | 3.197945 |  | 1576.736 | 3.207546 |  | 1576.736 | 3.230638 |  | 1576.736 | 3.192706
|  |  | 1578.759 | 3.296951 |  | 1578.759 | 3.256429 |  | 1578.759 | 3.306374 |  | 1578.759 | 3.22459 |  | 1578.759 | 3.246583 |  | 1578.759 | 3.242906 |  | 1578.759 | 3.137635 |  | 1578.759 | 3.154447 |  | 1578.759 | 3.338308 |  | 1578.759 | 3.224787 |  | 1578.759 | 3.211444 |  | 1578.759 | 3.242858 |  |  |  |  | 1578.759 | 3.206695 |  | 1578.759 | 3.185024 |  | 1578.759 | 3.19104 |  | 1578.759 | 3.189683 |  | 1578.759 | 3.197869 |  | 1578.759 | 3.20748 |  | 1578.759 | 3.230611 |  | 1578.759 | 3.192688
|  |  | 1580.781 | 3.296743 |  | 1580.781 | 3.256407 |  | 1580.781 | 3.306327 |  | 1580.781 | 3.224529 |  | 1580.781 | 3.246562 |  | 1580.781 | 3.242822 |  | 1580.781 | 3.137502 |  | 1580.781 | 3.154424 |  | 1580.781 | 3.338472 |  | 1580.781 | 3.224566 |  | 1580.781 | 3.211388 |  | 1580.781 | 3.24286 |  |  |  |  | 1580.781 | 3.206766 |  | 1580.781 | 3.185047 |  | 1580.781 | 3.191108 |  | 1580.781 | 3.189678 |  | 1580.781 | 3.197839 |  | 1580.781 | 3.207451 |  | 1580.781 | 3.230571 |  | 1580.781 | 3.192597
|  |  | 1582.804 | 3.296696 |  | 1582.804 | 3.256271 |  | 1582.804 | 3.30642 |  | 1582.804 | 3.224469 |  | 1582.804 | 3.246493 |  | 1582.804 | 3.242849 |  | 1582.804 | 3.137502 |  | 1582.804 | 3.154424 |  | 1582.804 | 3.33838 |  | 1582.804 | 3.224666 |  | 1582.804 | 3.211388 |  | 1582.804 | 3.242829 |  |  |  |  | 1582.804 | 3.206624 |  | 1582.804 | 3.184866 |  | 1582.804 | 3.190971 |  | 1582.804 | 3.189665 |  | 1582.804 | 3.197792 |  | 1582.804 | 3.207404 |  | 1582.804 | 3.230555 |  | 1582.804 | 3.192581
|  |  | 1584.827 | 3.296697 |  | 1584.827 | 3.25627 |  | 1584.827 | 3.306373 |  | 1584.827 | 3.224438 |  | 1584.827 | 3.246492 |  | 1584.827 | 3.242767 |  | 1584.827 | 3.137502 |  | 1584.827 | 3.154258 |  | 1584.827 | 3.338472 |  | 1584.827 | 3.224618 |  | 1584.827 | 3.211474 |  | 1584.827 | 3.242832 |  |  |  |  | 1584.827 | 3.206696 |  | 1584.827 | 3.184798 |  | 1584.827 | 3.190949 |  | 1584.827 | 3.189688 |  | 1584.827 | 3.19782 |  | 1584.827 | 3.207355 |  | 1584.827 | 3.230516 |  | 1584.827 | 3.192563
|  |  | 1586.85 | 3.296556 |  | 1586.85 | 3.256338 |  | 1586.85 | 3.306255 |  | 1586.85 | 3.224407 |  | 1586.85 | 3.246462 |  | 1586.85 | 3.242684 |  | 1586.85 | 3.137392 |  | 1586.85 | 3.154137 |  | 1586.85 | 3.338307 |  | 1586.85 | 3.224591 |  | 1586.85 | 3.211444 |  | 1586.85 | 3.24283 |  |  |  |  | 1586.85 | 3.206576 |  | 1586.85 | 3.184685 |  | 1586.85 | 3.190993 |  | 1586.85 | 3.189726 |  | 1586.85 | 3.197778 |  | 1586.85 | 3.20731 |  | 1586.85 | 3.230529 |  | 1586.85 | 3.19256
|  |  | 1588.873 | 3.296393 |  | 1588.873 | 3.256201 |  | 1588.873 | 3.306188 |  | 1588.873 | 3.224286 |  | 1588.873 | 3.246375 |  | 1588.873 | 3.242795 |  | 1588.873 | 3.137314 |  | 1588.873 | 3.154068 |  | 1588.873 | 3.338284 |  | 1588.873 | 3.224442 |  | 1588.873 | 3.211364 |  | 1588.873 | 3.242772 |  |  |  |  | 1588.873 | 3.206483 |  | 1588.873 | 3.184507 |  | 1588.873 | 3.190948 |  | 1588.873 | 3.189773 |  | 1588.873 | 3.197688 |  | 1588.873 | 3.207275 |  | 1588.873 | 3.230493 |  | 1588.873 | 3.192492
|  |  | 1590.895 | 3.296349 |  | 1590.895 | 3.256157 |  | 1590.895 | 3.306234 |  | 1590.895 | 3.224225 |  | 1590.895 | 3.24635 |  | 1590.895 | 3.242795 |  | 1590.895 | 3.137367 |  | 1590.895 | 3.154115 |  | 1590.895 | 3.338283 |  | 1590.895 | 3.224391 |  | 1590.895 | 3.211364 |  | 1590.895 | 3.242773 |  |  |  |  | 1590.895 | 3.206387 |  | 1590.895 | 3.184461 |  | 1590.895 | 3.190879 |  | 1590.895 | 3.18974 |  | 1590.895 | 3.197681 |  | 1590.895 | 3.207235 |  | 1590.895 | 3.2305 |  | 1590.895 | 3.192486
|  |  | 1592.918 | 3.29621 |  | 1592.918 | 3.256065 |  | 1592.918 | 3.306188 |  | 1592.918 | 3.224074 |  | 1592.918 | 3.246355 |  | 1592.918 | 3.242683 |  | 1592.918 | 3.137312 |  | 1592.918 | 3.154067 |  | 1592.918 | 3.338143 |  | 1592.918 | 3.224442 |  | 1592.918 | 3.21139 |  | 1592.918 | 3.24277 |  |  |  |  | 1592.918 | 3.206364 |  | 1592.918 | 3.18437 |  | 1592.918 | 3.190834 |  | 1592.918 | 3.189724 |  | 1592.918 | 3.197591 |  | 1592.918 | 3.207205 |  | 1592.918 | 3.230429 |  | 1592.918 | 3.19245
|  |  | 1594.941 | 3.29628 |  | 1594.941 | 3.256133 |  | 1594.941 | 3.30614 |  | 1594.941 | 3.224073 |  | 1594.941 | 3.246325 |  | 1594.941 | 3.242739 |  | 1594.941 | 3.137205 |  | 1594.941 | 3.153948 |  | 1594.941 | 3.338188 |  | 1594.941 | 3.224517 |  | 1594.941 | 3.211279 |  | 1594.941 | 3.242773 |  |  |  |  | 1594.941 | 3.206292 |  | 1594.941 | 3.184235 |  | 1594.941 | 3.190903 |  | 1594.941 | 3.189708 |  | 1594.941 | 3.197538 |  | 1594.941 | 3.207139 |  | 1594.941 | 3.230441 |  | 1594.941 | 3.192425
|  |  | 1596.964 | 3.29621 |  | 1596.964 | 3.256108 |  | 1596.964 | 3.306258 |  | 1596.964 | 3.223953 |  | 1596.964 | 3.246355 |  | 1596.964 | 3.242682 |  | 1596.964 | 3.137125 |  | 1596.964 | 3.153971 |  | 1596.964 | 3.33819 |  | 1596.964 | 3.224271 |  | 1596.964 | 3.211251 |  | 1596.964 | 3.242799 |  |  |  |  | 1596.964 | 3.206269 |  | 1596.964 | 3.18419 |  | 1596.964 | 3.190745 |  | 1596.964 | 3.189728 |  | 1596.964 | 3.197561 |  | 1596.964 | 3.207081 |  | 1596.964 | 3.230397 |  | 1596.964 | 3.192379
|  |  | 1598.986 | 3.296165 |  | 1598.986 | 3.25604 |  | 1598.986 | 3.306141 |  | 1598.986 | 3.224103 |  | 1598.986 | 3.246262 |  | 1598.986 | 3.242683 |  | 1598.986 | 3.137099 |  | 1598.986 | 3.153853 |  | 1598.986 | 3.338191 |  | 1598.986 | 3.224317 |  | 1598.986 | 3.211251 |  | 1598.986 | 3.242577 |  |  |  |  | 1598.986 | 3.206197 |  | 1598.986 | 3.184008 |  | 1598.986 | 3.190588 |  | 1598.986 | 3.189744 |  | 1598.986 | 3.197497 |  | 1598.986 | 3.207027 |  | 1598.986 | 3.23037 |  | 1598.986 | 3.192379
|  |  | 1601.009 | 3.296046 |  | 1601.009 | 3.256062 |  | 1601.009 | 3.306048 |  | 1601.009 | 3.223893 |  | 1601.009 | 3.246196 |  | 1601.009 | 3.242742 |  | 1601.009 | 3.137099 |  | 1601.009 | 3.153708 |  | 1601.009 | 3.33812 |  | 1601.009 | 3.224242 |  | 1601.009 | 3.21128 |  | 1601.009 | 3.242688 |  |  |  |  | 1601.009 | 3.206147 |  | 1601.009 | 3.183873 |  | 1601.009 | 3.190654 |  | 1601.009 | 3.189715 |  | 1601.009 | 3.197467 |  | 1601.009 | 3.206988 |  | 1601.009 | 3.230364 |  | 1601.009 | 3.192342
|  |  | 1603.032 | 3.295956 |  | 1603.032 | 3.255902 |  | 1603.032 | 3.306073 |  | 1603.032 | 3.223953 |  | 1603.032 | 3.246155 |  | 1603.032 | 3.242655 |  | 1603.032 | 3.137044 |  | 1603.032 | 3.153803 |  | 1603.032 | 3.338145 |  | 1603.032 | 3.224194 |  | 1603.032 | 3.211141 |  | 1603.032 | 3.242522 |  |  |  |  | 1603.032 | 3.206099 |  | 1603.032 | 3.183828 |  | 1603.032 | 3.190656 |  | 1603.032 | 3.189722 |  | 1603.032 | 3.197452 |  | 1603.032 | 3.206982 |  | 1603.032 | 3.230334 |  | 1603.032 | 3.192332
|  |  | 1605.055 | 3.295862 |  | 1605.055 | 3.255972 |  | 1605.055 | 3.305931 |  | 1605.055 | 3.223802 |  | 1605.055 | 3.246125 |  | 1605.055 | 3.242599 |  | 1605.055 | 3.136855 |  | 1605.055 | 3.153637 |  | 1605.055 | 3.338144 |  | 1605.055 | 3.224168 |  | 1605.055 | 3.211084 |  | 1605.055 | 3.242634 |  |  |  |  | 1605.055 | 3.20617 |  | 1605.055 | 3.183759 |  | 1605.055 | 3.190564 |  | 1605.055 | 3.18967 |  | 1605.055 | 3.197431 |  | 1605.055 | 3.206922 |  | 1605.055 | 3.230276 |  | 1605.055 | 3.192301
|  |  | 1607.078 | 3.295886 |  | 1607.078 | 3.255812 |  | 1607.078 | 3.306047 |  | 1607.078 | 3.223711 |  | 1607.078 | 3.246123 |  | 1607.078 | 3.242599 |  | 1607.078 | 3.136883 |  | 1607.078 | 3.153613 |  | 1607.078 | 3.338073 |  | 1607.078 | 3.224194 |  | 1607.078 | 3.211 |  | 1607.078 | 3.242634 |  |  |  |  | 1607.078 | 3.206125 |  | 1607.078 | 3.183691 |  | 1607.078 | 3.190429 |  | 1607.078 | 3.189693 |  | 1607.078 | 3.197408 |  | 1607.078 | 3.206873 |  | 1607.078 | 3.230278 |  | 1607.078 | 3.192299
|  |  | 1609.1 | 3.295792 |  | 1609.1 | 3.25588 |  | 1609.1 | 3.305977 |  | 1609.1 | 3.223711 |  | 1609.1 | 3.246095 |  | 1609.1 | 3.242571 |  | 1609.1 | 3.136858 |  | 1609.1 | 3.153613 |  | 1609.1 | 3.338142 |  | 1609.1 | 3.224069 |  | 1609.1 | 3.211056 |  | 1609.1 | 3.242691 |  |  |  |  | 1609.1 | 3.206054 |  | 1609.1 | 3.183601 |  | 1609.1 | 3.190473 |  | 1609.1 | 3.189705 |  | 1609.1 | 3.197358 |  | 1609.1 | 3.206801 |  | 1609.1 | 3.230281 |  | 1609.1 | 3.192286
|  |  | 1611.123 | 3.29563 |  | 1611.123 | 3.255836 |  | 1611.123 | 3.306022 |  | 1611.123 | 3.223588 |  | 1611.123 | 3.246055 |  | 1611.123 | 3.242544 |  | 1611.123 | 3.13683 |  | 1611.123 | 3.153568 |  | 1611.123 | 3.33814 |  | 1611.123 | 3.224019 |  | 1611.123 | 3.211137 |  | 1611.123 | 3.242579 |  |  |  |  | 1611.123 | 3.206006 |  | 1611.123 | 3.183647 |  | 1611.123 | 3.190475 |  | 1611.123 | 3.189649 |  | 1611.123 | 3.197325 |  | 1611.123 | 3.206789 |  | 1611.123 | 3.230233 |  | 1611.123 | 3.192163
|  |  | 1613.146 | 3.295676 |  | 1613.146 | 3.255743 |  | 1613.146 | 3.30593 |  | 1613.146 | 3.223497 |  | 1613.146 | 3.246021 |  | 1613.146 | 3.242599 |  | 1613.146 | 3.136829 |  | 1613.146 | 3.153564 |  | 1613.146 | 3.338046 |  | 1613.146 | 3.224019 |  | 1613.146 | 3.211082 |  | 1613.146 | 3.242522 |  |  |  |  | 1613.146 | 3.205934 |  | 1613.146 | 3.183353 |  | 1613.146 | 3.190407 |  | 1613.146 | 3.189593 |  | 1613.146 | 3.197371 |  | 1613.146 | 3.206756 |  | 1613.146 | 3.230166 |  | 1613.146 | 3.192195
|  |  | 1615.169 | 3.295489 |  | 1615.169 | 3.25563 |  | 1615.169 | 3.305976 |  | 1615.169 | 3.223497 |  | 1615.169 | 3.245959 |  | 1615.169 | 3.242487 |  | 1615.169 | 3.136722 |  | 1615.169 | 3.153614 |  | 1615.169 | 3.337975 |  | 1615.169 | 3.22397 |  | 1615.169 | 3.210997 |  | 1615.169 | 3.242692 |  |  |  |  | 1615.169 | 3.205886 |  | 1615.169 | 3.183284 |  | 1615.169 | 3.190384 |  | 1615.169 | 3.189597 |  | 1615.169 | 3.197329 |  | 1615.169 | 3.2067 |  | 1615.169 | 3.230197 |  | 1615.169 | 3.192142
|  |  | 1617.191 | 3.295562 |  | 1617.191 | 3.255653 |  | 1617.191 | 3.305955 |  | 1617.191 | 3.223528 |  | 1617.191 | 3.245928 |  | 1617.191 | 3.242514 |  | 1617.191 | 3.136667 |  | 1617.191 | 3.153446 |  | 1617.191 | 3.337977 |  | 1617.191 | 3.223994 |  | 1617.191 | 3.211 |  | 1617.191 | 3.242636 |  |  |  |  | 1617.191 | 3.20584 |  | 1617.191 | 3.183216 |  | 1617.191 | 3.190406 |  | 1617.191 | 3.18958 |  | 1617.191 | 3.197318 |  | 1617.191 | 3.206663 |  | 1617.191 | 3.230153 |  | 1617.191 | 3.192133
|  |  | 1619.214 | 3.295236 |  | 1619.214 | 3.255744 |  | 1619.214 | 3.305907 |  | 1619.214 | 3.223468 |  | 1619.214 | 3.245872 |  | 1619.214 | 3.242432 |  | 1619.214 | 3.136615 |  | 1619.214 | 3.153327 |  | 1619.214 | 3.33807 |  | 1619.214 | 3.223895 |  | 1619.214 | 3.210942 |  | 1619.214 | 3.242549 |  |  |  |  | 1619.214 | 3.205672 |  | 1619.214 | 3.183172 |  | 1619.214 | 3.190294 |  | 1619.214 | 3.189665 |  | 1619.214 | 3.197253 |  | 1619.214 | 3.206599 |  | 1619.214 | 3.230183 |  | 1619.214 | 3.192087
|  |  | 1621.237 | 3.295283 |  | 1621.237 | 3.255673 |  | 1621.237 | 3.305953 |  | 1621.237 | 3.223284 |  | 1621.237 | 3.245826 |  | 1621.237 | 3.24246 |  | 1621.237 | 3.136642 |  | 1621.237 | 3.153278 |  | 1621.237 | 3.338024 |  | 1621.237 | 3.223919 |  | 1621.237 | 3.211137 |  | 1621.237 | 3.242494 |  |  |  |  | 1621.237 | 3.20572 |  | 1621.237 | 3.183104 |  | 1621.237 | 3.190452 |  | 1621.237 | 3.189558 |  | 1621.237 | 3.197249 |  | 1621.237 | 3.206585 |  | 1621.237 | 3.230129 |  | 1621.237 | 3.192076
|  |  | 1623.26 | 3.295329 |  | 1623.26 | 3.25549 |  | 1623.26 | 3.30579 |  | 1623.26 | 3.223346 |  | 1623.26 | 3.245816 |  | 1623.26 | 3.24246 |  | 1623.26 | 3.136534 |  | 1623.26 | 3.153209 |  | 1623.26 | 3.338096 |  | 1623.26 | 3.223845 |  | 1623.26 | 3.21111 |  | 1623.26 | 3.242495 |  |  |  |  | 1623.26 | 3.205577 |  | 1623.26 | 3.183059 |  | 1623.26 | 3.190474 |  | 1623.26 | 3.189575 |  | 1623.26 | 3.19721 |  | 1623.26 | 3.206519 |  | 1623.26 | 3.230103 |  | 1623.26 | 3.192041
|  |  | 1625.283 | 3.29517 |  | 1625.283 | 3.25549 |  | 1625.283 | 3.305815 |  | 1625.283 | 3.223136 |  | 1625.283 | 3.245762 |  | 1625.283 | 3.24246 |  | 1625.283 | 3.136615 |  | 1625.283 | 3.153302 |  | 1625.283 | 3.338071 |  | 1625.283 | 3.22382 |  | 1625.283 | 3.210972 |  | 1625.283 | 3.242494 |  |  |  |  | 1625.283 | 3.205554 |  | 1625.283 | 3.182922 |  | 1625.283 | 3.190293 |  | 1625.283 | 3.189548 |  | 1625.283 | 3.197214 |  | 1625.283 | 3.206521 |  | 1625.283 | 3.230084 |  | 1625.283 | 3.192016
|  |  | 1627.305 | 3.295102 |  | 1627.305 | 3.255468 |  | 1627.305 | 3.305815 |  | 1627.305 | 3.223225 |  | 1627.305 | 3.245738 |  | 1627.305 | 3.242403 |  | 1627.305 | 3.136429 |  | 1627.305 | 3.153278 |  | 1627.305 | 3.337975 |  | 1627.305 | 3.223846 |  | 1627.305 | 3.211 |  | 1627.305 | 3.24255 |  |  |  |  | 1627.305 | 3.205721 |  | 1627.305 | 3.182809 |  | 1627.305 | 3.190247 |  | 1627.305 | 3.189555 |  | 1627.305 | 3.197178 |  | 1627.305 | 3.206474 |  | 1627.305 | 3.230061 |  | 1627.305 | 3.191995
|  |  | 1629.328 | 3.295101 |  | 1629.328 | 3.255583 |  | 1629.328 | 3.305792 |  | 1629.328 | 3.223135 |  | 1629.328 | 3.245714 |  | 1629.328 | 3.242404 |  | 1629.328 | 3.136375 |  | 1629.328 | 3.153207 |  | 1629.328 | 3.337908 |  | 1629.328 | 3.223671 |  | 1629.328 | 3.210942 |  | 1629.328 | 3.242382 |  |  |  |  | 1629.328 | 3.20553 |  | 1629.328 | 3.182762 |  | 1629.328 | 3.190314 |  | 1629.328 | 3.18946 |  | 1629.328 | 3.197176 |  | 1629.328 | 3.206417 |  | 1629.328 | 3.230066 |  | 1629.328 | 3.19192
|  |  | 1631.351 | 3.294986 |  | 1631.351 | 3.255469 |  | 1631.351 | 3.3057 |  | 1631.351 | 3.223045 |  | 1631.351 | 3.245651 |  | 1631.351 | 3.242348 |  | 1631.351 | 3.136374 |  | 1631.351 | 3.153232 |  | 1631.351 | 3.338026 |  | 1631.351 | 3.22357 |  | 1631.351 | 3.210805 |  | 1631.351 | 3.24244 |  |  |  |  | 1631.351 | 3.205457 |  | 1631.351 | 3.182517 |  | 1631.351 | 3.190335 |  | 1631.351 | 3.189485 |  | 1631.351 | 3.19717 |  | 1631.351 | 3.206391 |  | 1631.351 | 3.230015 |  | 1631.351 | 3.191935
|  |  | 1633.374 | 3.295056 |  | 1633.374 | 3.255491 |  | 1633.374 | 3.305746 |  | 1633.374 | 3.223164 |  | 1633.374 | 3.24562 |  | 1633.374 | 3.242347 |  | 1633.374 | 3.136293 |  | 1633.374 | 3.153041 |  | 1633.374 | 3.337979 |  | 1633.374 | 3.223797 |  | 1633.374 | 3.210916 |  | 1633.374 | 3.242524 |  |  |  |  | 1633.374 | 3.205385 |  | 1633.374 | 3.182583 |  | 1633.374 | 3.190199 |  | 1633.374 | 3.189488 |  | 1633.374 | 3.197135 |  | 1633.374 | 3.206359 |  | 1633.374 | 3.229979 |  | 1633.374 | 3.191907
|  |  | 1635.396 | 3.294894 |  | 1635.396 | 3.255424 |  | 1635.396 | 3.305719 |  | 1635.396 | 3.222863 |  | 1635.396 | 3.245578 |  | 1635.396 | 3.242375 |  | 1635.396 | 3.136266 |  | 1635.396 | 3.153041 |  | 1635.396 | 3.337979 |  | 1635.396 | 3.223648 |  | 1635.396 | 3.210861 |  | 1635.396 | 3.242328 |  |  |  |  | 1635.396 | 3.205288 |  | 1635.396 | 3.182493 |  | 1635.396 | 3.1902 |  | 1635.396 | 3.189393 |  | 1635.396 | 3.197168 |  | 1635.396 | 3.206293 |  | 1635.396 | 3.230015 |  | 1635.396 | 3.191894
|  |  | 1637.419 | 3.294846 |  | 1637.419 | 3.255333 |  | 1637.419 | 3.305814 |  | 1637.419 | 3.222953 |  | 1637.419 | 3.245558 |  | 1637.419 | 3.242208 |  | 1637.419 | 3.136239 |  | 1637.419 | 3.153065 |  | 1637.419 | 3.338025 |  | 1637.419 | 3.223574 |  | 1637.419 | 3.210861 |  | 1637.419 | 3.242301 |  |  |  |  | 1637.419 | 3.20548 |  | 1637.419 | 3.182291 |  | 1637.419 | 3.190085 |  | 1637.419 | 3.189407 |  | 1637.419 | 3.197164 |  | 1637.419 | 3.206268 |  | 1637.419 | 3.230003 |  | 1637.419 | 3.19186
|  |  | 1639.442 | 3.29473 |  | 1639.442 | 3.255263 |  | 1639.442 | 3.305837 |  | 1639.442 | 3.222892 |  | 1639.442 | 3.24554 |  | 1639.442 | 3.242205 |  | 1639.442 | 3.136156 |  | 1639.442 | 3.152923 |  | 1639.442 | 3.337955 |  | 1639.442 | 3.223548 |  | 1639.442 | 3.210721 |  | 1639.442 | 3.242329 |  |  |  |  | 1639.442 | 3.20522 |  | 1639.442 | 3.182315 |  | 1639.442 | 3.19002 |  | 1639.442 | 3.189397 |  | 1639.442 | 3.197182 |  | 1639.442 | 3.206242 |  | 1639.442 | 3.229965 |  | 1639.442 | 3.191815
|  |  | 1641.465 | 3.294823 |  | 1641.465 | 3.255239 |  | 1641.465 | 3.305929 |  | 1641.465 | 3.222772 |  | 1641.465 | 3.245473 |  | 1641.465 | 3.242264 |  | 1641.465 | 3.136157 |  | 1641.465 | 3.152971 |  | 1641.465 | 3.337884 |  | 1641.465 | 3.223475 |  | 1641.465 | 3.21086 |  | 1641.465 | 3.242386 |  |  |  |  | 1641.465 | 3.205124 |  | 1641.465 | 3.1822 |  | 1641.465 | 3.189952 |  | 1641.465 | 3.189373 |  | 1641.465 | 3.197126 |  | 1641.465 | 3.206203 |  | 1641.465 | 3.22997 |  | 1641.465 | 3.191824
|  |  | 1643.488 | 3.294683 |  | 1643.488 | 3.255354 |  | 1643.488 | 3.305698 |  | 1643.488 | 3.222711 |  | 1643.488 | 3.245459 |  | 1643.488 | 3.242292 |  | 1643.488 | 3.136184 |  | 1643.488 | 3.152896 |  | 1643.488 | 3.337792 |  | 1643.488 | 3.223451 |  | 1643.488 | 3.210805 |  | 1643.488 | 3.242187 |  |  |  |  | 1643.488 | 3.2051 |  | 1643.488 | 3.182132 |  | 1643.488 | 3.190018 |  | 1643.488 | 3.189381 |  | 1643.488 | 3.19714 |  | 1643.488 | 3.206164 |  | 1643.488 | 3.229916 |  | 1643.488 | 3.191781
|  |  | 1645.51 | 3.294569 |  | 1645.51 | 3.255263 |  | 1645.51 | 3.305766 |  | 1645.51 | 3.222712 |  | 1645.51 | 3.245434 |  | 1645.51 | 3.242265 |  | 1645.51 | 3.136077 |  | 1645.51 | 3.152826 |  | 1645.51 | 3.337884 |  | 1645.51 | 3.223499 |  | 1645.51 | 3.210582 |  | 1645.51 | 3.242217 |  |  |  |  | 1645.51 | 3.205123 |  | 1645.51 | 3.182 |  | 1645.51 | 3.189974 |  | 1645.51 | 3.189371 |  | 1645.51 | 3.19711 |  | 1645.51 | 3.206138 |  | 1645.51 | 3.229892 |  | 1645.51 | 3.191768
|  |  | 1647.533 | 3.294731 |  | 1647.533 | 3.255374 |  | 1647.533 | 3.30565 |  | 1647.533 | 3.222623 |  | 1647.533 | 3.245404 |  | 1647.533 | 3.242265 |  | 1647.533 | 3.135916 |  | 1647.533 | 3.152731 |  | 1647.533 | 3.337814 |  | 1647.533 | 3.223376 |  | 1647.533 | 3.210611 |  | 1647.533 | 3.242188 |  |  |  |  | 1647.533 | 3.204932 |  | 1647.533 | 3.181908 |  | 1647.533 | 3.189974 |  | 1647.533 | 3.189342 |  | 1647.533 | 3.197058 |  | 1647.533 | 3.206095 |  | 1647.533 | 3.229839 |  | 1647.533 | 3.191731
|  |  | 1649.556 | 3.294614 |  | 1649.556 | 3.255238 |  | 1649.556 | 3.305697 |  | 1649.556 | 3.22244 |  | 1649.556 | 3.245371 |  | 1649.556 | 3.242292 |  | 1649.556 | 3.135998 |  | 1649.556 | 3.15273 |  | 1649.556 | 3.337839 |  | 1649.556 | 3.223477 |  | 1649.556 | 3.210777 |  | 1649.556 | 3.242189 |  |  |  |  | 1649.556 | 3.204887 |  | 1649.556 | 3.181885 |  | 1649.556 | 3.189837 |  | 1649.556 | 3.18936 |  | 1649.556 | 3.19705 |  | 1649.556 | 3.206027 |  | 1649.556 | 3.229831 |  | 1649.556 | 3.191738
|  |  | 1651.579 | 3.294427 |  | 1651.579 | 3.255169 |  | 1651.579 | 3.305627 |  | 1651.579 | 3.222349 |  | 1651.579 | 3.245337 |  | 1651.579 | 3.242265 |  | 1651.579 | 3.135917 |  | 1651.579 | 3.152777 |  | 1651.579 | 3.337812 |  | 1651.579 | 3.223303 |  | 1651.579 | 3.210722 |  | 1651.579 | 3.242188 |  |  |  |  | 1651.579 | 3.204911 |  | 1651.579 | 3.181773 |  | 1651.579 | 3.189951 |  | 1651.579 | 3.18937 |  | 1651.579 | 3.197058 |  | 1651.579 | 3.206002 |  | 1651.579 | 3.229817 |  | 1651.579 | 3.1917
|  |  | 1653.601 | 3.294406 |  | 1653.601 | 3.255122 |  | 1653.601 | 3.305648 |  | 1653.601 | 3.222409 |  | 1653.601 | 3.245308 |  | 1653.601 | 3.242069 |  | 1653.601 | 3.135943 |  | 1653.601 | 3.15266 |  | 1653.601 | 3.337625 |  | 1653.601 | 3.223252 |  | 1653.601 | 3.210751 |  | 1653.601 | 3.242187 |  |  |  |  | 1653.601 | 3.204934 |  | 1653.601 | 3.181682 |  | 1653.601 | 3.189882 |  | 1653.601 | 3.189387 |  | 1653.601 | 3.197091 |  | 1653.601 | 3.205987 |  | 1653.601 | 3.229805 |  | 1653.601 | 3.191688
|  |  | 1655.624 | 3.294313 |  | 1655.624 | 3.255169 |  | 1655.624 | 3.30558 |  | 1655.624 | 3.222347 |  | 1655.624 | 3.245294 |  | 1655.624 | 3.242013 |  | 1655.624 | 3.135727 |  | 1655.624 | 3.152566 |  | 1655.624 | 3.337791 |  | 1655.624 | 3.223376 |  | 1655.624 | 3.210752 |  | 1655.624 | 3.242133 |  |  |  |  | 1655.624 | 3.204863 |  | 1655.624 | 3.181683 |  | 1655.624 | 3.189724 |  | 1655.624 | 3.189349 |  | 1655.624 | 3.197152 |  | 1655.624 | 3.205966 |  | 1655.624 | 3.22978 |  | 1655.624 | 3.191645
|  |  | 1657.647 | 3.294358 |  | 1657.647 | 3.255123 |  | 1657.647 | 3.305533 |  | 1657.647 | 3.222381 |  | 1657.647 | 3.245228 |  | 1657.647 | 3.24193 |  | 1657.647 | 3.135807 |  | 1657.647 | 3.152587 |  | 1657.647 | 3.337649 |  | 1657.647 | 3.223203 |  | 1657.647 | 3.210722 |  | 1657.647 | 3.242105 |  |  |  |  | 1657.647 | 3.204837 |  | 1657.647 | 3.181499 |  | 1657.647 | 3.18977 |  | 1657.647 | 3.189354 |  | 1657.647 | 3.197097 |  | 1657.647 | 3.205937 |  | 1657.647 | 3.229729 |  | 1657.647 | 3.191582
|  |  | 1659.67 | 3.294336 |  | 1659.67 | 3.255032 |  | 1659.67 | 3.305489 |  | 1659.67 | 3.222259 |  | 1659.67 | 3.245231 |  | 1659.67 | 3.242068 |  | 1659.67 | 3.135645 |  | 1659.67 | 3.15242 |  | 1659.67 | 3.337838 |  | 1659.67 | 3.223252 |  | 1659.67 | 3.210725 | [7 empty] | 1659.67 | 3.204745 |  | 1659.67 | 3.181389 |  | 1659.67 | 3.189747 |  | 1659.67 | 3.189369 |  | 1659.67 | 3.197001 |  | 1659.67 | 3.205898 |  | 1659.67 | 3.229749 |  | 1659.67 | 3.191589
|  |  | 1661.693 | 3.29422 |  | 1661.693 | 3.255078 |  | 1661.693 | 3.305486 |  | 1661.693 | 3.222349 |  | 1661.693 | 3.245166 |  | 1661.693 | 3.242067 |  | 1661.693 | 3.135565 |  | 1661.693 | 3.152445 |  | 1661.693 | 3.337695 |  | 1661.693 | 3.223353 |  | 1661.693 | 3.210723 | [7 empty] | 1661.693 | 3.204864 |  | 1661.693 | 3.181343 |  | 1661.693 | 3.189724 |  | 1661.693 | 3.189394 |  | 1661.693 | 3.197021 |  | 1661.693 | 3.205886 |  | 1661.693 | 3.229725 |  | 1661.693 | 3.191553
|  |  | 1663.716 | 3.294081 |  | 1663.716 | 3.255102 |  | 1663.716 | 3.305579 |  | 1663.716 | 3.222226 |  | 1663.716 | 3.245137 |  | 1663.716 | 3.242011 |  | 1663.716 | 3.135699 |  | 1663.716 | 3.152372 |  | 1663.716 | 3.337695 |  | 1663.716 | 3.223202 |  | 1663.716 | 3.210665 | [7 empty] | 1663.716 | 3.204745 |  | 1663.716 | 3.18123 |  | 1663.716 | 3.189769 |  | 1663.716 | 3.189331 |  | 1663.716 | 3.197006 |  | 1663.716 | 3.205829 |  | 1663.716 | 3.22965 |  | 1663.716 | 3.191529
|  |  | 1665.738 | 3.294035 |  | 1665.738 | 3.255123 |  | 1665.738 | 3.305534 |  | 1665.738 | 3.222106 |  | 1665.738 | 3.24509 |  | 1665.738 | 3.242042 |  | 1665.738 | 3.135536 |  | 1665.738 | 3.152302 |  | 1665.738 | 3.337671 |  | 1665.738 | 3.223199 |  | 1665.738 | 3.210666 | [7 empty] | 1665.738 | 3.20465 |  | 1665.738 | 3.181184 |  | 1665.738 | 3.189772 |  | 1665.738 | 3.189302 |  | 1665.738 | 3.196941 |  | 1665.738 | 3.20581 |  | 1665.738 | 3.229644 |  | 1665.738 | 3.191517
|  |  | 1667.761 | 3.293943 |  | 1667.761 | 3.255101 |  | 1667.761 | 3.305417 |  | 1667.761 | 3.222045 |  | 1667.761 | 3.245073 |  | 1667.761 | 3.241985 |  | 1667.761 | 3.135457 |  | 1667.761 | 3.152254 |  | 1667.761 | 3.337624 |  | 1667.761 | 3.223153 |  | 1667.761 | 3.210663 | [7 empty] | 1667.761 | 3.204625 |  | 1667.761 | 3.181116 |  | 1667.761 | 3.189702 |  | 1667.761 | 3.18927 |  | 1667.761 | 3.196955 |  | 1667.761 | 3.205757 |  | 1667.761 | 3.229619 |  | 1667.761 | 3.191521
|  |  | 1669.784 | 3.293895 |  | 1669.784 | 3.254826 |  | 1669.784 | 3.305487 |  | 1669.784 | 3.221985 |  | 1669.784 | 3.245088 |  | 1669.784 | 3.241985 |  | 1669.784 | 3.135429 |  | 1669.784 | 3.152229 |  | 1669.784 | 3.337578 |  | 1669.784 | 3.223078 |  | 1669.784 | 3.210666 | [7 empty] | 1669.784 | 3.204575 |  | 1669.784 | 3.181026 |  | 1669.784 | 3.189635 |  | 1669.784 | 3.189289 |  | 1669.784 | 3.19695 |  | 1669.784 | 3.20578 |  | 1669.784 | 3.229649 |  | 1669.784 | 3.191485
|  |  | 1671.807 | 3.29385 |  | 1671.807 | 3.254964 |  | 1671.807 | 3.305487 |  | 1671.807 | 3.221985 |  | 1671.807 | 3.245083 |  | 1671.807 | 3.241985 |  | 1671.807 | 3.135375 |  | 1671.807 | 3.152229 |  | 1671.807 | 3.337555 |  | 1671.807 | 3.223028 |  | 1671.807 | 3.210692 | [7 empty] | 1671.807 | 3.204456 |  | 1671.807 | 3.180959 |  | 1671.807 | 3.189725 |  | 1671.807 | 3.18927 |  | 1671.807 | 3.197006 |  | 1671.807 | 3.205698 |  | 1671.807 | 3.229613 |  | 1671.807 | 3.191442
|  |  | 1673.829 | 3.293803 |  | 1673.829 | 3.254985 |  | 1673.829 | 3.305348 |  | 1673.829 | 3.221956 |  | 1673.829 | 3.245058 |  | 1673.829 | 3.241927 |  | 1673.829 | 3.135403 |  | 1673.829 | 3.152062 |  | 1673.829 | 3.337577 |  | 1673.829 | 3.223028 |  | 1673.829 | 3.210473 | [7 empty] | 1673.829 | 3.204599 |  | 1673.829 | 3.180893 |  | 1673.829 | 3.189587 |  | 1673.829 | 3.189171 |  | 1673.829 | 3.196996 |  | 1673.829 | 3.205641 |  | 1673.829 | 3.229602 |  | 1673.829 | 3.191433
|  |  | 1675.852 | 3.293804 |  | 1675.852 | 3.254941 |  | 1675.852 | 3.305393 |  | 1675.852 | 3.221864 |  | 1675.852 | 3.245002 |  | 1675.852 | 3.241872 |  | 1675.852 | 3.135294 |  | 1675.852 | 3.152135 |  | 1675.852 | 3.337553 |  | 1675.852 | 3.222953 |  | 1675.852 | 3.210582 | [7 empty] | 1675.852 | 3.204358 |  | 1675.852 | 3.180802 |  | 1675.852 | 3.189566 |  | 1675.852 | 3.189166 |  | 1675.852 | 3.197038 |  | 1675.852 | 3.205597 |  | 1675.852 | 3.229549 |  | 1675.852 | 3.191378
|  |  | 1677.875 | 3.293619 |  | 1677.875 | 3.254872 |  | 1677.875 | 3.305442 |  | 1677.875 | 3.221834 |  | 1677.875 | 3.245018 |  | 1677.875 | 3.241927 |  | 1677.875 | 3.135321 |  | 1677.875 | 3.152088 |  | 1677.875 | 3.33753 |  | 1677.875 | 3.223027 |  | 1677.875 | 3.210418 | [7 empty] | 1677.875 | 3.204357 |  | 1677.875 | 3.180667 |  | 1677.875 | 3.189589 |  | 1677.875 | 3.189173 |  | 1677.875 | 3.197035 |  | 1677.875 | 3.205564 |  | 1677.875 | 3.229596 |  | 1677.875 | 3.191367
|  |  | 1679.898 | 3.293639 |  | 1679.898 | 3.254846 |  | 1679.898 | 3.305442 |  | 1679.898 | 3.221774 |  | 1679.898 | 3.244971 |  | 1679.898 | 3.241982 |  | 1679.898 | 3.13524 |  | 1679.898 | 3.151967 |  | 1679.898 | 3.33753 |  | 1679.898 | 3.223028 |  | 1679.898 | 3.210528 | [7 empty] | 1679.898 | 3.204407 |  | 1679.898 | 3.18071 |  | 1679.898 | 3.189545 |  | 1679.898 | 3.18916 |  | 1679.898 | 3.197026 |  | 1679.898 | 3.205588 |  | 1679.898 | 3.229521 |  | 1679.898 | 3.191332
|  |  | 1681.921 | 3.293619 |  | 1681.921 | 3.254757 |  | 1681.921 | 3.305256 |  | 1681.921 | 3.221714 |  | 1681.921 | 3.244977 |  | 1681.921 | 3.241873 |  | 1681.921 | 3.135216 |  | 1681.921 | 3.152036 |  | 1681.921 | 3.337506 |  | 1681.921 | 3.222956 |  | 1681.921 | 3.210528 | [7 empty] | 1681.921 | 3.20424 |  | 1681.921 | 3.180485 |  | 1681.921 | 3.189544 |  | 1681.921 | 3.189119 |  | 1681.921 | 3.196993 |  | 1681.921 | 3.205486 |  | 1681.921 | 3.229506 |  | 1681.921 | 3.191318
|  |  | 1683.943 | 3.29341 |  | 1683.943 | 3.25485 |  | 1683.943 | 3.305417 |  | 1683.943 | 3.221623 |  | 1683.943 | 3.24486 |  | 1683.943 | 3.241814 |  | 1683.943 | 3.135162 |  | 1683.943 | 3.151991 |  | 1683.943 | 3.337531 |  | 1683.943 | 3.222904 |  | 1683.943 | 3.210585 | [7 empty] | 1683.943 | 3.204191 |  | 1683.943 | 3.180507 |  | 1683.943 | 3.189545 |  | 1683.943 | 3.189105 |  | 1683.943 | 3.196912 |  | 1683.943 | 3.205469 |  | 1683.943 | 3.229457 |  | 1683.943 | 3.191288
|  |  | 1685.966 | 3.293525 |  | 1685.966 | 3.254712 |  | 1685.966 | 3.305327 |  | 1685.966 | 3.221471 |  | 1685.966 | 3.244903 |  | 1685.966 | 3.241928 |  | 1685.966 | 3.135083 |  | 1685.966 | 3.151896 |  | 1685.966 | 3.337484 |  | 1685.966 | 3.222903 |  | 1685.966 | 3.210474 | [7 empty] | 1685.966 | 3.204121 |  | 1685.966 | 3.180415 |  | 1685.966 | 3.189569 |  | 1685.966 | 3.18907 |  | 1685.966 | 3.196942 |  | 1685.966 | 3.20541 |  | 1685.966 | 3.229444 |  | 1685.966 | 3.191216
|  |  | 1687.989 | 3.293388 |  | 1687.989 | 3.254801 |  | 1687.989 | 3.305418 |  | 1687.989 | 3.221562 |  | 1687.989 | 3.244831 |  | 1687.989 | 3.241786 |  | 1687.989 | 3.135135 |  | 1687.989 | 3.151849 |  | 1687.989 | 3.337555 |  | 1687.989 | 3.222778 |  | 1687.989 | 3.210418 | [7 empty] | 1687.989 | 3.204098 |  | 1687.989 | 3.180418 |  | 1687.989 | 3.189544 |  | 1687.989 | 3.189077 |  | 1687.989 | 3.196972 |  | 1687.989 | 3.20541 |  | 1687.989 | 3.229439 |  | 1687.989 | 3.191216
|  |  | 1690.012 | 3.293388 |  | 1690.012 | 3.254709 |  | 1690.012 | 3.305254 |  | 1690.012 | 3.221471 |  | 1690.012 | 3.244781 |  | 1690.012 | 3.241817 |  | 1690.012 | 3.135002 |  | 1690.012 | 3.1518 |  | 1690.012 | 3.337462 |  | 1690.012 | 3.22273 |  | 1690.012 | 3.210587 | [7 empty] | 1690.012 | 3.204051 |  | 1690.012 | 3.180257 |  | 1690.012 | 3.189497 |  | 1690.012 | 3.189058 |  | 1690.012 | 3.196875 |  | 1690.012 | 3.205385 |  | 1690.012 | 3.229458 |  | 1690.012 | 3.191261
|  |  | 1692.035 | 3.293386 |  | 1692.035 | 3.254687 |  | 1692.035 | 3.305232 |  | 1692.035 | 3.22135 |  | 1692.035 | 3.244759 |  | 1692.035 | 3.241817 |  | 1692.035 | 3.13492 |  | 1692.035 | 3.151729 |  | 1692.035 | 3.337414 |  | 1692.035 | 3.222779 |  | 1692.035 | 3.210531 | [7 empty] | 1692.035 | 3.203978 |  | 1692.035 | 3.180214 |  | 1692.035 | 3.189474 |  | 1692.035 | 3.189061 |  | 1692.035 | 3.196819 |  | 1692.035 | 3.205312 |  | 1692.035 | 3.229436 |  | 1692.035 | 3.191213
|  |  | 1694.057 | 3.293224 |  | 1694.057 | 3.254688 |  | 1694.057 | 3.305231 |  | 1694.057 | 3.221408 |  | 1694.057 | 3.244753 |  | 1694.057 | 3.241817 |  | 1694.057 | 3.134973 |  | 1694.057 | 3.151752 |  | 1694.057 | 3.337459 |  | 1694.057 | 3.222656 |  | 1694.057 | 3.210444 | [7 empty] | 1694.057 | 3.203934 |  | 1694.057 | 3.180101 |  | 1694.057 | 3.189476 |  | 1694.057 | 3.189029 |  | 1694.057 | 3.196837 |  | 1694.057 | 3.205291 |  | 1694.057 | 3.229399 |  | 1694.057 | 3.191187
|  |  | 1696.08 | 3.293177 |  | 1696.08 | 3.254689 |  | 1696.08 | 3.305092 |  | 1696.08 | 3.22141 |  | 1696.08 | 3.244706 |  | 1696.08 | 3.241816 |  | 1696.08 | 3.134867 |  | 1696.08 | 3.151727 |  | 1696.08 | 3.337458 |  | 1696.08 | 3.222731 |  | 1696.08 | 3.21039 | [7 empty] | 1696.08 | 3.203815 |  | 1696.08 | 3.180055 |  | 1696.08 | 3.189498 |  | 1696.08 | 3.189012 |  | 1696.08 | 3.196803 |  | 1696.08 | 3.205296 |  | 1696.08 | 3.229389 |  | 1696.08 | 3.191153
|  |  | 1698.103 | 3.293178 |  | 1698.103 | 3.254575 |  | 1698.103 | 3.305137 |  | 1698.103 | 3.221409 |  | 1698.103 | 3.244681 |  | 1698.103 | 3.241676 |  | 1698.103 | 3.134787 |  | 1698.103 | 3.151681 |  | 1698.103 | 3.337459 |  | 1698.103 | 3.22263 |  | 1698.103 | 3.210391 | [7 empty] | 1698.103 | 3.20379 |  | 1698.103 | 3.179988 |  | 1698.103 | 3.189565 |  | 1698.103 | 3.188946 |  | 1698.103 | 3.196754 |  | 1698.103 | 3.205271 |  | 1698.103 | 3.229375 |  | 1698.103 | 3.191107
|  |  | 1700.126 | 3.293131 |  | 1700.126 | 3.254644 |  | 1700.126 | 3.305139 |  | 1700.126 | 3.221198 |  | 1700.126 | 3.244674 |  | 1700.126 | 3.241814 |  | 1700.126 | 3.134813 |  | 1700.126 | 3.151634 |  | 1700.126 | 3.337554 |  | 1700.126 | 3.222682 |  | 1700.126 | 3.21039 | [7 empty] | 1700.126 | 3.203789 |  | 1700.126 | 3.179943 |  | 1700.126 | 3.189498 |  | 1700.126 | 3.188962 |  | 1700.126 | 3.196723 |  | 1700.126 | 3.205296 |  | 1700.126 | 3.229364 |  | 1700.126 | 3.191083
|  |  | 1702.148 | 3.293039 |  | 1702.148 | 3.254576 |  | 1702.148 | 3.305139 |  | 1702.148 | 3.221136 |  | 1702.148 | 3.244622 |  | 1702.148 | 3.241703 |  | 1702.148 | 3.13484 |  | 1702.148 | 3.151585 |  | 1702.148 | 3.337343 |  | 1702.148 | 3.222632 |  | 1702.148 | 3.210445 | [7 empty] | 1702.148 | 3.203719 |  | 1702.148 | 3.179831 |  | 1702.148 | 3.189408 |  | 1702.148 | 3.188922 |  | 1702.148 | 3.19676 |  | 1702.148 | 3.205219 |  | 1702.148 | 3.229338 |  | 1702.148 | 3.191075
|  |  | 1704.171 | 3.293015 |  | 1704.171 | 3.254551 |  | 1704.171 | 3.30507 |  | 1704.171 | 3.221076 |  | 1704.171 | 3.244604 |  | 1704.171 | 3.241674 |  | 1704.171 | 3.134732 |  | 1704.171 | 3.151562 |  | 1704.171 | 3.337343 |  | 1704.171 | 3.222607 |  | 1704.171 | 3.210279 | [7 empty] | 1704.171 | 3.203715 |  | 1704.171 | 3.179741 |  | 1704.171 | 3.189293 |  | 1704.171 | 3.18889 |  | 1704.171 | 3.1968 |  | 1704.171 | 3.205163 |  | 1704.171 | 3.229347 |  | 1704.171 | 3.191054
|  |  | 1706.194 | 3.29299 |  | 1706.194 | 3.254642 |  | 1706.194 | 3.305094 |  | 1706.194 | 3.221047 |  | 1706.194 | 3.244548 |  | 1706.194 | 3.241588 |  | 1706.194 | 3.134706 |  | 1706.194 | 3.151492 |  | 1706.194 | 3.337319 |  | 1706.194 | 3.222532 |  | 1706.194 | 3.210336 | [7 empty] | 1706.194 | 3.20355 |  | 1706.194 | 3.179696 |  | 1706.194 | 3.189225 |  | 1706.194 | 3.188824 |  | 1706.194 | 3.196746 |  | 1706.194 | 3.205129 |  | 1706.194 | 3.229303 |  | 1706.194 | 3.191041
|  |  | 1708.217 | 3.292924 |  | 1708.217 | 3.254412 |  | 1708.217 | 3.305093 |  | 1708.217 | 3.220986 |  | 1708.217 | 3.244554 |  | 1708.217 | 3.241616 |  | 1708.217 | 3.134733 |  | 1708.217 | 3.151514 |  | 1708.217 | 3.337344 |  | 1708.217 | 3.22258 |  | 1708.217 | 3.21042 | [7 empty] | 1708.217 | 3.203409 |  | 1708.217 | 3.179671 |  | 1708.217 | 3.189272 |  | 1708.217 | 3.18879 |  | 1708.217 | 3.196731 |  | 1708.217 | 3.205104 |  | 1708.217 | 3.229276 |  | 1708.217 | 3.190993
|  |  | 1710.24 | 3.292901 |  | 1710.24 | 3.254482 |  | 1710.24 | 3.305022 |  | 1710.24 | 3.220835 |  | 1710.24 | 3.244508 |  | 1710.24 | 3.241701 |  | 1710.24 | 3.134627 |  | 1710.24 | 3.151371 |  | 1710.24 | 3.337389 |  | 1710.24 | 3.222432 |  | 1710.24 | 3.210226 | [7 empty] | 1710.24 | 3.203335 |  | 1710.24 | 3.179652 |  | 1710.24 | 3.189406 |  | 1710.24 | 3.188845 |  | 1710.24 | 3.196686 |  | 1710.24 | 3.205102 |  | 1710.24 | 3.229231 |  | 1710.24 | 3.190998
|  |  | 1712.262 | 3.292856 |  | 1712.262 | 3.254391 |  | 1712.262 | 3.305091 |  | 1712.262 | 3.220955 |  | 1712.262 | 3.244494 |  | 1712.262 | 3.241592 |  | 1712.262 | 3.134545 |  | 1712.262 | 3.151442 |  | 1712.262 | 3.337321 |  | 1712.262 | 3.222382 |  | 1712.262 | 3.210199 | [7 empty] | 1712.262 | 3.203334 |  | 1712.262 | 3.179515 |  | 1712.262 | 3.189249 |  | 1712.262 | 3.188807 |  | 1712.262 | 3.196647 |  | 1712.262 | 3.205079 |  | 1712.262 | 3.229192 |  | 1712.262 | 3.19096
|  |  | 1714.285 | 3.292739 |  | 1714.285 | 3.254458 |  | 1714.285 | 3.305089 |  | 1714.285 | 3.220803 |  | 1714.285 | 3.244452 |  | 1714.285 | 3.241758 |  | 1714.285 | 3.134545 |  | 1714.285 | 3.151347 |  | 1714.285 | 3.337178 |  | 1714.285 | 3.222357 |  | 1714.285 | 3.210226 | [7 empty] | 1714.285 | 3.203287 |  | 1714.285 | 3.17947 |  | 1714.285 | 3.189316 |  | 1714.285 | 3.188794 |  | 1714.285 | 3.196651 |  | 1714.285 | 3.205045 |  | 1714.285 | 3.229174 |  | 1714.285 | 3.190936
|  |  | 1716.308 | 3.292692 |  | 1716.308 | 3.25432 |  | 1716.308 | 3.304996 |  | 1716.308 | 3.220834 |  | 1716.308 | 3.244451 |  | 1716.308 | 3.241535 |  | 1716.308 | 3.134626 |  | 1716.308 | 3.151324 |  | 1716.308 | 3.337248 |  | 1716.308 | 3.222356 |  | 1716.308 | 3.210283 | [7 empty] | 1716.308 | 3.203335 |  | 1716.308 | 3.179335 |  | 1716.308 | 3.189339 |  | 1716.308 | 3.188845 |  | 1716.308 | 3.196645 |  | 1716.308 | 3.205018 |  | 1716.308 | 3.229174 |  | 1716.308 | 3.190965
|  |  | 1718.331 | 3.292623 |  | 1718.331 | 3.254412 |  | 1718.331 | 3.304926 |  | 1718.331 | 3.220745 |  | 1718.331 | 3.244396 |  | 1718.331 | 3.241421 |  | 1718.331 | 3.134492 |  | 1718.331 | 3.151347 |  | 1718.331 | 3.337389 |  | 1718.331 | 3.222284 |  | 1718.331 | 3.210086 | [7 empty] | 1718.331 | 3.203311 |  | 1718.331 | 3.179245 |  | 1718.331 | 3.189226 |  | 1718.331 | 3.188842 |  | 1718.331 | 3.196617 |  | 1718.331 | 3.204966 |  | 1718.331 | 3.229157 |  | 1718.331 | 3.190916
|  |  | 1720.353 | 3.29267 |  | 1720.353 | 3.254458 |  | 1720.353 | 3.304928 |  | 1720.353 | 3.220774 |  | 1720.353 | 3.244358 |  | 1720.353 | 3.24142 |  | 1720.353 | 3.134491 |  | 1720.353 | 3.151251 |  | 1720.353 | 3.337226 |  | 1720.353 | 3.222333 |  | 1720.353 | 3.210116 | [7 empty] | 1720.353 | 3.203144 |  | 1720.353 | 3.179199 |  | 1720.353 | 3.189226 |  | 1720.353 | 3.188732 |  | 1720.353 | 3.196542 |  | 1720.353 | 3.20494 |  | 1720.353 | 3.229174 |  | 1720.353 | 3.1909
|  |  | 1722.376 | 3.292531 |  | 1722.376 | 3.254321 |  | 1722.376 | 3.30502 |  | 1722.376 | 3.220684 |  | 1722.376 | 3.244306 |  | 1722.376 | 3.241535 |  | 1722.376 | 3.134409 |  | 1722.376 | 3.1513 |  | 1722.376 | 3.337295 |  | 1722.376 | 3.222359 |  | 1722.376 | 3.210087 | [7 empty] | 1722.376 | 3.203144 |  | 1722.376 | 3.179085 |  | 1722.376 | 3.189067 |  | 1722.376 | 3.188726 |  | 1722.376 | 3.196605 |  | 1722.376 | 3.204893 |  | 1722.376 | 3.229128 |  | 1722.376 | 3.190862
|  |  | 1724.399 | 3.292438 |  | 1724.399 | 3.254296875 |  | 1724.399 | 3.304974 |  | 1724.399 | 3.220775 |  | 1724.399 | 3.24427 |  | 1724.399 | 3.241425 |  | 1724.399 | 3.13449 |  | 1724.399 | 3.151253 |  | 1724.399 | 3.337294 |  | 1724.399 | 3.22226 |  | 1724.399 | 3.210088 | [7 empty] | 1724.399 | 3.202999 |  | 1724.399 | 3.179019 |  | 1724.399 | 3.189182 |  | 1724.399 | 3.188806 |  | 1724.399 | 3.196533 |  | 1724.399 | 3.204855 |  | 1724.399 | 3.229141 |  | 1724.399 | 3.190861
|  |  | 1726.422 | 3.292531 |  | 1726.422 | 3.254389 |  | 1726.422 | 3.305046 |  | 1726.422 | 3.220681 |  | 1726.422 | 3.244278 |  | 1726.422 | 3.241424 |  | 1726.422 | 3.134355 |  | 1726.422 | 3.151228 |  | 1726.422 | 3.337247 |  | 1726.422 | 3.222309 |  | 1726.422 | 3.210088 | [7 empty] | 1726.422 | 3.202975 |  | 1726.422 | 3.178975 |  | 1726.422 | 3.189113 |  | 1726.422 | 3.188787 |  | 1726.422 | 3.196466 |  | 1726.422 | 3.204846 |  | 1726.422 | 3.229096 |  | 1726.422 | 3.190821
|  |  | 1728.445 | 3.292532 |  | 1728.445 | 3.254322 |  | 1728.445 | 3.30502 |  | 1728.445 | 3.220593 |  | 1728.445 | 3.244245 |  | 1728.445 | 3.24151 |  | 1728.445 | 3.134303 |  | 1728.445 | 3.151181 |  | 1728.445 | 3.337294 |  | 1728.445 | 3.222134 |  | 1728.445 | 3.210086 | [7 empty] | 1728.445 | 3.202882 |  | 1728.445 | 3.178974 |  | 1728.445 | 3.189067 |  | 1728.445 | 3.1887 |  | 1728.445 | 3.196447 |  | 1728.445 | 3.204801 |  | 1728.445 | 3.229076 |  | 1728.445 | 3.190795
|  |  | 1730.467 | 3.29237 |  | 1730.467 | 3.254321 |  | 1730.467 | 3.304926 |  | 1730.467 | 3.220351 |  | 1730.467 | 3.244201 |  | 1730.467 | 3.241593 |  | 1730.467 | 3.13425 |  | 1730.467 | 3.151084 |  | 1730.467 | 3.337317 |  | 1730.467 | 3.222431 |  | 1730.467 | 3.210032 | [7 empty] | 1730.467 | 3.202881 |  | 1730.467 | 3.17893 |  | 1730.467 | 3.188952 |  | 1730.467 | 3.188617 |  | 1730.467 | 3.196492 |  | 1730.467 | 3.204781 |  | 1730.467 | 3.229083 |  | 1730.467 | 3.190786
|  |  | 1732.49 | 3.292346 |  | 1732.49 | 3.254253 |  | 1732.49 | 3.304859 |  | 1732.49 | 3.220473 |  | 1732.49 | 3.244197 |  | 1732.49 | 3.241451 |  | 1732.49 | 3.134169 |  | 1732.49 | 3.151082 |  | 1732.49 | 3.337224 |  | 1732.49 | 3.22238 |  | 1732.49 | 3.210005 | [7 empty] | 1732.49 | 3.202764 |  | 1732.49 | 3.178815 |  | 1732.49 | 3.188955 |  | 1732.49 | 3.188634 |  | 1732.49 | 3.19645 |  | 1732.49 | 3.204762 |  | 1732.49 | 3.229078 |  | 1732.49 | 3.190775
|  |  | 1734.513 | 3.292322 |  | 1734.513 | 3.254298 |  | 1734.513 | 3.304976 |  | 1734.513 | 3.220442 |  | 1734.513 | 3.244161 |  | 1734.513 | 3.241424 |  | 1734.513 | 3.134195 |  | 1734.513 | 3.151107 |  | 1734.513 | 3.337223 |  | 1734.513 | 3.22221 |  | 1734.513 | 3.210058 | [7 empty] | 1734.513 | 3.202645 |  | 1734.513 | 3.178701 |  | 1734.513 | 3.189068 |  | 1734.513 | 3.188715 |  | 1734.513 | 3.196475 |  | 1734.513 | 3.204709 |  | 1734.513 | 3.229027 |  | 1734.513 | 3.190718
|  |  | 1736.536 | 3.292229 |  | 1736.536 | 3.254208 |  | 1736.536 | 3.304929 |  | 1736.536 | 3.220441 |  | 1736.536 | 3.244162 |  | 1736.536 | 3.241564 |  | 1736.536 | 3.134139 |  | 1736.536 | 3.15094 |  | 1736.536 | 3.337246 |  | 1736.536 | 3.22226 |  | 1736.536 | 3.210032 | [7 empty] | 1736.536 | 3.202718 |  | 1736.536 | 3.178634 |  | 1736.536 | 3.189112 |  | 1736.536 | 3.188648 |  | 1736.536 | 3.196424 |  | 1736.536 | 3.204683 |  | 1736.536 | 3.229009 |  | 1736.536 | 3.190728
|  |  | 1738.558 | 3.292206 |  | 1738.558 | 3.254138 |  | 1738.558 | 3.30493 |  | 1738.558 | 3.220352 |  | 1738.558 | 3.244116 |  | 1738.558 | 3.241396 |  | 1738.558 | 3.134167 |  | 1738.558 | 3.150942 |  | 1738.558 | 3.337247 |  | 1738.558 | 3.22211 |  | 1738.558 | 3.210033 | [7 empty] | 1738.558 | 3.202525 |  | 1738.558 | 3.178633 |  | 1738.558 | 3.18909 |  | 1738.558 | 3.188622 |  | 1738.558 | 3.196482 |  | 1738.558 | 3.204648 |  | 1738.558 | 3.228981 |  | 1738.558 | 3.190715
|  |  | 1740.581 | 3.292158 |  | 1740.581 | 3.254139 |  | 1740.581 | 3.304975 |  | 1740.581 | 3.220318 |  | 1740.581 | 3.24408 |  | 1740.581 | 3.241424 |  | 1740.581 | 3.134087 |  | 1740.581 | 3.151061 |  | 1740.581 | 3.337151 |  | 1740.581 | 3.222135 |  | 1740.581 | 3.209922 | [7 empty] | 1740.581 | 3.202357 |  | 1740.581 | 3.178611 |  | 1740.581 | 3.189 |  | 1740.581 | 3.188604 |  | 1740.581 | 3.196462 |  | 1740.581 | 3.204631 |  | 1740.581 | 3.228945 |  | 1740.581 | 3.190716
|  |  | 1742.604 | 3.292183 |  | 1742.604 | 3.25414 |  | 1742.604 | 3.304906 |  | 1742.604 | 3.220076 |  | 1742.604 | 3.244093 |  | 1742.604 | 3.241394 |  | 1742.604 | 3.134141 |  | 1742.604 | 3.150989 |  | 1742.604 | 3.337129 |  | 1742.604 | 3.222108 |  | 1742.604 | 3.210005 | [7 empty] | 1742.604 | 3.202428 |  | 1742.604 | 3.178609 |  | 1742.604 | 3.188999 |  | 1742.604 | 3.188553 |  | 1742.604 | 3.196453 |  | 1742.604 | 3.204617 |  | 1742.604 | 3.228918 |  | 1742.604 | 3.19065
|  |  | 1744.627 | 3.292135 |  | 1744.627 | 3.254071 |  | 1744.627 | 3.304836 |  | 1744.627 | 3.220166 |  | 1744.627 | 3.24405 |  | 1744.627 | 3.241338 |  | 1744.627 | 3.133952 |  | 1744.627 | 3.150967 |  | 1744.627 | 3.337011 |  | 1744.627 | 3.222059 |  | 1744.627 | 3.209919 | [7 empty] | 1744.627 | 3.2025 |  | 1744.627 | 3.178497 |  | 1744.627 | 3.188932 |  | 1744.627 | 3.188543 |  | 1744.627 | 3.196447 |  | 1744.627 | 3.204561 |  | 1744.627 | 3.228906 |  | 1744.627 | 3.190646
|  |  | 1746.649 | 3.292182 |  | 1746.649 | 3.254047 |  | 1746.649 | 3.304744 |  | 1746.649 | 3.220166 |  | 1746.649 | 3.244031 |  | 1746.649 | 3.241423 |  | 1746.649 | 3.1339 |  | 1746.649 | 3.150873 |  | 1746.649 | 3.337061 |  | 1746.649 | 3.22201 |  | 1746.649 | 3.209866 | [7 empty] | 1746.649 | 3.202357 |  | 1746.649 | 3.178406 |  | 1746.649 | 3.189024 |  | 1746.649 | 3.188538 |  | 1746.649 | 3.196446 |  | 1746.649 | 3.20455 |  | 1746.649 | 3.228889 |  | 1746.649 | 3.190649
|  |  | 1748.672 | 3.292183 |  | 1748.672 | 3.254022 |  | 1748.672 | 3.304836 |  | 1748.672 | 3.220105 |  | 1748.672 | 3.244002 |  | 1748.672 | 3.241422 |  | 1748.672 | 3.134034 |  | 1748.672 | 3.150871 |  | 1748.672 | 3.337155 |  | 1748.672 | 3.221986 |  | 1748.672 | 3.210005 | [7 empty] | 1748.672 | 3.202262 |  | 1748.672 | 3.178384 |  | 1748.672 | 3.188955 |  | 1748.672 | 3.188576 |  | 1748.672 | 3.196425 |  | 1748.672 | 3.204528 |  | 1748.672 | 3.228918 |  | 1748.672 | 3.190602
|  |  | 1750.695 | 3.29202 |  | 1750.695 | 3.25393 |  | 1750.695 | 3.304767 |  | 1750.695 | 3.220133 |  | 1750.695 | 3.243959 |  | 1750.695 | 3.241392 |  | 1750.695 | 3.133844 |  | 1750.695 | 3.150777 |  | 1750.695 | 3.33713 |  | 1750.695 | 3.221961 |  | 1750.695 | 3.209866 | [7 empty] | 1750.695 | 3.202309 |  | 1750.695 | 3.178338 |  | 1750.695 | 3.189 |  | 1750.695 | 3.188536 |  | 1750.695 | 3.196372 |  | 1750.695 | 3.204504 |  | 1750.695 | 3.228898 |  | 1750.695 | 3.190571
|  |  | 1752.718 | 3.291902 |  | 1752.718 | 3.254045 |  | 1752.718 | 3.304791 |  | 1752.718 | 3.220165 |  | 1752.718 | 3.24394 |  | 1752.718 | 3.241336 |  | 1752.718 | 3.133873 |  | 1752.718 | 3.150753 |  | 1752.718 | 3.337084 |  | 1752.718 | 3.221862 |  | 1752.718 | 3.20995 | [7 empty] | 1752.718 | 3.202164 |  | 1752.718 | 3.178226 |  |  |  |  | 1752.718 | 3.188434 |  | 1752.718 | 3.196385 |  | 1752.718 | 3.204476 |  | 1752.718 | 3.228858 |  | 1752.718 | 3.190546
|  |  | 1754.741 | 3.291903 |  | 1754.741 | 3.254023 |  | 1754.741 | 3.304764 |  | 1754.741 | 3.220015 |  | 1754.741 | 3.243956 |  | 1754.741 | 3.241393 |  | 1754.741 | 3.133793 |  | 1754.741 | 3.150752 |  | 1754.741 | 3.337081 |  | 1754.741 | 3.221861 |  | 1754.741 | 3.210088 | [7 empty] | 1754.741 | 3.202142 |  | 1754.741 | 3.178091 |  |  |  |  | 1754.741 | 3.188453 |  | 1754.741 | 3.196373 |  | 1754.741 | 3.204448 |  | 1754.741 | 3.228819 |  | 1754.741 | 3.190547
|  |  | 1756.763 | 3.291788 |  | 1756.763 | 3.253862 |  | 1756.763 | 3.304579 |  | 1756.763 | 3.219894 |  | 1756.763 | 3.243891 |  | 1756.763 | 3.241392 |  | 1756.763 | 3.133794 |  | 1756.763 | 3.150681 |  | 1756.763 | 3.33713 |  | 1756.763 | 3.22196 |  | 1756.763 | 3.209951 | [7 empty] | 1756.763 | 3.202141 |  | 1756.763 | 3.178023 |  |  |  |  | 1756.763 | 3.188443 |  | 1756.763 | 3.196359 |  | 1756.763 | 3.204423 |  | 1756.763 | 3.228827 |  | 1756.763 | 3.190561
|  |  | 1758.786 | 3.291902 |  | 1758.786 | 3.254023 |  | 1758.786 | 3.304744 |  | 1758.786 | 3.219955 |  | 1758.786 | 3.243881 |  | 1758.786 | 3.241283 |  | 1758.786 | 3.133764 |  | 1758.786 | 3.150825 |  | 1758.786 | 3.337014 |  | 1758.786 | 3.221813 |  | 1758.786 | 3.209868 | [7 empty] | 1758.786 | 3.201952 |  | 1758.786 | 3.17791 |  |  |  |  | 1758.786 | 3.188453 |  | 1758.786 | 3.196358 |  | 1758.786 | 3.204412 |  | 1758.786 | 3.22877 |  | 1758.786 | 3.19049
|  |  | 1760.809 | 3.291788 |  | 1760.809 | 3.253932 |  | 1760.809 | 3.304603 |  | 1760.809 | 3.219986 |  | 1760.809 | 3.243843 |  | 1760.809 | 3.241281 |  | 1760.809 | 3.133792 |  | 1760.809 | 3.150634 |  | 1760.809 | 3.33706 |  | 1760.809 | 3.221788 |  | 1760.809 | 3.209813 | [7 empty] | 1760.809 | 3.201855 |  | 1760.809 | 3.177912 |  |  |  |  | 1760.809 | 3.188411 |  | 1760.809 | 3.196311 |  | 1760.809 | 3.204357 |  | 1760.809 | 3.228781 |  | 1760.809 | 3.190497
|  |  | 1762.832 | 3.291719 |  | 1762.832 | 3.253976 |  | 1762.832 | 3.30479 |  | 1762.832 | 3.219802 |  | 1762.832 | 3.243815 |  | 1762.832 | 3.241337 |  | 1762.832 | 3.133711 |  | 1762.832 | 3.150634 |  | 1762.832 | 3.337059 |  | 1762.832 | 3.221763 |  | 1762.832 | 3.209842 | [7 empty] | 1762.832 | 3.201858 |  | 1762.832 | 3.177844 |  |  |  |  | 1762.832 | 3.188368 |  | 1762.832 | 3.196293 |  | 1762.832 | 3.204359 |  | 1762.832 | 3.228778 |  | 1762.832 | 3.190483
|  |  | 1764.854 | 3.29165 |  | 1764.854 | 3.253863 |  | 1764.854 | 3.304649 |  | 1764.854 | 3.219892 |  | 1764.854 | 3.243778 |  | 1764.854 | 3.241254 |  | 1764.854 | 3.133764 |  | 1764.854 | 3.150538 |  | 1764.854 | 3.337036 |  | 1764.854 | 3.221764 |  | 1764.854 | 3.20984 | [7 empty] | 1764.854 | 3.201834 |  | 1764.854 | 3.177844 |  |  |  |  | 1764.854 | 3.188394 |  | 1764.854 | 3.19624 |  | 1764.854 | 3.204305 |  | 1764.854 | 3.228739 |  | 1764.854 | 3.19046
|  |  | 1766.877 | 3.291579 |  | 1766.877 | 3.253862 |  | 1766.877 | 3.304649 |  | 1766.877 | 3.219923 |  | 1766.877 | 3.243778 |  | 1766.877 | 3.241311 |  | 1766.877 | 3.133656 |  | 1766.877 | 3.150514 |  | 1766.877 | 3.337081 |  | 1766.877 | 3.221739 |  | 1766.877 | 3.209729 | [7 empty] | 1766.877 | 3.201737 |  | 1766.877 | 3.177754 |  |  |  |  | 1766.877 | 3.188364 |  | 1766.877 | 3.196215 |  | 1766.877 | 3.204281 |  | 1766.877 | 3.228737 |  | 1766.877 | 3.190435
|  |  | 1768.9 | 3.291625 |  | 1768.9 | 3.253771 |  | 1768.9 | 3.304624 |  | 1768.9 | 3.219743 |  | 1768.9 | 3.243759 |  | 1768.9 | 3.241226 |  | 1768.9 | 3.133551 |  | 1768.9 | 3.150514 |  | 1768.9 | 3.337057 |  | 1768.9 | 3.221789 |  | 1768.9 | 3.209756 | [7 empty] | 1768.9 | 3.201664 |  | 1768.9 | 3.177663 |  |  |  |  | 1768.9 | 3.188323 |  | 1768.9 | 3.19622 |  | 1768.9 | 3.204241 |  | 1768.9 | 3.228742 |  | 1768.9 | 3.190392
|  |  | 1770.923 | 3.29151 |  | 1770.923 | 3.253863 |  | 1770.923 | 3.304578 |  | 1770.923 | 3.219832 |  | 1770.923 | 3.243707 |  | 1770.923 | 3.241225 |  | 1770.923 | 3.133498 |  | 1770.923 | 3.150442 |  | 1770.923 | 3.336939 |  | 1770.923 | 3.221664 |  | 1770.923 | 3.209812 | [7 empty] | 1770.923 | 3.201759 |  | 1770.923 | 3.177685 |  |  |  |  | 1770.923 | 3.188303 |  | 1770.923 | 3.196196 |  | 1770.923 | 3.204227 |  | 1770.923 | 3.228739 |  | 1770.923 | 3.190412
|  |  | 1772.946 | 3.291486 |  | 1772.946 | 3.253771 |  | 1772.946 | 3.304533 |  | 1772.946 | 3.219712 |  | 1772.946 | 3.243674 |  | 1772.946 | 3.241338 |  | 1772.946 | 3.133417 |  | 1772.946 | 3.150491 |  | 1772.946 | 3.337059 |  | 1772.946 | 3.221789 |  | 1772.946 | 3.209669 | [7 empty] | 1772.946 | 3.201569 |  | 1772.946 | 3.177684 |  |  |  |  | 1772.946 | 3.188266 |  | 1772.946 | 3.196199 |  | 1772.946 | 3.20424 |  | 1772.946 | 3.228695 |  | 1772.946 | 3.190386
|  |  | 1774.968 | 3.291554 |  | 1774.968 | 3.253817 |  | 1774.968 | 3.30451 |  | 1774.968 | 3.219712 |  | 1774.968 | 3.243608 |  | 1774.968 | 3.241225 |  | 1774.968 | 3.133468 |  | 1774.968 | 3.150445 |  | 1774.968 | 3.336963 |  | 1774.968 | 3.221664 |  | 1774.968 | 3.209725 | [7 empty] | 1774.968 | 3.201594 |  | 1774.968 | 3.177482 |  |  |  |  | 1774.968 | 3.188226 |  | 1774.968 | 3.196248 |  | 1774.968 | 3.204236 |  | 1774.968 | 3.228674 |  | 1774.968 | 3.190362
|  |  | 1776.991 | 3.291369 |  | 1776.991 | 3.253816 |  | 1776.991 | 3.304532 |  | 1776.991 | 3.219529 |  | 1776.991 | 3.243672 |  | 1776.991 | 3.2412 |  | 1776.991 | 3.133389 |  | 1776.991 | 3.150373 |  | 1776.991 | 3.33701 |  | 1776.991 | 3.221689 |  | 1776.991 | 3.209672 | [7 empty] | 1776.991 | 3.201523 |  | 1776.991 | 3.177527 |  |  |  |  | 1776.991 | 3.188228 |  | 1776.991 | 3.196161 |  | 1776.991 | 3.204215 |  | 1776.991 | 3.2287 |  | 1776.991 | 3.190354
|  |  | 1779.014 | 3.291393 |  | 1779.014 | 3.253816 |  | 1779.014 | 3.304508 |  | 1779.014 | 3.219531 |  | 1779.014 | 3.243598 |  | 1779.014 | 3.241283 |  | 1779.014 | 3.133471 |  | 1779.014 | 3.150348 |  | 1779.014 | 3.336962 |  | 1779.014 | 3.221689 |  | 1779.014 | 3.209616 | [7 empty] | 1779.014 | 3.201355 |  | 1779.014 | 3.177526 |  |  |  |  | 1779.014 | 3.188244 |  | 1779.014 | 3.196163 |  | 1779.014 | 3.204169 |  | 1779.014 | 3.228646 |  | 1779.014 | 3.190308
|  |  | 1781.037 | 3.291301 |  | 1781.037 | 3.253702 |  | 1781.037 | 3.304485 |  | 1781.037 | 3.219472 |  | 1781.037 | 3.243606 |  | 1781.037 | 3.241201 |  | 1781.037 | 3.133389 |  | 1781.037 | 3.150253 |  | 1781.037 | 3.337056 |  | 1781.037 | 3.221516 |  | 1781.037 | 3.209588 | [7 empty] | 1781.037 | 3.20126 |  | 1781.037 | 3.177369 |  |  |  |  | 1781.037 | 3.188289 |  | 1781.037 | 3.19617 |  | 1781.037 | 3.204181 |  | 1781.037 | 3.228637 |  | 1781.037 | 3.190279
|  |  | 1783.059 | 3.291299 |  | 1783.059 | 3.253749 |  | 1783.059 | 3.304485 |  | 1783.059 | 3.219319 |  | 1783.059 | 3.243619 |  | 1783.059 | 3.241117 |  | 1783.059 | 3.133311 |  | 1783.059 | 3.150181 |  | 1783.059 | 3.336894 |  | 1783.059 | 3.22159 |  | 1783.059 | 3.209475 | [7 empty] | 1783.059 | 3.201284 |  | 1783.059 | 3.177189 |  |  |  |  | 1783.059 | 3.188218 |  | 1783.059 | 3.196139 |  | 1783.059 | 3.204143 |  | 1783.059 | 3.228658 |  | 1783.059 | 3.190262
|  |  | 1785.082 | 3.291232 |  | 1785.082 | 3.253655 |  | 1785.082 | 3.304462 |  | 1785.082 | 3.21938 |  | 1785.082 | 3.243539 |  | 1785.082 | 3.241116 |  | 1785.082 | 3.133308 |  | 1785.082 | 3.150206 |  | 1785.082 | 3.336845 |  | 1785.082 | 3.221591 |  | 1785.082 | 3.209643 | [7 empty] | 1785.082 | 3.201236 |  | 1785.082 | 3.17721 |  |  |  |  | 1785.082 | 3.188228 |  | 1785.082 | 3.196072 |  | 1785.082 | 3.204148 |  | 1785.082 | 3.228596 |  | 1785.082 | 3.190215
|  |  | 1787.105 | 3.291232 |  | 1787.105 | 3.253679 |  | 1787.105 | 3.304486 |  | 1787.105 | 3.219227 |  | 1787.105 | 3.243545 |  | 1787.105 | 3.241202 |  | 1787.105 | 3.133176 |  | 1787.105 | 3.150182 |  | 1787.105 | 3.336962 |  | 1787.105 | 3.221539 |  | 1787.105 | 3.209613 | [7 empty] | 1787.105 | 3.201189 |  | 1787.105 | 3.177032 |  |  |  |  | 1787.105 | 3.188178 |  | 1787.105 | 3.196027 |  | 1787.105 | 3.20405 |  | 1787.105 | 3.228586 |  | 1787.105 | 3.19019
|  |  | 1789.128 | 3.291255 |  | 1789.128 | 3.253749 |  | 1789.128 | 3.304439 |  | 1789.128 | 3.219258 |  | 1789.128 | 3.243525 |  | 1789.128 | 3.241173 |  | 1789.128 | 3.133227 |  | 1789.128 | 3.150228 |  | 1789.128 | 3.336962 |  | 1789.128 | 3.221516 |  | 1789.128 | 3.209642 | [7 empty] | 1789.128 | 3.201165 |  | 1789.128 | 3.177144 |  |  |  |  | 1789.128 | 3.188148 |  | 1789.128 | 3.196036 |  | 1789.128 | 3.204086 |  | 1789.128 | 3.228589 |  | 1789.128 | 3.1902
|  |  | 1791.151 | 3.291091 |  | 1791.151 | 3.253657 |  | 1791.151 | 3.304509 |  | 1791.151 | 3.219169 |  | 1791.151 | 3.243469 |  | 1791.151 | 3.241116 |  | 1791.151 | 3.133148 |  | 1791.151 | 3.150084 |  | 1791.151 | 3.336964 |  | 1791.151 | 3.221615 |  | 1791.151 | 3.209476 | [7 empty] | 1791.151 | 3.201189 |  | 1791.151 | 3.177144 |  |  |  |  | 1791.151 | 3.188089 |  | 1791.151 | 3.195979 |  | 1791.151 | 3.204026 |  | 1791.151 | 3.2286 |  | 1791.151 | 3.190138
|  |  | 1793.173 | 3.291138 |  | 1793.173 | 3.253679 |  | 1793.173 | 3.304418 |  | 1793.173 | 3.219169 |  | 1793.173 | 3.243471 |  | 1793.173 | 3.24106 |  | 1793.173 | 3.133173 |  | 1793.173 | 3.150155 |  | 1793.173 | 3.336964 |  | 1793.173 | 3.221491 |  | 1793.173 | 3.209477 | [7 empty] | 1793.173 | 3.201094 |  | 1793.173 | 3.177006 |  |  |  |  | 1793.173 | 3.18814 |  | 1793.173 | 3.195973 |  | 1793.173 | 3.203984 |  | 1793.173 | 3.228553 |  | 1793.173 | 3.190159
|  |  | 1795.196 | 3.291184 |  | 1795.196 | 3.253611 |  | 1795.196 | 3.30437 |  | 1795.196 | 3.219228 |  | 1795.196 | 3.24345 |  | 1795.196 | 3.241116 |  | 1795.196 | 3.133147 |  | 1795.196 | 3.150085 |  | 1795.196 | 3.336964 |  | 1795.196 | 3.221439 |  | 1795.196 | 3.209475 | [7 empty] | 1795.196 | 3.201166 |  | 1795.196 | 3.176939 |  |  |  |  | 1795.196 | 3.188109 |  | 1795.196 | 3.195916 |  | 1795.196 | 3.203966 |  | 1795.196 | 3.228511 |  | 1795.196 | 3.190111
|  |  | 1797.219 | 3.29107 |  | 1797.219 | 3.253586 |  | 1797.219 | 3.304415 |  | 1797.219 | 3.219079 |  | 1797.219 | 3.243395 |  | 1797.219 | 3.241144 |  | 1797.219 | 3.13312 |  | 1797.219 | 3.150109 |  | 1797.219 | 3.336963 |  | 1797.219 | 3.22149 |  | 1797.219 | 3.20953 | [7 empty] | 1797.219 | 3.201022 |  | 1797.219 | 3.176826 |  |  |  |  | 1797.219 | 3.188139 |  | 1797.219 | 3.195822 |  | 1797.219 | 3.203961 |  | 1797.219 | 3.228513 |  | 1797.219 | 3.190081
|  |  | 1799.242 | 3.291093 |  | 1799.242 | 3.253654 |  | 1799.242 | 3.304414 |  | 1799.242 | 3.219078 |  | 1799.242 | 3.243344 |  | 1799.242 | 3.241143 |  | 1799.242 | 3.132932 |  | 1799.242 | 3.150038 |  | 1799.242 | 3.336894 |  | 1799.242 | 3.22154 |  | 1799.242 | 3.209446 | [7 empty] | 1799.242 | 3.200999 |  | 1799.242 | 3.17687 |  |  |  |  | 1799.242 | 3.188111 |  | 1799.242 | 3.19572 |  | 1799.242 | 3.203921 |  | 1799.242 | 3.228531 |  | 1799.242 | 3.190072
|  |  | 1801.265 | 3.290977 |  | 1801.265 | 3.253542 |  | 1801.265 | 3.304414 |  | 1801.265 | 3.219078 |  | 1801.265 | 3.24343 |  | 1801.265 | 3.241004 |  | 1801.265 | 3.133067 |  | 1801.265 | 3.149942 |  | 1801.265 | 3.336847 |  | 1801.265 | 3.221365 |  | 1801.265 | 3.209476 | [7 empty] | 1801.265 | 3.201045 |  | 1801.265 | 3.17685 |  |  |  |  | 1801.265 | 3.188079 |  | 1801.265 | 3.195747 |  | 1801.265 | 3.203901 |  | 1801.265 | 3.228464 |  | 1801.265 | 3.190088
|  |  | 1803.287 | 3.291 |  | 1803.287 | 3.253607 |  | 1803.287 | 3.304509 |  | 1803.287 | 3.218989 |  | 1803.287 | 3.243329 |  | 1803.287 | 3.241031 |  | 1803.287 | 3.13304 |  | 1803.287 | 3.149894 |  | 1803.287 | 3.336869 |  | 1803.287 | 3.22144 |  | 1803.287 | 3.209446 | [7 empty] | 1803.287 | 3.200998 |  | 1803.287 | 3.176715 |  |  |  |  | 1803.287 | 3.1881 |  | 1803.287 | 3.195756 |  | 1803.287 | 3.203895 |  | 1803.287 | 3.228467 |  | 1803.287 | 3.190055
|  |  | 1805.31 | 3.290999 |  | 1805.31 | 3.25354 |  | 1805.31 | 3.3043 |  | 1805.31 | 3.218866 |  | 1805.31 | 3.243326 |  | 1805.31 | 3.241059 |  | 1805.31 | 3.133146 |  | 1805.31 | 3.149822 |  | 1805.31 | 3.336823 |  | 1805.31 | 3.221367 |  | 1805.31 | 3.209363 | [7 empty] | 1805.31 | 3.200926 |  | 1805.31 | 3.176716 |  |  |  |  | 1805.31 | 3.188085 |  | 1805.31 | 3.195724 |  | 1805.31 | 3.203852 |  | 1805.31 | 3.228423 |  | 1805.31 | 3.190008
|  |  | 1807.333 | 3.29093 |  | 1807.333 | 3.253518 |  | 1807.333 | 3.3043 |  | 1807.333 | 3.218898 |  | 1807.333 | 3.243294 |  | 1807.333 | 3.241002 |  | 1807.333 | 3.133067 |  | 1807.333 | 3.149775 |  | 1807.333 | 3.336893 |  | 1807.333 | 3.221442 |  | 1807.333 | 3.20914 | [7 empty] | 1807.333 | 3.200878 |  | 1807.333 | 3.176556 |  |  |  |  | 1807.333 | 3.188003 |  | 1807.333 | 3.195788 |  | 1807.333 | 3.203836 |  | 1807.333 | 3.228434 |  | 1807.333 | 3.190026
|  |  | 1809.356 | 3.290838 |  | 1809.356 | 3.253609 |  | 1809.356 | 3.304276 |  | 1809.356 | 3.218868 |  | 1809.356 | 3.2433 |  | 1809.356 | 3.241057 |  | 1809.356 | 3.132878 |  | 1809.356 | 3.14982 |  | 1809.356 | 3.336801 |  | 1809.356 | 3.221394 |  | 1809.356 | 3.20939 | [7 empty] | 1809.356 | 3.200951 |  | 1809.356 | 3.176533 |  |  |  |  | 1809.356 | 3.187952 |  | 1809.356 | 3.195722 |  | 1809.356 | 3.20379 |  | 1809.356 | 3.228415 |  | 1809.356 | 3.189984
|  |  | 1811.378 | 3.29086 |  | 1811.378 | 3.253427 |  | 1811.378 | 3.304301 |  | 1811.378 | 3.218777 |  | 1811.378 | 3.243241 |  | 1811.378 | 3.241056 |  | 1811.378 | 3.132824 |  | 1811.378 | 3.149821 |  | 1811.378 | 3.336801 |  | 1811.378 | 3.221417 |  | 1811.378 | 3.209365 | [7 empty] | 1811.378 | 3.200784 |  | 1811.378 | 3.17651 |  |  |  |  | 1811.378 | 3.187921 |  | 1811.378 | 3.19574 |  | 1811.378 | 3.203795 |  | 1811.378 | 3.228408 |  | 1811.378 | 3.189969
|  |  | 1813.401 | 3.290769 |  | 1813.401 | 3.253494 |  | 1813.401 | 3.304346 |  | 1813.401 | 3.218686 |  | 1813.401 | 3.243262 |  | 1813.401 | 3.241056 |  | 1813.401 | 3.132745 |  | 1813.401 | 3.149773 |  | 1813.401 | 3.336801 |  | 1813.401 | 3.221292 |  | 1813.401 | 3.209336 | [7 empty] | 1813.401 | 3.200619 |  | 1813.401 | 3.176443 |  |  |  |  | 1813.401 | 3.187975 |  | 1813.401 | 3.19579 |  | 1813.401 | 3.203756 |  | 1813.401 | 3.228389 |  | 1813.401 | 3.189938
|  |  | 1815.424 | 3.290767 |  | 1815.424 | 3.253447 |  | 1815.424 | 3.304279 |  | 1815.424 | 3.218777 |  | 1815.424 | 3.243237 |  | 1815.424 | 3.24083 |  | 1815.424 | 3.13269 |  |  |  |  | 1815.424 | 3.336731 |  | 1815.424 | 3.221194 |  | 1815.424 | 3.209419 | [7 empty] | 1815.424 | 3.200689 |  | 1815.424 | 3.17633 |  |  |  |  | 1815.424 | 3.187924 |  | 1815.424 | 3.195772 |  | 1815.424 | 3.203745 |  | 1815.424 | 3.228363 |  | 1815.424 | 3.189939
|  |  | 1817.447 | 3.290792 |  | 1817.447 | 3.253426 |  | 1817.447 | 3.304137 |  | 1817.447 | 3.218624 |  | 1817.447 | 3.243196 |  | 1817.447 | 3.24083 |  | 1817.447 | 3.132878 |  |  |  |  | 1817.447 | 3.336801 |  | 1817.447 | 3.221293 |  | 1817.447 | 3.209366 | [7 empty] | 1817.447 | 3.20069 |  | 1817.447 | 3.176217 |  |  |  |  | 1817.447 | 3.18795 |  | 1817.447 | 3.195737 |  | 1817.447 | 3.20371 |  | 1817.447 | 3.228336 |  | 1817.447 | 3.189923
|  |  | 1819.469 | 3.290698 |  | 1819.469 | 3.253311 |  | 1819.469 | 3.304206 |  | 1819.469 | 3.218868 |  | 1819.469 | 3.243193 |  | 1819.469 | 3.240802 |  | 1819.469 | 3.132691 |  |  |  |  | 1819.469 | 3.336753 |  | 1819.469 | 3.221243 |  | 1819.469 | 3.209337 | [7 empty] | 1819.469 | 3.200593 |  | 1819.469 | 3.176284 |  |  |  |  | 1819.469 | 3.187918 |  | 1819.469 | 3.195716 |  | 1819.469 | 3.203709 |  | 1819.469 | 3.228318 |  | 1819.469 | 3.189928
|  |  | 1821.492 | 3.290628 |  | 1821.492 | 3.253356 |  | 1821.492 | 3.304345 |  | 1821.492 | 3.218652 |  | 1821.492 | 3.243176 |  | 1821.492 | 3.240776 |  | 1821.492 | 3.132798 |  |  |  |  | 1821.492 | 3.336755 |  | 1821.492 | 3.221293 |  | 1821.492 | 3.209171 | [7 empty] | 1821.492 | 3.200451 |  | 1821.492 | 3.176239 |  |  |  |  | 1821.492 | 3.187947 |  | 1821.492 | 3.195692 |  | 1821.492 | 3.203664 |  | 1821.492 | 3.228307 |  | 1821.492 | 3.189865
|  |  | 1823.515 | 3.290606 |  | 1823.515 | 3.253334 |  | 1823.515 | 3.304184 |  | 1823.515 | 3.218535 |  | 1823.515 | 3.243194 |  | 1823.515 | 3.24086 |  | 1823.515 | 3.132691 |  |  |  |  | 1823.515 | 3.336755 |  | 1823.515 | 3.221216 |  | 1823.515 | 3.20934 | [7 empty] | 1823.515 | 3.200498 |  | 1823.515 | 3.176147 |  |  |  |  | 1823.515 | 3.187941 |  | 1823.515 | 3.195716 |  | 1823.515 | 3.203632 |  | 1823.515 | 3.228299 |  | 1823.515 | 3.189871
|  |  | 1825.538 | 3.290583 |  | 1825.538 | 3.253334 |  | 1825.538 | 3.304253 |  | 1825.538 | 3.218535 |  | 1825.538 | 3.243172 |  | 1825.538 | 3.240804 |  | 1825.538 | 3.132638 |  |  |  |  | 1825.538 | 3.336684 |  | 1825.538 | 3.221192 |  | 1825.538 | 3.209282 | [7 empty] | 1825.538 | 3.2005 |  | 1825.538 | 3.176126 |  |  |  |  | 1825.538 | 3.187934 |  | 1825.538 | 3.195703 |  | 1825.538 | 3.203588 |  | 1825.538 | 3.228328 |  | 1825.538 | 3.189849
|  |  | 1827.561 | 3.290629 |  | 1827.561 | 3.253355 |  | 1827.561 | 3.304251 |  | 1827.561 | 3.218564 |  | 1827.561 | 3.243122 |  | 1827.561 | 3.240861 |  | 1827.561 | 3.132637 |  |  |  |  | 1827.561 | 3.336685 |  | 1827.561 | 3.221094 |  | 1827.561 | 3.209337 | [7 empty] | 1827.561 | 3.200429 |  | 1827.561 | 3.1759 |  |  |  |  | 1827.561 | 3.187902 |  | 1827.561 | 3.195697 |  | 1827.561 | 3.203558 |  | 1827.561 | 3.22827 |  | 1827.561 | 3.189815
|  |  | 1829.583 | 3.29049 |  | 1829.583 | 3.253357 |  | 1829.583 | 3.304205 |  | 1829.583 | 3.218291 |  | 1829.583 | 3.243069 |  | 1829.583 | 3.240917 |  | 1829.583 | 3.132557 |  |  |  |  | 1829.583 | 3.336614 |  | 1829.583 | 3.22119 |  | 1829.583 | 3.2092 | [7 empty] | 1829.583 | 3.200405 |  | 1829.583 | 3.175991 |  |  |  |  | 1829.583 | 3.187876 |  | 1829.583 | 3.195661 |  | 1829.583 | 3.203565 |  | 1829.583 | 3.228249 |  | 1829.583 | 3.189782
|  |  | 1831.606 | 3.29049 |  | 1831.606 | 3.253289 |  | 1831.606 | 3.304251 |  | 1831.606 | 3.218443 |  | 1831.606 | 3.243085 |  | 1831.606 | 3.240833 |  | 1831.606 | 3.132475 |  |  |  |  | 1831.606 | 3.336802 |  | 1831.606 | 3.22129 |  | 1831.606 | 3.209254 | [7 empty] | 1831.606 | 3.200428 |  | 1831.606 | 3.175968 |  |  |  |  | 1831.606 | 3.187952 |  | 1831.606 | 3.195632 |  | 1831.606 | 3.203537 |  | 1831.606 | 3.228219 |  | 1831.606 | 3.189778
|  |  | 1833.629 | 3.290445 |  | 1833.629 | 3.253288 |  | 1833.629 | 3.304275 |  | 1833.629 | 3.218291 |  | 1833.629 | 3.243029 |  | 1833.629 | 3.240859 |  | 1833.629 | 3.13253 |  |  |  |  | 1833.629 | 3.336708 |  | 1833.629 | 3.221093 |  | 1833.629 | 3.209282 | [7 empty] | 1833.629 | 3.200309 |  | 1833.629 | 3.175968 |  |  |  |  | 1833.629 | 3.187912 |  | 1833.629 | 3.19563 |  | 1833.629 | 3.203501 |  | 1833.629 | 3.228179 |  | 1833.629 | 3.189746
|  |  | 1835.652 | 3.290421 |  | 1835.652 | 3.253266 |  | 1835.652 | 3.304182 |  | 1835.652 | 3.218533 |  | 1835.652 | 3.243005 |  | 1835.652 | 3.240747 |  | 1835.652 | 3.132528 |  |  |  |  | 1835.652 | 3.336685 |  | 1835.652 | 3.221066 |  | 1835.652 | 3.209224 | [7 empty] | 1835.652 | 3.200476 |  | 1835.652 | 3.175812 |  |  |  |  | 1835.652 | 3.187982 |  | 1835.652 | 3.195599 |  | 1835.652 | 3.203498 |  | 1835.652 | 3.228235 |  | 1835.652 | 3.189765
|  |  | 1837.675 | 3.290628 |  | 1837.675 | 3.253335 |  | 1837.675 | 3.304181 |  | 1837.675 | 3.218292 |  | 1837.675 | 3.242982 |  | 1837.675 | 3.24072 |  | 1837.675 | 3.13245 |  |  |  |  | 1837.675 | 3.33673 |  | 1837.675 | 3.221115 |  | 1837.675 | 3.209282 | [7 empty] | 1837.675 | 3.200499 |  | 1837.675 | 3.175697 |  |  |  |  | 1837.675 | 3.187932 |  | 1837.675 | 3.195574 |  | 1837.675 | 3.203468 |  | 1837.675 | 3.228162 |  | 1837.675 | 3.18972
|  |  | 1839.697 | 3.290282 |  | 1839.697 | 3.253334 |  | 1839.697 | 3.304204 |  | 1839.697 | 3.218169 |  | 1839.697 | 3.242915 |  | 1839.697 | 3.240581 |  | 1839.697 | 3.132476 |  |  |  |  | 1839.697 | 3.336683 |  | 1839.697 | 3.221017 |  | 1839.697 | 3.209142 | [7 empty] | 1839.697 | 3.200308 |  | 1839.697 | 3.175631 |  |  |  |  | 1839.697 | 3.187921 |  | 1839.697 | 3.195528 |  | 1839.697 | 3.203469 |  | 1839.697 | 3.228126 |  | 1839.697 | 3.18972
|  |  | 1841.72 | 3.290373 |  | 1841.72 | 3.253381 |  | 1841.72 | 3.304205 |  | 1841.72 | 3.218231 |  | 1841.72 | 3.24295 |  | 1841.72 | 3.240667 |  | 1841.72 | 3.13242 |  |  |  |  | 1841.72 | 3.336682 |  | 1841.72 | 3.221041 |  | 1841.72 | 3.209086 | [7 empty] | 1841.72 | 3.20026 |  | 1841.72 | 3.175677 |  |  |  |  | 1841.72 | 3.18789 |  | 1841.72 | 3.195549 |  | 1841.72 | 3.20343 |  | 1841.72 | 3.228167 |  | 1841.72 | 3.189691
|  |  | 1843.743 | 3.29035 |  | 1843.743 | 3.253218 |  | 1843.743 | 3.30411 |  | 1843.743 | 3.218233 |  | 1843.743 | 3.24292 |  | 1843.743 | 3.240722 |  | 1843.743 | 3.132367 |  |  |  |  | 1843.743 | 3.336682 |  | 1843.743 | 3.221016 |  | 1843.743 | 3.208893 | [7 empty] | 1843.743 | 3.200331 |  | 1843.743 | 3.17563 |  |  |  |  | 1843.743 | 3.187892 |  | 1843.743 | 3.195509 |  | 1843.743 | 3.2034 |  | 1843.743 | 3.228136 |  | 1843.743 | 3.1897
|  |  | 1845.765625 | 3.290328 |  | 1845.765625 | 3.253264 |  | 1845.765625 | 3.304088 |  | 1845.765625 | 3.218137 |  | 1845.765625 | 3.242897 |  | 1845.765625 | 3.24058 |  | 1845.765625 | 3.132368 |  |  |  |  | 1845.765625 | 3.336706 |  | 1845.765625 | 3.220944 |  | 1845.765625 | 3.209004 | [7 empty] | 1845.765625 | 3.200353 |  | 1845.765625 | 3.175518 |  |  |  |  | 1845.765625 | 3.18792 |  | 1845.765625 | 3.19547 |  | 1845.765625 | 3.203411 |  | 1845.765625 | 3.228134 |  | 1845.765625 | 3.189661
|  |  | 1847.788 | 3.290191 |  | 1847.788 | 3.253151 |  | 1847.788 | 3.303971 |  | 1847.788 | 3.218229 |  | 1847.788 | 3.24287 |  | 1847.788 | 3.240722 |  | 1847.788 | 3.132368 |  |  |  |  | 1847.788 | 3.336567 |  | 1847.788 | 3.221019 |  | 1847.788 | 3.209086 | [7 empty] | 1847.788 | 3.20021 |  | 1847.788 | 3.17554 |  |  |  |  | 1847.788 | 3.187839 |  | 1847.788 | 3.195411 |  | 1847.788 | 3.203375 |  | 1847.788 | 3.228072 |  | 1847.788 | 3.189674
|  |  | 1849.811 | 3.29019 |  | 1849.811 | 3.253106 |  | 1849.811 | 3.30402 |  | 1849.811 | 3.218108 |  | 1849.811 | 3.242855 |  | 1849.811 | 3.240556 |  | 1849.811 | 3.132234 |  |  |  |  | 1849.811 | 3.336518 |  | 1849.811 | 3.220944 |  | 1849.811 | 3.209004 | [7 empty] | 1849.811 | 3.200211 |  | 1849.811 | 3.175428 |  |  |  |  | 1849.811 | 3.187891 |  | 1849.811 | 3.19536 |  | 1849.811 | 3.203359 |  | 1849.811 | 3.228114 |  | 1849.811 | 3.189674
|  |  | 1851.834 | 3.290258 |  | 1851.834 | 3.253196 |  | 1851.834 | 3.304113 |  | 1851.834 | 3.218077 |  | 1851.834 | 3.24285 |  | 1851.834 | 3.240724 |  | 1851.834 | 3.13218 |  |  |  |  | 1851.834 | 3.336589 |  | 1851.834 | 3.220945 |  | 1851.834 | 3.209006 | [7 empty] | 1851.834 | 3.20009 |  | 1851.834 | 3.175291 |  |  |  |  | 1851.834 | 3.187825 |  | 1851.834 | 3.195359 |  | 1851.834 | 3.203335 |  | 1851.834 | 3.228103 |  | 1851.834 | 3.189632
|  |  | 1853.857 | 3.29012 |  | 1853.857 | 3.253129 |  | 1853.857 | 3.304089 |  | 1853.857 | 3.218199 |  | 1853.857 | 3.242863 |  | 1853.857 | 3.240526 |  | 1853.857 | 3.132207 |  |  |  |  | 1853.857 | 3.336588 |  | 1853.857 | 3.220845 |  | 1853.857 | 3.208949 | [7 empty] | 1853.857 | 3.200021 |  | 1853.857 | 3.175381 |  |  |  |  | 1853.857 | 3.187843 |  | 1853.857 | 3.195352 |  | 1853.857 | 3.203299 |  | 1853.857 | 3.228068 |  | 1853.857 | 3.189611
|  |  | 1855.88 | 3.290075 |  | 1855.88 | 3.25306 |  | 1855.88 | 3.304043 |  | 1855.88 | 3.218108 |  | 1855.88 | 3.242847 |  | 1855.88 | 3.240498 |  | 1855.88 | 3.13218 |  |  |  |  | 1855.88 | 3.336566 |  | 1855.88 | 3.220894 |  | 1855.88 | 3.209062 | [7 empty] | 1855.88 | 3.19995 |  | 1855.88 | 3.175223 |  |  |  |  | 1855.88 | 3.187791 |  | 1855.88 | 3.195376 |  | 1855.88 | 3.203284 |  | 1855.88 | 3.228046 |  | 1855.88 | 3.189578
|  |  | 1857.902 | 3.289982 |  | 1857.902 | 3.25306 |  | 1857.902 | 3.304041 |  | 1857.902 | 3.218047 |  | 1857.902 | 3.242801 |  | 1857.902 | 3.240354 |  | 1857.902 | 3.13218 |  |  |  |  | 1857.902 | 3.336566 |  | 1857.902 | 3.220771 |  | 1857.902 | 3.209005 | [7 empty] | 1857.902 | 3.200018 |  | 1857.902 | 3.175201 |  |  |  |  | 1857.902 | 3.187703 |  | 1857.902 | 3.195335 |  | 1857.902 | 3.203297 |  | 1857.902 | 3.228051 |  | 1857.902 | 3.189589
|  |  | 1859.925 | 3.290051 |  | 1859.925 | 3.253106 |  | 1859.925 | 3.304089 |  | 1859.925 | 3.218016 |  | 1859.925 | 3.242859 |  | 1859.925 | 3.240413 |  | 1859.925 | 3.132099 |  |  |  |  | 1859.925 | 3.336518 |  | 1859.925 | 3.220819 |  | 1859.925 | 3.209005 | [7 empty] | 1859.925 | 3.199973 |  | 1859.925 | 3.175201 |  |  |  |  | 1859.925 | 3.187717 |  | 1859.925 | 3.195367 |  | 1859.925 | 3.203242 |  | 1859.925 | 3.228052 |  | 1859.925 | 3.189574
|  |  | 1861.948 | 3.290026 |  | 1861.948 | 3.253222 |  | 1861.948 | 3.303974 |  | 1861.948 | 3.218018 |  | 1861.948 | 3.242795 |  | 1861.948 | 3.240384 |  | 1861.948 | 3.132153 |  |  |  |  | 1861.948 | 3.336472 |  | 1861.948 | 3.220719 |  | 1861.948 | 3.209004 | [7 empty] | 1861.948 | 3.199972 |  | 1861.948 | 3.175158 |  |  |  |  | 1861.948 | 3.18767 |  | 1861.948 | 3.195266 |  | 1861.948 | 3.203234 |  | 1861.948 | 3.228024 |  | 1861.948 | 3.189571
|  |  | 1863.971 | 3.289957 |  | 1863.971 | 3.252992 |  | 1863.971 | 3.30402 |  | 1863.971 | 3.217865 |  | 1863.971 | 3.242738 |  | 1863.971 | 3.240412 |  | 1863.971 | 3.132208 |  |  |  |  | 1863.971 | 3.336449 |  | 1863.971 | 3.220845 |  | 1863.971 | 3.208977 | [7 empty] | 1863.971 | 3.199828 |  | 1863.971 | 3.175154 |  |  |  |  | 1863.971 | 3.187769 |  | 1863.971 | 3.195292 |  | 1863.971 | 3.203202 |  | 1863.971 | 3.227991 |  | 1863.971 | 3.189559
|  |  | 1865.994 | 3.28998 |  | 1865.994 | 3.252968 |  | 1865.994 | 3.304019 |  | 1865.994 | 3.217956 |  | 1865.994 | 3.242737 |  | 1865.994 | 3.240468 |  | 1865.994 | 3.132046 |  |  |  |  | 1865.994 | 3.336356 |  | 1865.994 | 3.220845 |  | 1865.994 | 3.209004 | [7 empty] | 1865.994 | 3.199949 |  | 1865.994 | 3.175202 |  |  |  |  | 1865.994 | 3.18774 |  | 1865.994 | 3.195257 |  | 1865.994 | 3.203179 |  | 1865.994 | 3.228013 |  | 1865.994 | 3.189559
|  |  | 1868.016 | 3.289818 |  | 1868.016 | 3.252899 |  | 1868.016 | 3.303996 |  | 1868.016 | 3.217835 |  | 1868.016 | 3.242783 |  | 1868.016 | 3.240468 |  | 1868.016 | 3.131938 |  |  |  |  | 1868.016 | 3.336449 |  | 1868.016 | 3.220644 |  | 1868.016 | 3.208922 | [7 empty] | 1868.016 | 3.199876 |  | 1868.016 | 3.175042 |  |  |  |  | 1868.016 | 3.187717 |  | 1868.016 | 3.195264 |  | 1868.016 | 3.203148 |  | 1868.016 | 3.227976 |  | 1868.016 | 3.189508
|  |  | 1870.039 | 3.289888 |  | 1870.039 | 3.252946 |  | 1870.039 | 3.304041 |  | 1870.039 | 3.217835 |  | 1870.039 | 3.242748 |  | 1870.039 | 3.240385 |  | 1870.039 | 3.132019 |  |  |  |  | 1870.039 | 3.336569 |  | 1870.039 | 3.220694 |  | 1870.039 | 3.209004 | [7 empty] | 1870.039 | 3.199709 |  | 1870.039 | 3.17493 |  |  |  |  | 1870.039 | 3.187736 |  | 1870.039 | 3.19522 |  | 1870.039 | 3.203148 |  | 1870.039 | 3.227982 |  | 1870.039 | 3.189541
|  |  | 1872.062 | 3.289727 |  | 1872.062 | 3.252945 |  | 1872.062 | 3.304017 |  | 1872.062 | 3.217835 |  | 1872.062 | 3.242673 |  | 1872.062 | 3.24019 |  | 1872.062 | 3.131885 |  |  |  |  | 1872.062 | 3.336402 |  | 1872.062 | 3.220796 |  | 1872.062 | 3.209003 | [7 empty] | 1872.062 | 3.199758 |  | 1872.062 | 3.174884 |  |  |  |  | 1872.062 | 3.18769 |  | 1872.062 | 3.195202 |  | 1872.062 | 3.203132 |  | 1872.062 | 3.227973 |  | 1872.062 | 3.189522
|  |  | 1874.085 | 3.289795 |  | 1874.085 | 3.252943 |  | 1874.085 | 3.3039 |  | 1874.085 | 3.217865 |  | 1874.085 | 3.242686 |  | 1874.085 | 3.240356 |  | 1874.085 | 3.131912 |  |  |  |  | 1874.085 | 3.336519 |  | 1874.085 | 3.220722 |  | 1874.085 | 3.208867 | [7 empty] | 1874.085 | 3.199734 |  | 1874.085 | 3.174819 |  |  |  |  | 1874.085 | 3.187702 |  | 1874.085 | 3.195192 |  | 1874.085 | 3.203089 |  | 1874.085 | 3.227941 |  | 1874.085 | 3.189508
|  |  | 1876.107 | 3.289751 |  | 1876.107 | 3.252806 |  | 1876.107 | 3.304019 |  | 1876.107 | 3.217832 |  | 1876.107 | 3.242675 |  | 1876.107 | 3.240243 |  | 1876.107 | 3.131885 |  |  |  |  | 1876.107 | 3.336402 |  | 1876.107 | 3.220672 |  | 1876.107 | 3.208894 | [7 empty] | 1876.107 | 3.199709 |  | 1876.107 | 3.174907 |  |  |  |  | 1876.107 | 3.187716 |  | 1876.107 | 3.195118 |  | 1876.107 | 3.203062 |  | 1876.107 | 3.227943 |  | 1876.107 | 3.189493
|  |  | 1878.13 | 3.289657 |  | 1878.13 | 3.25283 |  | 1878.13 | 3.303924 |  | 1878.13 | 3.217714 |  | 1878.13 | 3.242639 |  | 1878.13 | 3.240385 |  | 1878.13 | 3.131857 |  |  |  |  | 1878.13 | 3.336448 |  | 1878.13 | 3.220698 |  | 1878.13 | 3.208895 | [7 empty] | 1878.13 | 3.199757 |  | 1878.13 | 3.174884 |  |  |  |  | 1878.13 | 3.187591 |  | 1878.13 | 3.195092 |  | 1878.13 | 3.203007 |  | 1878.13 | 3.227871 |  | 1878.13 | 3.189456
|  |  | 1880.153 | 3.289542 |  | 1880.153 | 3.252784 |  | 1880.153 | 3.30397 |  | 1880.153 | 3.217532 |  | 1880.153 | 3.242632 |  | 1880.153 | 3.240358 |  | 1880.153 | 3.131912 |  |  |  |  | 1880.153 | 3.336448 |  | 1880.153 | 3.220672 |  | 1880.153 | 3.208895 | [7 empty] | 1880.153 | 3.19976 |  | 1880.153 | 3.174817 |  |  |  |  | 1880.153 | 3.187595 |  | 1880.153 | 3.195082 |  | 1880.153 | 3.20306 |  | 1880.153 | 3.227951 |  | 1880.153 | 3.189441
|  |  | 1882.176 | 3.289566 |  | 1882.176 | 3.252759 |  | 1882.176 | 3.303923 |  | 1882.176 | 3.217653 |  | 1882.176 | 3.242647 |  | 1882.176 | 3.240328 |  | 1882.176 | 3.131858 |  |  |  |  | 1882.176 | 3.336473 |  | 1882.176 | 3.220644 |  | 1882.176 | 3.208897 | [7 empty] | 1882.176 | 3.199687 |  | 1882.176 | 3.17484 |  |  |  |  | 1882.176 | 3.187628 |  | 1882.176 | 3.195128 |  | 1882.176 | 3.202998 |  | 1882.176 | 3.227922 |  | 1882.176 | 3.189435
|  |  | 1884.198 | 3.289658 |  | 1884.198 | 3.252783 |  | 1884.198 | 3.304016 |  | 1884.198 | 3.217622 |  | 1884.198 | 3.242622 |  | 1884.198 | 3.240358 |  | 1884.198 | 3.13175 |  |  |  |  | 1884.198 | 3.336423 |  | 1884.198 | 3.220594 |  | 1884.198 | 3.208758 | [7 empty] | 1884.198 | 3.199616 |  | 1884.198 | 3.17466 |  |  |  |  | 1884.198 | 3.187593 |  | 1884.198 | 3.195073 |  | 1884.198 | 3.203005 |  | 1884.198 | 3.227882 |  | 1884.198 | 3.189397
|  |  | 1886.221 | 3.289586 |  | 1886.221 | 3.252782 |  | 1886.221 | 3.303855 |  | 1886.221 | 3.217622 |  | 1886.221 | 3.24261 |  | 1886.221 | 3.240272 |  | 1886.221 | 3.13183 |  |  |  |  | 1886.221 | 3.336447 |  | 1886.221 | 3.220547 |  | 1886.221 | 3.208869 | [7 empty] | 1886.221 | 3.199711 |  | 1886.221 | 3.17466 |  |  |  |  | 1886.221 | 3.187594 |  | 1886.221 | 3.195105 |  | 1886.221 | 3.203016 |  | 1886.221 | 3.227875 |  | 1886.221 | 3.189392
|  |  | 1888.244 | 3.289402 |  | 1888.244 | 3.252827 |  | 1888.244 | 3.303807 |  | 1888.244 | 3.217532 |  | 1888.244 | 3.242543 |  | 1888.244 | 3.240384 |  | 1888.244 | 3.131829 |  |  |  |  | 1888.244 | 3.336448 |  | 1888.244 | 3.220549 |  | 1888.244 | 3.208813 | [7 empty] | 1888.244 | 3.199565 |  | 1888.244 | 3.174682 |  |  |  |  | 1888.244 | 3.187523 |  | 1888.244 | 3.195064 |  | 1888.244 | 3.20295 |  | 1888.244 | 3.22788 |  | 1888.244 | 3.189386
|  |  | 1890.267 | 3.289401 |  | 1890.267 | 3.252737 |  | 1890.267 | 3.303923 |  | 1890.267 | 3.217594 |  | 1890.267 | 3.242573 |  | 1890.267 | 3.240326 |  | 1890.267 | 3.131828 |  |  |  |  | 1890.267 | 3.336565 |  | 1890.267 | 3.2205 |  | 1890.267 | 3.208812 | [7 empty] | 1890.267 | 3.199543 |  | 1890.267 | 3.174548 |  |  |  |  | 1890.267 | 3.187465 |  | 1890.267 | 3.195137 |  | 1890.267 | 3.202954 |  | 1890.267 | 3.227835 |  | 1890.267 | 3.18938
|  |  | 1892.289 | 3.289379 |  | 1892.289 | 3.252714 |  | 1892.289 | 3.303923 |  | 1892.289 | 3.217593 |  | 1892.289 | 3.242564 |  | 1892.289 | 3.2403 |  | 1892.289 | 3.131748 |  |  |  |  | 1892.289 | 3.336449 |  | 1892.289 | 3.220424 |  | 1892.289 | 3.208951 | [7 empty] | 1892.289 | 3.199567 |  | 1892.289 | 3.174593 |  |  |  |  | 1892.289 | 3.187438 |  | 1892.289 | 3.195141 |  | 1892.289 | 3.202937 |  | 1892.289 | 3.227855 |  | 1892.289 | 3.189367
|  |  | 1894.312 | 3.289495 |  | 1894.312 | 3.252781 |  | 1894.312 | 3.303925 |  | 1894.312 | 3.217412 |  | 1894.312 | 3.242556 |  | 1894.312 | 3.240269 |  | 1894.312 | 3.131774 |  |  |  |  | 1894.312 | 3.336427 |  | 1894.312 | 3.220424 |  | 1894.312 | 3.208813 | [7 empty] | 1894.312 | 3.199521 |  | 1894.312 | 3.174522 |  |  |  |  | 1894.312 | 3.187461 |  | 1894.312 | 3.195119 |  | 1894.312 | 3.202891 |  | 1894.312 | 3.227802 |  | 1894.312 | 3.189314
|  |  | 1896.335 | 3.28938 |  | 1896.335 | 3.25278 |  | 1896.335 | 3.303925 |  | 1896.335 | 3.217503 |  | 1896.335 | 3.242514 |  | 1896.335 | 3.240272 |  | 1896.335 | 3.131666 |  |  |  |  | 1896.335 | 3.336568 |  | 1896.335 | 3.220597 |  | 1896.335 | 3.208759 | [7 empty] | 1896.335 | 3.19952 |  | 1896.335 | 3.174456 |  |  |  |  | 1896.335 | 3.187429 |  | 1896.335 | 3.195118 |  | 1896.335 | 3.202892 |  | 1896.335 | 3.227786 |  | 1896.335 | 3.189308
|  |  | 1898.358 | 3.289403 |  | 1898.358 | 3.252735 |  | 1898.358 | 3.303924 |  | 1898.358 | 3.217323 |  | 1898.358 | 3.242455 |  | 1898.358 | 3.240271 |  | 1898.358 | 3.131612 |  |  |  |  | 1898.358 | 3.336357 |  | 1898.358 | 3.220546 |  | 1898.358 | 3.208758 | [7 empty] | 1898.358 | 3.199521 |  | 1898.358 | 3.174365 |  |  |  |  | 1898.358 | 3.187463 |  | 1898.358 | 3.195126 |  | 1898.358 | 3.202875 |  | 1898.358 | 3.227789 |  | 1898.358 | 3.189305
|  |  | 1900.381 | 3.289335 |  | 1900.381 | 3.252782 |  | 1900.381 | 3.303923 |  | 1900.381 | 3.21729 |  | 1900.381 | 3.242473 |  | 1900.381 | 3.240186 |  | 1900.381 | 3.131587 |  |  |  |  | 1900.381 | 3.336566 |  | 1900.381 | 3.220423 |  | 1900.381 | 3.208756 | [7 empty] | 1900.381 | 3.199546 |  | 1900.381 | 3.174365 |  |  |  |  | 1900.381 | 3.187408 |  | 1900.381 | 3.195145 |  | 1900.381 | 3.202829 |  | 1900.381 | 3.227794 |  | 1900.381 | 3.189301
|  |  | 1902.403 | 3.289242 |  | 1902.403 | 3.252735 |  | 1902.403 | 3.303855 |  | 1902.403 | 3.21732 |  | 1902.403 | 3.242464 |  | 1902.403 | 3.240186 |  | 1902.403 | 3.131559 |  |  |  |  | 1902.403 | 3.336449 |  | 1902.403 | 3.220472 |  | 1902.403 | 3.208783 | [7 empty] | 1902.403 | 3.19952 |  | 1902.403 | 3.174409 |  |  |  |  | 1902.403 | 3.187412 |  | 1902.403 | 3.195148 |  | 1902.403 | 3.202787 |  | 1902.403 | 3.227765 |  | 1902.403 | 3.189287
|  |  | 1904.426 | 3.289172 |  | 1904.426 | 3.252645 |  | 1904.426 | 3.303809 |  | 1904.426 | 3.21723 |  | 1904.426 | 3.242445 |  | 1904.426 | 3.240187 |  | 1904.426 | 3.131533 |  |  |  |  | 1904.426 | 3.336282 |  | 1904.426 | 3.22052 |  | 1904.426 | 3.208812 | [7 empty] | 1904.426 | 3.199471 |  | 1904.426 | 3.174299 |  |  |  |  | 1904.426 | 3.187338 |  | 1904.426 | 3.195145 |  | 1904.426 | 3.202858 |  | 1904.426 | 3.227739 |  | 1904.426 | 3.189279
|  |  | 1906.449 | 3.289147 |  | 1906.449 | 3.252622 |  | 1906.449 | 3.303831 |  | 1906.449 | 3.217323 |  | 1906.449 | 3.242438 |  | 1906.449 | 3.240243 |  | 1906.449 | 3.131453 |  |  |  |  | 1906.449 | 3.336402 |  | 1906.449 | 3.220422 |  | 1906.449 | 3.208753 | [7 empty] | 1906.449 | 3.199447 |  | 1906.449 | 3.174209 |  |  |  |  | 1906.449 | 3.18732 |  | 1906.449 | 3.195085 |  | 1906.449 | 3.202775 |  | 1906.449 | 3.227719 |  | 1906.449 | 3.18923
|  |  | 1908.472 | 3.289264 |  | 1908.472 | 3.252667 |  | 1908.472 | 3.303785 |  | 1908.472 | 3.217171 |  | 1908.472 | 3.242396 |  | 1908.472 | 3.240213 |  | 1908.472 | 3.131478 |  |  |  |  | 1908.472 | 3.336402 |  | 1908.472 | 3.220325 |  | 1908.472 | 3.20881 | [7 empty] | 1908.472 | 3.199448 |  | 1908.472 | 3.17423 |  |  |  |  | 1908.472 | 3.18732 |  | 1908.472 | 3.195068 |  | 1908.472 | 3.202771 |  | 1908.472 | 3.227731 |  | 1908.472 | 3.189252
|  |  | 1910.495 | 3.289172 |  | 1910.495 | 3.252623 |  | 1910.495 | 3.303854 |  | 1910.495 | 3.217291 |  | 1910.495 | 3.242406 |  | 1910.495 | 3.240158 |  | 1910.495 | 3.131561 |  |  |  |  | 1910.495 | 3.336403 |  | 1910.495 | 3.22035 |  | 1910.495 | 3.208726 | [7 empty] | 1910.495 | 3.199472 |  | 1910.495 | 3.174071 |  |  |  |  | 1910.495 | 3.187254 |  | 1910.495 | 3.195034 |  | 1910.495 | 3.202745 |  | 1910.495 | 3.227726 |  | 1910.495 | 3.189213
|  |  | 1912.517 | 3.289284 |  | 1912.517 | 3.252668 |  | 1912.517 | 3.303763 |  | 1912.517 | 3.217262 |  | 1912.517 | 3.242361 |  | 1912.517 | 3.240158 |  | 1912.517 | 3.131399 |  |  |  |  | 1912.517 | 3.336402 |  | 1912.517 | 3.220348 |  | 1912.517 | 3.208672 | [7 empty] | 1912.517 | 3.199543 |  | 1912.517 | 3.174095 |  |  |  |  | 1912.517 | 3.187169 |  | 1912.517 | 3.195035 |  | 1912.517 | 3.20275 |  | 1912.517 | 3.22768 |  | 1912.517 | 3.189227
|  |  | 1914.54 | 3.289147 |  | 1914.54 | 3.252666 |  | 1914.54 | 3.303764 |  | 1914.54 | 3.217261 |  | 1914.54 | 3.242345 |  | 1914.54 | 3.240157 |  | 1914.54 | 3.1314 |  |  |  |  | 1914.54 | 3.336356 |  | 1914.54 | 3.220397 |  | 1914.54 | 3.208756 | [7 empty] | 1914.54 | 3.199472 |  | 1914.54 | 3.174026 |  |  |  |  | 1914.54 | 3.18715 |  | 1914.54 | 3.194971 |  | 1914.54 | 3.202701 |  | 1914.54 | 3.227636 |  | 1914.54 | 3.189198
|  |  | 1916.563 | 3.289077 |  | 1916.563 | 3.252642 |  | 1916.563 | 3.303764 |  | 1916.563 | 3.217291 |  | 1916.563 | 3.24231 |  | 1916.563 | 3.240241 |  | 1916.563 | 3.131372 |  |  |  |  | 1916.563 | 3.336262 |  | 1916.563 | 3.220348 |  | 1916.563 | 3.208699 | [7 empty] | 1916.563 | 3.199377 |  | 1916.563 | 3.173959 |  |  |  |  | 1916.563 | 3.187223 |  | 1916.563 | 3.194926 |  | 1916.563 | 3.202719 |  | 1916.563 | 3.227671 |  | 1916.563 | 3.18918
|  |  | 1918.586 | 3.28903 |  | 1918.586 | 3.252574 |  | 1918.586 | 3.303694 |  | 1918.586 | 3.21708 |  | 1918.586 | 3.242249 |  | 1918.586 | 3.240187 |  | 1918.586 | 3.131345 |  |  |  |  | 1918.586 | 3.336426 |  | 1918.586 | 3.220349 |  | 1918.586 | 3.208672 | [7 empty] | 1918.586 | 3.199256 |  | 1918.586 | 3.173914 |  |  |  |  | 1918.586 | 3.187204 |  | 1918.586 | 3.194862 |  | 1918.586 | 3.202697 |  | 1918.586 | 3.227688 |  | 1918.586 | 3.18918
|  |  | 1920.608 | 3.289077 |  | 1920.608 | 3.252505 |  | 1920.608 | 3.303763 |  | 1920.608 | 3.217139 |  | 1920.608 | 3.242255 |  | 1920.608 | 3.240133 |  | 1920.608 | 3.131265 |  |  |  |  | 1920.608 | 3.336401 |  | 1920.608 | 3.220322 |  | 1920.608 | 3.208588 | [7 empty] | 1920.608 | 3.199185 |  | 1920.608 | 3.173891 |  |  |  |  | 1920.608 | 3.187173 |  | 1920.608 | 3.194863 |  | 1920.608 | 3.202664 |  | 1920.608 | 3.227652 |  | 1920.608 | 3.189145
|  |  | 1922.631 | 3.289031 |  | 1922.631 | 3.252528 |  | 1922.631 | 3.303716 |  | 1922.631 | 3.217019 |  | 1922.631 | 3.242249 |  | 1922.631 | 3.240186 |  | 1922.631 | 3.131318 |  |  |  |  | 1922.631 | 3.336401 |  | 1922.631 | 3.220298 |  | 1922.631 | 3.208671 | [7 empty] | 1922.631 | 3.199233 |  | 1922.631 | 3.17389 |  |  |  |  | 1922.631 | 3.187217 |  | 1922.631 | 3.194859 |  | 1922.631 | 3.202661 |  | 1922.631 | 3.227644 |  | 1922.631 | 3.18912
|  |  | 1924.654 | 3.288939 |  | 1924.654 | 3.252621 |  | 1924.654 | 3.303718 |  | 1924.654 | 3.216988 |  | 1924.654 | 3.24223 |  | 1924.654 | 3.24019 |  | 1924.654 | 3.131211 |  |  |  |  | 1924.654 | 3.336329 |  | 1924.654 | 3.220323 |  | 1924.654 | 3.208589 | [7 empty] | 1924.654 | 3.199375 |  | 1924.654 | 3.173733 |  |  |  |  | 1924.654 | 3.187152 |  | 1924.654 | 3.194805 |  | 1924.654 | 3.202647 |  | 1924.654 | 3.227599 |  | 1924.654 | 3.189075
|  |  | 1926.677 | 3.288985 |  | 1926.677 | 3.252505 |  | 1926.677 | 3.303718 |  | 1926.677 | 3.217018 |  | 1926.677 | 3.2422 |  | 1926.677 | 3.240186 |  | 1926.677 | 3.131185 |  |  |  |  | 1926.677 | 3.336353 |  | 1926.677 | 3.220249 |  | 1926.677 | 3.208559 | [7 empty] | 1926.677 | 3.199209 |  | 1926.677 | 3.173802 |  |  |  |  | 1926.677 | 3.187133 |  | 1926.677 | 3.194766 |  | 1926.677 | 3.202662 |  | 1926.677 | 3.227593 |  | 1926.677 | 3.189063
|  |  | 1928.699 | 3.289009 |  | 1928.699 | 3.252618 |  | 1928.699 | 3.303647 |  | 1928.699 | 3.216956 |  | 1928.699 | 3.242155 |  | 1928.699 | 3.240159 |  | 1928.699 | 3.131156 |  |  |  |  | 1928.699 | 3.33619 |  | 1928.699 | 3.220294 |  | 1928.699 | 3.208425 | [7 empty] | 1928.699 | 3.19928 |  | 1928.699 | 3.173757 |  |  |  |  | 1928.699 | 3.187215 |  | 1928.699 | 3.194797 |  | 1928.699 | 3.202644 |  | 1928.699 | 3.227592 |  | 1928.699 | 3.189075
|  |  | 1930.722 | 3.28903 |  | 1930.722 | 3.252482 |  | 1930.722 | 3.303648 |  | 1930.722 | 3.216987 |  | 1930.722 | 3.242158 |  | 1930.722 | 3.24016 |  | 1930.722 | 3.131158 |  |  |  |  | 1930.722 | 3.336262 |  | 1930.722 | 3.220173 |  | 1930.722 | 3.208368 | [7 empty] | 1930.722 | 3.199305 |  | 1930.722 | 3.173642 |  |  |  |  | 1930.722 | 3.187164 |  | 1930.722 | 3.19482 |  | 1930.722 | 3.202602 |  | 1930.722 | 3.227525 |  | 1930.722 | 3.189068
|  |  | 1932.745 | 3.289008 |  | 1932.745 | 3.252529 |  | 1932.745 | 3.303578 |  | 1932.745 | 3.216836 |  | 1932.745 | 3.242136 |  | 1932.745 | 3.240074 |  | 1932.745 | 3.131103 |  |  |  |  | 1932.745 | 3.336262 |  | 1932.745 | 3.220172 |  | 1932.745 | 3.208478 | [7 empty] | 1932.745 | 3.199185 |  | 1932.745 | 3.173708 |  |  |  |  | 1932.745 | 3.187142 |  | 1932.745 | 3.194779 |  | 1932.745 | 3.202557 |  | 1932.745 | 3.227528 |  | 1932.745 | 3.189012
|  |  | 1934.768 | 3.28873 |  | 1934.768 | 3.252484 |  | 1934.768 | 3.303764 |  | 1934.768 | 3.216806 |  | 1934.768 | 3.242111 |  | 1934.768 | 3.240047 |  | 1934.768 | 3.131076 |  |  |  |  | 1934.768 | 3.336261 |  | 1934.768 | 3.220148 |  | 1934.768 | 3.208396 | [7 empty] | 1934.768 | 3.199185 |  | 1934.768 | 3.173665 |  |  |  |  | 1934.768 | 3.187134 |  | 1934.768 | 3.194878 |  | 1934.768 | 3.202571 |  | 1934.768 | 3.22751 |  | 1934.768 | 3.188986
|  |  | 1936.791 | 3.288869 |  | 1936.791 | 3.252552 |  | 1936.791 | 3.303672 |  | 1936.791 | 3.216835 |  | 1936.791 | 3.242095 |  | 1936.791 | 3.240077 |  | 1936.791 | 3.131157 |  |  |  |  | 1936.791 | 3.336214 |  | 1936.791 | 3.220148 |  | 1936.791 | 3.208506 | [7 empty] | 1936.791 | 3.199018 |  | 1936.791 | 3.173575 |  |  |  |  | 1936.791 | 3.187213 |  | 1936.791 | 3.194866 |  | 1936.791 | 3.202524 |  | 1936.791 | 3.22752 |  | 1936.791 | 3.189
|  |  | 1938.813 | 3.288891 |  | 1938.813 | 3.252437 |  | 1938.813 | 3.303648 |  | 1938.813 | 3.216833 |  | 1938.813 | 3.242067 |  | 1938.813 | 3.240131 |  | 1938.813 | 3.131022 |  |  |  |  | 1938.813 | 3.336237 |  | 1938.813 | 3.220073 |  | 1938.813 | 3.208503 | [7 empty] | 1938.813 | 3.199139 |  | 1938.813 | 3.173531 |  |  |  |  | 1938.813 | 3.187118 |  | 1938.813 | 3.194898 |  | 1938.813 | 3.202504 |  | 1938.813 | 3.227509 |  | 1938.813 | 3.188958
|  |  | 1940.836 | 3.288847 |  | 1940.836 | 3.252506 |  | 1940.836 | 3.303693 |  | 1940.836 | 3.216774 |  | 1940.836 | 3.24201 |  | 1940.836 | 3.239993 |  | 1940.836 | 3.130942 |  |  |  |  | 1940.836 | 3.336236 |  | 1940.836 | 3.220049 |  | 1940.836 | 3.208477 | [7 empty] | 1940.836 | 3.199066 |  | 1940.836 | 3.173484 |  |  |  |  | 1940.836 | 3.18719 |  | 1940.836 | 3.194829 |  | 1940.836 | 3.202485 |  | 1940.836 | 3.227466 |  | 1940.836 | 3.188935
|  |  | 1942.859 | 3.288777 |  | 1942.859 | 3.252458 |  | 1942.859 | 3.303647 |  | 1942.859 | 3.216714 |  | 1942.859 | 3.242067 |  | 1942.859 | 3.24005 |  | 1942.859 | 3.131049 |  |  |  |  | 1942.859 | 3.336307 |  | 1942.859 | 3.220049 |  | 1942.859 | 3.208561 | [7 empty] | 1942.859 | 3.199018 |  | 1942.859 | 3.173417 |  |  |  |  | 1942.859 | 3.187162 |  | 1942.859 | 3.194817 |  | 1942.859 | 3.202429 |  | 1942.859 | 3.227456 |  | 1942.859 | 3.188951
|  |  | 1944.882 | 3.288751 |  | 1944.882 | 3.25255 |  | 1944.882 | 3.303646 |  | 1944.882 | 3.216803 |  | 1944.882 | 3.24202 |  | 1944.882 | 3.240047 |  | 1944.882 | 3.130914 |  |  |  |  | 1944.882 | 3.336236 |  | 1944.882 | 3.220123 |  | 1944.882 | 3.208418 | [7 empty] | 1944.882 | 3.198897 |  | 1944.882 | 3.173439 |  |  |  |  | 1944.882 | 3.187203 |  | 1944.882 | 3.194836 |  | 1944.882 | 3.202458 |  | 1944.882 | 3.227461 |  | 1944.882 | 3.188962
|  |  | 1946.905 | 3.28866 |  | 1946.905 | 3.252505 |  | 1946.905 | 3.303646 |  | 1946.905 | 3.216773 |  | 1946.905 | 3.241983 |  | 1946.905 | 3.239965 |  | 1946.905 | 3.130913 |  |  |  |  | 1946.905 | 3.336234 |  | 1946.905 | 3.220001 |  | 1946.905 | 3.208447 | [7 empty] | 1946.905 | 3.1989 |  | 1946.905 | 3.173415 |  |  |  |  | 1946.905 | 3.187128 |  | 1946.905 | 3.194791 |  | 1946.905 | 3.202434 |  | 1946.905 | 3.227454 |  | 1946.905 | 3.188906
|  |  | 1948.927 | 3.288754 |  | 1948.927 | 3.25246 |  | 1948.927 | 3.30367 |  | 1948.927 | 3.216653 |  | 1948.927 | 3.241984 |  | 1948.927 | 3.239992 |  | 1948.927 | 3.131074 |  |  |  |  | 1948.927 | 3.336212 |  | 1948.927 | 3.220099 |  | 1948.927 | 3.208422 | [7 empty] | 1948.927 | 3.199019 |  | 1948.927 | 3.173372 |  |  |  |  | 1948.927 | 3.187214 |  | 1948.927 | 3.1948 |  | 1948.927 | 3.202414 |  | 1948.927 | 3.227426 |  | 1948.927 | 3.188949
|  |  | 1950.95 | 3.288615 |  | 1950.95 | 3.25246 |  | 1950.95 | 3.303531 |  | 1950.95 | 3.216502 |  | 1950.95 | 3.241948 |  | 1950.95 | 3.239992 |  | 1950.95 | 3.130861 |  |  |  |  | 1950.95 | 3.336069 |  | 1950.95 | 3.220025 |  | 1950.95 | 3.208313 | [7 empty] | 1950.95 | 3.199065 |  | 1950.95 | 3.173327 |  |  |  |  | 1950.95 | 3.187245 |  | 1950.95 | 3.194769 |  | 1950.95 | 3.202392 |  | 1950.95 | 3.227425 |  | 1950.95 | 3.18892
|  |  | 1952.973 | 3.288705 |  | 1952.973 | 3.252551 |  | 1952.973 | 3.303484 |  | 1952.973 | 3.216503 |  | 1952.973 | 3.241953 |  | 1952.973 | 3.239964 |  | 1952.973 | 3.130835 |  |  |  |  | 1952.973 | 3.336211 |  | 1952.973 | 3.21995 |  | 1952.973 | 3.208313 | [7 empty] | 1952.973 | 3.199043 |  | 1952.973 | 3.173281 |  |  |  |  | 1952.973 | 3.187226 |  | 1952.973 | 3.194773 |  | 1952.973 | 3.202379 |  | 1952.973 | 3.227424 |  | 1952.973 | 3.188919
|  |  | 1954.996 | 3.288612 |  | 1954.996 | 3.252552 |  | 1954.996 | 3.303553 |  | 1954.996 | 3.216471 |  | 1954.996 | 3.24193 |  | 1954.996 | 3.239964 |  | 1954.996 | 3.130836 |  |  |  |  | 1954.996 | 3.336211 |  | 1954.996 | 3.220024 |  | 1954.996 | 3.208283 | [7 empty] | 1954.996 | 3.198947 |  | 1954.996 | 3.173258 |  |  |  |  | 1954.996 | 3.187154 |  | 1954.996 | 3.194764 |  | 1954.996 | 3.202375 |  | 1954.996 | 3.227408 |  | 1954.996 | 3.188913
|  |  | 1957.018 | 3.28859 |  | 1957.018 | 3.252482 |  | 1957.018 | 3.303552 |  | 1957.018 | 3.21641 |  | 1957.018 | 3.241931 |  | 1957.018 | 3.239795 |  | 1957.018 | 3.130809 |  |  |  |  | 1957.018 | 3.336211 |  | 1957.018 | 3.219975 |  | 1957.018 | 3.208145 | [7 empty] | 1957.018 | 3.198946 |  | 1957.018 | 3.173192 |  |  |  |  | 1957.018 | 3.187155 |  | 1957.018 | 3.194718 |  | 1957.018 | 3.202386 |  | 1957.018 | 3.22739 |  | 1957.018 | 3.188892
|  |  | 1959.041 | 3.288591 |  | 1959.041 | 3.252278 |  | 1959.041 | 3.303531 |  | 1959.041 | 3.216502 |  | 1959.041 | 3.241898 |  | 1959.041 | 3.240161 |  | 1959.041 | 3.130756 |  |  |  |  | 1959.041 | 3.336257 |  | 1959.041 | 3.219901 |  | 1959.041 | 3.208285 | [7 empty] | 1959.041 | 3.198876 |  | 1959.041 | 3.173213 |  |  |  |  | 1959.041 | 3.187129 |  | 1959.041 | 3.194682 |  | 1959.041 | 3.202373 |  | 1959.041 | 3.227375 |  | 1959.041 | 3.188906
|  |  | 1961.064 | 3.288592 |  | 1961.064 | 3.252392 |  | 1961.064 | 3.303531 |  | 1961.064 | 3.21638 |  | 1961.064 | 3.241888 |  | 1961.064 | 3.239963 |  | 1961.064 | 3.130727 |  |  |  |  | 1961.064 | 3.336257 |  | 1961.064 | 3.219899 |  | 1961.064 | 3.208286 | [7 empty] | 1961.064 | 3.198972 |  | 1961.064 | 3.173078 |  |  |  |  | 1961.064 | 3.18712 |  | 1961.064 | 3.194689 |  | 1961.064 | 3.202334 |  | 1961.064 | 3.227336 |  | 1961.064 | 3.188876
|  |  | 1963.087 | 3.288476 |  | 1963.087 | 3.252393 |  | 1963.087 | 3.303484 |  | 1963.087 | 3.216381 |  | 1963.087 | 3.241883 |  | 1963.087 | 3.239936 |  | 1963.087 | 3.130727 |  |  |  |  | 1963.087 | 3.336091 |  | 1963.087 | 3.219876 |  | 1963.087 | 3.208145 | [7 empty] | 1963.087 | 3.1989 |  | 1963.087 | 3.173145 |  |  |  |  | 1963.087 | 3.187083 |  | 1963.087 | 3.194697 |  | 1963.087 | 3.202382 |  | 1963.087 | 3.227351 |  | 1963.087 | 3.188845
|  |  | 1965.11 | 3.288546 |  | 1965.11 | 3.252301 |  | 1965.11 | 3.303438 |  | 1965.11 | 3.216379 |  | 1965.11 | 3.241855 |  | 1965.11 | 3.239991 |  | 1965.11 | 3.130621 |  |  |  |  | 1965.11 | 3.336164 |  | 1965.11 | 3.2199 |  | 1965.11 | 3.208229 | [7 empty] | 1965.11 | 3.198948 |  | 1965.11 | 3.173055 |  |  |  |  | 1965.11 | 3.18703 |  | 1965.11 | 3.194681 |  | 1965.11 | 3.202329 |  | 1965.11 | 3.227376 |  | 1965.11 | 3.188872
|  |  | 1967.132 | 3.288478 |  | 1967.132 | 3.252391 |  | 1967.132 | 3.303415 |  | 1967.132 | 3.216349 |  | 1967.132 | 3.241861 |  | 1967.132 | 3.239796 |  | 1967.132 | 3.130567 |  |  |  |  | 1967.132 | 3.336117 |  | 1967.132 | 3.219999 |  | 1967.132 | 3.208284 | [7 empty] | 1967.132 | 3.19878 |  | 1967.132 | 3.173034 |  |  |  |  | 1967.132 | 3.187058 |  | 1967.132 | 3.194673 |  | 1967.132 | 3.202281 |  | 1967.132 | 3.227327 |  | 1967.132 | 3.188863
|  |  | 1969.155 | 3.288452 |  | 1969.155 | 3.252347 |  | 1969.155 | 3.303322 |  | 1969.155 | 3.216349 |  | 1969.155 | 3.2418 |  | 1969.155 | 3.239906 |  | 1969.155 | 3.130701 |  |  |  |  | 1969.155 | 3.336071 |  | 1969.155 | 3.219751 |  | 1969.155 | 3.208201 | [7 empty] | 1969.155 | 3.198828 |  | 1969.155 | 3.173055 |  |  |  |  | 1969.155 | 3.187042 |  | 1969.155 | 3.194689 |  | 1969.155 | 3.202281 |  | 1969.155 | 3.227346 |  | 1969.155 | 3.188851
|  |  | 1971.178 | 3.288545 |  | 1971.178 | 3.252347 |  | 1971.178 | 3.303415 |  | 1971.178 | 3.216289 |  | 1971.178 | 3.241801 |  | 1971.178 | 3.239851 |  | 1971.178 | 3.130567 |  |  |  |  | 1971.178 | 3.336119 |  | 1971.178 | 3.219751 |  | 1971.178 | 3.208366 | [7 empty] | 1971.178 | 3.198853 |  | 1971.178 | 3.172964 |  |  |  |  | 1971.178 | 3.187074 |  | 1971.178 | 3.194726 |  | 1971.178 | 3.202319 |  | 1971.178 | 3.227313 |  | 1971.178 | 3.188816
|  |  | 1973.201 | 3.288312 |  | 1973.201 | 3.252277 |  | 1973.201 | 3.303533 |  | 1973.201 | 3.216289 |  | 1973.201 | 3.241785 |  | 1973.201 | 3.239796 |  | 1973.201 | 3.130648 |  |  |  |  | 1973.201 | 3.336143 |  | 1973.201 | 3.2198 |  | 1973.201 | 3.208281 | [7 empty] | 1973.201 | 3.19866 |  | 1973.201 | 3.173011 |  |  |  |  | 1973.201 | 3.187033 |  | 1973.201 | 3.194762 |  | 1973.201 | 3.20229 |  | 1973.201 | 3.227326 |  | 1973.201 | 3.188819
|  |  | 1975.224 | 3.288382 |  | 1975.224 | 3.252344 |  | 1975.224 | 3.303369 |  | 1975.224 | 3.216259 |  | 1975.224 | 3.241752 |  | 1975.224 | 3.239909 |  | 1975.224 | 3.130593 |  |  |  |  | 1975.224 | 3.336001 |  | 1975.224 | 3.219875 |  | 1975.224 | 3.208199 | [7 empty] | 1975.224 | 3.198734 |  | 1975.224 | 3.172966 |  |  |  |  | 1975.224 | 3.18702 |  | 1975.224 | 3.194652 |  | 1975.224 | 3.202227 |  | 1975.224 | 3.227289 |  | 1975.224 | 3.188792
|  |  | 1977.246 | 3.288291 |  | 1977.246 | 3.252322 |  | 1977.246 | 3.303485 |  | 1977.246 | 3.216291 |  | 1977.246 | 3.24171 |  | 1977.246 | 3.239853 |  | 1977.246 | 3.130433 |  |  |  |  | 1977.246 | 3.33605 |  | 1977.246 | 3.219827 |  | 1977.246 | 3.208255 | [7 empty] | 1977.246 | 3.198876 |  | 1977.246 | 3.172943 |  |  |  |  | 1977.246 | 3.186989 |  | 1977.246 | 3.19464 |  | 1977.246 | 3.202238 |  | 1977.246 | 3.227281 |  | 1977.246 | 3.188746
|  |  | 1979.269 | 3.288359 |  | 1979.269 | 3.252276 |  | 1979.269 | 3.303369 |  | 1979.269 | 3.2162 |  | 1979.269 | 3.241747 |  | 1979.269 | 3.239799 |  | 1979.269 | 3.130485 |  |  |  |  | 1979.269 | 3.336072 |  |  |  |  | 1979.269 | 3.208226 | [7 empty] | 1979.269 | 3.198733 |  | 1979.269 | 3.172898 |  |  |  |  | 1979.269 | 3.186974 |  | 1979.269 | 3.194666 |  | 1979.269 | 3.202229 |  | 1979.269 | 3.227274 |  | 1979.269 | 3.188754
|  |  | 1981.292 | 3.28822 |  | 1981.292 | 3.252276 |  | 1981.292 | 3.303414 |  | 1981.292 | 3.21626 |  | 1981.292 | 3.241779 |  | 1981.292 | 3.239853 |  | 1981.292 | 3.130564 |  |  |  |  | 1981.292 | 3.33607 |  |  |  |  | 1981.292 | 3.208278 | [7 empty] | 1981.292 | 3.198708 |  | 1981.292 | 3.172806 |  |  |  |  | 1981.292 | 3.187017 |  | 1981.292 | 3.194653 |  | 1981.292 | 3.202199 |  | 1981.292 | 3.227241 |  | 1981.292 | 3.188757
|  |  | 1983.315 | 3.288312 |  | 1983.315 | 3.252206 |  | 1983.315 | 3.303414 |  | 1983.315 | 3.21623 |  | 1983.315 | 3.241685 |  | 1983.315 | 3.239853 |  | 1983.315 | 3.130538 |  |  |  |  | 1983.315 | 3.336025 |  |  |  |  | 1983.315 | 3.208223 | [7 empty] | 1983.315 | 3.198661 |  | 1983.315 | 3.172804 |  |  |  |  | 1983.315 | 3.18693 |  | 1983.315 | 3.194614 |  | 1983.315 | 3.202193 |  | 1983.315 | 3.227292 |  | 1983.315 | 3.18875
|  |  | 1985.338 | 3.288359 |  | 1985.338 | 3.252322 |  | 1985.338 | 3.303438 |  | 1985.338 | 3.216259 |  | 1985.338 | 3.241679 |  | 1985.338 | 3.239768 |  | 1985.338 | 3.130565 |  |  |  |  | 1985.338 | 3.336046 |  |  |  |  | 1985.338 | 3.208279 | [7 empty] | 1985.338 | 3.19871 |  | 1985.338 | 3.172828 |  |  |  |  | 1985.338 | 3.186899 |  | 1985.338 | 3.194622 |  | 1985.338 | 3.202206 |  | 1985.338 | 3.227245 |  | 1985.338 | 3.188703
|  |  | 1987.36 | 3.28822 |  | 1987.36 | 3.252276 |  | 1987.36 | 3.303389 |  | 1987.36 | 3.216199 |  | 1987.36 | 3.241665 |  | 1987.36 | 3.239795 |  | 1987.36 | 3.130378 |  |  |  |  | 1987.36 | 3.336024 |  |  |  |  | 1987.36 | 3.208196 | [7 empty] | 1987.36 | 3.198616 |  | 1987.36 | 3.17267 |  |  |  |  | 1987.36 | 3.186912 |  | 1987.36 | 3.19451 |  | 1987.36 | 3.202185 |  | 1987.36 | 3.227233 |  | 1987.36 | 3.188697
|  |  | 1989.383 | 3.288196 |  | 1989.383 | 3.252231 |  | 1989.383 | 3.303413 |  | 1989.383 | 3.216079 |  | 1989.383 | 3.241667 |  | 1989.383 | 3.239683 |  | 1989.383 | 3.130513 |  |  |  |  | 1989.383 | 3.336002 |  |  |  |  | 1989.383 | 3.208282 | [7 empty] | 1989.383 | 3.198662 |  | 1989.383 | 3.172672 |  |  |  |  | 1989.383 | 3.186879 |  | 1989.383 | 3.194555 |  | 1989.383 | 3.202175 |  | 1989.383 | 3.227173 |  | 1989.383 | 3.188699
|  |  | 1991.406 | 3.288289 |  | 1991.406 | 3.252186 |  | 1991.406 | 3.303414 |  | 1991.406 | 3.216138 |  | 1991.406 | 3.241635 |  | 1991.406 | 3.239821 |  | 1991.406 | 3.130378 |  |  |  |  | 1991.406 | 3.335933 |  |  |  |  | 1991.406 | 3.208225 | [7 empty] | 1991.406 | 3.198661 |  | 1991.406 | 3.172784 |  |  |  |  | 1991.406 | 3.186893 |  | 1991.406 | 3.194596 |  | 1991.406 | 3.202119 |  | 1991.406 | 3.227212 |  | 1991.406 | 3.188669
|  |  | 1993.429 | 3.288221 |  | 1993.429 | 3.25207 |  | 1993.429 | 3.303529 |  | 1993.429 | 3.216079 |  | 1993.429 | 3.241627 |  | 1993.429 | 3.23985 |  | 1993.429 | 3.130461 |  |  |  |  | 1993.429 | 3.335911 |  |  |  |  | 1993.429 | 3.208253 | [7 empty] | 1993.429 | 3.198614 |  | 1993.429 | 3.172717 |  |  |  |  | 1993.429 | 3.186881 |  | 1993.429 | 3.194575 |  | 1993.429 | 3.202144 |  | 1993.429 | 3.227191 |  | 1993.429 | 3.188667
|  |  | 1995.451 | 3.28822 |  | 1995.451 | 3.25198 |  | 1995.451 | 3.303415 |  | 1995.451 | 3.215989 |  | 1995.451 | 3.241622 |  | 1995.451 | 3.239796 |  | 1995.451 | 3.130459 |  |  |  |  | 1995.451 | 3.335862 |  |  |  |  | 1995.451 | 3.208031 | [7 empty] | 1995.451 | 3.198615 |  | 1995.451 | 3.172695 |  |  |  |  | 1995.451 | 3.186833 |  | 1995.451 | 3.194524 |  | 1995.451 | 3.202136 |  | 1995.451 | 3.227187 |  | 1995.451 | 3.188654
|  |  | 1997.474 | 3.288151 |  | 1997.474 | 3.252072 |  | 1997.474 | 3.303393 |  | 1997.474 | 3.21596 |  | 1997.474 | 3.241601 |  | 1997.474 | 3.239544 |  | 1997.474 | 3.130433 |  |  |  |  | 1997.474 | 3.335956 |  |  |  |  | 1997.474 | 3.208143 | [7 empty] | 1997.474 | 3.198568 |  | 1997.474 | 3.172606 |  |  |  |  | 1997.474 | 3.186877 |  | 1997.474 | 3.194533 |  | 1997.474 | 3.20213 |  | 1997.474 | 3.227196 |  | 1997.474 | 3.188648
|  |  | 1999.497 | 3.288197 |  | 1999.497 | 3.252092 |  | 1999.497 | 3.303533 |  | 1999.497 | 3.216049 |  | 1999.497 | 3.241572 |  | 1999.497 | 3.239709 |  | 1999.497 | 3.13038 |  |  |  |  | 1999.497 | 3.335816 |  |  |  |  | 1999.497 | 3.208142 | [7 empty] | 1999.497 | 3.198639 |  | 1999.497 | 3.172604 |  |  |  |  | 1999.497 | 3.186815 |  | 1999.497 | 3.194472 |  | 1999.497 | 3.202095 |  | 1999.497 | 3.227147 |  | 1999.497 | 3.188636
|  |  | 2001.52 | 3.288106 |  | 2001.52 | 3.252023 |  | 2001.52 | 3.303324 |  | 2001.52 | 3.216048 |  | 2001.52 | 3.241583 |  | 2001.52 | 3.239656 |  | 2001.52 | 3.130354 |  |  |  |  | 2001.52 | 3.335908 |  |  |  |  | 2001.52 | 3.20803 | [7 empty] | 2001.52 | 3.198544 |  | 2001.52 | 3.172516 |  |  |  |  | 2001.52 | 3.186805 |  | 2001.52 | 3.194474 |  | 2001.52 | 3.202045 |  | 2001.52 | 3.227183 |  | 2001.52 | 3.188622
|  |  | 2003.543 | 3.288036 |  | 2003.543 | 3.252025 |  | 2003.543 | 3.303531 |  | 2003.543 | 3.215867 |  | 2003.543 | 3.241502 |  | 2003.543 | 3.2396 |  | 2003.543 | 3.130272 |  |  |  |  | 2003.543 | 3.33586 |  |  |  |  | 2003.543 | 3.208143 | [7 empty] | 2003.543 | 3.198613 |  | 2003.543 | 3.172493 |  |  |  |  | 2003.543 | 3.186763 |  | 2003.543 | 3.194473 |  | 2003.543 | 3.202061 |  | 2003.543 | 3.227162 |  | 2003.543 | 3.188606
|  |  | 2005.565 | 3.288036 |  | 2005.565 | 3.252025 |  | 2005.565 | 3.303414 |  | 2005.565 | 3.215837 |  | 2005.565 | 3.241532 |  | 2005.565 | 3.239653 |  | 2005.565 | 3.130272 |  |  |  |  | 2005.565 | 3.335839 |  |  |  |  | 2005.565 | 3.208143 | [7 empty] | 2005.565 | 3.198613 |  | 2005.565 | 3.172492 |  |  |  |  | 2005.565 | 3.186723 |  | 2005.565 | 3.194401 |  | 2005.565 | 3.202053 |  | 2005.565 | 3.227131 |  | 2005.565 | 3.188594
|  |  | 2007.588 | 3.288037 |  | 2007.588 | 3.252071 |  | 2007.588 | 3.30325 |  | 2007.588 | 3.215837 |  | 2007.588 | 3.241482 |  | 2007.588 | 3.239655 |  | 2007.588 | 3.130217 |  |  |  |  | 2007.588 | 3.335908 |  |  |  |  | 2007.588 | 3.208116 | [7 empty] | 2007.588 | 3.198471 |  | 2007.588 | 3.172425 |  |  |  |  | 2007.588 | 3.186746 |  | 2007.588 | 3.1944 |  | 2007.588 | 3.202038 |  | 2007.588 | 3.22707 |  | 2007.588 | 3.188588
|  |  | 2009.611 | 3.287968 |  | 2009.611 | 3.252001 |  | 2009.611 | 3.303368 |  | 2009.611 | 3.215776 |  | 2009.611 | 3.241465 |  | 2009.611 | 3.239544 |  | 2009.611 | 3.130217 |  |  |  |  | 2009.611 | 3.335886 |  |  |  |  | 2009.611 | 3.208088 | [7 empty] | 2009.611 | 3.198468 |  | 2009.611 | 3.172561 |  |  |  |  | 2009.611 | 3.186718 |  | 2009.611 | 3.194387 |  | 2009.611 | 3.202032 |  | 2009.611 | 3.227109 |  | 2009.611 | 3.188585
|  |  | 2011.634 | 3.287943 |  | 2011.634 | 3.251956 |  | 2011.634 | 3.303369 |  | 2011.634 | 3.215836 |  | 2011.634 | 3.241455 |  | 2011.634 | 3.239543 |  | 2011.634 | 3.130192 |  |  |  |  | 2011.634 | 3.335839 |  |  |  |  | 2011.634 | 3.207947 | [7 empty] | 2011.634 | 3.198374 |  | 2011.634 | 3.17238 |  |  |  |  | 2011.634 | 3.186765 |  | 2011.634 | 3.194371 |  | 2011.634 | 3.201997 |  | 2011.634 | 3.227079 |  | 2011.634 | 3.188566
|  |  | 2013.656 | 3.287918 |  | 2013.656 | 3.251956 |  | 2013.656 | 3.303369 |  | 2013.656 | 3.215775 |  | 2013.656 | 3.241423 |  | 2013.656 | 3.239681 |  | 2013.656 | 3.130191 |  |  |  |  | 2013.656 | 3.335861 |  |  |  |  | 2013.656 | 3.208087 | [7 empty] | 2013.656 | 3.198446 |  | 2013.656 | 3.17238 |  |  |  |  | 2013.656 | 3.186782 |  | 2013.656 | 3.194379 |  | 2013.656 | 3.202005 |  | 2013.656 | 3.227064 |  | 2013.656 | 3.188561
|  |  | 2015.679 | 3.287825 |  | 2015.679 | 3.252068 |  | 2015.679 | 3.303369 |  | 2015.679 | 3.215682 |  | 2015.679 | 3.24142 |  | 2015.679 | 3.239598 |  | 2015.679 | 3.130111 |  |  |  |  | 2015.679 | 3.33579 |  |  |  |  | 2015.679 | 3.20806 | [7 empty] | 2015.679 | 3.198326 |  | 2015.679 | 3.17229 |  |  |  |  | 2015.679 | 3.186757 |  | 2015.679 | 3.194364 |  | 2015.679 | 3.201967 |  | 2015.679 | 3.227045 |  | 2015.679 | 3.188526
|  |  | 2017.702 | 3.287942 |  | 2017.702 | 3.251956 |  | 2017.702 | 3.303323 |  | 2017.702 | 3.215834 |  | 2017.702 | 3.241401 |  | 2017.702 | 3.239597 |  | 2017.702 | 3.130085 |  |  |  |  | 2017.702 | 3.335792 |  |  |  |  | 2017.702 | 3.20795 | [7 empty] | 2017.702 | 3.198517 |  | 2017.702 | 3.172266 |  |  |  |  | 2017.702 | 3.186792 |  | 2017.702 | 3.194351 |  | 2017.702 | 3.201954 |  | 2017.702 | 3.227038 |  | 2017.702 | 3.188533
|  |  | 2019.725 | 3.287919 |  | 2019.725 | 3.252001 |  | 2019.725 | 3.303229 |  | 2019.725 | 3.215805 |  | 2019.725 | 3.241405 |  | 2019.725 | 3.239541 |  | 2019.725 | 3.130111 |  |  |  |  | 2019.725 | 3.335722 |  |  |  |  | 2019.725 | 3.208032 | [7 empty] | 2019.725 | 3.198371 |  | 2019.725 | 3.172267 |  |  |  |  | 2019.725 | 3.186793 |  | 2019.725 | 3.194309 |  | 2019.725 | 3.201925 |  | 2019.725 | 3.227078 |  | 2019.725 | 3.188554
|  |  | 2021.748 | 3.287757 |  | 2021.748 | 3.251888 |  | 2021.748 | 3.303392 |  | 2021.748 | 3.215744 |  | 2021.748 | 3.241396 |  | 2021.748 | 3.239654 |  | 2021.748 | 3.130165 |  |  |  |  | 2021.748 | 3.335839 |  |  |  |  | 2021.748 | 3.208058 | [7 empty] | 2021.748 | 3.198371 |  | 2021.748 | 3.172199 |  |  |  |  | 2021.748 | 3.186769 |  | 2021.748 | 3.194294 |  | 2021.748 | 3.201874 |  | 2021.748 | 3.227042 |  | 2021.748 | 3.188496
|  |  | 2023.77 | 3.287919 |  | 2023.77 | 3.25191 |  | 2023.77 | 3.303367 |  | 2023.77 | 3.215473 |  | 2023.77 | 3.24137 |  | 2023.77 | 3.239541 |  | 2023.77 | 3.130085 |  |  |  |  | 2023.77 | 3.335886 |  |  |  |  | 2023.77 | 3.208031 | [7 empty] | 2023.77 | 3.198326 |  | 2023.77 | 3.172245 |  |  |  |  | 2023.77 | 3.186726 |  | 2023.77 | 3.194271 |  | 2023.77 | 3.201879 |  | 2023.77 | 3.22706 |  | 2023.77 | 3.188518
|  |  | 2025.793 | 3.287827 |  | 2025.793 | 3.25191 |  | 2025.793 | 3.303368 |  | 2025.793 | 3.215563 |  | 2025.793 | 3.241353 |  | 2025.793 | 3.239571 |  | 2025.793 | 3.130058 |  |  |  |  | 2025.793 | 3.335838 |  |  |  |  | 2025.793 | 3.207947 | [7 empty] | 2025.793 | 3.198374 |  | 2025.793 | 3.172201 |  |  |  |  | 2025.793 | 3.18675 |  | 2025.793 | 3.19432 |  | 2025.793 | 3.201874 |  | 2025.793 | 3.227069 |  | 2025.793 | 3.188465
|  |  | 2027.816 | 3.287871 |  | 2027.816 | 3.251863 |  | 2027.816 | 3.303296 |  | 2027.816 | 3.215414 |  | 2027.816 | 3.241333 |  | 2027.816 | 3.239572 |  | 2027.816 | 3.130085 |  |  |  |  | 2027.816 | 3.335859 |  |  |  |  | 2027.816 | 3.207947 | [7 empty] | 2027.816 | 3.198444 |  | 2027.816 | 3.172133 |  |  |  |  | 2027.816 | 3.186778 |  | 2027.816 | 3.194334 |  | 2027.816 | 3.201858 |  | 2027.816 | 3.227007 |  | 2027.816 | 3.188479
|  |  | 2029.839 | 3.287757 |  | 2029.839 | 3.251956 |  | 2029.839 | 3.30332 |  | 2029.839 | 3.215474 |  | 2029.839 | 3.241334 |  | 2029.839 | 3.239545 |  | 2029.839 | 3.130057 |  |  |  |  | 2029.839 | 3.335835 |  |  |  |  | 2029.839 | 3.207919 | [7 empty] | 2029.839 | 3.198278 |  | 2029.839 | 3.172109 |  |  |  |  | 2029.839 | 3.186791 |  | 2029.839 | 3.19432 |  | 2029.839 | 3.201833 |  | 2029.839 | 3.227033 |  | 2029.839 | 3.188466
|  |  | 2031.861 | 3.287757 |  | 2031.861 | 3.251909 |  | 2031.861 | 3.303158 |  | 2031.861 | 3.215535 |  | 2031.861 | 3.241325 |  | 2031.861 | 3.2396 |  | 2031.861 | 3.13006 |  |  |  |  | 2031.861 | 3.335858 |  |  |  |  | 2031.861 | 3.20792 | [7 empty] | 2031.861 | 3.198279 |  | 2031.861 | 3.17202 |  |  |  |  | 2031.861 | 3.186799 |  | 2031.861 | 3.194307 |  | 2031.861 | 3.201796 |  | 2031.861 | 3.226993 |  | 2031.861 | 3.188444
|  |  | 2033.884 | 3.287664 |  | 2033.884 | 3.251909 |  | 2033.884 | 3.303229 |  | 2033.884 | 3.215474 |  | 2033.884 | 3.241301 |  | 2033.884 | 3.239543 |  | 2033.884 | 3.129923 |  |  |  |  | 2033.884 | 3.335859 |  |  |  |  | 2033.884 | 3.208032 | [7 empty] | 2033.884 | 3.19823 |  | 2033.884 | 3.171951 |  |  |  |  | 2033.884 | 3.186803 |  | 2033.884 | 3.194302 |  | 2033.884 | 3.201798 |  | 2033.884 | 3.226978 |  | 2033.884 | 3.18843
|  |  | 2035.907 | 3.287757 |  | 2035.907 | 3.251703 |  | 2035.907 | 3.303229 |  | 2035.907 | 3.215534 |  | 2035.907 | 3.241261 |  | 2035.907 | 3.239515 |  | 2035.907 | 3.129923 |  |  |  |  | 2035.907 | 3.335836 |  |  |  |  | 2035.907 | 3.207889 | [7 empty] | 2035.907 | 3.198279 |  | 2035.907 | 3.171975 |  |  |  |  | 2035.907 | 3.186705 |  | 2035.907 | 3.194231 |  | 2035.907 | 3.20178 |  | 2035.907 | 3.22693 |  | 2035.907 | 3.188445
|  |  | 2037.93 | 3.287665 |  | 2037.93 | 3.251682 |  | 2037.93 | 3.303228 |  | 2037.93 | 3.215352 |  | 2037.93 | 3.241275 |  | 2037.93 | 3.239599 |  | 2037.93 | 3.129895 |  |  |  |  | 2037.93 | 3.335767 |  |  |  |  | 2037.93 | 3.207863 | [7 empty] | 2037.93 | 3.198278 |  | 2037.93 | 3.171952 |  |  |  |  | 2037.93 | 3.18668 |  | 2037.93 | 3.19422 |  | 2037.93 | 3.201759 |  | 2037.93 | 3.226941 |  | 2037.93 | 3.188424
|  |  | 2039.953 | 3.287711 |  | 2039.953 | 3.251978 |  | 2039.953 | 3.303182 |  | 2039.953 | 3.215444 |  | 2039.953 | 3.24126 |  | 2039.953 | 3.239683 |  | 2039.953 | 3.129869 |  |  |  |  | 2039.953 | 3.335789 |  |  |  |  | 2039.953 | 3.207753 | [7 empty] | 2039.953 | 3.198278 |  | 2039.953 | 3.171996 |  |  |  |  | 2039.953 | 3.186725 |  | 2039.953 | 3.194238 |  | 2039.953 | 3.201746 |  | 2039.953 | 3.226942 |  | 2039.953 | 3.188419
|  |  | 2041.975 | 3.28771 |  | 2041.975 | 3.25184 |  | 2041.975 | 3.303205 |  | 2041.975 | 3.215472 |  | 2041.975 | 3.241223 |  | 2041.975 | 3.239456 |  | 2041.975 | 3.12987 |  |  |  |  | 2041.975 | 3.335672 |  |  |  |  | 2041.975 | 3.207725 | [7 empty] | 2041.975 | 3.198278 |  | 2041.975 | 3.171859 |  |  |  |  | 2041.975 | 3.18664 |  | 2041.975 | 3.194272 |  | 2041.975 | 3.201722 |  | 2041.975 | 3.226953 |  | 2041.975 | 3.188415
|  |  | 2043.998 | 3.28771 |  | 2043.998 | 3.251748 |  | 2043.998 | 3.303204 |  | 2043.998 | 3.21535 |  | 2043.998 | 3.241213 |  | 2043.998 | 3.239568 |  | 2043.998 | 3.129869 |  |  |  |  | 2043.998 | 3.335835 |  |  |  |  | 2043.998 | 3.207726 | [7 empty] | 2043.998 | 3.198255 |  | 2043.998 | 3.171927 |  |  |  |  | 2043.998 | 3.186634 |  | 2043.998 | 3.194252 |  | 2043.998 | 3.201675 |  | 2043.998 | 3.226893 |  | 2043.998 | 3.188396
|  |  | 2046.021 | 3.287595 |  | 2046.021 | 3.251793 |  | 2046.021 | 3.303274 |  | 2046.021 | 3.215321 |  | 2046.021 | 3.241231 |  | 2046.021 | 3.239484 |  | 2046.021 | 3.129894 |  |  |  |  | 2046.021 | 3.335672 |  |  |  |  | 2046.021 | 3.207809 | [7 empty] | 2046.021 | 3.198184 |  | 2046.021 | 3.17186 |  |  |  |  | 2046.021 | 3.186582 |  | 2046.021 | 3.194266 |  | 2046.021 | 3.201722 |  | 2046.021 | 3.226903 |  | 2046.021 | 3.188398
|  |  | 2048.044 | 3.287642 |  | 2048.044 | 3.251839 |  | 2048.044 | 3.303204 |  | 2048.044 | 3.215412 |  | 2048.044 | 3.241167 |  | 2048.044 | 3.239485 |  | 2048.044 | 3.129871 |  |  |  |  | 2048.044 | 3.335813 |  |  |  |  | 2048.044 | 3.207727 | [7 empty] | 2048.044 | 3.198254 |  | 2048.044 | 3.171883 |  |  |  |  | 2048.044 | 3.186593 |  | 2048.044 | 3.194236 |  | 2048.044 | 3.201683 |  | 2048.044 | 3.226892 |  | 2048.044 | 3.188425
|  |  | 2050.067 | 3.287547 |  | 2050.067 | 3.251794 |  | 2050.067 | 3.303202 |  | 2050.067 | 3.21532 |  | 2050.067 | 3.241173 |  | 2050.067 | 3.239401 |  | 2050.067 | 3.129762 |  |  |  |  | 2050.067 | 3.335813 |  |  |  |  | 2050.067 | 3.207699 | [7 empty] | 2050.067 | 3.198207 |  | 2050.067 | 3.171816 |  |  |  |  | 2050.067 | 3.186561 |  | 2050.067 | 3.194239 |  | 2050.067 | 3.201653 |  | 2050.067 | 3.226921 |  | 2050.067 | 3.188382
|  |  | 2052.089 | 3.287571 |  | 2052.089 | 3.251838 |  | 2052.089 | 3.30318 |  | 2052.089 | 3.215351 |  | 2052.089 | 3.241191 |  | 2052.089 | 3.2394 |  | 2052.089 | 3.129761 |  |  |  |  | 2052.089 | 3.335718 |  |  |  |  | 2052.089 | 3.207808 | [7 empty] | 2052.089 | 3.198231 |  | 2052.089 | 3.171725 |  |  |  |  | 2052.089 | 3.186555 |  | 2052.089 | 3.194248 |  | 2052.089 | 3.201653 |  | 2052.089 | 3.226865 |  | 2052.089 | 3.188372
|  |  | 2054.112 | 3.287642 |  | 2054.112 | 3.2517 |  | 2054.112 | 3.303039 |  | 2054.112 | 3.21526 |  | 2054.112 | 3.24117 |  | 2054.112 | 3.239373 |  | 2054.112 | 3.129815 |  |  |  |  | 2054.112 | 3.335789 |  |  |  |  | 2054.112 | 3.207668 | [7 empty] | 2054.112 | 3.198231 |  | 2054.112 | 3.171679 |  |  |  |  | 2054.112 | 3.186542 |  | 2054.112 | 3.194248 |  | 2054.112 | 3.201624 |  | 2054.112 | 3.226879 |  | 2054.112 | 3.188351
|  |  | 2056.135 | 3.287549 |  | 2056.135 | 3.251723 |  | 2056.135 | 3.30318 |  | 2056.135 | 3.2152 |  | 2056.135 | 3.241128 |  | 2056.135 | 3.239316 |  | 2056.135 | 3.129708 |  |  |  |  | 2056.135 | 3.335718 |  |  |  |  | 2056.135 | 3.207698 | [7 empty] | 2056.135 | 3.198209 |  | 2056.135 | 3.171612 |  |  |  |  | 2056.135 | 3.186566 |  | 2056.135 | 3.194268 |  | 2056.135 | 3.201627 |  | 2056.135 | 3.226884 |  | 2056.135 | 3.188348
|  |  | 2058.158 | 3.287572 |  | 2058.158 | 3.251678 |  | 2058.158 | 3.303179 |  | 2058.158 | 3.21514 |  | 2058.158 | 3.241124 |  | 2058.158 | 3.23932 |  | 2058.158 | 3.129708 |  |  |  |  | 2058.158 | 3.335717 |  |  |  |  | 2058.158 | 3.207725 | [7 empty] | 2058.158 | 3.198159 |  | 2058.158 | 3.171567 |  |  |  |  | 2058.158 | 3.186575 |  | 2058.158 | 3.194221 |  | 2058.158 | 3.201608 |  | 2058.158 | 3.226888 |  | 2058.158 | 3.188365
|  |  | 2060.18 | 3.287503 |  | 2060.18 | 3.251679 |  | 2060.18 | 3.303179 |  | 2060.18 | 3.215169 |  | 2060.18 | 3.24113 |  | 2060.18 | 3.239376 |  | 2060.18 | 3.129735 |  |  |  |  | 2060.18 | 3.335718 |  |  |  |  | 2060.18 | 3.20767 | [7 empty] | 2060.18 | 3.19816 |  | 2060.18 | 3.171609 |  |  |  |  | 2060.18 | 3.186589 |  | 2060.18 | 3.194204 |  | 2060.18 | 3.201609 |  | 2060.18 | 3.226808 |  | 2060.18 | 3.188326
|  |  | 2062.203 | 3.287478 |  | 2062.203 | 3.251816 |  | 2062.203 | 3.303225 |  | 2062.203 | 3.21529 |  | 2062.203 | 3.241098 |  | 2062.203 | 3.239406 |  | 2062.203 | 3.129734 |  |  |  |  | 2062.203 | 3.33567 |  |  |  |  | 2062.203 | 3.207696 | [7 empty] | 2062.203 | 3.19821 |  | 2062.203 | 3.17161 |  |  |  |  | 2062.203 | 3.186615 |  | 2062.203 | 3.194166 |  | 2062.203 | 3.201582 |  | 2062.203 | 3.226828 |  | 2062.203 | 3.188318
|  |  | 2064.226 | 3.287547 |  | 2064.226 | 3.25184 |  | 2064.226 | 3.303225 |  | 2064.226 | 3.215228 |  | 2064.226 | 3.24109 |  | 2064.226 | 3.239375 |  | 2064.226 | 3.129627 |  |  |  |  | 2064.226 | 3.335788 |  |  |  |  | 2064.226 | 3.207616 | [7 empty] | 2064.226 | 3.19804 |  | 2064.226 | 3.171565 |  |  |  |  | 2064.226 | 3.186624 |  | 2064.226 | 3.194158 |  | 2064.226 | 3.201573 |  | 2064.226 | 3.226873 |  | 2064.226 | 3.188326
|  |  | 2066.249 | 3.287433 |  | 2066.249 | 3.251677 |  | 2066.249 | 3.303061 |  | 2066.249 | 3.21523 |  | 2066.249 | 3.241094 |  | 2066.249 | 3.239401 |  | 2066.249 | 3.129519 |  |  |  |  | 2066.249 | 3.335671 |  |  |  |  | 2066.249 | 3.207724 | [7 empty] | 2066.249 | 3.198161 |  | 2066.249 | 3.171613 |  |  |  |  | 2066.249 | 3.186624 |  | 2066.249 | 3.194191 |  | 2066.249 | 3.201569 |  | 2066.249 | 3.226883 |  | 2066.249 | 3.188321
|  |  | 2068.272 | 3.287499 |  | 2068.272 | 3.251725 |  | 2068.272 | 3.303132 |  | 2068.272 | 3.215139 |  | 2068.272 | 3.241075 |  | 2068.272 | 3.23929 |  | 2068.272 | 3.129681 |  |  |  |  | 2068.272 | 3.335718 |  |  |  |  | 2068.272 | 3.207613 | [7 empty] | 2068.272 | 3.198041 |  | 2068.272 | 3.171546 |  |  |  |  | 2068.272 | 3.186607 |  | 2068.272 | 3.194152 |  | 2068.272 | 3.201546 |  | 2068.272 | 3.226885 |  | 2068.272 | 3.18831
|  |  | 2070.294 | 3.287431 |  | 2070.294 | 3.251726 |  | 2070.294 | 3.303086 |  | 2070.294 | 3.215046 |  | 2070.294 | 3.241072 |  | 2070.294 | 3.239375 |  | 2070.294 | 3.129494 |  |  |  |  | 2070.294 | 3.335693 |  |  |  |  | 2070.294 | 3.207613 | [7 empty] | 2070.294 | 3.198065 |  | 2070.294 | 3.171477 |  |  |  |  | 2070.294 | 3.186552 |  | 2070.294 | 3.194048 |  | 2070.294 | 3.201551 |  | 2070.294 | 3.226848 |  | 2070.294 | 3.188264
|  |  | 2072.317 | 3.287409 |  | 2072.317 | 3.251749 |  | 2072.317 | 3.303041 |  | 2072.317 | 3.215198 |  | 2072.317 | 3.241045 |  | 2072.317 | 3.239209 |  | 2072.317 | 3.129439 |  |  |  |  | 2072.317 | 3.335717 |  |  |  |  | 2072.317 | 3.207614 | [7 empty] | 2072.317 | 3.198039 |  | 2072.317 | 3.171542 |  |  |  |  | 2072.317 | 3.18655 |  | 2072.317 | 3.194113 |  | 2072.317 | 3.2015 |  | 2072.317 | 3.226849 |  | 2072.317 | 3.188299
|  |  | 2074.34 | 3.2875 |  | 2074.34 | 3.251839 |  | 2074.34 | 3.303088 |  | 2074.34 | 3.215198 |  | 2074.34 | 3.241062 |  | 2074.34 | 3.23918 |  | 2074.34 | 3.129412 |  |  |  |  | 2074.34 | 3.33574 |  |  |  |  | 2074.34 | 3.207557 | [7 empty] | 2074.34 | 3.19809 |  | 2074.34 | 3.171453 |  |  |  |  | 2074.34 | 3.186498 |  | 2074.34 | 3.194093 |  | 2074.34 | 3.201501 |  | 2074.34 | 3.226796 |  | 2074.34 | 3.188232
|  |  | 2076.363 | 3.287317 |  | 2076.363 | 3.251769 |  | 2076.363 | 3.303112 |  | 2076.363 | 3.214987 |  | 2076.363 | 3.241043 |  | 2076.363 | 3.239124 |  | 2076.363 | 3.129495 |  |  |  |  | 2076.363 | 3.33567 |  |  |  |  | 2076.363 | 3.207615 | [7 empty] | 2076.363 | 3.198066 |  | 2076.363 | 3.171475 |  |  |  |  | 2076.363 | 3.186515 |  | 2076.363 | 3.194065 |  | 2076.363 | 3.201488 |  | 2076.363 | 3.226781 |  | 2076.363 | 3.188238
|  |  | 2078.385 | 3.287384 |  | 2078.385 | 3.251702 |  | 2078.385 | 3.302971 |  | 2078.385 | 3.214985 |  | 2078.385 | 3.241017 |  | 2078.385 | 3.239179 |  | 2078.385 | 3.129386 |  |  |  |  | 2078.385 | 3.335695 |  |  |  |  | 2078.385 | 3.207558 | [7 empty] | 2078.385 | 3.197898 |  | 2078.385 | 3.171544 |  |  |  |  | 2078.385 | 3.186524 |  | 2078.385 | 3.194021 |  | 2078.385 | 3.20146 |  | 2078.385 | 3.226779 |  | 2078.385 | 3.188252
|  |  | 2080.408 | 3.287337 |  | 2080.408 | 3.251702 |  | 2080.408 | 3.30302 |  | 2080.408 | 3.215016 |  | 2080.408 | 3.241005 |  | 2080.408 | 3.239291 |  | 2080.408 | 3.129494 |  |  |  |  | 2080.408 | 3.335671 |  |  |  |  | 2080.408 | 3.207698 | [7 empty] | 2080.408 | 3.197923 |  | 2080.408 | 3.171407 |  |  |  |  | 2080.408 | 3.186559 |  | 2080.408 | 3.19403 |  | 2080.408 | 3.201425 |  | 2080.408 | 3.226777 |  | 2080.408 | 3.188218
|  |  | 2082.431 | 3.287315 |  | 2082.431 | 3.251725 |  | 2082.431 | 3.303042 |  | 2082.431 | 3.215047 |  | 2082.431 | 3.240956 |  | 2082.431 | 3.239264 |  | 2082.431 | 3.129495 |  |  |  |  | 2082.431 | 3.335646 |  |  |  |  | 2082.431 | 3.207612 | [7 empty] | 2082.431 | 3.198088 |  | 2082.431 | 3.171543 |  |  |  |  | 2082.431 | 3.186581 |  | 2082.431 | 3.19397 |  | 2082.431 | 3.201456 |  | 2082.431 | 3.226744 |  | 2082.431 | 3.188185
|  |  | 2084.454 | 3.287199 |  | 2084.454 | 3.251702 |  | 2084.454 | 3.303039 |  | 2084.454 | 3.214988 |  | 2084.454 | 3.240995 |  | 2084.454 | 3.239264 |  | 2084.454 | 3.129414 |  |  |  |  | 2084.454 | 3.335789 |  |  |  |  | 2084.454 | 3.207611 | [7 empty] | 2084.454 | 3.197968 |  | 2084.454 | 3.171408 |  |  |  |  | 2084.454 | 3.186642 |  | 2084.454 | 3.193967 |  | 2084.454 | 3.201483 |  | 2084.454 | 3.226756 |  | 2084.454 | 3.188179
|  |  | 2086.477 | 3.287245 |  | 2086.477 | 3.251746 |  | 2086.477 | 3.302995 |  | 2086.477 | 3.215016 |  | 2086.477 | 3.240937 |  | 2086.477 | 3.239293 |  | 2086.477 | 3.129521 |  |  |  |  | 2086.477 | 3.335718 |  |  |  |  | 2086.477 | 3.207526 | [7 empty] | 2086.477 | 3.197923 |  | 2086.477 | 3.171319 |  |  |  |  | 2086.477 | 3.186652 |  | 2086.477 | 3.193994 |  | 2086.477 | 3.201405 |  | 2086.477 | 3.226781 |  | 2086.477 | 3.18815
|  |  | 2088.499 | 3.287223 |  | 2088.499 | 3.251725 |  | 2088.499 | 3.303016 |  | 2088.499 | 3.215048 |  | 2088.499 | 3.240939 |  | 2088.499 | 3.239122 |  | 2088.499 | 3.129467 |  |  |  |  | 2088.499 | 3.335671 |  |  |  |  | 2088.499 | 3.207583 | [7 empty] | 2088.499 | 3.198041 |  | 2088.499 | 3.171319 |  |  |  |  | 2088.499 | 3.186732 |  | 2088.499 | 3.193958 |  | 2088.499 | 3.201399 |  | 2088.499 | 3.226737 |  | 2088.499 | 3.188145
|  |  | 2090.522 | 3.287223 |  | 2090.522 | 3.251724 |  | 2090.522 | 3.302994 |  | 2090.522 | 3.214896 |  | 2090.522 | 3.240923 |  | 2090.522 | 3.239209 |  | 2090.522 | 3.129414 |  |  |  |  | 2090.522 | 3.335718 |  |  |  |  | 2090.522 | 3.207528 | [7 empty] | 2090.522 | 3.197922 |  | 2090.522 | 3.171343 |  |  |  |  | 2090.522 | 3.186746 |  | 2090.522 | 3.19398 |  | 2090.522 | 3.201388 |  | 2090.522 | 3.226743 |  | 2090.522 | 3.188125
|  |  | 2092.545 | 3.287244 |  | 2092.545 | 3.251677 |  | 2092.545 | 3.302973 |  | 2092.545 | 3.214837 |  | 2092.545 | 3.240936 |  | 2092.545 | 3.239178 |  | 2092.545 | 3.129361 |  |  |  |  | 2092.545 | 3.335554 |  |  |  |  | 2092.545 | 3.20742 | [7 empty] | 2092.545 | 3.197874 |  | 2092.545 | 3.171272 |  |  |  |  | 2092.545 | 3.186719 |  | 2092.545 | 3.19393 |  | 2092.545 | 3.201389 |  | 2092.545 | 3.226764 |  | 2092.545 | 3.188123
|  |  | 2094.568 | 3.287246 |  | 2094.568 | 3.251679 |  | 2094.568 | 3.302904 |  | 2094.568 | 3.214806 |  | 2094.568 | 3.240901 |  | 2094.568 | 3.239097 |  | 2094.568 | 3.12936 |  |  |  |  | 2094.568 | 3.335554 |  |  |  |  | 2094.568 | 3.207447 | [7 empty] | 2094.568 | 3.197993 |  | 2094.568 | 3.171251 |  |  |  |  | 2094.568 | 3.186679 |  | 2094.568 | 3.193798 |  | 2094.568 | 3.201363 |  | 2094.568 | 3.22674 |  | 2094.568 | 3.188124
|  |  | 2096.59 | 3.287178 |  | 2096.59 | 3.251632 |  | 2096.59 | 3.302882 |  | 2096.59 | 3.214805 |  | 2096.59 | 3.240881 |  | 2096.59 | 3.239126 |  | 2096.59 | 3.129386 |  |  |  |  | 2096.59 | 3.335696 |  |  |  |  | 2096.59 | 3.207363 | [7 empty] | 2096.59 | 3.197803 |  | 2096.59 | 3.171317 |  |  |  |  | 2096.59 | 3.186624 |  | 2096.59 | 3.19391 |  | 2096.59 | 3.201356 |  | 2096.59 | 3.226722 |  | 2096.59 | 3.188094
|  |  | 2098.613 | 3.287176 |  | 2098.613 | 3.251634 |  | 2098.613 | 3.302833 |  | 2098.613 | 3.214985 |  | 2098.613 | 3.240842 |  | 2098.613 | 3.239123 |  | 2098.613 | 3.129278 |  |  |  |  | 2098.613 | 3.335625 |  |  |  |  | 2098.613 | 3.207335 | [7 empty] | 2098.613 | 3.197996 |  | 2098.613 | 3.171184 |  |  |  |  | 2098.613 | 3.186633 |  | 2098.613 | 3.193875 |  | 2098.613 | 3.201352 |  | 2098.613 | 3.226703 |  | 2098.613 | 3.1881
|  |  | 2100.636 | 3.287154 |  | 2100.636 | 3.251611 |  | 2100.636 | 3.302927 |  | 2100.636 | 3.214776 |  | 2100.636 | 3.240843 |  | 2100.636 | 3.239095 |  | 2100.636 | 3.129252 |  |  |  |  | 2100.636 | 3.335439 |  |  |  |  | 2100.636 | 3.207503 | [7 empty] | 2100.636 | 3.197829 |  | 2100.636 | 3.171228 |  |  |  |  | 2100.636 | 3.186656 |  | 2100.636 | 3.193872 |  | 2100.636 | 3.201334 |  | 2100.636 | 3.226691 |  | 2100.636 | 3.188067
|  |  | 2102.659 | 3.287224 |  | 2102.659 | 3.251678 |  | 2102.659 | 3.302788 |  | 2102.659 | 3.214774 |  | 2102.659 | 3.240875 |  | 2102.659 | 3.239094 |  | 2102.659 | 3.129359 |  |  |  |  | 2102.659 | 3.3356 |  |  |  |  | 2102.659 | 3.20742 | [7 empty] | 2102.659 | 3.1979 |  | 2102.659 | 3.171273 |  |  |  |  | 2102.659 | 3.186704 |  | 2102.659 | 3.193867 |  | 2102.659 | 3.20131 |  | 2102.659 | 3.226675 |  | 2102.659 | 3.188063
|  |  | 2104.682 | 3.287223 |  | 2104.682 | 3.251609 |  | 2104.682 | 3.302879 |  | 2104.682 | 3.214683 |  | 2104.682 | 3.240846 |  | 2104.682 | 3.239179 |  | 2104.682 | 3.129279 |  |  |  |  | 2104.682 | 3.33553 |  |  |  |  | 2104.682 | 3.207447 | [7 empty] | 2104.682 | 3.197899 |  | 2104.682 | 3.171114 |  |  |  |  | 2104.682 | 3.186743 |  | 2104.682 | 3.193798 |  | 2104.682 | 3.201319 |  | 2104.682 | 3.226684 |  | 2104.682 | 3.188056
|  |  | 2106.704 | 3.28727 |  | 2106.704 | 3.25161 |  | 2106.704 | 3.302832 |  | 2106.704 | 3.214714 |  | 2106.704 | 3.240825 |  | 2106.704 | 3.239179 |  | 2106.704 | 3.129386 |  |  |  |  | 2106.704 | 3.335554 |  |  |  |  | 2106.704 | 3.207336 | [7 empty] | 2106.704 | 3.197825 |  | 2106.704 | 3.171158 |  |  |  |  | 2106.704 | 3.186779 |  | 2106.704 | 3.193826 |  | 2106.704 | 3.201252 |  | 2106.704 | 3.22665 |  | 2106.704 | 3.188041
|  |  | 2108.727 | 3.287106 |  | 2108.727 | 3.25161 |  | 2108.727 | 3.302811 |  | 2108.727 | 3.214773 |  | 2108.727 | 3.240825 |  | 2108.727 | 3.239152 |  | 2108.727 | 3.129222 |  |  |  |  | 2108.727 | 3.335624 |  |  |  |  | 2108.727 | 3.207279 | [7 empty] | 2108.727 | 3.197778 |  | 2108.727 | 3.171226 |  |  |  |  | 2108.727 | 3.186803 |  | 2108.727 | 3.19383 |  | 2108.727 | 3.201276 |  | 2108.727 | 3.226649 |  | 2108.727 | 3.188014
|  |  | 2110.75 | 3.287153 |  | 2110.75 | 3.251702 |  | 2110.75 | 3.302879 |  | 2110.75 | 3.214772 |  | 2110.75 | 3.240843 |  | 2110.75 | 3.239121 |  | 2110.75 | 3.129277 |  |  |  |  | 2110.75 | 3.335671 |  |  |  |  | 2110.75 | 3.20742 | [7 empty] | 2110.75 | 3.197801 |  | 2110.75 | 3.171 |  |  |  |  | 2110.75 | 3.186865 |  | 2110.75 | 3.193819 |  | 2110.75 | 3.201235 |  | 2110.75 | 3.226645 |  | 2110.75 | 3.187995
|  |  | 2112.773 | 3.287038 |  | 2112.773 | 3.251563 |  | 2112.773 | 3.302857 |  | 2112.773 | 3.214621 |  | 2112.773 | 3.240804 |  | 2112.773 | 3.238927 |  | 2112.773 | 3.129305 |  |  |  |  | 2112.773 | 3.335554 |  |  |  |  | 2112.773 | 3.207419 | [7 empty] | 2112.773 | 3.197775 |  | 2112.773 | 3.171113 |  |  |  |  | 2112.773 | 3.186854 |  | 2112.773 | 3.193836 |  | 2112.773 | 3.201221 |  | 2112.773 | 3.226634 |  | 2112.773 | 3.188013
|  |  | 2114.795 | 3.286993 |  | 2114.795 | 3.251585 |  | 2114.795 | 3.302811 |  | 2114.795 | 3.214561 |  | 2114.795 | 3.240758 |  | 2114.795 | 3.239007 |  | 2114.795 | 3.129143 |  |  |  |  | 2114.795 | 3.335553 |  |  |  |  | 2114.795 | 3.207367 | [7 empty] | 2114.795 | 3.197967 |  | 2114.795 | 3.170977 |  |  |  |  | 2114.795 | 3.186863 |  | 2114.795 | 3.193796 |  | 2114.795 | 3.201212 |  | 2114.795 | 3.226622 |  | 2114.795 | 3.188037
|  |  | 2116.818 | 3.287084 |  | 2116.818 | 3.251609 |  | 2116.818 | 3.302833 |  | 2116.818 | 3.214592 |  | 2116.818 | 3.240777 |  | 2116.818 | 3.239065 |  | 2116.818 | 3.12909 |  |  |  |  | 2116.818 | 3.335434 |  |  |  |  | 2116.818 | 3.207367 | [7 empty] | 2116.818 | 3.197729 |  | 2116.818 | 3.170956 |  |  |  |  | 2116.818 | 3.1868 |  | 2116.818 | 3.193879 |  | 2116.818 | 3.201186 |  | 2116.818 | 3.226621 |  | 2116.818 | 3.188011
|  |  | 2118.841 | 3.287015 |  | 2118.841 | 3.251518 |  | 2118.841 | 3.302762 |  | 2118.841 | 3.21462 |  | 2118.841 | 3.240751 |  | 2118.841 | 3.238981 |  | 2118.841 | 3.129169 |  |  |  |  | 2118.841 | 3.335554 |  |  |  |  | 2118.841 | 3.207366 | [7 empty] | 2118.841 | 3.197802 |  | 2118.841 | 3.170933 |  |  |  |  | 2118.841 | 3.186808 |  | 2118.841 | 3.19382 |  | 2118.841 | 3.201183 |  | 2118.841 | 3.226593 |  | 2118.841 | 3.18804
|  |  | 2120.864 | 3.286947 |  | 2120.864 | 3.251564 |  | 2120.864 | 3.302764 |  | 2120.864 | 3.214621 |  | 2120.864 | 3.240779 |  | 2120.864 | 3.239123 |  | 2120.864 | 3.129115 |  |  |  |  | 2120.864 | 3.335436 |  |  |  |  | 2120.864 | 3.20734 | [7 empty] | 2120.864 | 3.197727 |  | 2120.864 | 3.170976 |  |  |  |  | 2120.864 | 3.186812 |  | 2120.864 | 3.193833 |  | 2120.864 | 3.201167 |  | 2120.864 | 3.226597 |  | 2120.864 | 3.187979
|  |  | 2122.887 | 3.286947 |  | 2122.887 | 3.251563 |  | 2122.887 | 3.302695 |  | 2122.887 | 3.21471 |  | 2122.887 | 3.240757 |  | 2122.887 | 3.239065 |  | 2122.887 | 3.129086 |  |  |  |  | 2122.887 | 3.33546 |  |  |  |  | 2122.887 | 3.207366 | [7 empty] | 2122.887 | 3.197656 |  | 2122.887 | 3.170933 |  |  |  |  | 2122.887 | 3.186823 |  | 2122.887 | 3.193815 |  | 2122.887 | 3.201171 |  | 2122.887 | 3.226627 |  | 2122.887 | 3.188014
|  |  | 2124.909 | 3.286992 |  | 2124.909 | 3.251562 |  | 2124.909 | 3.30281 |  | 2124.909 | 3.21453 |  | 2124.909 | 3.2407 |  | 2124.909 | 3.239066 |  | 2124.909 | 3.129087 |  |  |  |  | 2124.909 | 3.335529 |  |  |  |  | 2124.909 | 3.207365 | [7 empty] | 2124.909 | 3.197752 |  | 2124.909 | 3.170908 |  |  |  |  | 2124.909 | 3.186731 |  | 2124.909 | 3.193793 |  | 2124.909 | 3.201163 |  | 2124.909 | 3.226573 |  | 2124.909 | 3.188003
|  |  | 2126.932 | 3.287109 |  | 2126.932 | 3.251657 |  | 2126.932 | 3.302857 |  | 2126.932 | 3.214528 |  | 2126.932 | 3.240715 |  | 2126.932 | 3.238982 |  | 2126.932 | 3.128979 |  |  |  |  | 2126.932 | 3.335458 |  |  |  |  | 2126.932 | 3.207363 | [7 empty] | 2126.932 | 3.197799 |  | 2126.932 | 3.170909 |  |  |  |  | 2126.932 | 3.186761 |  | 2126.932 | 3.193807 |  | 2126.932 | 3.201142 |  | 2126.932 | 3.226583 |  | 2126.932 | 3.187983
|  |  | 2128.955 | 3.286877 |  | 2128.955 | 3.251566 |  | 2128.955 | 3.30281 |  | 2128.955 | 3.21447 |  | 2128.955 | 3.240729 |  | 2128.955 | 3.239096 |  | 2128.955 | 3.128952 |  |  |  |  | 2128.955 | 3.335529 |  |  |  |  | 2128.955 | 3.207224 | [7 empty] | 2128.955 | 3.197635 |  | 2128.955 | 3.170841 |  |  |  |  | 2128.955 | 3.186748 |  | 2128.955 | 3.193768 |  | 2128.955 | 3.201127 |  | 2128.955 | 3.226557 |  | 2128.955 | 3.187964
|  |  | 2130.978 | 3.286853 |  | 2130.978 | 3.251542 |  | 2130.978 | 3.30283 |  | 2130.978 | 3.21459 |  | 2130.978 | 3.240712 |  | 2130.978 | 3.238982 |  | 2130.978 | 3.128899 |  |  |  |  | 2130.978 | 3.335436 |  |  |  |  | 2130.978 | 3.207418 | [7 empty] | 2130.978 | 3.197776 |  | 2130.978 | 3.170907 |  |  |  |  | 2130.978 | 3.186801 |  | 2130.978 | 3.193762 |  | 2130.978 | 3.201111 |  | 2130.978 | 3.226549 |  | 2130.978 | 3.187989
|  |  | 2133 | 3.286783 |  | 2133 | 3.25154 |  | 2133 | 3.302807 |  | 2133 | 3.214592 |  | 2133 | 3.240635 |  | 2133 | 3.238981 |  | 2133 | 3.128952 |  |  |  |  | 2133 | 3.335435 |  |  |  |  | 2133 | 3.20731 | [7 empty] | 2133 | 3.197609 |  | 2133 | 3.17084 |  |  |  |  | 2133 | 3.186767 |  | 2133 | 3.193713 |  | 2133 | 3.201111 |  | 2133 | 3.226592 |  | 2133 | 3.187979
|  |  | 2135.023 | 3.28683 |  | 2135.023 | 3.25152 |  | 2135.023 | 3.30283 |  | 2135.023 | 3.214471 |  | 2135.023 | 3.240622 |  | 2135.023 | 3.239066 |  | 2135.023 | 3.128953 |  |  |  |  | 2135.023 | 3.335412 |  |  |  |  | 2135.023 | 3.207282 | [7 empty] | 2135.023 | 3.197657 |  | 2135.023 | 3.170796 |  |  |  |  | 2135.023 | 3.1868 |  | 2135.023 | 3.193793 |  | 2135.023 | 3.201104 |  | 2135.023 | 3.226548 |  | 2135.023 | 3.187942
|  |  | 2137.046 | 3.28683 |  | 2137.046 | 3.251449 |  | 2137.046 | 3.302831 |  | 2137.046 | 3.214471 |  | 2137.046 | 3.240634 |  | 2137.046 | 3.23901 |  | 2137.046 | 3.1289 |  |  |  |  | 2137.046 | 3.33527 |  |  |  |  | 2137.046 | 3.207281 | [7 empty] | 2137.046 | 3.197706 |  | 2137.046 | 3.170682 |  |  |  |  | 2137.046 | 3.187069 |  | 2137.046 | 3.193741 |  | 2137.046 | 3.201084 |  | 2137.046 | 3.226535 |  | 2137.046 | 3.187932
|  |  | 2139.069 | 3.286828 |  | 2139.069 | 3.251516 |  | 2139.069 | 3.302808 |  | 2139.069 | 3.214471 |  | 2139.069 | 3.240651 |  | 2139.069 | 3.238927 |  | 2139.069 | 3.1289 |  |  |  |  | 2139.069 | 3.335553 |  |  |  |  | 2139.069 | 3.207334 | [7 empty] | 2139.069 | 3.197539 |  | 2139.069 | 3.170728 |  |  |  |  | 2139.069 | 3.187505 |  | 2139.069 | 3.193715 |  | 2139.069 | 3.201051 |  | 2139.069 | 3.226559 |  | 2139.069 | 3.187927
|  |  | 2141.092 | 3.28669 |  | 2141.092 | 3.251608 |  | 2141.092 | 3.302739 |  | 2141.092 | 3.214531 |  | 2141.092 | 3.240648 |  | 2141.092 | 3.239012 |  | 2141.092 | 3.128765 |  |  |  |  | 2141.092 | 3.335413 |  |  |  |  | 2141.092 | 3.207336 | [7 empty] | 2141.092 | 3.197586 |  | 2141.092 | 3.170774 |  |  |  |  | 2141.092 | 3.187197 |  | 2141.092 | 3.1937 |  | 2141.092 | 3.201062 |  | 2141.092 | 3.226529 |  | 2141.092 | 3.187934
|  |  | 2143.114 | 3.286713 |  | 2143.114 | 3.25156 |  | 2143.114 | 3.302761 |  | 2143.114 | 3.21447 |  | 2143.114 | 3.240627 |  | 2143.114 | 3.238871 |  | 2143.114 | 3.128819 |  |  |  |  | 2143.114 | 3.335461 |  |  |  |  | 2143.114 | 3.207362 | [7 empty] | 2143.114 | 3.197563 |  | 2143.114 | 3.170707 |  |  |  |  | 2143.114 | 3.187135 |  | 2143.114 | 3.193646 |  | 2143.114 | 3.20105 |  | 2143.114 | 3.226491 |  | 2143.114 | 3.187914
|  |  | 2145.137 | 3.286667 |  | 2145.137 | 3.251471 |  | 2145.137 | 3.302645 |  | 2145.137 | 3.214502 |  | 2145.137 | 3.240622 |  | 2145.137 | 3.238896 |  | 2145.137 | 3.128873 |  |  |  |  | 2145.137 | 3.335412 |  |  |  |  | 2145.137 | 3.207447 | [7 empty] | 2145.137 | 3.197635 |  | 2145.137 | 3.170685 |  |  |  |  | 2145.137 | 3.186957 |  | 2145.137 | 3.193626 |  | 2145.137 | 3.201019 |  | 2145.137 | 3.226482 |  | 2145.137 | 3.187857
|  |  | 2147.16 | 3.286642 |  | 2147.16 | 3.251471 |  | 2147.16 | 3.302807 |  | 2147.16 | 3.214469 |  | 2147.16 | 3.240612 |  | 2147.16 | 3.238897 |  | 2147.16 | 3.128793 |  |  |  |  | 2147.16 | 3.335436 |  |  |  |  | 2147.16 | 3.207224 | [7 empty] | 2147.16 | 3.197539 |  | 2147.16 | 3.17064 |  |  |  |  | 2147.16 | 3.186791 |  | 2147.16 | 3.193682 |  | 2147.16 | 3.20101 |  | 2147.16 | 3.226499 |  | 2147.16 | 3.187876
|  |  | 2149.183 | 3.286666 |  | 2149.183 | 3.251473 |  | 2149.183 | 3.302646 |  | 2149.183 | 3.214319 |  | 2149.183 | 3.240538 |  | 2149.183 | 3.238898 |  | 2149.183 | 3.128712 |  |  |  |  | 2149.183 | 3.335506 |  |  |  |  | 2149.183 | 3.207279 | [7 empty] | 2149.183 | 3.197493 |  | 2149.183 | 3.170638 |  |  |  |  | 2149.183 | 3.186779 |  | 2149.183 | 3.193699 |  | 2149.183 | 3.201026 |  | 2149.183 | 3.226485 |  | 2149.183 | 3.187912
|  |  | 2151.205 | 3.286666 |  | 2151.205 | 3.251471 |  | 2151.205 | 3.302786 |  | 2151.205 | 3.214258 |  | 2151.205 | 3.240548 |  | 2151.205 | 3.238868 |  | 2151.205 | 3.128685 |  |  |  |  | 2151.205 | 3.335389 |  |  |  |  | 2151.205 | 3.207251 | [7 empty] | 2151.205 | 3.19747 |  | 2151.205 | 3.170639 |  |  |  |  | 2151.205 | 3.186735 |  | 2151.205 | 3.193722 |  | 2151.205 | 3.200972 |  | 2151.205 | 3.226462 |  | 2151.205 | 3.187847
|  |  | 2153.228 | 3.286711 |  | 2153.228 | 3.251379 |  | 2153.228 | 3.302785 |  | 2153.228 | 3.214379 |  | 2153.228 | 3.240525 |  | 2153.228 | 3.23887 |  | 2153.228 | 3.128792 |  |  |  |  | 2153.228 | 3.335437 |  |  |  |  | 2153.228 | 3.207306 | [7 empty] | 2153.228 | 3.197541 |  | 2153.228 | 3.170571 |  |  |  |  | 2153.228 | 3.186652 |  | 2153.228 | 3.193702 |  | 2153.228 | 3.200977 |  | 2153.228 | 3.22648 |  | 2153.228 | 3.187855
|  |  | 2155.251 | 3.286619 |  | 2155.251 | 3.251402 |  | 2155.251 | 3.302691 |  | 2155.251 | 3.214409 |  | 2155.251 | 3.240511 |  | 2155.251 | 3.238813 |  | 2155.251 | 3.12871 |  |  |  |  | 2155.251 | 3.335388 |  |  |  |  | 2155.251 | 3.207254 | [7 empty] | 2155.251 | 3.197492 |  | 2155.251 | 3.170616 |  |  |  |  | 2155.251 | 3.186637 |  | 2155.251 | 3.1937 |  | 2155.251 | 3.200992 |  | 2155.251 | 3.226489 |  | 2155.251 | 3.187866
|  |  | 2157.274 | 3.286597 |  | 2157.274 | 3.251356 |  | 2157.274 | 3.302761 |  | 2157.274 | 3.214257 |  | 2157.274 | 3.240525 |  | 2157.274 | 3.238872 |  | 2157.274 | 3.128792 |  |  |  |  | 2157.274 | 3.33546 |  |  |  |  | 2157.274 | 3.207171 | [7 empty] | 2157.274 | 3.19742 |  | 2157.274 | 3.170457 |  |  |  |  | 2157.274 | 3.18664 |  | 2157.274 | 3.193689 |  | 2157.274 | 3.200975 |  | 2157.274 | 3.226457 |  | 2157.274 | 3.187813
|  |  | 2159.297 | 3.286665 |  | 2159.297 | 3.251311 |  | 2159.297 | 3.302691 |  | 2159.297 | 3.214195 |  | 2159.297 | 3.240485 |  | 2159.297 | 3.238872 |  | 2159.297 | 3.128657 |  |  |  |  | 2159.297 | 3.335457 |  |  |  |  | 2159.297 | 3.207172 | [7 empty] | 2159.297 | 3.197325 |  | 2159.297 | 3.170458 |  |  |  |  | 2159.297 | 3.186672 |  | 2159.297 | 3.193667 |  | 2159.297 | 3.20094 |  | 2159.297 | 3.226463 |  | 2159.297 | 3.187819
|  |  | 2161.319 | 3.286663 |  | 2161.319 | 3.251312 |  | 2161.319 | 3.302691 |  | 2161.319 | 3.214258 |  | 2161.319 | 3.240499 |  | 2161.319 | 3.238812 |  | 2161.319 | 3.128604 |  |  |  |  | 2161.319 | 3.335342 |  |  |  |  | 2161.319 | 3.207172 | [7 empty] | 2161.319 | 3.197443 |  | 2161.319 | 3.170479 |  |  |  |  | 2161.319 | 3.18659 |  | 2161.319 | 3.193724 |  | 2161.319 | 3.200937 |  | 2161.319 | 3.226425 |  | 2161.319 | 3.187756
|  |  | 2163.342 | 3.286618 |  | 2163.342 | 3.251334 |  | 2163.342 | 3.302691 |  | 2163.342 | 3.214197 |  | 2163.342 | 3.240526 |  | 2163.342 | 3.238813 |  | 2163.342 | 3.128683 |  |  |  |  | 2163.342 | 3.335387 |  |  |  |  | 2163.342 | 3.207061 | [7 empty] | 2163.342 | 3.19749 |  | 2163.342 | 3.170255 |  |  |  |  | 2163.342 | 3.186569 |  | 2163.342 | 3.193653 |  | 2163.342 | 3.200942 |  | 2163.342 | 3.226477 |  | 2163.342 | 3.187811
|  |  | 2165.365 | 3.286665 |  | 2165.365 | 3.251358 |  | 2165.365 | 3.302643 |  | 2165.365 | 3.214075 |  | 2165.365 | 3.240486 |  | 2165.365 | 3.23887 |  | 2165.365 | 3.128551 |  |  |  |  | 2165.365 | 3.335412 |  |  |  |  | 2165.365 | 3.207226 | [7 empty] | 2165.365 | 3.19742 |  | 2165.365 | 3.170415 |  |  |  |  | 2165.365 | 3.186557 |  | 2165.365 | 3.193639 |  | 2165.365 | 3.200915 |  | 2165.365 | 3.226449 |  | 2165.365 | 3.187824
|  |  | 2167.388 | 3.286618 |  | 2167.388 | 3.251244 |  | 2167.388 | 3.30276 |  | 2167.388 | 3.214257 |  | 2167.388 | 3.240454 |  | 2167.388 | 3.238869 |  | 2167.388 | 3.128522 |  |  |  |  | 2167.388 | 3.335341 |  |  |  |  | 2167.388 | 3.207087 | [7 empty] | 2167.388 | 3.197468 |  | 2167.388 | 3.170415 |  |  |  |  | 2167.388 | 3.186581 |  | 2167.388 | 3.193679 |  | 2167.388 | 3.200908 |  | 2167.388 | 3.226457 |  | 2167.388 | 3.187775
|  |  | 2169.41 | 3.286527 |  | 2169.41 | 3.251357 |  | 2169.41 | 3.302645 |  | 2169.41 | 3.214107 |  | 2169.41 | 3.240419 |  | 2169.41 | 3.238899 |  | 2169.41 | 3.128683 |  |  |  |  | 2169.41 | 3.335434 |  |  |  |  | 2169.41 | 3.207087 | [7 empty] | 2169.41 | 3.197396 |  | 2169.41 | 3.17037 |  |  |  |  | 2169.41 | 3.18654 |  | 2169.41 | 3.193622 |  | 2169.41 | 3.200912 |  | 2169.41 | 3.226455 |  | 2169.41 | 3.187789
|  |  | 2171.433 | 3.286504 |  | 2171.433 | 3.25131 |  | 2171.433 | 3.302691 |  | 2171.433 | 3.214045 |  | 2171.433 | 3.240433 |  | 2171.433 | 3.238787 |  | 2171.433 | 3.128522 |  |  |  |  | 2171.433 | 3.335388 |  |  |  |  | 2171.433 | 3.20709 | [7 empty] | 2171.433 | 3.197468 |  | 2171.433 | 3.170388 |  |  |  |  | 2171.433 | 3.186592 |  | 2171.433 | 3.193657 |  | 2171.433 | 3.200896 |  | 2171.433 | 3.226473 |  | 2171.433 | 3.187802
|  |  | 2173.456 | 3.286549 |  | 2173.456 | 3.251312 |  | 2173.456 | 3.302667 |  | 2173.456 | 3.214107 |  | 2173.456 | 3.240405 |  | 2173.456 | 3.238815 |  | 2173.456 | 3.128576 |  |  |  |  | 2173.456 | 3.335223 |  |  |  |  | 2173.456 | 3.207061 | [7 empty] | 2173.456 | 3.197469 |  | 2173.456 | 3.170279 |  |  |  |  | 2173.456 | 3.186567 |  | 2173.456 | 3.19363 |  | 2173.456 | 3.200894 |  | 2173.456 | 3.226428 |  | 2173.456 | 3.187799
|  |  | 2175.479 | 3.286505 |  | 2175.479 | 3.25131 |  | 2175.479 | 3.302691 |  | 2175.479 | 3.214168 |  | 2175.479 | 3.240404 |  | 2175.479 | 3.238788 |  | 2175.479 | 3.12855 |  |  |  |  | 2175.479 | 3.335222 |  |  |  |  | 2175.479 | 3.20706 | [7 empty] | 2175.479 | 3.19742 |  | 2175.479 | 3.170232 |  |  |  |  | 2175.479 | 3.186526 |  | 2175.479 | 3.193682 |  | 2175.479 | 3.200871 |  | 2175.479 | 3.226434 |  | 2175.479 | 3.187759
|  |  | 2177.502 | 3.28655 |  | 2177.502 | 3.251196 |  | 2177.502 | 3.302713 |  | 2177.502 | 3.214197 |  | 2177.502 | 3.240365 |  | 2177.502 | 3.238927 |  | 2177.502 | 3.128577 |  |  |  |  | 2177.502 | 3.335269 |  |  |  |  | 2177.502 | 3.206976 | [7 empty] | 2177.502 | 3.19754 |  | 2177.502 | 3.170301 |  |  |  |  | 2177.502 | 3.186493 |  | 2177.502 | 3.193641 |  | 2177.502 | 3.200885 |  | 2177.502 | 3.226411 |  | 2177.502 | 3.187763
|  |  | 2179.524 | 3.286548 |  | 2179.524 | 3.251147 |  | 2179.524 | 3.302644 |  | 2179.524 | 3.214169 |  | 2179.524 | 3.240376 |  | 2179.524 | 3.23887 |  | 2179.524 | 3.128442 |  |  |  |  | 2179.524 | 3.335271 |  |  |  |  | 2179.524 | 3.207089 | [7 empty] | 2179.524 | 3.197468 |  | 2179.524 | 3.170232 |  |  |  |  | 2179.524 | 3.186506 |  | 2179.524 | 3.193684 |  | 2179.524 | 3.200869 |  | 2179.524 | 3.226407 |  | 2179.524 | 3.187762
|  |  | 2181.547 | 3.286524 |  | 2181.547 | 3.251195 |  | 2181.547 | 3.302668 |  | 2181.547 | 3.214105 |  | 2181.547 | 3.240387 |  | 2181.547 | 3.238729 |  | 2181.547 | 3.128601 |  |  |  |  | 2181.547 | 3.33527 |  |  |  |  | 2181.547 | 3.20703 | [7 empty] | 2181.547 | 3.197374 |  | 2181.547 | 3.170165 |  |  |  |  | 2181.547 | 3.186473 |  | 2181.547 | 3.19371 |  | 2181.547 | 3.200848 |  | 2181.547 | 3.226378 |  | 2181.547 | 3.187756
|  |  | 2183.57 | 3.286455 |  | 2183.57 | 3.251219 |  | 2183.57 | 3.302644 |  | 2183.57 | 3.214047 |  | 2183.57 | 3.240355 |  | 2183.57 | 3.23848 |  | 2183.57 | 3.128573 |  |  |  |  | 2183.57 | 3.335363 |  |  |  |  | 2183.57 | 3.207029 | [7 empty] | 2183.57 | 3.197396 |  | 2183.57 | 3.170164 |  |  |  |  | 2183.57 | 3.186538 |  | 2183.57 | 3.193806 |  | 2183.57 | 3.200837 |  | 2183.57 | 3.226398 |  | 2183.57 | 3.187736
|  |  | 2185.593 | 3.286385 |  | 2185.593 | 3.25115 |  | 2185.593 | 3.302619 |  | 2185.593 | 3.214076 |  | 2185.593 | 3.240321 |  | 2185.593 | 3.238648 |  | 2185.593 | 3.128494 |  |  |  |  | 2185.593 | 3.335339 |  |  |  |  | 2185.593 | 3.207059 | [7 empty] | 2185.593 | 3.197303 |  | 2185.593 | 3.170098 |  |  |  |  | 2185.593 | 3.186505 |  | 2185.593 | 3.193783 |  | 2185.593 | 3.200797 |  | 2185.593 | 3.226366 |  | 2185.593 | 3.187725
|  |  | 2187.615 | 3.286408 |  | 2187.615 | 3.251242 |  | 2187.615 | 3.302761 |  | 2187.615 | 3.213955 |  | 2187.615 | 3.240349 |  | 2187.615 | 3.238619 |  | 2187.615 | 3.128467 |  |  |  |  | 2187.615 | 3.335433 |  |  |  |  | 2187.615 | 3.207058 | [7 empty] | 2187.615 | 3.19735 |  | 2187.615 | 3.170096 |  |  |  |  | 2187.615 | 3.186466 |  | 2187.615 | 3.193849 |  | 2187.615 | 3.200829 |  | 2187.615 | 3.226386 |  | 2187.615 | 3.187673
|  |  | 2189.638 | 3.286503 |  | 2189.638 | 3.251128 |  | 2189.638 | 3.302691 |  | 2189.638 | 3.213955 |  | 2189.638 | 3.240338 |  | 2189.638 | 3.238647 |  | 2189.638 | 3.128416 |  |  |  |  | 2189.638 | 3.335293 |  |  |  |  | 2189.638 | 3.206891 | [7 empty] | 2189.638 | 3.197422 |  | 2189.638 | 3.170165 |  |  |  |  | 2189.638 | 3.186475 |  | 2189.638 | 3.193886 |  | 2189.638 | 3.200781 |  | 2189.638 | 3.226358 |  | 2189.638 | 3.187712
|  |  | 2191.661 | 3.286385 |  | 2191.661 | 3.25115 |  | 2191.661 | 3.302644 |  | 2191.661 | 3.213984 |  | 2191.661 | 3.240352 |  | 2191.661 | 3.238673 |  | 2191.661 | 3.128334 |  |  |  |  | 2191.661 | 3.335268 |  |  |  |  | 2191.661 | 3.206865 | [7 empty] | 2191.661 | 3.197349 |  | 2191.661 | 3.170164 |  |  |  |  | 2191.661 | 3.186453 |  | 2191.661 | 3.193887 |  | 2191.661 | 3.200782 |  | 2191.661 | 3.226356 |  | 2191.661 | 3.187693
|  |  | 2193.684 | 3.2865 |  | 2193.684 | 3.251288 |  | 2193.684 | 3.302691 |  | 2193.684 | 3.214042 |  | 2193.684 | 3.240313 |  | 2193.684 | 3.238702 |  | 2193.684 | 3.128389 |  |  |  |  | 2193.684 | 3.335199 |  |  |  |  | 2193.684 | 3.20689 | [7 empty] | 2193.684 | 3.197277 |  | 2193.684 | 3.17021 |  |  |  |  | 2193.684 | 3.186451 |  | 2193.684 | 3.193843 |  | 2193.684 | 3.200769 |  | 2193.684 | 3.226378 |  | 2193.684 | 3.187705
|  |  | 2195.707 | 3.286362 |  | 2195.707 | 3.251173 |  | 2195.707 | 3.302529 |  | 2195.707 | 3.213984 |  | 2195.707 | 3.240287 |  | 2195.707 | 3.238675 |  | 2195.707 | 3.128335 |  |  |  |  | 2195.707 | 3.335222 |  |  |  |  | 2195.707 | 3.20692 | [7 empty] | 2195.707 | 3.197323 |  | 2195.707 | 3.170256 |  |  |  |  | 2195.707 | 3.186503 |  | 2195.707 | 3.193893 |  | 2195.707 | 3.20078 |  | 2195.707 | 3.226372 |  | 2195.707 | 3.18769
|  |  | 2197.729 | 3.286409 |  | 2197.729 | 3.251082 |  | 2197.729 | 3.302529 |  | 2197.729 | 3.213982 |  | 2197.729 | 3.240281 |  | 2197.729 | 3.238591 |  | 2197.729 | 3.128362 |  |  |  |  | 2197.729 | 3.335176 |  |  |  |  | 2197.729 | 3.206863 | [7 empty] | 2197.729 | 3.197251 |  | 2197.729 | 3.170163 |  |  |  |  | 2197.729 | 3.186511 |  | 2197.729 | 3.19385 |  | 2197.729 | 3.200751 |  | 2197.729 | 3.22639 |  | 2197.729 | 3.187685
|  |  | 2199.752 | 3.286364 |  | 2199.752 | 3.251194 |  | 2199.752 | 3.302669 |  | 2199.752 | 3.213953 |  | 2199.752 | 3.240286 |  | 2199.752 | 3.238702 |  | 2199.752 | 3.128361 |  |  |  |  | 2199.752 | 3.335224 |  |  |  |  | 2199.752 | 3.206862 | [7 empty] | 2199.752 | 3.197323 |  | 2199.752 | 3.170142 |  |  |  |  | 2199.752 | 3.186447 |  | 2199.752 | 3.19387 |  | 2199.752 | 3.200734 |  | 2199.752 | 3.226378 |  | 2199.752 | 3.187675
|  |  | 2201.775 | 3.286433 |  | 2201.775 | 3.251195 |  | 2201.775 | 3.302599 |  | 2201.775 | 3.213894 |  | 2201.775 | 3.240264 |  | 2201.775 | 3.238532 |  | 2201.775 | 3.12844 |  |  |  |  | 2201.775 | 3.33534 |  |  |  |  | 2201.775 | 3.206893 | [7 empty] | 2201.775 | 3.197179 |  | 2201.775 | 3.170026 |  |  |  |  | 2201.775 | 3.186468 |  | 2201.775 | 3.19385 |  | 2201.775 | 3.200701 |  | 2201.775 | 3.226343 |  | 2201.775 | 3.187643
|  |  | 2203.798 | 3.286317 |  | 2203.798 | 3.251103 |  | 2203.798 | 3.302415 |  | 2203.798 | 3.213831 |  | 2203.798 | 3.240244 |  | 2203.798 | 3.238674 |  | 2203.798 | 3.128387 |  |  |  |  | 2203.798 | 3.335269 |  |  |  |  | 2203.798 | 3.206893 | [7 empty] | 2203.798 | 3.197134 |  | 2203.798 | 3.170073 |  |  |  |  | 2203.798 | 3.18647 |  | 2203.798 | 3.193788 |  | 2203.798 | 3.200702 |  | 2203.798 | 3.22631 |  | 2203.798 | 3.187659
|  |  | 2205.821 | 3.286386 |  | 2205.821 | 3.251149 |  | 2205.821 | 3.302575 |  | 2205.821 | 3.213832 |  | 2205.821 | 3.240316 |  | 2205.821 | 3.238616 |  | 2205.821 | 3.128388 |  |  |  |  | 2205.821 | 3.335222 |  |  |  |  | 2205.821 | 3.206864 | [7 empty] | 2205.821 | 3.197228 |  | 2205.821 | 3.17005 |  |  |  |  | 2205.821 | 3.186466 |  | 2205.821 | 3.19381 |  | 2205.821 | 3.200729 |  | 2205.821 | 3.226304 |  | 2205.821 | 3.187662
|  |  | 2207.843 | 3.286338 |  | 2207.843 | 3.251102 |  | 2207.843 | 3.302505 |  | 2207.843 | 3.213832 |  | 2207.843 | 3.240243 |  | 2207.843 | 3.238647 |  | 2207.843 | 3.128335 |  |  |  |  | 2207.843 | 3.335175 |  |  |  |  | 2207.843 | 3.206947 | [7 empty] | 2207.843 | 3.197229 |  | 2207.843 | 3.170007 |  |  |  |  | 2207.843 | 3.186409 |  | 2207.843 | 3.193885 |  | 2207.843 | 3.200705 |  | 2207.843 | 3.226293 |  | 2207.843 | 3.187621
|  |  | 2209.866 | 3.286431 |  | 2209.866 | 3.251056 |  | 2209.866 | 3.302529 |  | 2209.866 | 3.213772 |  | 2209.866 | 3.240215 |  | 2209.866 | 3.238618 |  | 2209.866 | 3.128443 |  |  |  |  | 2209.866 | 3.335105 |  |  |  |  | 2209.866 | 3.207031 | [7 empty] | 2209.866 | 3.1973 |  | 2209.866 | 3.170097 |  |  |  |  | 2209.866 | 3.186379 |  | 2209.866 | 3.193931 |  | 2209.866 | 3.200688 |  | 2209.866 | 3.226302 |  | 2209.866 | 3.187631
|  |  | 2211.889 | 3.286385 |  | 2211.889 | 3.25108 |  | 2211.889 | 3.302598 |  | 2211.889 | 3.213862 |  | 2211.889 | 3.240222 |  | 2211.889 | 3.238673 |  | 2211.889 | 3.128335 |  |  |  |  | 2211.889 | 3.335244 |  |  |  |  | 2211.889 | 3.206976 | [7 empty] | 2211.889 | 3.197276 |  | 2211.889 | 3.170006 |  |  |  |  | 2211.889 | 3.186394 |  | 2211.889 | 3.193943 |  | 2211.889 | 3.200688 |  | 2211.889 | 3.226338 |  | 2211.889 | 3.187618
|  |  | 2213.912 | 3.286339 |  | 2213.912 | 3.251081 |  | 2213.912 | 3.302645 |  | 2213.912 | 3.21383 |  | 2213.912 | 3.240225 |  | 2213.912 | 3.238591 |  | 2213.912 | 3.128201 |  |  |  |  | 2213.912 | 3.335173 |  |  |  |  | 2213.912 | 3.206976 | [7 empty] | 2213.912 | 3.197276 |  | 2213.912 | 3.169914 |  |  |  |  | 2213.912 | 3.18638 |  | 2213.912 | 3.193938 |  | 2213.912 | 3.200703 |  | 2213.912 | 3.226292 |  | 2213.912 | 3.187623
|  |  | 2215.934 | 3.286339 |  | 2215.934 | 3.251126 |  | 2215.934 | 3.302529 |  | 2215.934 | 3.213771 |  | 2215.934 | 3.240189 |  | 2215.934 | 3.238674 |  | 2215.934 | 3.128228 |  |  |  |  | 2215.934 | 3.335198 |  |  |  |  | 2215.934 | 3.206949 | [7 empty] | 2215.934 | 3.197227 |  | 2215.934 | 3.169826 |  |  |  |  | 2215.934 | 3.186432 |  | 2215.934 | 3.19395 |  | 2215.934 | 3.20067 |  | 2215.934 | 3.226288 |  | 2215.934 | 3.187621
|  |  | 2217.957 | 3.286431 |  | 2217.957 | 3.251126 |  | 2217.957 | 3.302527 |  | 2217.957 | 3.213831 |  | 2217.957 | 3.240179 |  | 2217.957 | 3.238591 |  | 2217.957 | 3.128335 |  |  |  |  | 2217.957 | 3.335223 |  |  |  |  | 2217.957 | 3.206921 | [7 empty] | 2217.957 | 3.197253 |  | 2217.957 | 3.169891 |  |  |  |  | 2217.957 | 3.186455 |  | 2217.957 | 3.194053 |  | 2217.957 | 3.200632 |  | 2217.957 | 3.226301 |  | 2217.957 | 3.187614
|  |  | 2219.98 | 3.286433 |  | 2219.98 | 3.251125 |  | 2219.98 | 3.30241 |  | 2219.98 | 3.213712 |  | 2219.98 | 3.24015 |  | 2219.98 | 3.238675 |  | 2219.98 | 3.128119 |  |  |  |  | 2219.98 | 3.335201 |  |  |  |  | 2219.98 | 3.206893 | [7 empty] | 2219.98 | 3.197325 |  | 2219.98 | 3.169914 |  |  |  |  | 2219.98 | 3.186346 |  | 2219.98 | 3.193996 |  | 2219.98 | 3.200648 |  | 2219.98 | 3.226278 |  | 2219.98 | 3.187581
|  |  | 2222.003 | 3.286362 |  | 2222.003 | 3.251082 |  | 2222.003 | 3.302528 |  | 2222.003 | 3.213741 |  | 2222.003 | 3.240145 |  | 2222.003 | 3.238589 |  | 2222.003 | 3.128147 |  |  |  |  | 2222.003 | 3.335177 |  |  |  |  | 2222.003 | 3.206863 | [7 empty] | 2222.003 | 3.197229 |  | 2222.003 | 3.169915 |  |  |  |  | 2222.003 | 3.18636 |  | 2222.003 | 3.19404 |  | 2222.003 | 3.200626 |  | 2222.003 | 3.226271 |  | 2222.003 | 3.187588
|  |  | 2224.026 | 3.286156 |  | 2224.026 | 3.251013 |  | 2224.026 | 3.302412 |  | 2224.026 | 3.213589 |  | 2224.026 | 3.240211 |  | 2224.026 | 3.238532 |  | 2224.026 | 3.1282 |  |  |  |  | 2224.026 | 3.335152 |  |  |  |  | 2224.026 | 3.206752 | [7 empty] | 2224.026 | 3.197229 |  | 2224.026 | 3.169826 |  |  |  |  | 2224.026 | 3.186393 |  | 2224.026 | 3.193953 |  | 2224.026 | 3.200649 |  | 2224.026 | 3.226309 |  | 2224.026 | 3.187567
|  |  | 2226.048 | 3.286271 |  | 2226.048 | 3.251104 |  | 2226.048 | 3.302435 |  | 2226.048 | 3.213772 |  | 2226.048 | 3.240259 |  | 2226.048 | 3.238533 |  | 2226.048 | 3.1282 |  |  |  |  | 2226.048 | 3.33513 |  |  |  |  | 2226.048 | 3.206754 | [7 empty] | 2226.048 | 3.197181 |  | 2226.048 | 3.169756 |  |  |  |  | 2226.048 | 3.186406 |  | 2226.048 | 3.193924 |  | 2226.048 | 3.200631 |  | 2226.048 | 3.226276 |  | 2226.048 | 3.187552
|  |  | 2228.071 | 3.286272 |  | 2228.071 | 3.251058 |  | 2228.071 | 3.302504 |  | 2228.071 | 3.213681 |  | 2228.071 | 3.240189 |  | 2228.071 | 3.238507 |  | 2228.071 | 3.128199 |  |  |  |  | 2228.071 | 3.335154 |  |  |  |  | 2228.071 | 3.206949 | [7 empty] | 2228.071 | 3.197085 |  | 2228.071 | 3.169826 |  |  |  |  | 2228.071 | 3.186393 |  | 2228.071 | 3.193909 |  | 2228.071 | 3.200583 |  | 2228.071 | 3.226295 |  | 2228.071 | 3.187564
|  |  | 2230.094 | 3.286179 |  | 2230.094 | 3.251081 |  | 2230.094 | 3.302434 |  | 2230.094 | 3.213709 |  | 2230.094 | 3.24011 |  | 2230.094 | 3.238536 |  | 2230.094 | 3.128145 |  |  |  |  | 2230.094 | 3.335153 |  |  |  |  | 2230.094 | 3.206781 | [7 empty] | 2230.094 | 3.197181 |  | 2230.094 | 3.169824 |  |  |  |  | 2230.094 | 3.186363 |  | 2230.094 | 3.193916 |  | 2230.094 | 3.200596 |  | 2230.094 | 3.226251 |  | 2230.094 | 3.187571
|  |  | 2232.117 | 3.28627 |  | 2232.117 | 3.251082 |  | 2232.117 | 3.302504 |  | 2232.117 | 3.2135 |  | 2232.117 | 3.240148 |  | 2232.117 | 3.238562 |  | 2232.117 | 3.128146 |  |  |  |  | 2232.117 | 3.335105 |  |  |  |  | 2232.117 | 3.206865 | [7 empty] | 2232.117 | 3.197012 |  | 2232.117 | 3.169713 |  |  |  |  | 2232.117 | 3.186387 |  | 2232.117 | 3.1939 |  | 2232.117 | 3.200608 |  |  |  |  | 2232.117 | 3.187539
|  |  | 2234.139 | 3.286225 |  | 2234.139 | 3.251171 |  | 2234.139 | 3.302412 |  | 2234.139 | 3.213561 |  | 2234.139 | 3.240198 |  | 2234.139 | 3.238619 |  | 2234.139 | 3.128174 |  |  |  |  | 2234.139 | 3.335105 |  |  |  |  | 2234.139 | 3.206696 | [7 empty] | 2234.139 | 3.197252 |  | 2234.139 | 3.169779 |  |  |  |  | 2234.139 | 3.186392 |  | 2234.139 | 3.193933 |  | 2234.139 | 3.200593 |  |  |  |  | 2234.139 | 3.187559
|  |  | 2236.162 | 3.286225 |  | 2236.162 | 3.251035 |  | 2236.162 | 3.302411 |  | 2236.162 | 3.21362 |  | 2236.162 | 3.240147 |  | 2236.162 | 3.238535 |  | 2236.162 | 3.12812 |  |  |  |  | 2236.162 | 3.335153 |  |  |  |  | 2236.162 | 3.206753 | [7 empty] | 2236.162 | 3.197156 |  | 2236.162 | 3.169621 |  |  |  |  | 2236.162 | 3.186373 |  | 2236.162 | 3.193905 |  | 2236.162 | 3.20053 |  |  |  |  | 2236.162 | 3.187541
|  |  | 2238.185 | 3.286155 |  | 2238.185 | 3.251056 |  | 2238.185 | 3.302388 |  | 2238.185 | 3.21356 |  | 2238.185 | 3.240143 |  | 2238.185 | 3.238536 |  | 2238.185 | 3.128065 |  |  |  |  | 2238.185 | 3.335104 |  |  |  |  | 2238.185 | 3.20667 | [7 empty] | 2238.185 | 3.197085 |  | 2238.185 | 3.169778 |  |  |  |  | 2238.185 | 3.186395 |  | 2238.185 | 3.193951 |  | 2238.185 | 3.200518 |  |  |  |  | 2238.185 | 3.187519
|  |  | 2240.208 | 3.286222 |  | 2240.208 | 3.251058 |  | 2240.208 | 3.302247 |  | 2240.208 | 3.213619 |  | 2240.208 | 3.240128 |  | 2240.208 | 3.238508 |  | 2240.208 | 3.128119 |  |  |  |  | 2240.208 | 3.335104 |  |  |  |  | 2240.208 | 3.206697 | [7 empty] | 2240.208 | 3.197134 |  | 2240.208 | 3.169712 |  |  |  |  | 2240.208 | 3.18636 |  | 2240.208 | 3.194196 |  | 2240.208 | 3.200528 |  |  |  |  | 2240.208 | 3.187512
|  |  | 2242.23 | 3.2862 |  | 2242.23 | 3.251057 |  | 2242.23 | 3.302527 |  | 2242.23 | 3.21359 |  | 2242.23 | 3.2401 |  | 2242.23 | 3.238535 |  | 2242.23 | 3.128012 |  |  |  |  | 2242.23 | 3.335104 |  |  |  |  | 2242.23 | 3.206863 | [7 empty] | 2242.23 | 3.197155 |  | 2242.23 | 3.169667 |  |  |  |  | 2242.23 | 3.186366 |  | 2242.23 | 3.194358 |  | 2242.23 | 3.200543 |  |  |  |  | 2242.23 | 3.187515
|  |  | 2244.253 | 3.286154 |  | 2244.253 | 3.25101 |  | 2244.253 | 3.302389 |  | 2244.253 | 3.213378 |  | 2244.253 | 3.24007 |  | 2244.253 | 3.238393 |  | 2244.253 | 3.127905 |  |  |  |  | 2244.253 | 3.335058 |  |  |  |  | 2244.253 | 3.206586 | [7 empty] | 2244.253 | 3.197061 |  | 2244.253 | 3.169666 |  |  |  |  | 2244.253 | 3.186324 |  | 2244.253 | 3.194439 |  | 2244.253 | 3.20054 |  |  |  |  | 2244.253 | 3.187484
|  |  | 2246.276 | 3.286153 |  | 2246.276 | 3.250851 |  | 2246.276 | 3.302436 |  | 2246.276 | 3.213439 |  | 2246.276 | 3.240086 |  | 2246.276 | 3.238423 |  | 2246.276 | 3.127879 |  |  |  |  | 2246.276 | 3.335058 |  |  |  |  | 2246.276 | 3.206642 | [7 empty] | 2246.276 | 3.197084 |  | 2246.276 | 3.169688 |  |  |  |  | 2246.276 | 3.18632 |  | 2246.276 | 3.194503 |  | 2246.276 | 3.200523 |  |  |  |  | 2246.276 | 3.18751
|  |  | 2248.299 | 3.286083 |  | 2248.299 | 3.251057 |  | 2248.299 | 3.302389 |  | 2248.299 | 3.21347 |  | 2248.299 | 3.24008 |  | 2248.299 | 3.23845 |  | 2248.299 | 3.12796 |  |  |  |  | 2248.299 | 3.335104 |  |  |  |  | 2248.299 | 3.206638 | [7 empty] | 2248.299 | 3.197131 |  | 2248.299 | 3.169598 |  |  |  |  | 2248.299 | 3.1863 |  | 2248.299 | 3.194605 |  | 2248.299 | 3.200518 |  |  |  |  | 2248.299 | 3.187479
|  |  | 2250.322 | 3.2862 |  | 2250.322 | 3.250988 |  | 2250.322 | 3.302412 |  | 2250.322 | 3.21344 |  | 2250.322 | 3.240096 |  | 2250.322 | 3.23842 |  | 2250.322 | 3.127934 |  |  |  |  | 2250.322 | 3.335057 |  |  |  |  | 2250.322 | 3.206557 | [7 empty] | 2250.322 | 3.197084 |  | 2250.322 | 3.169439 |  |  |  |  | 2250.322 | 3.186328 |  | 2250.322 | 3.194578 |  | 2250.322 | 3.20051 |  |  |  |  | 2250.322 | 3.187457
|  |  | 2252.344 | 3.286153 |  | 2252.344 | 3.250896 |  | 2252.344 | 3.302481 |  | 2252.344 | 3.21338 |  | 2252.344 | 3.240062 |  | 2252.344 | 3.238393 |  | 2252.344 | 3.127932 |  |  |  |  | 2252.344 | 3.335106 |  |  |  |  | 2252.344 | 3.206556 | [7 empty] | 2252.344 | 3.197061 |  | 2252.344 | 3.169528 |  |  |  |  | 2252.344 | 3.186254 |  |  |  |  | 2252.344 | 3.200448 |  |  |  |  | 2252.344 | 3.187451
|  |  | 2254.367 | 3.286108 |  | 2254.367 | 3.250964 |  | 2254.367 | 3.302365 |  | 2254.367 | 3.213441 |  | 2254.367 | 3.240032 |  | 2254.367 | 3.238365 |  | 2254.367 | 3.127931 |  |  |  |  | 2254.367 | 3.335058 |  |  |  |  | 2254.367 | 3.206639 | [7 empty] | 2254.367 | 3.197182 |  | 2254.367 | 3.169552 |  |  |  |  | 2254.367 | 3.186273 |  |  |  |  | 2254.367 | 3.200456 |  |  |  |  | 2254.367 | 3.187446
|  |  | 2256.39 | 3.286063 |  | 2256.39 | 3.250919 |  | 2256.39 | 3.302413 |  | 2256.39 | 3.21338 |  | 2256.39 | 3.239993 |  | 2256.39 | 3.238393 |  | 2256.39 | 3.127878 |  |  |  |  | 2256.39 | 3.335129 |  |  |  |  | 2256.39 | 3.206558 | [7 empty] | 2256.39 | 3.197012 |  | 2256.39 | 3.169508 |  |  |  |  | 2256.39 | 3.1863 |  |  |  |  | 2256.39 | 3.200437 |  |  |  |  | 2256.39 | 3.18746
|  |  | 2258.413 | 3.285946 |  | 2258.413 | 3.250851 |  | 2258.413 | 3.302364 |  | 2258.413 | 3.213229 |  | 2258.413 | 3.239985 |  | 2258.413 | 3.238252 |  | 2258.413 | 3.127931 |  |  |  |  | 2258.413 | 3.334987 |  |  |  |  | 2258.413 | 3.206585 | [7 empty] | 2258.413 | 3.196989 |  | 2258.413 | 3.16953 |  |  |  |  | 2258.413 | 3.186324 |  |  |  |  | 2258.413 | 3.200426 |  |  |  |  | 2258.413 | 3.187441
|  |  | 2260.436 | 3.285854 |  | 2260.436 | 3.250965 |  | 2260.436 | 3.302435 |  | 2260.436 | 3.213348 |  | 2260.436 | 3.239982 |  | 2260.436 | 3.238338 |  | 2260.436 | 3.12785 |  |  |  |  | 2260.436 | 3.335037 |  |  |  |  | 2260.436 | 3.206559 | [7 empty] | 2260.436 | 3.197058 |  | 2260.436 | 3.16953 |  |  |  |  | 2260.436 | 3.186307 |  |  |  |  | 2260.436 | 3.200437 |  |  |  |  | 2260.436 | 3.187463
|  |  | 2262.458 | 3.285947 |  | 2262.458 | 3.25085 |  | 2262.458 | 3.302432 |  | 2262.458 | 3.213319 |  | 2262.458 | 3.240008 |  | 2262.458 | 3.238339 |  | 2262.458 | 3.127822 |  |  |  |  | 2262.458 | 3.334943 |  |  |  |  | 2262.458 | 3.206697 | [7 empty] | 2262.458 | 3.197203 |  | 2262.458 | 3.169509 |  |  |  |  | 2262.458 | 3.186252 |  |  |  |  | 2262.458 | 3.200404 |  |  |  |  | 2262.458 | 3.18741
|  |  | 2264.481 | 3.285968 |  | 2264.481 | 3.250851 |  | 2264.481 | 3.302319 |  | 2264.481 | 3.213167 |  | 2264.481 | 3.23992 |  | 2264.481 | 3.238311 |  | 2264.481 | 3.127904 |  |  |  |  | 2264.481 | 3.334992 |  |  |  |  | 2264.481 | 3.206586 | [7 empty] | 2264.481 | 3.197012 |  | 2264.481 | 3.169396 |  |  |  |  | 2264.481 | 3.186321 |  |  |  |  | 2264.481 | 3.200416 |  |  |  |  | 2264.481 | 3.187426
|  |  | 2266.504 | 3.285899 |  | 2266.504 | 3.250782 |  | 2266.504 | 3.302363 |  | 2266.504 | 3.213348 |  | 2266.504 | 3.239951 |  | 2266.504 | 3.238339 |  | 2266.504 | 3.127824 |  |  |  |  | 2266.504 | 3.334967 |  |  |  |  | 2266.504 | 3.206642 | [7 empty] | 2266.504 | 3.19706 |  | 2266.504 | 3.169328 |  |  |  |  | 2266.504 | 3.186287 |  |  |  |  | 2266.504 | 3.200438 |  |  |  |  | 2266.504 | 3.187449
|  |  | 2268.527 | 3.2859 |  | 2268.527 | 3.250896 |  | 2268.527 | 3.302388 |  | 2268.527 | 3.213376 |  | 2268.527 | 3.239982 |  | 2268.527 | 3.238396 |  | 2268.527 | 3.127823 |  |  |  |  | 2268.527 | 3.334942 |  |  |  |  | 2268.527 | 3.206559 | [7 empty] | 2268.527 | 3.197059 |  | 2268.527 | 3.169374 |  |  |  |  | 2268.527 | 3.186293 |  |  |  |  | 2268.527 | 3.200405 |  |  |  |  | 2268.527 | 3.187424
|  |  | 2270.549 | 3.2859 |  | 2270.549 | 3.250851 |  | 2270.549 | 3.302318 |  | 2270.549 | 3.213165 |  | 2270.549 | 3.239969 |  | 2270.549 | 3.238337 |  | 2270.549 | 3.127769 |  |  |  |  | 2270.549 | 3.33494 |  |  |  |  | 2270.549 | 3.206643 | [7 empty] | 2270.549 | 3.196966 |  | 2270.549 | 3.169396 |  |  |  |  | 2270.549 | 3.186258 |  |  |  |  | 2270.549 | 3.200378 |  |  |  |  | 2270.549 | 3.187398
|  |  | 2272.572 | 3.285947 |  | 2272.572 | 3.250964 |  | 2272.572 | 3.30241 |  | 2272.572 | 3.213166 |  | 2272.572 | 3.239924 |  | 2272.572 | 3.238141 |  | 2272.572 | 3.127769 |  |  |  |  | 2272.572 | 3.334872 |  |  |  |  | 2272.572 | 3.206644 | [7 empty] | 2272.572 | 3.196991 |  | 2272.572 | 3.169443 |  |  |  |  | 2272.572 | 3.186279 |  |  |  |  | 2272.572 | 3.20035 |  |  |  |  | 2272.572 | 3.187416
|  |  | 2274.595 | 3.285876 |  | 2274.595 | 3.250827 |  | 2274.595 | 3.302364 |  | 2274.595 | 3.213287 |  | 2274.595 | 3.239917 |  | 2274.595 | 3.238142 |  | 2274.595 | 3.127688 |  |  |  |  | 2274.595 | 3.334895 |  |  |  |  | 2274.595 | 3.206697 | [7 empty] | 2274.595 | 3.197064 |  | 2274.595 | 3.169465 |  |  |  |  | 2274.595 | 3.1863 |  |  |  |  | 2274.595 | 3.200361 |  |  |  |  | 2274.595 | 3.187395
|  |  | 2276.618 | 3.28583 |  | 2276.618 | 3.250851 |  | 2276.618 | 3.302201 |  | 2276.618 | 3.213136 |  | 2276.618 | 3.239925 |  | 2276.618 | 3.238087 |  | 2276.618 | 3.127796 |  |  |  |  | 2276.618 | 3.334872 |  |  |  |  | 2276.618 | 3.206671 | [7 empty] | 2276.618 | 3.196991 |  | 2276.618 | 3.169464 |  |  |  |  | 2276.618 | 3.186285 |  |  |  |  | 2276.618 | 3.200337 |  |  |  |  | 2276.618 | 3.187413
|  |  | 2278.641 | 3.28583 |  | 2278.641 | 3.25085 |  | 2278.641 | 3.3022 |  | 2278.641 | 3.213135 |  | 2278.641 | 3.239949 |  | 2278.641 | 3.238311 |  | 2278.641 | 3.127687 |  |  |  |  | 2278.641 | 3.334941 |  |  |  |  | 2278.641 | 3.206614 | [7 empty] | 2278.641 | 3.197017 |  | 2278.641 | 3.169306 |  |  |  |  | 2278.641 | 3.186303 |  |  |  |  | 2278.641 | 3.200336 |  |  |  |  | 2278.641 | 3.187356
|  |  | 2280.663 | 3.285944 |  | 2280.663 | 3.250782 |  | 2280.663 | 3.302247 |  | 2280.663 | 3.213136 |  | 2280.663 | 3.239913 |  | 2280.663 | 3.238256 |  | 2280.663 | 3.127742 |  |  |  |  | 2280.663 | 3.334872 |  |  |  |  | 2280.663 | 3.20664 | [7 empty] | 2280.663 | 3.196921 |  | 2280.663 | 3.169373 |  |  |  |  | 2280.663 | 3.186227 |  |  |  |  | 2280.663 | 3.200304 |  |  |  |  | 2280.663 | 3.187372
|  |  | 2282.686 | 3.28583 |  | 2282.686 | 3.250758 |  | 2282.686 | 3.302249 |  | 2282.686 | 3.213226 |  | 2282.686 | 3.239883 |  | 2282.686 | 3.2382 |  | 2282.686 | 3.127716 |  |  |  |  | 2282.686 | 3.334942 |  |  |  |  | 2282.686 | 3.206641 | [7 empty] | 2282.686 | 3.196899 |  | 2282.686 | 3.169348 |  |  |  |  | 2282.686 | 3.186243 |  |  |  |  | 2282.686 | 3.200314 |  |  |  |  | 2282.686 | 3.187385
|  |  | 2284.709 | 3.285876 |  | 2284.709 | 3.250825 |  | 2284.709 | 3.302247 |  | 2284.709 | 3.213134 |  | 2284.709 | 3.239883 |  | 2284.709 | 3.238228 |  | 2284.709 | 3.127582 |  |  |  |  | 2284.709 | 3.334961 |  |  |  |  | 2284.709 | 3.206642 | [7 empty] | 2284.709 | 3.196847 |  | 2284.709 | 3.169237 |  |  |  |  | 2284.709 | 3.186234 |  |  |  |  | 2284.709 | 3.200323 |  |  |  |  | 2284.709 | 3.187379
|  |  | 2286.732 | 3.285762 |  | 2286.732 | 3.250827 |  | 2286.732 | 3.30234 |  | 2286.732 | 3.213044 |  | 2286.732 | 3.239895 |  | 2286.732 | 3.238282 |  | 2286.732 | 3.127742 |  |  |  |  | 2286.732 | 3.33494 |  |  |  |  | 2286.732 | 3.20667 | [7 empty] | 2286.732 | 3.197014 |  | 2286.732 | 3.169327 |  |  |  |  | 2286.732 | 3.186217 |  |  |  |  | 2286.732 | 3.200296 |  |  |  |  | 2286.732 | 3.18734
|  |  | 2288.754 | 3.285784 |  | 2288.754 | 3.250782 |  | 2288.754 | 3.302316 |  | 2288.754 | 3.212954 |  | 2288.754 | 3.239878 |  | 2288.754 | 3.238113 |  | 2288.754 | 3.127662 |  |  |  |  | 2288.754 | 3.334824 |  |  |  |  | 2288.754 | 3.20667 | [7 empty] | 2288.754 | 3.196825 |  | 2288.754 | 3.169352 |  |  |  |  | 2288.754 | 3.186221 |  |  |  |  | 2288.754 | 3.200268 |  |  |  |  | 2288.754 | 3.187314
|  |  | 2290.777 | 3.285784 |  | 2290.777 | 3.250758 |  | 2290.777 | 3.302409 |  | 2290.777 | 3.212893 |  | 2290.777 | 3.239852 |  | 2290.777 | 3.238112 |  | 2290.777 | 3.127636 |  |  |  |  | 2290.777 | 3.334824 |  |  |  |  | 2290.777 | 3.206587 | [7 empty] | 2290.777 | 3.196895 |  | 2290.777 | 3.169238 |  |  |  |  | 2290.777 | 3.186167 |  |  |  |  | 2290.777 | 3.200291 |  |  |  |  | 2290.777 | 3.187348
|  |  | 2292.8 | 3.285737 |  | 2292.8 | 3.250758 |  | 2292.8 | 3.30227 |  | 2292.8 | 3.212833 |  | 2292.8 | 3.239825 |  | 2292.8 | 3.238113 |  | 2292.8 | 3.127605 |  |  |  |  | 2292.8 | 3.334894 |  |  |  |  | 2292.8 | 3.206532 | [7 empty] | 2292.8 | 3.197014 |  | 2292.8 | 3.169284 |  |  |  |  | 2292.8 | 3.186161 |  |  |  |  | 2292.8 | 3.200282 |  |  |  |  | 2292.8 | 3.187335
|  |  | 2294.823 | 3.285831 |  | 2294.823 | 3.250758 |  | 2294.823 | 3.302245 |  | 2294.823 | 3.212893 |  | 2294.823 | 3.239787 |  | 2294.823 | 3.23817 |  | 2294.823 | 3.12758 |  |  |  |  | 2294.823 | 3.334848 |  |  |  |  | 2294.823 | 3.206558 | [7 empty] | 2294.823 | 3.196966 |  | 2294.823 | 3.169305 |  |  |  |  | 2294.823 | 3.186181 |  |  |  |  | 2294.823 | 3.200293 |  |  |  |  | 2294.823 | 3.187321
|  |  | 2296.846 | 3.285783 |  | 2296.846 | 3.250758 |  | 2296.846 | 3.302178 |  | 2296.846 | 3.21292 |  | 2296.846 | 3.239783 |  | 2296.846 | 3.238196 |  | 2296.846 | 3.127635 |  |  |  |  | 2296.846 | 3.334894 |  |  |  |  | 2296.846 | 3.206503 | [7 empty] | 2296.846 | 3.196918 |  | 2296.846 | 3.169238 |  |  |  |  | 2296.846 | 3.186143 |  |  |  |  | 2296.846 | 3.200261 |  |  |  |  | 2296.846 | 3.187319
|  |  | 2298.868 | 3.285783 |  | 2298.868 | 3.250759 |  | 2298.868 | 3.3022 |  | 2298.868 | 3.212832 |  | 2298.868 | 3.239849 |  | 2298.868 | 3.238226 |  | 2298.868 | 3.1275 |  |  |  |  | 2298.868 | 3.334849 |  |  |  |  | 2298.868 | 3.206559 | [7 empty] | 2298.868 | 3.196964 |  | 2298.868 | 3.169329 |  |  |  |  | 2298.868 | 3.186172 |  |  |  |  | 2298.868 | 3.200239 |  |  |  |  | 2298.868 | 3.1873
|  |  | 2300.891 | 3.285575 |  | 2300.891 | 3.250736 |  | 2300.891 | 3.302154 |  | 2300.891 | 3.212891 |  | 2300.891 | 3.239817 |  | 2300.891 | 3.238058 |  | 2300.891 | 3.127527 |  |  |  |  | 2300.891 | 3.334777 |  |  |  |  | 2300.891 | 3.206557 | [7 empty] | 2300.891 | 3.196894 |  | 2300.891 | 3.16926 |  |  |  |  | 2300.891 | 3.186201 |  |  |  |  | 2300.891 | 3.200234 |  |  |  |  | 2300.891 | 3.1873
|  |  | 2302.914 | 3.285553 |  | 2302.914 | 3.250759 |  | 2302.914 | 3.302202 |  | 2302.914 | 3.212892 |  | 2302.914 | 3.239816 |  | 2302.914 | 3.238114 |  | 2302.914 | 3.1275 |  |  |  |  | 2302.914 | 3.33494 |  |  |  |  | 2302.914 | 3.206529 | [7 empty] | 2302.914 | 3.196848 |  | 2302.914 | 3.16917 |  |  |  |  | 2302.914 | 3.186158 |  |  |  |  | 2302.914 | 3.200238 |  |  |  |  | 2302.914 | 3.187275
|  |  | 2304.937 | 3.285853 |  | 2304.937 | 3.25069 |  | 2304.937 | 3.302317 |  | 2304.937 | 3.212921 |  | 2304.937 | 3.239852 |  | 2304.937 | 3.238113 |  | 2304.937 | 3.127582 |  |  |  |  | 2304.937 | 3.334776 |  |  |  |  | 2304.937 | 3.206307 | [7 empty] | 2304.937 | 3.196966 |  | 2304.937 | 3.169169 |  |  |  |  | 2304.937 | 3.186127 |  |  |  |  | 2304.937 | 3.20022 |  |  |  |  | 2304.937 | 3.187237
|  |  | 2306.959 | 3.285713 |  | 2306.959 | 3.25062 |  | 2306.959 | 3.302246 |  | 2306.959 | 3.21304 |  | 2306.959 | 3.239798 |  | 2306.959 | 3.238197 |  | 2306.959 | 3.127394 |  |  |  |  | 2306.959 | 3.334823 |  |  |  |  | 2306.959 | 3.206475 | [7 empty] | 2306.959 | 3.196845 |  | 2306.959 | 3.169127 |  |  |  |  | 2306.959 | 3.186149 |  |  |  |  | 2306.959 | 3.200204 |  |  |  |  | 2306.959 | 3.187281
|  |  | 2308.982 | 3.28562 |  | 2308.982 | 3.250804 |  | 2308.982 | 3.3022 |  | 2308.982 | 3.212919 |  | 2308.982 | 3.239789 |  | 2308.982 | 3.238197 |  | 2308.982 | 3.127473 |  |  |  |  | 2308.982 | 3.334799 |  |  |  |  | 2308.982 | 3.206419 | [7 empty] | 2308.982 | 3.196848 |  | 2308.982 | 3.169238 |  |  |  |  | 2308.982 | 3.186111 |  |  |  |  | 2308.982 | 3.200263 |  |  |  |  | 2308.982 | 3.187266
|  |  | 2311.005 | 3.285666 |  | 2311.005 | 3.250779 |  | 2311.005 | 3.302153 |  | 2311.005 | 3.212889 |  | 2311.005 | 3.239772 |  | 2311.005 | 3.238113 |  | 2311.005 | 3.12742 |  |  |  |  | 2311.005 | 3.334775 |  |  |  |  | 2311.005 | 3.206418 | [7 empty] | 2311.005 | 3.196775 |  | 2311.005 | 3.169238 |  |  |  |  | 2311.005 | 3.186176 |  |  |  |  | 2311.005 | 3.200202 |  |  |  |  | 2311.005 | 3.187213
|  |  | 2313.028 | 3.285712 |  | 2313.028 | 3.250688 |  | 2313.028 | 3.302084 |  | 2313.028 | 3.21292 |  | 2313.028 | 3.239799 |  | 2313.028 | 3.238197 |  | 2313.028 | 3.127444 |  |  |  |  | 2313.028 | 3.334798 |  |  |  |  | 2313.028 | 3.206474 | [7 empty] | 2313.028 | 3.196846 |  | 2313.028 | 3.169126 |  |  |  |  | 2313.028 | 3.186135 |  |  |  |  | 2313.028 | 3.200179 |  |  |  |  | 2313.028 | 3.187243
|  |  | 2315.05 | 3.285666 |  | 2315.05 | 3.250641 |  | 2315.05 | 3.302222 |  | 2315.05 | 3.212829 |  | 2315.05 | 3.239777 |  | 2315.05 | 3.238225 |  | 2315.05 | 3.127419 |  |  |  |  | 2315.05 | 3.33482 |  |  |  |  | 2315.05 | 3.206503 | [7 empty] | 2315.05 | 3.196847 |  | 2315.05 | 3.169126 |  |  |  |  | 2315.05 | 3.18618 |  |  |  |  | 2315.05 | 3.200185 |  |  |  |  | 2315.05 | 3.187268
|  |  | 2317.073 | 3.285712 |  | 2317.073 | 3.250755 |  | 2317.073 | 3.302152 |  | 2317.073 | 3.21292 |  | 2317.073 | 3.239787 |  | 2317.073 | 3.238002 |  | 2317.073 | 3.127419 |  |  |  |  | 2317.073 | 3.334611 |  |  |  |  | 2317.073 | 3.206641 | [7 empty] | 2317.073 | 3.196751 |  | 2317.073 | 3.169081 |  |  |  |  | 2317.073 | 3.186075 |  |  |  |  | 2317.073 | 3.200188 |  |  |  |  | 2317.073 | 3.187207
|  |  | 2319.096 | 3.285572 |  | 2319.096 | 3.250687 |  | 2319.096 | 3.302177 |  | 2319.096 | 3.212888 |  | 2319.096 | 3.239804 |  | 2319.096 | 3.238002 |  | 2319.096 | 3.127394 |  |  |  |  | 2319.096 | 3.334776 |  |  |  |  | 2319.096 | 3.206423 | [7 empty] | 2319.096 | 3.196847 |  | 2319.096 | 3.169149 |  |  |  |  | 2319.096 | 3.186107 |  |  |  |  | 2319.096 | 3.200157 |  |  |  |  | 2319.096 | 3.187191
|  |  | 2321.119 | 3.285595 |  | 2321.119 | 3.250596 |  | 2321.119 | 3.302201 |  | 2321.119 | 3.212888 |  | 2321.119 | 3.239781 |  | 2321.119 | 3.237918 |  | 2321.119 | 3.127392 |  |  |  |  | 2321.119 | 3.334728 |  |  |  |  | 2321.119 | 3.206449 | [7 empty] | 2321.119 | 3.196798 |  | 2321.119 | 3.169079 |  |  |  |  | 2321.119 | 3.186081 |  |  |  |  | 2321.119 | 3.200149 |  |  |  |  | 2321.119 | 3.18721
|  |  | 2323.141 | 3.285549 |  | 2323.141 | 3.250619 |  | 2323.141 | 3.302179 |  | 2323.141 | 3.212798 |  | 2323.141 | 3.239755 |  | 2323.141 | 3.238196 |  | 2323.141 | 3.127312 |  |  |  |  | 2323.141 | 3.334704 |  |  |  |  | 2323.141 | 3.206282 | [7 empty] | 2323.141 | 3.196798 |  | 2323.141 | 3.169036 |  |  |  |  | 2323.141 | 3.186123 |  |  |  |  | 2323.141 | 3.200125 |  |  |  |  | 2323.141 | 3.187147
|  |  | 2325.164 | 3.285551 |  | 2325.164 | 3.250642 |  | 2325.164 | 3.302156 |  | 2325.164 | 3.21286 |  | 2325.164 | 3.239729 |  | 2325.164 | 3.238196 |  | 2325.164 | 3.127446 |  |  |  |  | 2325.164 | 3.334822 |  |  |  |  | 2325.164 | 3.206365 | [7 empty] | 2325.164 | 3.196729 |  | 2325.164 | 3.169058 |  |  |  |  | 2325.164 | 3.186049 |  |  |  |  | 2325.164 | 3.20012 |  |  |  |  | 2325.164 | 3.187155
|  |  | 2327.187 | 3.285689 |  | 2327.187 | 3.250664 |  | 2327.187 | 3.302131 |  | 2327.187 | 3.212798 |  | 2327.187 | 3.239762 |  | 2327.187 | 3.238057 |  | 2327.187 | 3.127419 |  |  |  |  | 2327.187 | 3.334705 |  |  |  |  | 2327.187 | 3.206421 | [7 empty] | 2327.187 | 3.196824 |  | 2327.187 | 3.169059 |  |  |  |  | 2327.187 | 3.186112 |  |  |  |  | 2327.187 | 3.200176 |  |  |  |  | 2327.187 | 3.187205
|  |  | 2329.21 | 3.285713 |  | 2329.21 | 3.250619 |  | 2329.21 | 3.302109 |  | 2329.21 | 3.212798 |  | 2329.21 | 3.239733 |  | 2329.21 | 3.238168 |  | 2329.21 | 3.12742 |  |  |  |  | 2329.21 | 3.334612 |  |  |  |  | 2329.21 | 3.206366 | [7 empty] | 2329.21 | 3.196729 |  | 2329.21 | 3.169014 |  |  |  |  | 2329.21 | 3.186065 |  |  |  |  | 2329.21 | 3.200216 |  |  |  |  | 2329.21 | 3.187123
|  |  | 2331.233 | 3.285548 |  | 2331.233 | 3.250595 |  | 2331.233 | 3.302133 |  | 2331.233 | 3.212737 |  | 2331.233 | 3.239749 |  | 2331.233 | 3.23789 |  | 2331.233 | 3.12731 |  |  |  |  | 2331.233 | 3.334636 |  |  |  |  | 2331.233 | 3.206421 | [7 empty] | 2331.233 | 3.196608 |  | 2331.233 | 3.169082 |  |  |  |  | 2331.233 | 3.185989 |  |  |  |  | 2331.233 | 3.200158 |  |  |  |  | 2331.233 | 3.18715
|  |  | 2333.255 | 3.285597 |  | 2333.255 | 3.25057 |  | 2333.255 | 3.302132 |  | 2333.255 | 3.212648 |  | 2333.255 | 3.239704 |  | 2333.255 | 3.238141 |  | 2333.255 | 3.127312 |  |  |  |  | 2333.255 | 3.334706 |  |  |  |  | 2333.255 | 3.206418 | [7 empty] | 2333.255 | 3.196683 |  | 2333.255 | 3.168969 |  |  |  |  | 2333.255 | 3.186027 |  |  |  |  | 2333.255 | 3.200092 |  |  |  |  | 2333.255 | 3.187161
|  |  | 2335.278 | 3.285598 |  | 2335.278 | 3.250665 |  | 2335.278 | 3.302084 |  | 2335.278 | 3.212497 |  | 2335.278 | 3.239739 |  | 2335.278 | 3.238029 |  | 2335.278 | 3.127285 |  |  |  |  | 2335.278 | 3.334659 |  |  |  |  | 2335.278 | 3.206423 | [7 empty] | 2335.278 | 3.19673 |  | 2335.278 | 3.168901 |  |  |  |  | 2335.278 | 3.186015 |  |  |  |  | 2335.278 | 3.200124 |  |  |  |  | 2335.278 | 3.187185
|  |  | 2337.301 | 3.285621 |  | 2337.301 | 3.250574 |  | 2337.301 | 3.302084 |  | 2337.301 | 3.21277 |  | 2337.301 | 3.23968 |  | 2337.301 | 3.238114 |  | 2337.301 | 3.127284 |  |  |  |  | 2337.301 | 3.334659 |  |  |  |  | 2337.301 | 3.206393 | [7 empty] | 2337.301 | 3.196658 |  | 2337.301 | 3.168901 |  |  |  |  | 2337.301 | 3.186021 |  |  |  |  | 2337.301 | 3.200165 |  |  |  |  | 2337.301 | 3.187154
|  |  | 2339.324 | 3.285712 |  | 2339.324 | 3.250596 |  | 2339.324 | 3.302132 |  | 2339.324 | 3.212588 |  | 2339.324 | 3.23967 |  | 2339.324 | 3.238002 |  | 2339.324 | 3.127232 |  |  |  |  | 2339.324 | 3.334635 |  |  |  |  | 2339.324 | 3.206421 | [7 empty] | 2339.324 | 3.196729 |  | 2339.324 | 3.168946 |  |  |  |  | 2339.324 | 3.18595 |  |  |  |  | 2339.324 | 3.200123 |  |  |  |  | 2339.324 | 3.18714
|  |  | 2341.347 | 3.285642 |  | 2341.347 | 3.250597 |  | 2341.347 | 3.302083 |  | 2341.347 | 3.212587 |  | 2341.347 | 3.239708 |  | 2341.347 | 3.237804 |  | 2341.347 | 3.127178 |  |  |  |  | 2341.347 | 3.334704 |  |  |  |  | 2341.347 | 3.206337 | [7 empty] | 2341.347 | 3.196633 |  | 2341.347 | 3.1689 |  |  |  |  | 2341.347 | 3.186018 |  |  |  |  | 2341.347 | 3.200119 |  |  |  |  | 2341.347 | 3.187148
|  |  | 2343.369 | 3.285573 |  | 2343.369 | 3.250504 |  | 2343.369 | 3.302084 |  | 2343.369 | 3.212527 |  | 2343.369 | 3.239649 |  | 2343.369 | 3.237916 |  | 2343.369 | 3.127205 |  |  |  |  | 2343.369 | 3.334705 |  |  |  |  | 2343.369 | 3.206474 | [7 empty] | 2343.369 | 3.196585 |  | 2343.369 | 3.168924 |  |  |  |  | 2343.369 | 3.186029 |  |  |  |  | 2343.369 | 3.200107 |  |  |  |  | 2343.369 | 3.187133
|  |  | 2345.392 | 3.285574 |  | 2345.392 | 3.250572 |  | 2345.392 | 3.302084 |  | 2345.392 | 3.212436 |  | 2345.392 | 3.23969 |  | 2345.392 | 3.237862 |  | 2345.392 | 3.127179 |  |  |  |  | 2345.392 | 3.334635 |  |  |  |  | 2345.392 | 3.206337 | [7 empty] | 2345.392 | 3.196703 |  | 2345.392 | 3.168811 |  |  |  |  | 2345.392 | 3.186054 |  |  |  |  | 2345.392 | 3.200083 |  |  |  |  | 2345.392 | 3.18714
|  |  | 2347.415 | 3.285598 |  | 2347.415 | 3.250505 |  | 2347.415 | 3.302037 |  | 2347.415 | 3.212526 |  | 2347.415 | 3.239673 |  | 2347.415 | 3.237862 |  | 2347.415 | 3.127072 |  |  |  |  | 2347.415 | 3.334659 |  |  |  |  | 2347.415 | 3.206391 | [7 empty] | 2347.415 | 3.196585 |  | 2347.415 | 3.168855 |  |  |  |  | 2347.415 | 3.186044 |  |  |  |  | 2347.415 | 3.200058 |  |  |  |  | 2347.415 | 3.187121
|  |  | 2349.438 | 3.285573 |  | 2349.438 | 3.250528 |  | 2349.438 | 3.302037 |  | 2349.438 | 3.212525 |  | 2349.438 | 3.239648 |  | 2349.438 | 3.237861 |  | 2349.438 | 3.127016 |  |  |  |  | 2349.438 | 3.334566 |  |  |  |  | 2349.438 | 3.206224 | [7 empty] | 2349.438 | 3.196561 |  | 2349.438 | 3.168789 |  |  |  |  | 2349.438 | 3.186033 |  |  |  |  | 2349.438 | 3.200072 |  |  |  |  | 2349.438 | 3.187071
|  |  | 2351.46 | 3.285619 |  | 2351.46 | 3.250528 |  | 2351.46 | 3.302084 |  | 2351.46 | 3.212525 |  | 2351.46 | 3.239651 |  | 2351.46 | 3.237971 |  | 2351.46 | 3.12723 |  |  |  |  | 2351.46 | 3.334636 |  |  |  |  | 2351.46 | 3.206336 | [10 empty] | 2351.46 | 3.168766 |  |  |  |  | 2351.46 | 3.186016 |  |  |  |  | 2351.46 | 3.200067 |  |  |  |  | 2351.46 | 3.187103
|  |  | 2353.483 | 3.285597 |  | 2353.483 | 3.250574 |  | 2353.483 | 3.302037 |  | 2353.483 | 3.212494 |  | 2353.483 | 3.23965 |  | 2353.483 | 3.237942 |  | 2353.483 | 3.127095 |  |  |  |  | 2353.483 | 3.334564 |  |  |  |  | 2353.483 | 3.206364 | [10 empty] | 2353.483 | 3.168834 |  |  |  |  | 2353.483 | 3.186043 |  |  |  |  | 2353.483 | 3.20008 |  |  |  |  | 2353.483 | 3.187109
|  |  | 2355.506 | 3.285596 |  | 2355.506 | 3.250505 |  | 2355.506 | 3.302085 |  | 2355.506 | 3.212494 |  | 2355.506 | 3.239604 |  | 2355.506 | 3.237942 |  | 2355.506 | 3.127016 |  |  |  |  | 2355.506 | 3.334613 |  |  |  |  | 2355.506 | 3.206447 | [10 empty] | 2355.506 | 3.16881 |  |  |  |  | 2355.506 | 3.18604 |  |  |  |  | 2355.506 | 3.200052 |  |  |  |  | 2355.506 | 3.18715
|  |  | 2357.529 | 3.285549 |  | 2357.529 | 3.25046 |  | 2357.529 | 3.302037 |  | 2357.529 | 3.212464 |  | 2357.529 | 3.23961 |  | 2357.529 | 3.237802 |  | 2357.529 | 3.127203 |  |  |  |  | 2357.529 | 3.334423 |  |  |  |  | 2357.529 | 3.206335 | [10 empty] | 2357.529 | 3.168788 |  |  |  |  | 2357.529 | 3.18601 |  |  |  |  | 2357.529 | 3.200027 |  |  |  |  | 2357.529 | 3.187111
|  |  | 2359.552 | 3.285551 |  | 2359.552 | 3.250436 |  | 2359.552 | 3.302108 |  | 2359.552 | 3.212525 |  | 2359.552 | 3.239601 |  | 2359.552 | 3.238054 |  | 2359.552 | 3.127285 |  |  |  |  | 2359.552 | 3.334564 |  |  |  |  | 2359.552 | 3.206416 | [10 empty] | 2359.552 | 3.1689 |  |  |  |  | 2359.552 | 3.186011 |  |  |  |  | 2359.552 | 3.199995 |  |  |  |  | 2359.552 | 3.187114
|  |  | 2361.574 | 3.285503 |  | 2361.574 | 3.250506 |  | 2361.574 | 3.301967 |  | 2361.574 | 3.212495 |  | 2361.574 | 3.239581 |  | 2361.574 | 3.237942 |  | 2361.574 | 3.12715 |  |  |  |  | 2361.574 | 3.334633 |  |  |  |  | 2361.574 | 3.206307 | [10 empty] | 2361.574 | 3.168809 |  |  |  |  | 2361.574 | 3.185955 |  |  |  |  | 2361.574 | 3.199988 |  |  |  |  | 2361.574 | 3.187062
|  |  | 2363.597 | 3.285505 |  | 2363.597 | 3.250485 |  | 2363.597 | 3.302017 |  | 2363.597 | 3.212405 |  | 2363.597 | 3.239572 |  | 2363.597 | 3.237943 |  | 2363.597 | 3.127098 |  |  |  |  | 2363.597 | 3.334635 |  |  |  |  | 2363.597 | 3.206309 | [10 empty] | 2363.597 | 3.168786 |  |  |  |  | 2363.597 | 3.186063 |  |  |  |  | 2363.597 | 3.199985 |  |  |  |  | 2363.597 | 3.187062
|  |  | 2365.62 | 3.285482 |  | 2365.62 | 3.250507 |  | 2365.62 | 3.301924 |  | 2365.62 | 3.212496 |  | 2365.62 | 3.239577 |  | 2365.62 | 3.237857 |  | 2365.62 | 3.126939 |  |  |  |  | 2365.62 | 3.334587 |  |  |  |  | 2365.62 | 3.206198 | [10 empty] | 2365.62 | 3.168831 |  |  |  |  | 2365.62 | 3.185975 |  |  |  |  | 2365.62 | 3.200007 |  |  |  |  | 2365.62 | 3.187067
|  |  | 2367.643 | 3.28555 |  | 2367.643 | 3.250415 |  | 2367.643 | 3.301972 |  | 2367.643 | 3.212497 |  | 2367.643 | 3.239592 |  | 2367.643 | 3.237942 |  | 2367.643 | 3.126992 |  |  |  |  | 2367.643 | 3.33447 |  |  |  |  | 2367.643 | 3.206364 | [10 empty] | 2367.643 | 3.168697 |  |  |  |  | 2367.643 | 3.186012 |  |  |  |  | 2367.643 | 3.199934 |  |  |  |  | 2367.643 | 3.187079
|  |  | 2369.665 | 3.28548 |  | 2369.665 | 3.25037 |  | 2369.665 | 3.301948 |  | 2369.665 | 3.212407 |  | 2369.665 | 3.239553 |  | 2369.665 | 3.237857 |  | 2369.665 | 3.126992 |  |  |  |  | 2369.665 | 3.334609 |  |  |  |  | 2369.665 | 3.206225 | [10 empty] | 2369.665 | 3.168741 |  |  |  |  | 2369.665 | 3.185953 |  |  |  |  | 2369.665 | 3.19996 |  |  |  |  | 2369.665 | 3.187046
|  |  | 2371.688 | 3.285481 |  | 2371.688 | 3.250369 |  | 2371.688 | 3.301923 |  | 2371.688 | 3.212404 |  | 2371.688 | 3.23958 |  | 2371.688 | 3.237941 |  | 2371.688 | 3.126992 |  |  |  |  | 2371.688 | 3.334539 |  |  |  |  | 2371.688 | 3.206198 | [10 empty] | 2371.688 | 3.168763 |  |  |  |  | 2371.688 | 3.185909 |  |  |  |  | 2371.688 | 3.199985 |  |  |  |  | 2371.688 | 3.187045
|  |  | 2373.711 | 3.285481 |  | 2373.711 | 3.250345 |  | 2373.711 | 3.301921 |  | 2373.711 | 3.212526 |  | 2373.711 | 3.239523 |  | 2373.711 | 3.237859 |  | 2373.711 | 3.126992 |  |  |  |  | 2373.711 | 3.334563 |  |  |  |  | 2373.711 | 3.206228 | [10 empty] | 2373.711 | 3.168627 |  |  |  |  | 2373.711 | 3.185978 |  |  |  |  | 2373.711 | 3.199974 |  |  |  |  | 2373.711 | 3.187024
|  |  | 2375.734 | 3.285574 |  | 2375.734 | 3.250299 |  | 2375.734 | 3.301854 |  | 2375.734 | 3.212406 |  | 2375.734 | 3.239551 |  | 2375.734 | 3.237915 |  | 2375.734 | 3.126991 |  |  |  |  | 2375.734 | 3.334586 |  |  |  |  | 2375.734 | 3.206168 | [10 empty] | 2375.734 | 3.168693 |  |  |  |  | 2375.734 | 3.185978 |  |  |  |  | 2375.734 | 3.199937 |  |  |  |  | 2375.734 | 3.187049
|  |  | 2377.757 | 3.285434 |  | 2377.757 | 3.250342 |  | 2377.757 | 3.301876 |  | 2377.757 | 3.212435 |  | 2377.757 | 3.239512 |  | 2377.757 | 3.237773 |  | 2377.757 | 3.126991 |  |  |  |  | 2377.757 | 3.334447 |  |  |  |  | 2377.757 | 3.206113 | [10 empty] | 2377.757 | 3.168672 |  |  |  |  | 2377.757 | 3.185955 |  |  |  |  | 2377.757 | 3.199931 |  |  |  |  | 2377.757 | 3.186998
|  |  | 2379.779 | 3.285456 |  | 2379.779 | 3.250277 |  | 2379.779 | 3.301854 |  | 2379.779 | 3.212405 |  | 2379.779 | 3.239503 |  | 2379.779 | 3.237856 |  | 2379.779 | 3.126856 |  |  |  |  | 2379.779 | 3.334471 |  |  |  |  | 2379.779 | 3.206196 | [10 empty] | 2379.779 | 3.168628 |  |  |  |  | 2379.779 | 3.185872 |  |  |  |  | 2379.779 | 3.199937 |  |  |  |  | 2379.779 | 3.187008
|  |  | 2381.802 | 3.28548 |  | 2381.802 | 3.2503 |  | 2381.802 | 3.301922 |  | 2381.802 | 3.212282 |  | 2381.802 | 3.239535 |  | 2381.802 | 3.23783 |  | 2381.802 | 3.126911 |  |  |  |  | 2381.802 | 3.334425 |  |  |  |  | 2381.802 | 3.206196 | [10 empty] | 2381.802 | 3.168717 |  |  |  |  | 2381.802 | 3.185899 |  |  |  |  | 2381.802 | 3.199957 |  |  |  |  | 2381.802 | 3.18703
|  |  | 2383.825 | 3.285388 |  | 2383.825 | 3.2503 |  | 2383.825 | 3.301853 |  | 2383.825 | 3.212311 |  | 2383.825 | 3.239503 |  | 2383.825 | 3.23783 |  | 2383.825 | 3.126828 |  |  |  |  | 2383.825 | 3.334541 |  |  |  |  | 2383.825 | 3.206253 | [10 empty] | 2383.825 | 3.168671 |  |  |  |  | 2383.825 | 3.185901 |  |  |  |  | 2383.825 | 3.199928 |  |  |  |  | 2383.825 | 3.187001
|  |  | 2385.848 | 3.285434 |  | 2385.848 | 3.250301 |  | 2385.848 | 3.301922 |  | 2385.848 | 3.21228 |  | 2385.848 | 3.239498 |  | 2385.848 | 3.237748 |  | 2385.848 | 3.126937 |  |  |  |  | 2385.848 | 3.33447 |  |  |  |  | 2385.848 | 3.206199 | [10 empty] | 2385.848 | 3.168629 |  |  |  |  | 2385.848 | 3.185967 |  |  |  |  | 2385.848 | 3.199902 |  |  |  |  | 2385.848 | 3.186979
|  |  | 2387.87 | 3.285433 |  | 2387.87 | 3.250345 |  | 2387.87 | 3.301941 |  | 2387.87 | 3.212222 |  | 2387.87 | 3.239489 |  | 2387.87 | 3.237805 |  | 2387.87 | 3.126829 |  |  |  |  | 2387.87 | 3.334493 |  |  |  |  | 2387.87 | 3.206142 | [10 empty] | 2387.87 | 3.168582 |  |  |  |  | 2387.87 | 3.185937 |  |  |  |  | 2387.87 | 3.199902 |  |  |  |  | 2387.87 | 3.18698
|  |  | 2389.893 | 3.285433 |  | 2389.893 | 3.250415 |  | 2389.893 | 3.301921 |  | 2389.893 | 3.212373 |  | 2389.893 | 3.239474 |  | 2389.893 | 3.237804 |  | 2389.893 | 3.126828 |  |  |  |  | 2389.893 | 3.334495 |  |  |  |  | 2389.893 | 3.206034 | [10 empty] | 2389.893 | 3.168629 |  |  |  |  | 2389.893 | 3.185874 |  |  |  |  | 2389.893 | 3.199912 |  |  |  |  | 2389.893 | 3.186985
|  |  | 2391.916 | 3.285528 |  | 2391.916 | 3.250187 |  | 2391.916 | 3.301806 |  | 2391.916 | 3.212341 |  | 2391.916 | 3.239462 |  | 2391.916 | 3.237665 |  | 2391.916 | 3.126749 |  |  |  |  | 2391.916 | 3.3344 |  |  |  |  | 2391.916 | 3.206116 | [10 empty] | 2391.916 | 3.168581 |  |  |  |  | 2391.916 | 3.185901 |  |  |  |  | 2391.916 | 3.199898 |  |  |  |  | 2391.916 | 3.186955
|  |  | 2393.939 | 3.285437 |  | 2393.939 | 3.250277 |  | 2393.939 | 3.301806 |  | 2393.939 | 3.212402 |  | 2393.939 | 3.239489 |  | 2393.939 | 3.237637 |  | 2393.939 | 3.126858 |  |  |  |  | 2393.939 | 3.334399 |  |  |  |  | 2393.939 | 3.20603 | [10 empty] | 2393.939 | 3.168537 |  |  |  |  | 2393.939 | 3.185834 |  |  |  |  | 2393.939 | 3.199876 |  |  |  |  | 2393.939 | 3.186953
|  |  | 2395.962 | 3.285412 |  | 2395.962 | 3.250253 |  | 2395.962 | 3.301875 |  | 2395.962 | 3.212372 |  |  |  |  | 2395.962 | 3.237582 |  | 2395.962 | 3.126883 |  |  |  |  | 2395.962 | 3.301595 |  |  |  |  | 2395.962 | 3.20617 | [10 empty] | 2395.962 | 3.168628 |  |  |  |  | 2395.962 | 3.185801 |  |  |  |  | 2395.962 | 3.199854 |  |  |  |  | 2395.962 | 3.186931
|  |  | 2397.984 | 3.28541 |  | 2397.984 | 3.250253 |  | 2397.984 | 3.30183 |  | 2397.984 | 3.212161 |  |  |  |  | 2397.984 | 3.237691 |  | 2397.984 | 3.126937 |  |  |  |  | 2397.984 | 3.301525 |  |  |  |  | 2397.984 | 3.206197 | [10 empty] | 2397.984 | 3.168674 |  |  |  |  | 2397.984 | 3.18581 |  |  |  |  | 2397.984 | 3.199822 |  |  |  |  | 2397.984 | 3.186954
|  |  | 2400.007 | 3.28539 |  | 2400.007 | 3.25014 |  | 2400.007 | 3.301875 |  | 2400.007 | 3.212311 |  |  |  |  | 2400.007 | 3.237746 |  | 2400.007 | 3.126855 |  |  |  |  | 2400.007 | 3.30141 |  |  |  |  | 2400.007 | 3.20603 | [10 empty] | 2400.007 | 3.168698 |  |  |  |  | 2400.007 | 3.185869 |  |  |  |  | 2400.007 | 3.199819 |  |  |  |  | 2400.007 | 3.186922
|  |  | 2402.03 | 3.285318 |  | 2402.03 | 3.250254 |  | 2402.03 | 3.301831 |  | 2402.03 | 3.212131 |  |  |  |  | 2402.03 | 3.237496 |  | 2402.03 | 3.126774 |  |  |  |  | 2402.03 | 3.301454 |  |  |  |  | 2402.03 | 3.20625 | [10 empty] | 2402.03 | 3.16854 |  |  |  |  | 2402.03 | 3.185767 |  |  |  |  | 2402.03 | 3.199874 |  |  |  |  | 2402.03 | 3.186933
|  |  | 2404.053 | 3.285385 |  | 2404.053 | 3.250209 |  | 2404.053 | 3.301759 |  | 2404.053 | 3.21222 |  |  |  |  | 2404.053 | 3.237718 |  | 2404.053 | 3.126801 |  |  |  |  | 2404.053 | 3.301525 |  |  |  |  | 2404.053 | 3.206223 | [10 empty] | 2404.053 | 3.168561 |  |  |  |  | 2404.053 | 3.185843 |  |  |  |  | 2404.053 | 3.199847 |  |  |  |  | 2404.053 | 3.186954
|  |  | 2406.075 | 3.285479 |  | 2406.075 | 3.250161 |  | 2406.075 | 3.301921 |  | 2406.075 | 3.212281 |  |  |  |  | 2406.075 | 3.237662 |  | 2406.075 | 3.126828 |  |  |  |  | 2406.075 | 3.30141 |  |  |  |  | 2406.075 | 3.20617 | [10 empty] | 2406.075 | 3.168538 |  |  |  |  | 2406.075 | 3.185851 |  |  |  |  | 2406.075 | 3.199847 |  |  |  |  | 2406.075 | 3.186872
|  |  | 2408.098 | 3.285431 |  | 2408.098 | 3.250092 |  | 2408.098 | 3.301759 |  | 2408.098 | 3.212159 |  |  |  |  | 2408.098 | 3.237665 |  | 2408.098 | 3.126775 |  |  |  |  | 2408.098 | 3.301215 |  |  |  |  | 2408.098 | 3.206308 | [10 empty] | 2408.098 | 3.168515 |  |  |  |  | 2408.098 | 3.18585 |  |  |  |  | 2408.098 | 3.199876 |  |  |  |  | 2408.098 | 3.186917
|  |  | 2410.121 | 3.285341 |  | 2410.121 | 3.250116 |  | 2410.121 | 3.301805 |  | 2410.121 | 3.21222 |  |  |  |  | 2410.121 | 3.237719 |  | 2410.121 | 3.12672 |  |  |  |  | 2410.121 | 3.30119 |  |  |  |  | 2410.121 | 3.206115 | [10 empty] | 2410.121 | 3.168607 |  |  |  |  | 2410.121 | 3.185842 |  |  |  |  | 2410.121 | 3.199831 |  |  |  |  | 2410.121 | 3.18691
|  |  | 2412.144 | 3.28534 |  | 2412.144 | 3.250114 |  | 2412.144 | 3.301782 |  | 2412.144 | 3.2121 |  |  |  |  | 2412.144 | 3.237774 |  | 2412.144 | 3.126717 |  |  |  |  | 2412.144 | 3.301166 |  |  |  |  | 2412.144 | 3.20603 | [10 empty] | 2412.144 | 3.168515 |  |  |  |  | 2412.144 | 3.185783 |  |  |  |  | 2412.144 | 3.199825 |  |  |  |  | 2412.144 | 3.186885
|  |  | 2414.167 | 3.285342 |  | 2414.167 | 3.250182 |  | 2414.167 | 3.301758 |  | 2414.167 | 3.2121 |  |  |  |  | 2414.167 | 3.237719 |  | 2414.167 | 3.126717 |  |  |  |  | 2414.167 | 3.301168 |  |  |  |  | 2414.167 | 3.206112 | [10 empty] | 2414.167 | 3.168514 |  |  |  |  | 2414.167 | 3.185749 |  |  |  |  | 2414.167 | 3.19981 |  |  |  |  | 2414.167 | 3.18686
|  |  | 2416.189 | 3.28534 |  | 2416.189 | 3.250138 |  | 2416.189 | 3.30178 |  | 2416.189 | 3.212159 |  |  |  |  | 2416.189 | 3.237635 |  | 2416.189 | 3.126665 |  |  |  |  | 2416.189 | 3.301098 |  |  |  |  | 2416.189 | 3.206278 | [10 empty] | 2416.189 | 3.16847 |  |  |  |  | 2416.189 | 3.185782 |  |  |  |  | 2416.189 | 3.199832 |  |  |  |  | 2416.189 | 3.186879
|  |  | 2418.212 | 3.285248 |  | 2418.212 | 3.250182 |  | 2418.212 | 3.301802 |  | 2418.212 | 3.2121 |  |  |  |  | 2418.212 | 3.237577 |  | 2418.212 | 3.126666 | [10 empty] | 2418.212 | 3.206197 | [10 empty] | 2418.212 | 3.168424 |  |  |  |  | 2418.212 | 3.18572 |  |  |  |  | 2418.212 | 3.199814 |  |  |  |  | 2418.212 | 3.186877
|  |  | 2420.235 | 3.285271 |  | 2420.235 | 3.250091 |  | 2420.235 | 3.301595 |  | 2420.235 | 3.212221 |  |  |  |  | 2420.235 | 3.237581 |  | 2420.235 | 3.126559 | [10 empty] | 2420.235 | 3.20617 | [10 empty] | 2420.235 | 3.16847 |  |  |  |  | 2420.235 | 3.185763 |  |  |  |  | 2420.235 | 3.199823 |  |  |  |  | 2420.235 | 3.186832
|  |  | 2422.258 | 3.285224 |  | 2422.258 | 3.250113 |  | 2422.258 | 3.301759 |  | 2422.258 | 3.212069 |  |  |  |  | 2422.258 | 3.237691 |  | 2422.258 | 3.126584 | [10 empty] | 2422.258 | 3.20617 | [10 empty] | 2422.258 | 3.168402 |  |  |  |  | 2422.258 | 3.185776 |  |  |  |  | 2422.258 | 3.199837 |  |  |  |  | 2422.258 | 3.18683
|  |  | 2424.28 | 3.285178 |  | 2424.28 | 3.250043 |  | 2424.28 | 3.301711 |  | 2424.28 | 3.212158 |  |  |  |  | 2424.28 | 3.237633 |  | 2424.28 | 3.126558 | [10 empty] | 2424.28 | 3.206198 | [10 empty] | 2424.28 | 3.168357 |  |  |  |  | 2424.28 | 3.185801 |  |  |  |  | 2424.28 | 3.199818 |  |  |  |  | 2424.28 | 3.186836
|  |  | 2426.303 | 3.285179 |  | 2426.303 | 3.250112 |  | 2426.303 | 3.301687 |  | 2426.303 | 3.21216 |  |  |  |  | 2426.303 | 3.237551 |  | 2426.303 | 3.126533 | [10 empty] | 2426.303 | 3.206199 | [10 empty] | 2426.303 | 3.16838 |  |  |  |  | 2426.303 | 3.185768 |  |  |  |  | 2426.303 | 3.199796 |  |  |  |  | 2426.303 | 3.186829
|  |  | 2428.326 | 3.285202 |  | 2428.326 | 3.250136 |  | 2428.326 | 3.301804 |  | 2428.326 | 3.212011 |  |  |  |  | 2428.326 | 3.237634 | [13 empty] | 2428.326 | 3.206227 | [10 empty] | 2428.326 | 3.168356 |  |  |  |  | 2428.326 | 3.185749 |  |  |  |  | 2428.326 | 3.199774 |  |  |  |  | 2428.326 | 3.186806
|  |  | 2430.349 | 3.285226 |  | 2430.349 | 3.25009 |  | 2430.349 | 3.301688 |  | 2430.349 | 3.211948 |  |  |  |  | 2430.349 | 3.237579 | [13 empty] | 2430.349 | 3.206115 | [10 empty] | 2430.349 | 3.168381 |  |  |  |  | 2430.349 | 3.185716 |  |  |  |  | 2430.349 | 3.199802 |  |  |  |  | 2430.349 | 3.186811
|  |  | 2432.372 | 3.285111 |  | 2432.372 | 3.250114 |  | 2432.372 | 3.301596 |  | 2432.372 | 3.21198 |  |  |  |  | 2432.372 | 3.237581 | [13 empty] | 2432.372 | 3.206307 | [10 empty] | 2432.372 | 3.168379 |  |  |  |  | 2432.372 | 3.185736 |  |  |  |  | 2432.372 | 3.199777 |  |  |  |  | 2432.372 | 3.186791
|  |  | 2434.394 | 3.285226 |  | 2434.394 | 3.250045 |  | 2434.394 | 3.30162 |  | 2434.394 | 3.21201 |  |  |  |  | 2434.394 | 3.237721 | [13 empty] | 2434.394 | 3.206115 | [10 empty] | 2434.394 | 3.168447 |  |  |  |  | 2434.394 | 3.185665 |  |  |  |  | 2434.394 | 3.199791 |  |  |  |  | 2434.394 | 3.186832
|  |  | 2436.417 | 3.285178 |  | 2436.417 | 3.250136 |  | 2436.417 | 3.30169 |  | 2436.417 | 3.212009 |  |  |  |  | 2436.417 | 3.237692 | [13 empty] | 2436.417 | 3.206171 | [10 empty] | 2436.417 | 3.168289 |  |  |  |  | 2436.417 | 3.185647 |  |  |  |  | 2436.417 | 3.199754 |  |  |  |  | 2436.417 | 3.18683
|  |  | 2438.44 | 3.285179 |  | 2438.44 | 3.250113 |  | 2438.44 | 3.301643 |  | 2438.44 | 3.212071 |  |  |  |  | 2438.44 | 3.237664 | [13 empty] | 2438.44 | 3.206227 | [10 empty] | 2438.44 | 3.168356 |  |  |  |  | 2438.44 | 3.185664 |  |  |  |  | 2438.44 | 3.199783 |  |  |  |  | 2438.44 | 3.186825
|  |  | 2440.463 | 3.285177 |  | 2440.463 | 3.250044 |  | 2440.463 | 3.301643 |  | 2440.463 | 3.211949 |  |  |  |  | 2440.463 | 3.237579 | [13 empty] | 2440.463 | 3.206227 | [10 empty] | 2440.463 | 3.168448 |  |  |  |  | 2440.463 | 3.185626 |  |  |  |  | 2440.463 | 3.199733 |  |  |  |  | 2440.463 | 3.186814
|  |  | 2442.485 | 3.285062 |  | 2442.485 | 3.25009 |  | 2442.485 | 3.301619 |  | 2442.485 | 3.21195 |  |  |  |  | 2442.485 | 3.237634 | [13 empty] | 2442.485 | 3.206282 | [10 empty] | 2442.485 | 3.168425 |  |  |  |  | 2442.485 | 3.185656 |  |  |  |  | 2442.485 | 3.199725 |  |  |  |  | 2442.485 | 3.186825
|  |  | 2444.508 | 3.285014 |  | 2444.508 | 3.250114 |  | 2444.508 | 3.301687 |  | 2444.508 | 3.211948 |  |  |  |  | 2444.508 | 3.23755 | [13 empty] | 2444.508 | 3.206171 | [10 empty] | 2444.508 | 3.168425 |  |  |  |  | 2444.508 | 3.185613 |  |  |  |  | 2444.508 | 3.199757 |  |  |  |  | 2444.508 | 3.186803
|  |  | 2446.531 | 3.285062 |  | 2446.531 | 3.250045 |  | 2446.531 | 3.301688 |  | 2446.531 | 3.211888 |  |  |  |  | 2446.531 | 3.237551 | [13 empty] | 2446.531 | 3.206168 | [10 empty] | 2446.531 | 3.168312 |  |  |  |  | 2446.531 | 3.18569 |  |  |  |  | 2446.531 | 3.199708 |  |  |  |  | 2446.531 | 3.186836
|  |  | 2448.554 | 3.285086 |  | 2448.554 | 3.249977 |  | 2448.554 | 3.301618 |  | 2448.554 | 3.211888 |  |  |  |  | 2448.554 | 3.237549 | [13 empty] | 2448.554 | 3.206085 | [10 empty] | 2448.554 | 3.168423 |  |  |  |  | 2448.554 | 3.18559 |  |  |  |  | 2448.554 | 3.199742 |  |  |  |  | 2448.554 | 3.186808
|  |  | 2450.577 | 3.285016 |  | 2450.577 | 3.25009 |  | 2450.577 | 3.301643 |  | 2450.577 | 3.211856 |  |  |  |  | 2450.577 | 3.237719 | [13 empty] | 2450.577 | 3.206056 | [10 empty] | 2450.577 | 3.168335 |  |  |  |  | 2450.577 | 3.185655 |  |  |  |  | 2450.577 | 3.199728 |  |  |  |  | 2450.577 | 3.186776
|  |  | 2452.599 | 3.285109 |  | 2452.599 | 3.250022 |  | 2452.599 | 3.30155 |  | 2452.599 | 3.211796 |  |  |  |  | 2452.599 | 3.237551 | [13 empty] | 2452.599 | 3.206002 | [10 empty] | 2452.599 | 3.168379 |  |  |  |  | 2452.599 | 3.185619 |  |  |  |  | 2452.599 | 3.199706 |  |  |  |  | 2452.599 | 3.186769
|  |  | 2454.622 | 3.284994 |  | 2454.622 | 3.249999 |  | 2454.622 | 3.30162 |  | 2454.622 | 3.211797 |  |  |  |  | 2454.622 | 3.23758 | [13 empty] | 2454.622 | 3.206114 | [10 empty] | 2454.622 | 3.168447 |  |  |  |  | 2454.622 | 3.185646 |  |  |  |  | 2454.622 | 3.199709 |  |  |  |  | 2454.622 | 3.186816
|  |  | 2456.645 | 3.285016 |  | 2456.645 | 3.250023 |  | 2456.645 | 3.301549 |  | 2456.645 | 3.211886 |  |  |  |  | 2456.645 | 3.237525 | [13 empty] | 2456.645 | 3.20603 | [10 empty] | 2456.645 | 3.168266 |  |  |  |  | 2456.645 | 3.185591 |  |  |  |  | 2456.645 | 3.199708 |  |  |  |  | 2456.645 | 3.186755
|  |  | 2458.668 | 3.285155 |  | 2458.668 | 3.250043 |  | 2458.668 | 3.301597 |  | 2458.668 | 3.211825 |  |  |  |  | 2458.668 | 3.237635 | [13 empty] | 2458.668 | 3.205975 | [10 empty] | 2458.668 | 3.168221 |  |  |  |  | 2458.668 | 3.185639 |  |  |  |  | 2458.668 | 3.19967 |  |  |  |  | 2458.668 | 3.186764
|  |  | 2460.69 | 3.285039 |  | 2460.69 | 3.250067 |  | 2460.69 | 3.301409 |  | 2460.69 | 3.211796 |  |  |  |  | 2460.69 | 3.237551 | [13 empty] | 2460.69 | 3.206002 | [10 empty] | 2460.69 | 3.168312 |  |  |  |  | 2460.69 | 3.185609 |  |  |  |  | 2460.69 | 3.199675 |  |  |  |  | 2460.69 | 3.186755
|  |  | 2462.713 | 3.284948 |  | 2462.713 | 3.249976 |  | 2462.713 | 3.301548 |  | 2462.713 | 3.211798 |  |  |  |  | 2462.713 | 3.237581 | [13 empty] | 2462.713 | 3.205975 | [10 empty] | 2462.713 | 3.168199 |  |  |  |  | 2462.713 | 3.18562 |  |  |  |  | 2462.713 | 3.199667 |  |  |  |  | 2462.713 | 3.186696
|  |  | 2464.736 | 3.285061 |  | 2464.736 | 3.250045 |  | 2464.736 | 3.301617 |  | 2464.736 | 3.211705 |  |  |  |  | 2464.736 | 3.237496 | [13 empty] | 2464.736 | 3.206089 | [10 empty] | 2464.736 | 3.168154 |  |  |  |  | 2464.736 | 3.185622 |  |  |  |  | 2464.736 | 3.199651 |  |  |  |  | 2464.736 | 3.186738
|  |  | 2466.759 | 3.285062 |  | 2466.759 | 3.249976 |  | 2466.759 | 3.301619 |  | 2466.759 | 3.211705 |  |  |  |  | 2466.759 | 3.237469 | [13 empty] | 2466.759 | 3.206089 | [10 empty] | 2466.759 | 3.168312 |  |  |  |  | 2466.759 | 3.185589 |  |  |  |  | 2466.759 | 3.199644 |  |  |  |  | 2466.759 | 3.186702
|  |  | 2468.782 | 3.284968 |  | 2468.782 | 3.250023 |  | 2468.782 | 3.301571 |  | 2468.782 | 3.211766 |  |  |  |  | 2468.782 | 3.237524 | [13 empty] | 2468.782 | 3.205978 | [10 empty] | 2468.782 | 3.168152 |  |  |  |  | 2468.782 | 3.185549 |  |  |  |  | 2468.782 | 3.199647 |  |  |  |  | 2468.782 | 3.186704
|  |  | 2470.804 | 3.285015 |  | 2470.804 | 3.249931 |  | 2470.804 | 3.301455 |  | 2470.804 | 3.211766 |  |  |  |  | 2470.804 | 3.237498 | [13 empty] | 2470.804 | 3.206117 | [10 empty] | 2470.804 | 3.168357 |  |  |  |  | 2470.804 | 3.185564 |  |  |  |  | 2470.804 | 3.19966 |  |  |  |  | 2470.804 | 3.18673
|  |  | 2472.827 | 3.284967 |  | 2472.827 | 3.249932 |  | 2472.827 | 3.301594 |  | 2472.827 | 3.211703 |  |  |  |  | 2472.827 | 3.237555 | [13 empty] | 2472.827 | 3.206034 | [10 empty] | 2472.827 | 3.168288 |  |  |  |  | 2472.827 | 3.185486 |  |  |  |  | 2472.827 | 3.199628 |  |  |  |  | 2472.827 | 3.186711
|  |  | 2474.85 | 3.284921 |  | 2474.85 | 3.249933 |  | 2474.85 | 3.301524 |  | 2474.85 | 3.211584 |  |  |  |  | 2474.85 | 3.237528 | [13 empty] | 2474.85 | 3.206114 | [10 empty] | 2474.85 | 3.168333 |  |  |  |  | 2474.85 | 3.185532 |  |  |  |  | 2474.85 | 3.19965 |  |  |  |  | 2474.85 | 3.186719
|  |  | 2476.873 | 3.284946 |  | 2476.873 | 3.249861 |  | 2476.873 | 3.301548 |  | 2476.873 | 3.211647 |  |  |  |  | 2476.873 | 3.237469 | [13 empty] | 2476.873 | 3.205977 | [10 empty] | 2476.873 | 3.168423 |  |  |  |  | 2476.873 | 3.185559 |  |  |  |  | 2476.873 | 3.199603 |  |  |  |  | 2476.873 | 3.186685
|  |  | 2478.895 | 3.284946 |  | 2478.895 | 3.249863 |  | 2478.895 | 3.301571 |  | 2478.895 | 3.211677 |  |  |  |  | 2478.895 | 3.237467 | [13 empty] | 2478.895 | 3.206198 | [10 empty] | 2478.895 | 3.168424 |  |  |  |  | 2478.895 | 3.185568 |  |  |  |  | 2478.895 | 3.199625 |  |  |  |  | 2478.895 | 3.18669
|  |  | 2480.918 | 3.284992 |  | 2480.918 | 3.249862 |  | 2480.918 | 3.301433 |  | 2480.918 | 3.211706 |  |  |  |  | 2480.918 | 3.237384 | [13 empty] | 2480.918 | 3.206032 | [10 empty] | 2480.918 | 3.168423 |  |  |  |  | 2480.918 | 3.185498 |  |  |  |  | 2480.918 | 3.199593 |  |  |  |  | 2480.918 | 3.186672
|  |  | 2482.941 | 3.284992 |  | 2482.941 | 3.249863 |  | 2482.941 | 3.301457 |  | 2482.941 | 3.211676 |  |  |  |  | 2482.941 | 3.237554 | [13 empty] | 2482.941 | 3.206031 | [10 empty] | 2482.941 | 3.168379 |  |  |  |  | 2482.941 | 3.185514 |  |  |  |  | 2482.941 | 3.199586 |  |  |  |  | 2482.941 | 3.186678
|  |  | 2484.964 | 3.284991 |  | 2484.964 | 3.249817 |  | 2484.964 | 3.301411 |  | 2484.964 | 3.211587 |  |  |  |  | 2484.964 | 3.237582 | [13 empty] | 2484.964 | 3.206087 | [10 empty] | 2484.964 | 3.168378 |  |  |  |  | 2484.964 | 3.185501 |  |  |  |  | 2484.964 | 3.199612 |  |  |  |  | 2484.964 | 3.186672
|  |  | 2486.987 | 3.284948 |  | 2486.987 | 3.249887 |  | 2486.987 | 3.301526 |  | 2486.987 | 3.211586 |  |  |  |  | 2486.987 | 3.237583 | [13 empty] | 2486.987 | 3.206004 | [10 empty] | 2486.987 | 3.168356 |  |  |  |  | 2486.987 | 3.185495 |  |  |  |  | 2486.987 | 3.199586 |  |  |  |  | 2486.987 | 3.18662
|  |  | 2489.009 | 3.284877 |  | 2489.009 | 3.249818 |  | 2489.009 | 3.301456 |  | 2489.009 | 3.211677 |  |  |  |  | 2489.009 | 3.237358 | [13 empty] | 2489.009 | 3.206002 | [10 empty] | 2489.009 | 3.168356 |  |  |  |  | 2489.009 | 3.18545 |  |  |  |  | 2489.009 | 3.199582 |  |  |  |  | 2489.009 | 3.186676
|  |  | 2491.032 | 3.284969 |  | 2491.032 | 3.249887 |  | 2491.032 | 3.301478 |  | 2491.032 | 3.211556 |  |  |  |  | 2491.032 | 3.237359 | [13 empty] | 2491.032 | 3.206979 | [10 empty] | 2491.032 | 3.168313 |  |  |  |  | 2491.032 | 3.185431 |  |  |  |  | 2491.032 | 3.199574 |  |  |  |  | 2491.032 | 3.186643
|  |  | 2493.055 | 3.284923 |  | 2493.055 | 3.249861 |  | 2493.055 | 3.30148 |  | 2493.055 | 3.211465 |  |  |  |  | 2493.055 | 3.237414 | [13 empty] | 2493.055 | 3.206868 | [10 empty] | 2493.055 | 3.168289 |  |  |  |  | 2493.055 | 3.185406 |  |  |  |  | 2493.055 | 3.199562 |  |  |  |  | 2493.055 | 3.186616
|  |  | 2495.078 | 3.284946 |  | 2495.078 | 3.249953 |  | 2495.078 | 3.301386 |  | 2495.078 | 3.211553 |  |  |  |  | 2495.078 | 3.237442 | [13 empty] | 2495.078 | 3.206811 | [10 empty] | 2495.078 | 3.168244 |  |  |  |  | 2495.078 | 3.185435 |  |  |  |  | 2495.078 | 3.199552 |  |  |  |  | 2495.078 | 3.186638
|  |  | 2497.1 | 3.284947 |  | 2497.1 | 3.24977 |  | 2497.1 | 3.301385 |  | 2497.1 | 3.211494 |  |  |  |  | 2497.1 | 3.237524 | [13 empty] | 2497.1 | 3.206953 | [10 empty] | 2497.1 | 3.168199 |  |  |  |  | 2497.1 | 3.185427 |  |  |  |  | 2497.1 | 3.199574 |  |  |  |  | 2497.1 | 3.186599
|  |  | 2499.123 | 3.285038 |  | 2499.123 | 3.24977 |  | 2499.123 | 3.301595 |  | 2499.123 | 3.211495 |  |  |  |  | 2499.123 | 3.237521 | [13 empty] | 2499.123 | 3.206952 | [10 empty] | 2499.123 | 3.168288 |  |  |  |  | 2499.123 | 3.185376 | [10 empty] | 2499.123 | 3.18658
|  |  | 2501.146 | 3.2849 |  | 2501.146 | 3.249885 |  | 2501.146 | 3.301525 |  | 2501.146 | 3.211495 |  |  |  |  | 2501.146 | 3.237355 | [25 empty] | 2501.146 | 3.16831 |  |  |  |  | 2501.146 | 3.185376 | [10 empty] | 2501.146 | 3.186613
|  |  | 2503.169 | 3.284921 |  | 2503.169 | 3.249794 |  | 2503.169 | 3.30141 |  | 2503.169 | 3.211465 |  |  |  |  | 2503.169 | 3.23738 | [31 empty] | 2503.169 | 3.185351 | [10 empty] | 2503.169 | 3.186631
|  |  | 2505.192 | 3.284924 |  | 2505.192 | 3.249839 |  | 2505.192 | 3.301454 |  | 2505.192 | 3.211495 |  |  |  |  | 2505.192 | 3.237387 | [31 empty] | 2505.192 | 3.185392 | [10 empty] | 2505.192 | 3.18662
|  |  | 2507.214 | 3.284922 |  | 2507.214 | 3.249793 |  | 2507.214 | 3.301525 |  | 2507.214 | 3.211433 | [37 empty] | 2507.214 | 3.185394 | [10 empty] | 2507.214 | 3.186595
|  |  | 2509.237 | 3.284875 |  | 2509.237 | 3.249815 |  | 2509.237 | 3.30141 |  | 2509.237 | 3.211433 | [37 empty] | 2509.237 | 3.185403 | [10 empty] | 2509.237 | 3.186601
|  |  | 2511.26 | 3.284714 |  | 2511.26 | 3.249794 |  | 2511.26 | 3.301215 |  | 2511.26 | 3.211343 | [37 empty] | 2511.26 | 3.185427 | [10 empty] | 2511.26 | 3.186627
|  |  | 2513.283 | 3.284922 |  | 2513.283 | 3.249725 |  | 2513.283 | 3.30119 |  | 2513.283 | 3.211374 | [37 empty] | 2513.283 | 3.185342 | [10 empty] | 2513.283 | 3.186583
|  |  | 2515.305 | 3.284853 |  | 2515.305 | 3.249724 |  | 2515.305 | 3.301166 |  | 2515.305 | 3.211373 | [37 empty] | 2515.305 | 3.185348 | [10 empty] | 2515.305 | 3.186594
|  |  | 2517.328 | 3.28476 |  | 2517.328 | 3.249816 |  | 2517.328 | 3.301168 |  | 2517.328 | 3.211342 | [37 empty] | 2517.328 | 3.18532 | [10 empty] | 2517.328 | 3.186607
|  |  | 2519.351 | 3.284829 |  | 2519.351 | 3.249813 | [55 empty] | 2519.351 | 3.186606
|  |  | 2521.374 | 3.284783 |  | 2521.374 | 3.249608 | [55 empty] | 2521.374 | 3.186581

## Figure 5e
| Time (s) | Resistance (Ω) |  | Time (s) | Resistance (Ω) |  | Time (s) | Resistance (Ω) |  | Time (s) | Resistance (Ω)
Vin/0.1V | 2.017585 | 3.38358 | Vin/0.05V | 2.017372 | 3.456994 | Vin/0.01V | 2.172028 | 3.356446 | Vin/0.005V | 1.486492 | 3.391573
| 3.04325 | 3.383607 |  | 3.043358 | 3.457075 |  | 4.194824 | 3.356789 |  | 3.509228 | 3.392123
| 4.069225 | 3.383614 |  | 4.069336 | 3.456941 |  | 6.217606 | 3.356701 |  | 5.532043 | 3.392903
| 5.095192 | 3.383626 |  | 5.095322 | 3.457028 |  | 8.240387 | 3.357232 |  | 7.554817 | 3.393329
| 6.121164 | 3.383643 |  | 6.121284 | 3.457008 |  | 10.26315 | 3.3574 |  | 9.577595 | 3.393035
| 7.147153 | 3.383663 |  | 7.147247 | 3.45696 |  | 12.28593 | 3.356967 |  | 11.60036 | 3.392198
| 8.173135 | 3.383684 |  | 8.173218 | 3.457203 |  | 14.3087 | 3.356951 |  | 13.62313 | 3.391386
| 9.199116 | 3.383703 |  | 9.199211 | 3.457135 |  | 16.33147 | 3.357129 |  | 15.64591 | 3.391062
| 10.2251 | 3.383718 |  | 10.22517 | 3.457181 |  | 18.35426 | 3.357639 |  | 17.66868 | 3.391217
| 11.25107 | 3.383728 |  | 11.25114 | 3.456946 |  | 20.37701 | 3.357656 |  | 19.69149 | 3.391476
| 12.27704 | 3.383732 |  | 12.2771 | 3.456785 |  | 22.39981 | 3.357822 |  | 21.71423 | 3.391498
| 13.30303 | 3.383728 |  | 13.30307 | 3.45714 |  | 24.42258 | 3.357569 |  | 23.737 | 3.391257
| 14.32899 | 3.383717 |  | 14.32904 | 3.457267 |  | 26.4454 | 3.357727 |  | 25.7598 | 3.390955
| 15.35496 | 3.383701 |  | 15.35503 | 3.457037 |  | 28.46814 | 3.35878 |  | 27.7826 | 3.390738
| 16.38097 | 3.383681 |  | 16.38099 | 3.456895 |  | 30.49094 | 3.357795 |  | 29.80538 | 3.39052
| 17.40694 | 3.383659 |  | 17.407 | 3.456734 |  | 32.5137 | 3.357025 |  | 31.82814 | 3.390141
| 18.43289 | 3.383639 |  | 18.43297 | 3.45678 |  | 34.53647 | 3.358052 |  | 33.85093 | 3.389673
| 19.45888 | 3.383623 |  | 19.45894 | 3.456715 |  | 36.55927 | 3.356997 |  | 35.87369 | 3.389482
| 20.48487 | 3.383614 |  | 20.48494 | 3.456992 |  | 38.58203125 | 3.357513 |  | 37.89645 | 3.38986
| 21.51084 | 3.383614 |  | 21.51094 | 3.45674 |  | 40.6048 | 3.356757 |  | 39.91926 | 3.390613
| 22.5368 | 3.383623 |  | 22.53689 | 3.457246 |  | 42.62759 | 3.358024 |  | 41.94202 | 3.391171
| 23.56278 | 3.383644 |  | 23.56287 | 3.457023 |  | 44.65039 | 3.357129 |  | 43.96479 | 3.391152
| 24.58876 | 3.383675 |  | 24.58885 | 3.457253 |  | 46.67316 | 3.357454 |  | 45.98756 | 3.39072
| 25.61473 | 3.383716 |  | 25.61481 | 3.457244 |  | 48.69594 | 3.356437 |  | 48.0104 | 3.390316
| 26.64071 | 3.383766 |  | 26.64079 | 3.457172 |  | 50.7187 | 3.357932 |  | 50.03316 | 3.390163
| 27.66671 | 3.383822 |  | 27.66681 | 3.457131 |  | 52.74152 | 3.357585 |  | 52.05593 | 3.390158
| 28.69271 | 3.383885 |  | 28.69279 | 3.456835 |  | 54.76428 | 3.358445 |  | 54.0787 | 3.390153
| 29.7187 | 3.383953 |  | 29.71878 | 3.457256 |  | 56.78703 | 3.357602 |  | 56.10149 | 3.390172
| 30.74465 | 3.384027 |  | 30.74474 | 3.457107 |  | 58.8098 | 3.357502 |  | 58.12427 | 3.390287
| 31.77061 | 3.384107 |  | 31.77068 | 3.456783 |  | 60.83258 | 3.358636 |  | 60.14705 | 3.390419
| 32.79661 | 3.384193 |  | 32.79671 | 3.457049 |  | 62.85538 | 3.357471 |  | 62.1698 | 3.39032
| 33.82261 | 3.383536 |  | 33.8227 | 3.457066 |  | 64.87814 | 3.357195 |  | 64.19257 | 3.389738
| 34.8486 | 3.383713 |  | 34.84869 | 3.457094 |  | 66.90094 | 3.357757 |  | 66.21534 | 3.388642
| 35.87458 | 3.383588 |  | 35.87463 | 3.457023 |  | 68.92372 | 3.357533 |  | 68.23814 | 3.387356
| 36.90052 | 3.383639 |  | 36.90061 | 3.456864 |  | 70.9465 | 3.358823 |  | 70.26094 | 3.386479
| 37.92646 | 3.383587 |  | 37.92658 | 3.457015 |  | 72.96928 | 3.357577 |  | 72.28373 | 3.386503
| 38.95245 | 3.383764 |  | 38.95257 | 3.457027 |  | 74.99207 | 3.358597 |  | 74.30652 | 3.387407
| 39.9784 | 3.383813 |  | 39.97853 | 3.456871 |  | 77.0148 | 3.358371 |  | 76.32928 | 3.388629
| 41.00442 | 3.383812 |  | 41.00451 | 3.456807 |  | 79.0376 | 3.357113 |  | 78.35205 | 3.389489
| 42.03038 | 3.383886 |  | 42.03047 | 3.456996 |  | 81.06039 | 3.358532 |  | 80.3748 | 3.389676
| 43.05635 | 3.38399 |  | 43.05645 | 3.45731 |  | 83.08313 | 3.358318 |  | 82.39758 | 3.389366
| 44.08231 | 3.384063 |  | 44.08241 | 3.45709 |  | 85.10593 | 3.357762 |  | 84.42036 | 3.388962
| 45.10831 | 3.384114 |  | 45.10841 | 3.456849 |  | 87.12869 | 3.358134 |  | 86.44312 | 3.388785
| 46.13425 | 3.384236 |  | 46.13438 | 3.456907 |  | 89.15152 | 3.358634 |  | 88.46593 | 3.388957
| 47.16022 | 3.384291 |  | 47.16037 | 3.457376 |  | 91.17429 | 3.359613 |  | 90.4887 | 3.389453
| 48.18621 | 3.384469 |  | 48.18631 | 3.456804 |  | 93.19705 | 3.358959 |  | 92.51147 | 3.390132
| 49.21219 | 3.384418 |  | 49.21227 | 3.457383 |  | 95.21982 | 3.360244 |  | 94.53426 | 3.390721
| 50.23818 | 3.384746 |  | 50.23825 | 3.457063 |  | 97.24261 | 3.358748 |  | 96.55707 | 3.390909
| 51.26419 | 3.384744 |  | 51.26419 | 3.457345 |  | 99.26538 | 3.359419 |  | 98.57979 | 3.39066
| 52.29014 | 3.38472 |  | 52.29018 | 3.457342 |  | 101.2881 | 3.359027 |  | 100.6026 | 3.390406
| 53.31612 | 3.384897 |  | 53.31615 | 3.457217 |  | 103.3109 | 3.359462 |  | 102.6254 | 3.390693
| 54.34211 | 3.384947 |  | 54.3421 | 3.457105 |  | 105.3337 | 3.359227 |  | 104.6481 | 3.391508
| 55.36808 | 3.385124 |  | 55.36804 | 3.456864 |  | 107.3565 | 3.359859 |  | 106.6709 | 3.392137
| 56.39405 | 3.385249 |  | 56.394 | 3.457179 |  | 109.3793 | 3.360382 |  | 108.6937 | 3.39196
| 57.42003 | 3.385323 |  | 57.41995 | 3.456831 |  | 111.402 | 3.359951 |  | 110.7165 | 3.391249
| 58.44601 | 3.385452 |  | 58.44592 | 3.456917 |  | 113.4248 | 3.359616 |  | 112.7393 | 3.390882
| 59.472 | 3.385551 |  | 59.47191 | 3.45689 |  | 115.4476 | 3.360159 |  | 114.7621 | 3.391241
| 60.49796 | 3.385779 |  | 60.49791 | 3.456991 |  | 117.4704 | 3.359563 |  | 116.7848 | 3.391771
| 61.52392 | 3.385877 |  | 61.52391 | 3.457013 |  | 119.4931 | 3.360492 |  | 118.8076 | 3.391774
| 62.5499 | 3.386056 |  | 62.54988 | 3.457025 |  | 121.5159 | 3.360352 |  | 120.8304 | 3.391956
| 63.57585 | 3.386033 |  | 63.57587 | 3.456821 |  | 123.5387 | 3.360909 |  | 122.8531 | 3.39195
| 64.6018 | 3.386206 |  | 64.60187 | 3.45666 |  | 125.5615 | 3.36133 |  | 124.8759 | 3.39167
| 65.62776 | 3.386357 |  | 65.62788 | 3.456717 |  | 127.5843 | 3.360885 |  | 126.8987 | 3.391516
| 66.65372 | 3.386535 |  | 66.65385 | 3.456828 |  | 129.607 | 3.360267 |  | 128.9215 | 3.391159
| 67.67967 | 3.386738 |  | 67.67982 | 3.456522 |  | 131.6299 | 3.36008 |  | 130.9443 | 3.390968
| 68.70564 | 3.38694 |  | 68.70578 | 3.456249 |  | 133.6526 | 3.360233 |  | 132.9671 | 3.391092
| 69.73158 | 3.387016 |  | 69.73177 | 3.45605 |  | 135.6754 | 3.360623 |  | 134.9898 | 3.391462
| 70.75755 | 3.387117 |  | 70.75774 | 3.455893 |  | 137.6982 | 3.361359 |  | 137.0126 | 3.392043
| 71.78349 | 3.387269 |  | 71.78369 | 3.456008 |  | 139.7209 | 3.360898 |  | 139.0354 | 3.392857
| 72.80946 | 3.387543 |  | 72.80968 | 3.456072 |  | 141.7437 | 3.361188 |  | 141.0581 | 3.39373
| 73.83545 | 3.387594 |  | 73.83563 | 3.45617 |  | 143.7665 | 3.361677 |  | 143.0809 | 3.394237
| 74.86142 | 3.387694 |  | 74.8616 | 3.455942 |  | 145.7893 | 3.361142 |  | 145.1037 | 3.394107
| 75.88741 | 3.387794 |  | 75.88757 | 3.456048 |  | 147.812 | 3.361704 |  | 147.1265 | 3.393588
| 76.91336 | 3.388046 |  | 76.91354 | 3.456078 |  | 149.8349 | 3.362146 |  | 149.1493 | 3.393232
| 77.93936 | 3.388172 |  | 77.93953 | 3.456249 |  | 151.8576 | 3.362953 |  | 151.172 | 3.39332
| 78.96532 | 3.388351 |  | 78.96553 | 3.456538 |  | 153.8804 | 3.363121 |  | 153.1948 | 3.393622
| 79.99133 | 3.38845 |  | 79.99149 | 3.45662 |  | 155.9031 | 3.363713 |  | 155.2176 | 3.393747
| 81.0173 | 3.388551 |  | 81.01746 | 3.456922 |  | 157.9259 | 3.363915 |  | 157.2404 | 3.393633
| 82.04327 | 3.388754 |  | 82.04344 | 3.456598 |  | 159.9487 | 3.364137 |  | 159.2632 | 3.393616
| 83.06924 | 3.389081 |  | 83.06944 | 3.456897 |  | 161.9715 | 3.364189 |  | 161.2859 | 3.394012
| 84.09517 | 3.389055 |  | 84.0954 | 3.45675 |  | 163.9942 | 3.36428 |  | 163.3087 | 3.394702
| 85.12113 | 3.389233 |  | 85.1214 | 3.45674 |  | 166.0171 | 3.364359 |  | 165.3315 | 3.395208
| 86.14709 | 3.389534 |  | 86.14737 | 3.457141 |  | 168.0399 | 3.36486 |  | 167.3543 | 3.395233
| 87.17305 | 3.389636 |  | 87.17336 | 3.457456 |  | 170.0627 | 3.365607 |  | 169.377 | 3.395019
| 88.19901 | 3.389887 |  | 88.19931 | 3.457449 |  | 172.0854 | 3.36524 |  | 171.3998 | 3.395018
| 89.22498 | 3.389986 |  | 89.22531 | 3.457507 |  | 174.1082 | 3.366522 |  | 173.4226 | 3.395275
| 90.25095 | 3.390113 |  | 90.25125 | 3.457771 |  | 176.131 | 3.365789 |  | 175.4454 | 3.395404
| 91.27691 | 3.390316 |  | 91.27724 | 3.457774 |  | 178.1538 | 3.366616 |  | 177.4681 | 3.395238
| 92.30291 | 3.390566 |  | 92.30319 | 3.457983 |  | 180.1765 | 3.367308 |  | 179.4909 | 3.395159
| 93.32887 | 3.39057 |  | 93.32915 | 3.458122 |  | 182.1994 | 3.367477 |  | 181.5137 | 3.395531
| 94.35485 | 3.39072 |  | 94.3551 | 3.458363 |  | 184.2222 | 3.36734 |  | 183.5365 | 3.396027
| 95.38081 | 3.39082 |  | 95.38107 | 3.458293 |  | 186.245 | 3.367161 |  | 185.5593 | 3.395917
| 96.40678 | 3.390969 |  | 96.40706 | 3.458486 |  | 188.2677 | 3.367453 |  | 187.582 | 3.395015
| 97.43274 | 3.391197 |  | 97.433 | 3.458904 |  | 190.2905 | 3.36708 |  | 189.6048 | 3.393951
| 98.45873 | 3.391201 |  | 98.459 | 3.45896 |  | 192.3133 | 3.368281 |  | 191.6276 | 3.39539
| 99.48471 | 3.391526 |  | 99.48497 | 3.459284 |  | 194.3361 | 3.368101 |  | 193.6504 | 3.39535
| 100.5107 | 3.391653 |  | 100.5109 | 3.459282 |  | 196.3589 | 3.368523 |  | 195.6732 | 3.395366
| 101.5367 | 3.3918 |  | 101.5369 | 3.459666 |  | 198.3817 | 3.368374 |  | 197.6959 | 3.39558
| 102.5627 | 3.39198 |  | 102.5629 | 3.459635 |  | 200.4044 | 3.367818 |  | 199.7187 | 3.395947
| 103.5887 | 3.392182 |  | 103.5889 | 3.459801 |  | 202.4272 | 3.369933 |  | 201.7415 | 3.396509
| 104.6146 | 3.392283 |  | 104.6148 | 3.459943 |  | 204.45 | 3.368974 |  | 203.7643 | 3.39701
| 105.6406 | 3.392407 |  | 105.6409 | 3.460075 |  | 206.4727 | 3.370583 |  | 205.787 | 3.397321
| 106.6666 | 3.392533 |  | 106.6668 | 3.460351 |  | 208.4955 | 3.368564 |  | 207.8098 | 3.39764
| 107.6926 | 3.392636 |  | 107.6928 | 3.460596 |  | 210.5183 | 3.370405 |  | 209.8326 | 3.39817
| 108.7186 | 3.392835 |  | 108.7188 | 3.460663 |  | 212.5411 | 3.36973 |  | 211.8554 | 3.398707
| 109.7445 | 3.392984 |  | 109.7447 | 3.460774 |  | 214.5639 | 3.368633 |  | 213.8781 | 3.398787
| 110.7705 | 3.393111 |  | 110.7707 | 3.461129 |  | 216.5867 | 3.369543 |  | 215.9009 | 3.398278
| 111.7965 | 3.393236 |  | 111.7967 | 3.461084 |  | 218.6094 | 3.369964 |  | 217.9237 | 3.397633
| 112.8224 | 3.393438 |  | 112.8227 | 3.461199 |  | 220.6322 | 3.369592 |  | 219.9465 | 3.397468
| 113.8484 | 3.393488 |  | 113.8486 | 3.461244 |  | 222.655 | 3.370642 |  | 221.9693 | 3.397979
| 114.8744 | 3.393616 |  | 114.8746 | 3.461326 |  | 224.6778 | 3.37009 |  | 223.9921 | 3.398836
| 115.9004 | 3.393842 |  | 115.9005 | 3.461895 |  | 226.7005 | 3.370086 |  | 226.0148 | 3.399564
| 116.9264 | 3.393942 |  | 116.9265 | 3.462097 |  | 228.7233 | 3.370388 |  | 228.0376 | 3.399904
| 117.9524 | 3.394095 |  | 117.9525 | 3.462062 |  | 230.7461 | 3.371508 |  | 230.0604 | 3.399889
| 118.9784 | 3.394219 |  | 118.9785 | 3.461999 |  | 232.7689 | 3.370449 |  | 232.0831 | 3.399729
| 120.0043 | 3.394398 |  | 120.0045 | 3.462666 |  | 234.7917 | 3.370508 |  | 234.1059 | 3.399633
| 121.0303 | 3.394497 |  | 121.0304 | 3.462484 |  | 236.8144 | 3.372503 |  | 236.1287 | 3.399661
| 122.0563 | 3.3947 |  | 122.0564 | 3.462635 |  | 238.8372 | 3.37106 |  | 238.1515 | 3.399696
| 123.0823 | 3.394799 |  | 123.0824 | 3.462592 |  | 240.86 | 3.371714 |  | 240.1743 | 3.399632
| 124.1083 | 3.395102 |  | 124.1084 | 3.462923 |  | 242.8828 | 3.371418 |  | 242.1971 | 3.399544
| 125.1343 | 3.395151 |  | 125.1344 | 3.463227 |  | 244.9055 | 3.371694 |  | 244.2198 | 3.399594
| 126.1603 | 3.395252 |  | 126.1604 | 3.463408 |  | 246.9283 | 3.371467 |  | 246.2426 | 3.399781
| 127.1862 | 3.39528 |  | 127.1863 | 3.463401 |  | 248.9511 | 3.371692 |  | 248.2654 | 3.399889
| 128.2122 | 3.395506 |  | 128.2123 | 3.463662 |  | 250.9738 | 3.371962 |  | 250.2881 | 3.399726
| 129.2382 | 3.395608 |  | 129.2383 | 3.464043 |  | 252.9966 | 3.371245 |  | 252.3109 | 3.397358
| 130.2641 | 3.395759 |  | 130.2643 | 3.464079 |  | 255.0194 | 3.371212 |  | 254.3337 | 3.397093
| 131.2901 | 3.395883 |  | 131.2902 | 3.464453 |  | 257.0422 | 3.370927 |  | 256.3565 | 3.39664
| 132.3161 | 3.39606 |  | 132.3162 | 3.464511 |  | 259.065 | 3.37138 |  | 258.3793 | 3.396222
| 133.3421 | 3.396134 |  | 133.3422 | 3.464309 |  | 261.0877 | 3.370732 |  | 260.402 | 3.396122
| 134.3681 | 3.396311 |  | 134.3682 | 3.464503 |  | 263.1105 | 3.371534 |  | 262.4248 | 3.396455
| 135.3941 | 3.396588 |  | 135.3941 | 3.465193 |  | 265.1333 | 3.371363 |  | 264.4476 | 3.397086
| 136.42 | 3.396564 |  | 136.4201 | 3.465009 |  | 267.1561 | 3.371532 |  | 266.4704 | 3.397758
| 137.446 | 3.396664 |  | 137.4461 | 3.465242 |  | 269.1789 | 3.37185 |  | 268.4931 | 3.39831
| 138.472 | 3.396814 |  | 138.4721 | 3.465637 |  | 271.2017 | 3.371462 |  | 270.5159 | 3.398729
| 139.498 | 3.397066 |  | 139.4981 | 3.465846 |  | 273.2244 | 3.371807 |  | 272.5387 | 3.399022
| 140.5239 | 3.397093 |  | 140.524 | 3.465855 |  | 275.2472 | 3.371517 |  | 274.5615 | 3.399124
| 141.5499 | 3.397368 |  | 141.55 | 3.465673 |  | 277.27 | 3.371261 |  | 276.5843 | 3.398971
| 142.5759 | 3.397521 |  | 142.576 | 3.465919 |  | 279.2928 | 3.371867 |  | 278.607 | 3.398172
| 143.6019 | 3.397598 |  | 143.602 | 3.466169 |  | 281.3156 | 3.371483 |  | 280.6299 | 3.398826
| 144.6279 | 3.397649 |  | 144.628 | 3.466461 |  | 283.3383 | 3.371363 |  | 282.6526 | 3.39932
| 145.6538 | 3.397775 |  | 145.6539 | 3.46688 |  | 285.3611 | 3.371442 |  | 284.6754 | 3.399684
| 146.6798 | 3.397874 |  | 146.6799 | 3.467028 |  | 287.3839 | 3.371215 |  | 286.6982 | 3.400026
| 147.7058 | 3.397948 |  | 147.7059 | 3.467143 |  | 289.4066 | 3.372071 |  | 288.7209 | 3.400342
| 148.7317 | 3.398121 |  | 148.7319 | 3.467006 |  | 291.4294 | 3.373184 |  | 290.7437 | 3.400446
| 149.7577 | 3.398274 |  | 149.7579 | 3.467311 |  | 293.4522 | 3.373 |  | 292.7665 | 3.400155
| 150.7837 | 3.398351 |  | 150.7838 | 3.467644 |  | 295.475 | 3.372693 |  | 294.7893 | 3.399565
| 151.8097 | 3.398527 |  | 151.8098 | 3.467583 |  | 297.4978 | 3.373359 |  | 296.812 | 3.399093
| 152.8357 | 3.398676 |  | 152.8358 | 3.46799 |  | 299.5206 | 3.372866 |  | 298.8349 | 3.39916
| 153.8617 | 3.398829 |  | 153.8617 | 3.468369 |  | 301.5433 | 3.373054 |  | 300.8576 | 3.399816
| 154.8876 | 3.398879 |  | 154.8877 | 3.468153 |  | 303.5661 | 3.372329 |  | 302.8804 | 3.400671
| 155.9136 | 3.399081 |  | 155.9137 | 3.468393 |  | 305.5889 | 3.373549 |  | 304.9031 | 3.401225
| 156.9396 | 3.399131 |  | 156.9397 | 3.468655 |  | 307.6117 | 3.373559 |  | 306.9259 | 3.401264
| 157.9656 | 3.399231 |  | 157.9656 | 3.468485 |  | 309.6345 | 3.372397 |  | 308.9487 | 3.400974
| 158.9916 | 3.399384 |  | 158.9916 | 3.468538 |  | 311.6572 | 3.373553 |  | 310.9715 | 3.400699
| 160.0175 | 3.399433 |  | 160.0176 | 3.469084 |  | 313.6801 | 3.373848 |  | 312.9942 | 3.400643
| 161.0435 | 3.399511 |  | 161.0435 | 3.46917 |  | 315.7028 | 3.373443 |  | 315.0171 | 3.400778
| 162.0694 | 3.399584 |  | 162.0695 | 3.469199 |  | 317.7256 | 3.372936 |  | 317.0399 | 3.40095
| 163.0954 | 3.399734 |  | 163.0956 | 3.469438 |  | 319.7484 | 3.373027 |  | 319.0627 | 3.401016
| 164.1214 | 3.399861 |  | 164.1215 | 3.469885 |  | 321.7711 | 3.372844 |  | 321.0854 | 3.400923
| 165.1473 | 3.399986 |  | 165.1475 | 3.469935 |  | 323.7939 | 3.3723 |  | 323.1082 | 3.400774
| 166.1734 | 3.400013 |  | 166.1735 | 3.469859 |  | 325.8167 | 3.372768 |  | 325.131 | 3.400811
| 167.1993 | 3.400213 |  | 167.1994 | 3.470032 |  | 327.8394 | 3.373505 |  | 327.1538 | 3.401242
| 168.2253 | 3.400314 |  | 168.2254 | 3.470076 |  | 329.8622 | 3.372912 |  | 329.1765 | 3.401979
| 169.2513 | 3.400389 |  | 169.2514 | 3.470186 |  | 331.885 | 3.373043 |  | 331.1994 | 3.402659
| 170.2773 | 3.400491 |  | 170.2774 | 3.470271 |  | 333.9078 | 3.372788 |  | 333.2222 | 3.402986
| 171.3032 | 3.400643 |  | 171.3034 | 3.470064 |  | 335.9305 | 3.37255 |  | 335.245 | 3.403016
| 172.3292 | 3.400693 |  | 172.3294 | 3.470124 |  | 337.9533 | 3.373926 |  | 337.2677 | 3.403005
| 173.3552 | 3.400869 |  | 173.3553 | 3.470222 |  | 339.9761 | 3.37296 |  | 339.2905 | 3.403057
| 174.3811 | 3.400944 |  | 174.3813 | 3.47034 |  | 341.9989 | 3.372815 |  | 341.3133 | 3.403082
| 175.4071 | 3.400966 |  | 175.4073 | 3.470634 |  | 344.0217 | 3.373639 |  | 343.3361 | 3.403059
| 176.4331 | 3.401145 |  | 176.4332 | 3.470506 |  | 346.0444 | 3.373522 |  | 345.3589 | 3.403135
| 177.4591 | 3.40112 |  | 177.4592 | 3.470625 |  | 348.0672 | 3.373517 |  | 347.3817 | 3.403345
| 178.485 | 3.401322 |  | 178.4851 | 3.470651 |  | 350.09 | 3.37347 |  | 349.4044 | 3.403381
| 179.511 | 3.401424 |  | 179.5111 | 3.470888 |  | 352.1128 | 3.373197 |  | 351.4272 | 3.402854
| 180.537 | 3.401425 |  | 180.537 | 3.470914 |  | 354.1356 | 3.373297 |  | 353.45 | 3.402077
| 181.5629 | 3.40155 |  | 181.563 | 3.471055 |  | 356.1583 | 3.373992 |  | 355.4727 | 3.402584
| 182.5889 | 3.401677 |  | 182.5891 | 3.470811 |  | 358.1811 | 3.374609 |  | 357.4955 | 3.402577
| 183.6149 | 3.401777 |  | 183.615 | 3.471348 |  | 360.2039 | 3.374062 |  | 359.5183 | 3.40182
| 184.6408 | 3.401928 |  | 184.641 | 3.471415 |  | 362.2267 | 3.373633 |  | 361.5411 | 3.400718
| 185.6668 | 3.402028 |  | 185.6669 | 3.47171 |  | 364.2495 | 3.374328 |  | 363.5639 | 3.399904
| 186.6927 | 3.402028 |  | 186.6929 | 3.471558 |  | 366.2722 | 3.373637 |  | 365.5867 | 3.399608
| 187.7187 | 3.402077 |  | 187.7189 | 3.47175 |  | 368.295 | 3.373468 |  | 367.6094 | 3.399635
| 188.7447 | 3.402278 |  | 188.7449 | 3.47184 |  | 370.3178 | 3.373198 |  | 369.6322 | 3.39985
| 189.7707 | 3.402328 |  | 189.7709 | 3.472258 |  | 372.3406 | 3.373295 |  | 371.655 | 3.400314
| 190.7967 | 3.402505 |  | 190.796875 | 3.472155 |  | 374.3633 | 3.373468 |  | 373.6778 | 3.400907
| 191.8226 | 3.402632 |  | 191.8228 | 3.472148 |  | 376.3861 | 3.375005 |  | 375.7005 | 3.401189
| 192.8486 | 3.402734 |  | 192.8488 | 3.471891 |  | 378.4089 | 3.374149 |  | 377.7233 | 3.400885
| 193.8746 | 3.402782 |  | 193.8747 | 3.47213 |  | 380.4316 | 3.374133 |  | 379.7461 | 3.400284
| 194.9006 | 3.402983 |  | 194.9007 | 3.472268 |  | 382.4545 | 3.373582 |  | 381.7689 | 3.399906
| 195.9266 | 3.402881 |  | 195.9267 | 3.47197 |  | 384.4772 | 3.373085 |  | 383.7917 | 3.399884
| 196.9526 | 3.402958 |  | 196.9526 | 3.472349 |  | 386.5001 | 3.372825 |  | 385.8144 | 3.399911
| 197.9786 | 3.403034 |  | 197.9786 | 3.472516 |  | 388.5228 | 3.372829 |  | 387.8372 | 3.399711
| 199.0045 | 3.403059 |  | 199.0045 | 3.472239 |  | 390.5456 | 3.372939 |  | 389.86 | 3.399283
| 200.0305 | 3.403137 |  | 200.0305 | 3.472258 |  | 392.5684 | 3.374755 |  | 391.8828 | 3.398718
| 201.0565 | 3.403211 |  | 201.0565 | 3.472401 |  | 394.5911 | 3.373514 |  | 393.9055 | 3.399042
| 202.0825 | 3.403389 |  | 202.0825 | 3.47271 |  | 396.6139 | 3.373974 |  | 395.9283 | 3.399579
| 203.1085 | 3.40349 |  | 203.1085 | 3.472666 |  | 398.6367 | 3.372719 |  | 397.9511 | 3.399895
| 204.1344 | 3.403514 |  | 204.1345 | 3.472802 |  | 400.6595 | 3.374127 |  | 399.9738 | 3.399949
| 205.1604 | 3.403538 |  | 205.1605 | 3.472296 |  | 402.6823 | 3.374446 |  | 401.9966 | 3.400084
| 206.1864 | 3.403764 |  | 206.1864 | 3.472366 |  | 404.7051 | 3.375006 |  | 404.0194 | 3.400589
| 207.2123 | 3.403764 |  | 207.2124 | 3.472938 |  | 406.7278 | 3.37413 |  | 406.0422 | 3.401256
| 208.2383 | 3.403816 |  | 208.2384 | 3.472521 |  | 408.7507 | 3.374445 |  | 408.065 | 3.401561
| 209.2643 | 3.403941 |  | 209.2644 | 3.472774 |  | 410.7734375 | 3.373397 |  | 410.0877 | 3.401265
| 210.2903 | 3.403993 |  | 210.2904 | 3.472511 |  | 412.7963 | 3.372958 |  | 412.1105 | 3.400695
| 211.3163 | 3.404118 |  | 211.3164 | 3.473014 |  | 414.819 | 3.373618 |  | 414.1333 | 3.400381
| 212.3422 | 3.404244 |  | 212.3424 | 3.472917 |  | 416.8418 | 3.373818 |  | 416.1561 | 3.400524
| 213.3682 | 3.404193 |  | 213.3684 | 3.472943 |  | 418.8646 | 3.374236 |  | 418.1789 | 3.40089
| 214.3941 | 3.404318 |  | 214.3943 | 3.472766 |  | 420.8874 | 3.373739 |  | 420.2017 | 3.401134
| 215.4201 | 3.404542 |  | 215.4203 | 3.473005 |  | 422.9102 | 3.375049 |  | 422.2244 | 3.401104
| 216.4461 | 3.404444 |  | 216.4463 | 3.473165 |  | 424.933 | 3.374698 |  | 424.2472 | 3.400863
| 217.4721 | 3.40442 |  | 217.4722 | 3.473084 |  | 426.9557 | 3.375353 |  | 426.27 | 3.400534
| 218.4981 | 3.404443 |  | 218.4982 | 3.473561 |  | 428.9785 | 3.37509 |  | 428.2928 | 3.400178
| 219.5241 | 3.404545 |  | 219.5242 | 3.473601 |  | 431.0012 | 3.374758 |  | 430.3156 | 3.399731
| 220.55 | 3.404671 |  | 220.5502 | 3.473712 |  | 433.024 | 3.373992 |  | 432.3383 | 3.399035
| 221.576 | 3.404849 |  | 221.5761 | 3.473731 |  | 435.0468 | 3.374242 |  | 434.3611 | 3.398031
| 222.6019 | 3.404848 |  | 222.6021 | 3.473742 |  | 437.0696 | 3.374339 |  | 436.3839 | 3.39792
| 223.6279 | 3.404924 |  | 223.6281 | 3.473792 |  | 439.0924 | 3.374061 |  | 438.4066 | 3.399112
| 224.6539 | 3.404876 |  | 224.654 | 3.473783 |  | 441.1152 | 3.374123 |  | 440.4294 | 3.39991
| 225.6799 | 3.405026 |  | 225.68 | 3.474213 |  | 443.138 | 3.375054 |  | 442.4522 | 3.400206
| 226.7059 | 3.405151 |  | 226.706 | 3.474119 |  | 445.1608 | 3.374697 |  | 444.475 | 3.400242
| 227.7318 | 3.405075 |  | 227.732 | 3.473957 |  | 447.1835 | 3.374115 |  | 446.4978 | 3.400369
| 228.7578 | 3.40505 |  | 228.758 | 3.473992 |  | 449.2064 | 3.372723 |  | 448.5206 | 3.400811
| 229.7837 | 3.405076 |  | 229.784 | 3.474462 |  | 451.2291 | 3.373873 |  | 450.5433 | 3.401475
| 230.8097 | 3.405228 |  | 230.81 | 3.474377 |  | 453.2519 | 3.373953 |  | 452.5661 | 3.401957
| 231.8357 | 3.405455 |  | 231.836 | 3.474345 |  | 455.2748 | 3.375123 |  | 454.5889 | 3.401895
| 232.8616 | 3.405402 |  | 232.8619 | 3.474662 |  | 457.2975 | 3.375137 |  | 456.6117 | 3.401398
| 233.8876 | 3.405555 |  | 233.8879 | 3.474575 |  | 459.3203125 | 3.374549 |  | 458.6345 | 3.400967
| 234.9135 | 3.405553 |  | 234.9139 | 3.474479 |  | 461.3431 | 3.374469 |  | 460.6572 | 3.400925
| 235.9395 | 3.405629 |  | 235.9398 | 3.474586 |  | 463.3659 | 3.37458 |  | 462.6801 | 3.401089
| 236.9655 | 3.405682 |  | 236.9658 | 3.47458 |  | 465.3886 | 3.373971 |  | 464.7028 | 3.401083
| 237.9915 | 3.405655 |  | 237.9918 | 3.474548 |  | 467.4114 | 3.374187 |  | 466.7256 | 3.400819
| 239.0175 | 3.405802 |  | 239.0178 | 3.474762 |  | 469.4342 | 3.374665 |  | 468.7484 | 3.400462
| 240.0434 | 3.405831 |  | 240.0438 | 3.474574 |  | 471.457 | 3.375691 |  | 470.7711 | 3.400087
| 241.0694 | 3.405933 |  | 241.0697 | 3.474677 |  | 473.4798 | 3.375489 |  | 472.7939 | 3.399672
| 242.0954 | 3.405934 |  | 242.0957 | 3.475023 |  | 475.5026 | 3.375274 |  | 474.8167 | 3.399419
| 243.1214 | 3.40593 |  | 243.1216 | 3.474867 |  | 477.5253 | 3.376144 |  | 476.8394 | 3.399707
| 244.1474 | 3.406085 |  | 244.1476 | 3.474853 |  | 479.548 | 3.374398 |  | 478.8622 | 3.400559
| 245.1733 | 3.406083 |  | 245.1736 | 3.474968 |  | 481.5709 | 3.374682 |  | 480.885 | 3.4014
| 246.1993 | 3.406057 |  | 246.1996 | 3.474968 |  | 483.5936 | 3.374812 |  | 482.9078 | 3.401626
| 247.2252 | 3.406183 |  | 247.2255 | 3.475046 |  | 485.6164 | 3.374082 |  | 484.9305 | 3.401301
| 248.2512 | 3.406307 |  | 248.2515 | 3.475438 |  | 487.6392 | 3.375357 |  | 486.9533 | 3.401007
| 249.2772 | 3.406233 |  | 249.2775 | 3.475161 |  | 489.662 | 3.374522 |  | 488.9761 | 3.401054
| 250.3032 | 3.406386 |  | 250.3035 | 3.475487 |  | 491.6848 | 3.375197 |  | 490.9989 | 3.401159
| 251.3291 | 3.406285 |  | 251.3294 | 3.475414 |  | 493.7075 | 3.37404 |  | 493.0217 | 3.401005
| 252.3551 | 3.406361 |  | 252.3554 | 3.475875 |  | 495.7303 | 3.373492 |  | 495.0444 | 3.400785
| 253.381 | 3.406463 |  | 253.3814 | 3.475769 |  | 497.7531 | 3.374201 |  | 497.0672 | 3.400872
| 254.407 | 3.406511 |  | 254.4074 | 3.476119 |  | 499.7759 | 3.373314 |  | 499.09 | 3.401137
| 255.433 | 3.406511 |  | 255.4334 | 3.476288 |  | 501.7986 | 3.37518 |  | 501.1128 | 3.401007
| 256.459 | 3.406587 |  | 256.4594 | 3.476462 |  | 503.8215 | 3.375719 |  | 503.1356 | 3.400298
| 257.485 | 3.406688 |  | 257.4854 | 3.476626 |  | 505.8442 | 3.374864 |  | 505.1583 | 3.399617
| 258.511 | 3.406764 |  | 258.5113 | 3.47678 |  | 507.867 | 3.375269 |  | 507.1811 | 3.399724
| 259.5369 | 3.406788 |  | 259.5373 | 3.477 |  | 509.8898 | 3.3747 |  | 509.2039 | 3.400668
| 260.5629 | 3.406814 |  | 260.5633 | 3.476493 |  | 511.9125 | 3.374821 |  | 511.2267 | 3.4018
| 261.5889 | 3.406814 |  | 261.5892 | 3.476895 |  | 513.9353 | 3.375188 |  | 513.2495 | 3.402493
| 262.6149 | 3.40684 |  | 262.6152 | 3.476681 |  | 515.9581 | 3.374966 |  | 515.2722 | 3.40258
| 263.6408 | 3.40694 |  | 263.6411 | 3.477085 |  | 517.9808 | 3.375261 |  | 517.295 | 3.402192
| 264.6667 | 3.407066 |  | 264.6671 | 3.476709 |  | 520.0036 | 3.37506 |  | 519.3178 | 3.401535
| 265.6927 | 3.407016 |  | 265.6931 | 3.477125 |  | 522.0264 | 3.374414 |  | 521.3406 | 3.400902
| 266.7187 | 3.407041 |  | 266.719 | 3.477228 |  | 524.0492 | 3.373599 |  | 523.3633 | 3.400599
| 267.7447 | 3.407215 |  | 267.745 | 3.477009 |  | 526.072 | 3.373904 |  | 525.3861 | 3.40066
| 268.7707 | 3.407218 |  | 268.771 | 3.477286 |  | 528.0948 | 3.373409 |  | 527.4089 | 3.400815
| 269.7967 | 3.407216 |  | 269.797 | 3.477385 |  | 530.1176 | 3.373935 |  | 529.4316 | 3.40085
| 270.8226 | 3.407065 |  | 270.823 | 3.477338 |  | 532.1403 | 3.37414 |  | 531.4545 | 3.400843
| 271.8486 | 3.407192 |  | 271.849 | 3.47743 |  | 534.1631 | 3.374005 |  | 533.4772 | 3.400919
| 272.8745 | 3.407218 |  | 272.8749 | 3.477504 |  | 536.1859 | 3.373505 |  | 535.5001 | 3.400995
| 273.9005 | 3.407419 |  | 273.9009 | 3.477218 |  | 538.2086 | 3.374159 |  | 537.5228 | 3.400969
| 274.9265 | 3.40742 |  | 274.9269 | 3.477385 |  | 540.2314 | 3.373475 |  | 539.5456 | 3.400966
| 275.9525 | 3.407419 |  | 275.9529 | 3.477338 |  | 542.2542 | 3.374535 |  | 541.5684 | 3.401103
| 276.9784 | 3.407545 |  | 276.9789 | 3.477356 |  | 544.277 | 3.373904 |  | 543.5911 | 3.401151
| 278.0044 | 3.407546 |  | 278.0048 | 3.477121 |  | 546.2997 | 3.374182 |  | 545.6139 | 3.40076
| 279.0303 | 3.407596 |  | 279.0308 | 3.477176 |  | 548.3225 | 3.373259 |  | 547.6367 | 3.399996
| 280.0563 | 3.407697 |  | 280.0568 | 3.477314 |  | 550.3453 | 3.373445 |  | 549.6595 | 3.39933
| 281.0823 | 3.407796 |  | 281.0827 | 3.477345 |  | 552.368 | 3.373864 |  | 551.6823 | 3.399061
| 282.1083 | 3.407567 |  | 282.1087 | 3.47749 |  | 554.3909 | 3.373046 |  | 553.7051 | 3.399036
| 283.1343 | 3.407747 |  | 283.1347 | 3.477149 |  | 556.4136 | 3.373341 |  | 555.7278 | 3.398994
| 284.1602 | 3.407796 |  | 284.1606 | 3.477526 |  | 558.4365 | 3.371666 |  | 557.7507 | 3.398877
| 285.1862 | 3.407747 |  | 285.1866 | 3.47748 |  | 560.4592 | 3.371473 |  | 559.7734375 | 3.398719
| 286.2122 | 3.40785 |  | 286.2126 | 3.477531 |  | 562.4821 | 3.371814 |  | 561.7963 | 3.398528
| 287.2382 | 3.407848 |  | 287.2386 | 3.477443 |  | 564.5048 | 3.371017 |  | 563.819 | 3.398451
| 288.2642 | 3.407849 |  | 288.2646 | 3.47735 |  | 566.5276 | 3.370549 |  | 565.8418 | 3.398753
| 289.2902 | 3.40797 |  | 289.2905 | 3.477447 |  | 568.5504 | 3.371213 |  | 567.8646 | 3.39938
| 290.3161 | 3.407945 |  | 290.3165 | 3.477509 |  | 570.5731 | 3.371912 |  | 569.8874 | 3.399807
| 291.3421 | 3.407997 |  | 291.3425 | 3.477373 |  | 572.5959 | 3.370339 |  | 571.9102 | 3.399639
| 292.3681 | 3.408096 |  | 292.3685 | 3.477011 |  | 574.6187 | 3.370383 |  | 573.933 | 3.399172
| 293.3941 | 3.408147 |  | 293.3945 | 3.477383 |  | 576.6415 | 3.370973 |  | 575.9557 | 3.399026
| 294.4201 | 3.408198 |  | 294.4204 | 3.477131 |  | 578.6643 | 3.370523 |  | 577.9785 | 3.399335
| 295.446 | 3.408198 |  | 295.4464 | 3.477256 |  | 580.6871 | 3.370317 |  | 580.0012 | 3.399681
| 296.4721 | 3.4082 |  | 296.4724 | 3.47744 |  | 582.7099 | 3.369959 |  | 582.024 | 3.399758
| 297.498 | 3.408199 |  | 297.4984 | 3.477178 |  | 584.7327 | 3.369791 |  | 584.0468 | 3.399686
| 298.524 | 3.408201 |  | 298.5244 | 3.477478 |  | 586.7554 | 3.370055 |  | 586.0696 | 3.399614
| 299.55 | 3.408199 |  | 299.5504 | 3.477507 |  | 588.7783 | 3.368446 |  | 588.0924 | 3.399457
| 300.576 | 3.40835 |  | 300.5763 | 3.477419 |  | 590.801 | 3.368529 |  | 590.1152 | 3.399213
| 301.6019 | 3.408375 |  | 301.6023 | 3.477467 |  | 592.8239 | 3.368332 |  | 592.138 | 3.399186
| 302.6279 | 3.408376 |  | 302.6283 | 3.477147 |  | 594.8467 | 3.367967 |  | 594.1608 | 3.399573
| 303.6539 | 3.408399 |  | 303.6543 | 3.477304 |  | 596.8694 | 3.367424 |  | 596.1835 | 3.400074
| 304.6799 | 3.408425 |  | 304.6802 | 3.477223 |  | 598.8922 | 3.366791 |  | 598.2064 | 3.40024
| 305.7059 | 3.408601 |  | 305.7062 | 3.47726 |  | 600.915 | 3.366237 |  | 600.2291 | 3.400073
| 306.7318 | 3.408451 |  | 306.7322 | 3.477285 |  | 602.9377 | 3.367837 |  | 602.2519 | 3.399984
| 307.7578 | 3.408524 |  | 307.7582 | 3.477256 |  | 604.9606 | 3.367052 |  | 604.2748 | 3.400226
| 308.7837 | 3.408602 |  | 308.7841 | 3.477571 |  | 606.9833 | 3.368194 |  | 606.2975 | 3.400627
| 309.8097 | 3.40865 |  | 309.8101 | 3.477133 |  | 609.0062 | 3.366796 |  | 608.3203125 | 3.400884
| 310.8357 | 3.408754 |  | 310.8361 | 3.477047 |  | 611.029 | 3.367477 |  | 610.3431 | 3.400843
| 311.8617 | 3.408779 |  | 311.8621 | 3.477243 |  | 613.0518 | 3.367261 |  | 612.3659 | 3.400487
| 312.8877 | 3.408878 |  | 312.8881 | 3.477266 |  | 615.0745 | 3.367369 |  | 614.3886 | 3.399908
| 313.9137 | 3.408854 |  | 313.9140625 | 3.477197 |  | 617.0974 | 3.367871 |  | 616.4114 | 3.399346
| 314.9396 | 3.408852 |  | 314.9401 | 3.476994 |  | 619.1201 | 3.367609 |  | 618.4342 | 3.399046
| 315.9656 | 3.40888 |  | 315.966 | 3.477202 |  | 621.1428 | 3.367778 |  | 620.457 | 3.398924
| 316.9916 | 3.408956 |  | 316.992 | 3.477093 |  | 623.1656 | 3.367632 |  | 622.4798 | 3.39859
| 318.0176 | 3.408906 |  | 318.0179 | 3.477321 |  | 625.1884 | 3.366363 |  | 624.5026 | 3.397833
| 319.0436 | 3.408905 |  | 319.0439 | 3.477474 |  | 627.2112 | 3.366658 |  | 626.5253 | 3.39694
| 320.0695 | 3.408954 |  | 320.0699 | 3.47744 |  | 629.2339 | 3.365404 |  | 628.548 | 3.396382
| 321.0955 | 3.408981 |  | 321.0959 | 3.477238 |  | 631.2568 | 3.365761 |  | 630.5709 | 3.396272
| 322.1215 | 3.409006 |  | 322.1218 | 3.477293 |  | 633.2795 | 3.36598 |  | 632.5936 | 3.396355
| 323.1474 | 3.409106 |  | 323.1478 | 3.477195 |  | 635.3023 | 3.365956 |  | 634.6164 | 3.39644
| 324.1734 | 3.409106 |  | 324.1738 | 3.477257 |  | 637.3251 | 3.365896 |  | 636.6392 | 3.396601
| 325.1994 | 3.409132 |  | 325.1997 | 3.477142 |  | 639.3478 | 3.365045 |  | 638.662 | 3.39691
| 326.2254 | 3.409232 |  | 326.2257 | 3.47715 |  | 641.3706 | 3.365228 |  | 640.6848 | 3.397163
| 327.2514 | 3.409183 |  | 327.2517 | 3.477252 |  | 643.3934 | 3.365727 |  | 642.7075 | 3.397051
| 328.2774 | 3.409231 |  | 328.2777 | 3.477385 |  | 645.4162 | 3.365267 |  | 644.7303 | 3.39653
| 329.3033 | 3.40923 |  | 329.3037 | 3.477042 |  | 647.439 | 3.365801 |  | 646.7531 | 3.395901
| 330.3293 | 3.409233 |  | 330.3296 | 3.477029 |  | 649.4617 | 3.365307 |  | 648.7759 | 3.39552
| 331.3553 | 3.409282 |  | 331.3556 | 3.47709 |  | 651.4845 | 3.364651 |  | 650.7986 | 3.395487
| 332.3813 | 3.409411 |  | 332.3816 | 3.4771 |  | 653.5073 | 3.364787 |  | 652.8215 | 3.395624
| 333.4073 | 3.409385 |  | 333.4075 | 3.477026 |  | 655.53 | 3.3651 |  | 654.8442 | 3.39567
| 334.4333 | 3.409358 |  | 334.4335 | 3.476976 |  | 657.5528 | 3.363958 |  | 656.867 | 3.395472
| 335.4592 | 3.40936 |  | 335.4595 | 3.476923 |  | 659.5756 | 3.364 |  | 658.8898 | 3.395039
| 336.4852 | 3.409434 |  | 336.4855 | 3.477135 |  | 661.5984 | 3.363364 |  | 660.9125 | 3.394516
| 337.5112 | 3.409409 |  | 337.5115 | 3.477133 |  | 663.6212 | 3.363275 |  | 662.9353 | 3.394107
| 338.5372 | 3.409535 |  | 338.5374 | 3.477168 |  | 665.644 | 3.362606 |  | 664.9581 | 3.393971
| 339.5631 | 3.409485 |  | 339.5634 | 3.477121 |  | 667.6667 | 3.363442 |  | 666.9808 | 3.394101
| 340.5891 | 3.409559 |  | 340.5894 | 3.477081 |  | 669.6895 | 3.36251 |  | 669.0036 | 3.394334
| 341.6151 | 3.409459 |  | 341.6154 | 3.477317 |  | 671.7123 | 3.362359 |  | 671.0264 | 3.394507
| 342.6411 | 3.409535 |  | 342.6414 | 3.477264 |  | 673.735 | 3.363663 |  | 673.0492 | 3.394604
| 343.6671 | 3.409711 |  | 343.6674 | 3.47724 |  | 675.7579 | 3.36312 |  | 675.072 | 3.395604
| 344.6931 | 3.409534 |  | 344.6934 | 3.477416 |  | 677.7806 | 3.362699 |  | 677.0948 | 3.396106
| 345.7191 | 3.409458 |  | 345.7193 | 3.477309 |  | 679.8034 | 3.361863 |  | 679.1176 | 3.396083
| 346.745 | 3.409383 |  | 346.7453 | 3.477312 |  | 681.8262 | 3.361395 |  | 681.1403 | 3.395828
| 347.771 | 3.409407 |  | 347.7712 | 3.477592 |  | 683.8489 | 3.362225 |  | 683.1631 | 3.395708
| 348.7969 | 3.409481 |  | 348.7972 | 3.477382 |  | 685.8717 | 3.362367 |  | 685.1859 | 3.39571
| 349.8229 | 3.409558 |  | 349.8232 | 3.477445 |  | 687.8945 | 3.3611 |  | 687.2086 | 3.395645
| 350.8489 | 3.409457 |  | 350.8492 | 3.477602 |  | 689.9173 | 3.362018 |  | 689.2314 | 3.395544
| 351.8749 | 3.409711 |  | 351.8752 | 3.477404 |  | 691.9401 | 3.361768 |  | 691.2542 | 3.395592
| 352.9008 | 3.409637 |  | 352.9011 | 3.477574 |  | 693.9629 | 3.361084 |  | 693.277 | 3.395775
| 353.9268 | 3.409586 |  | 353.9272 | 3.477447 |  | 695.9857 | 3.360341 |  | 695.2997 | 3.395829
| 354.9528 | 3.409634 |  | 354.9532 | 3.47719 |  | 698.0084 | 3.360718 |  | 697.3225 | 3.395573
| 355.9787 | 3.409634 |  | 355.9792 | 3.477543 |  | 700.0312 | 3.361077 |  | 699.3453 | 3.395156
| 357.0047 | 3.40971 |  | 357.0052 | 3.477395 |  | 702.054 | 3.360929 |  | 701.368 | 3.39493
| 358.0307 | 3.40976 |  | 358.0311 | 3.477083 |  | 704.0767 | 3.360917 |  | 703.3909 | 3.395134
| 359.0566 | 3.409633 |  | 359.0571 | 3.477371 |  | 706.0995 | 3.360733 |  | 705.4136 | 3.395695
| 360.0826 | 3.409759 |  | 360.083 | 3.477064 |  | 708.1223 | 3.360765 |  | 707.4365 | 3.396246
| 361.1086 | 3.409635 |  | 361.109 | 3.47726 |  | 710.1451 | 3.360746 |  | 709.4592 | 3.396378
| 362.1346 | 3.409837 |  | 362.135 | 3.477432 |  | 712.1679 | 3.361142 |  | 711.4821 | 3.396027
| 363.1605 | 3.409762 |  | 363.1609 | 3.4771 |  | 714.1907 | 3.360575 |  | 713.5048 | 3.395588
| 364.1865 | 3.409813 |  | 364.1869 | 3.476976 |  | 716.2136 | 3.359825 |  | 715.5276 | 3.395509
| 365.2125 | 3.409736 |  | 365.2129 | 3.477499 |  | 718.2363 | 3.35962 |  | 717.5504 | 3.395756
| 366.2385 | 3.40976 |  | 366.2389 | 3.477114 |  | 720.2591 | 3.358802 |  | 719.5731 | 3.395864
| 367.2645 | 3.409762 |  | 367.2648 | 3.47734 |  | 722.2819 | 3.359398 |  | 721.5959 | 3.395594
| 368.2904 | 3.409735 |  | 368.2908 | 3.477242 |  | 724.3046 | 3.357858 |  | 723.6187 | 3.395298
| 369.3164 | 3.409735 |  | 369.3168 | 3.477061 |  | 726.3275 | 3.358721 |  | 725.6415 | 3.395441
| 370.3424 | 3.40971 |  | 370.3428 | 3.476781 |  | 728.3502 | 3.359181 |  | 727.6643 | 3.395929
| 371.3683 | 3.409811 |  | 371.3687 | 3.476973 |  | 730.373 | 3.360397 |  | 729.6871 | 3.3962
| 372.3943 | 3.409887 |  | 372.3947 | 3.476971 |  | 732.3958 | 3.35923 |  | 731.7099 | 3.395972
| 373.4203 | 3.409885 |  | 373.4207 | 3.476904 |  | 734.4186 | 3.358823 |  | 733.7327 | 3.395599
| 374.4462 | 3.409863 |  | 374.4466 | 3.476919 |  | 736.4413 | 3.358805 |  | 735.7554 | 3.395596
| 375.4722 | 3.409834 |  | 375.4726 | 3.476852 |  | 738.4641 | 3.358695 |  | 737.7783 | 3.396037
| 376.4981 | 3.409835 |  | 376.4986 | 3.476824 |  | 740.4869 | 3.357573 |  | 739.801 | 3.39656
| 377.5241 | 3.409884 |  | 377.5246 | 3.477245 |  | 742.5096 | 3.358008 |  | 741.8239 | 3.394738
| 378.5501 | 3.409735 |  | 378.5505 | 3.476961 |  | 744.5325 | 3.358476 |  | 743.8467 | 3.395003
| 379.5761 | 3.409938 |  | 379.5765 | 3.477154 |  | 746.5552 | 3.358214 |  | 745.8694 | 3.395334
| 380.6021 | 3.409889 |  | 380.6025 | 3.477192 |  | 748.578 | 3.359156 |  | 747.8922 | 3.39539
| 381.628 | 3.409912 |  | 381.6284 | 3.476983 |  | 750.6008 | 3.358515 |  | 749.915 | 3.39511
| 382.654 | 3.409935 |  | 382.6544 | 3.47723 |  | 752.6235 | 3.358423 |  | 751.9377 | 3.394731
| 383.68 | 3.409984 |  | 383.6804 | 3.477042 |  | 754.6463 | 3.358089 |  | 753.9606 | 3.394545
| 384.706 | 3.409909 |  | 384.7063 | 3.47735 |  | 756.6691 | 3.356708 |  | 755.9833 | 3.394623
| 385.7319 | 3.409936 |  | 385.7323 | 3.476979 |  | 758.6919 | 3.357538 |  | 758.0062 | 3.394764
| 386.7579 | 3.409934 |  | 386.7583 | 3.477316 |  | 760.7146 | 3.35747 |  | 760.029 | 3.394717
| 387.7838 | 3.40996 |  | 387.7843 | 3.476961 |  | 762.7374 | 3.357121 |  | 762.0518 | 3.394464
| 388.8098 | 3.40996 |  | 388.8102 | 3.476757 |  | 764.7602 | 3.357882 |  | 764.0745 | 3.394223
| 389.8358 | 3.410012 |  | 389.8362 | 3.476755 |  | 766.783 | 3.357202 |  | 766.0974 | 3.394159
| 390.8617 | 3.410037 |  | 390.8621 | 3.476999 |  | 768.8058 | 3.356366 |  | 768.1201 | 3.394196
| 391.8877 | 3.410038 |  | 391.8881 | 3.476926 |  | 770.8286 | 3.357555 |  | 770.1428 | 3.394187
| 392.9136 | 3.409939 |  | 392.914 | 3.477061 |  | 772.8513 | 3.357767 |  | 772.1656 | 3.394174
| 393.9396 | 3.410114 |  | 393.94 | 3.476561 |  | 774.8741 | 3.357636 |  | 774.1884 | 3.394326
| 394.9655 | 3.409988 |  | 394.966 | 3.476778 |  | 776.8969 | 3.355778 |  | 776.2112 | 3.394682
| 395.9915 | 3.41009 |  | 395.9919 | 3.476926 |  | 778.9197 | 3.35658 |  | 778.2339 | 3.395093
| 397.0175 | 3.410087 |  | 397.0179 | 3.476955 |  | 780.9424 | 3.356592 |  | 780.2568 | 3.395414
| 398.0435 | 3.41001 |  | 398.0439 | 3.476687 |  | 782.9652 | 3.357054 |  | 782.2795 | 3.395562
| 399.0695 | 3.410064 |  | 399.0699 | 3.476787 |  | 784.988 | 3.355951 |  | 784.3023 | 3.395415
| 400.0954 | 3.410141 |  | 400.0959 | 3.476929 |  | 787.0108 | 3.356166 |  | 786.3251 | 3.394889
| 401.1214 | 3.41014 |  | 401.1218 | 3.476624 |  | 789.0335 | 3.35556 |  | 788.3478 | 3.394172
| 402.1474 | 3.41024 |  | 402.1478 | 3.476859 |  | 791.0563 | 3.355595 |  | 790.3706 | 3.393653
| 403.1733 | 3.410315 |  | 403.1737 | 3.476768 |  | 793.0791 | 3.354665 |  | 792.3934 | 3.393484
| 404.1993 | 3.410165 |  | 404.1997 | 3.476576 |  | 795.1019 | 3.355589 |  | 794.4162 | 3.393412
| 405.2253 | 3.410166 |  | 405.2256 | 3.476695 |  | 797.1246 | 3.355497 |  | 796.439 | 3.393229
| 406.2513 | 3.410241 |  | 406.2516 | 3.476497 |  | 799.1475 | 3.355151 |  | 798.4617 | 3.393187
| 407.2772 | 3.410164 |  | 407.2776 | 3.476709 |  | 801.1702 | 3.355586 |  | 800.4845 | 3.393648
| 408.3032 | 3.410343 |  | 408.3036 | 3.476567 |  | 803.193 | 3.355689 |  | 802.5073 | 3.39446
| 409.3291 | 3.410267 |  | 409.3296 | 3.476731 |  | 805.2158 | 3.35622 |  | 804.53 | 3.395049
| 410.3551 | 3.410141 |  | 410.3555 | 3.476954 |  | 807.2386 | 3.355747 |  | 806.5528 | 3.395178
| 411.3811 | 3.410239 |  | 411.3814 | 3.476821 |  | 809.2614 | 3.355738 |  | 808.5756 | 3.393468
| 412.4071 | 3.41024 |  | 412.4074 | 3.476805 |  | 811.2841 | 3.355668 |  | 810.5984 | 3.393467
| 413.433 | 3.410191 |  | 413.4334 | 3.476473 |  | 813.3069 | 3.355449 |  | 812.6212 | 3.39398
| 414.459 | 3.410317 |  | 414.4594 | 3.476687 |  | 815.3297 | 3.35575 |  | 814.644 | 3.394285
| 415.485 | 3.410316 |  | 415.4853 | 3.47678 |  | 817.3525 | 3.355231 |  | 816.6667 | 3.394026
| 416.511 | 3.410191 |  | 416.5113 | 3.477004 |  | 819.3753 | 3.355464 |  | 818.6895 | 3.393602
| 417.5369 | 3.410191 |  | 417.5373 | 3.476731 |  | 821.3981 | 3.356078 |  | 820.7123 | 3.393584
| 418.5629 | 3.410369 |  | 418.5633 | 3.477023 |  | 823.4208 | 3.355295 |  | 822.735 | 3.39398
| 419.5889 | 3.410368 |  | 419.5893 | 3.476604 |  | 825.4435 | 3.355506 |  | 824.7579 | 3.394322
| 420.6148 | 3.410369 |  | 420.6152 | 3.476934 |  | 827.4663 | 3.355288 |  | 826.7806 | 3.394342
| 421.6408 | 3.410368 |  | 421.6412 | 3.477045 |  | 829.4891 | 3.355414 |  | 828.8034 | 3.394212
| 422.6668 | 3.410319 |  | 422.6672 | 3.47671 |  | 831.5119 | 3.355441 |  | 830.8262 | 3.394112
| 423.6928 | 3.410313 |  | 423.6931 | 3.476937 |  | 833.5346 | 3.355819 |  | 832.8489 | 3.393919
| 424.7187 | 3.410317 |  | 424.7191 | 3.476791 |  | 835.5575 | 3.356198 |  | 834.8717 | 3.393515
| 425.7447 | 3.410267 |  | 425.7451 | 3.476778 |  | 837.5803 | 3.356174 |  | 836.8945 | 3.393143
| 426.7707 | 3.410313 |  | 426.771 | 3.476911 |  | 839.603 | 3.356774 |  | 838.9173 | 3.393168
| 427.7966 | 3.410341 |  | 427.797 | 3.476707 |  | 841.6258 | 3.35675 |  | 840.9401 | 3.393564
| 428.8226 | 3.410214 |  | 428.8229 | 3.476741 |  | 843.6486 | 3.356655 |  | 842.9629 | 3.393953
| 429.8486 | 3.410417 |  | 429.8489 | 3.47671 |  | 845.6714 | 3.354868 |  | 844.9857 | 3.394139
| 430.8746 | 3.410315 |  | 430.8749 | 3.47662 |  | 847.6941 | 3.354946 |  | 847.0084 | 3.394335
| 431.9005 | 3.410266 |  | 431.9009 | 3.476663 |  | 849.7169 | 3.355333 |  | 849.0312 | 3.394055
| 432.9265 | 3.410167 |  | 432.9269 | 3.476825 |  | 851.7397 | 3.355682 |  | 851.054 | 3.393229
| 433.9525 | 3.410367 |  | 433.9528 | 3.476488 |  | 853.7625 | 3.355546 |  | 853.0767 | 3.392283
| 434.9785 | 3.410445 |  | 434.9788 | 3.47681 |  | 855.7853 | 3.356084 |  | 855.0995 | 3.391881
| 436.0045 | 3.410367 |  | 436.0048 | 3.476841 |  | 857.808 | 3.355596 |  | 857.1223 | 3.392285
| 437.0305 | 3.410391 |  | 437.0308 | 3.47656 |  | 859.8308 | 3.354641 |  | 859.1451 | 3.393045
| 438.0565 | 3.410369 |  | 438.0568 | 3.476763 |  | 861.8535 | 3.354831 |  | 861.1679 | 3.393525
| 439.0824 | 3.410369 |  | 439.0828 | 3.476666 |  | 863.8763 | 3.355172 |  | 863.1907 | 3.393619
| 440.1084 | 3.410065 |  | 440.1088 | 3.47676 |  | 865.899 | 3.356088 |  | 865.2136 | 3.393782
| 441.1344 | 3.409812 |  | 441.1348 | 3.47669 |  | 867.921875 | 3.355314 |  | 867.2363 | 3.39439
| 442.1603 | 3.409762 |  | 442.1608 | 3.476743 |  | 869.9447 | 3.3558 |  | 869.2591 | 3.394109
| 443.1863 | 3.409734 |  | 443.1866 | 3.47653 |  | 871.9674 | 3.355586 |  | 871.2819 | 3.393728
| 444.2123 | 3.40971 |  | 444.2126 | 3.476613 |  | 873.9902 | 3.354997 |  | 873.3046 | 3.393279
| 445.2383 | 3.409759 |  | 445.2386 | 3.476597 |  | 876.0129 | 3.355297 |  | 875.3275 | 3.392948
| 446.2642 | 3.409458 |  | 446.2646 | 3.476507 |  | 878.0359 | 3.355622 |  | 877.3502 | 3.393001
| 447.2902 | 3.409486 |  | 447.2906 | 3.476714 |  | 880.0586 | 3.355194 |  | 879.373 | 3.393548
| 448.3162 | 3.409334 |  | 448.3166 | 3.476568 |  | 882.0814 | 3.355087 |  | 881.3958 | 3.394371
| 449.3422 | 3.409232 |  | 449.3426 | 3.476697 |  | 884.1041 | 3.355839 |  | 883.4186 | 3.393847
| 450.3682 | 3.409158 |  | 450.3685 | 3.476459 |  | 886.127 | 3.354798 |  | 885.4413 | 3.393649
| 451.3941 | 3.408854 |  | 451.3945 | 3.476647 |  | 888.1497 | 3.35564 |  | 887.4641 | 3.393509
| 452.4201 | 3.40893 |  | 452.4205 | 3.476978 |  | 890.1725 | 3.355003 |  | 889.4869 | 3.393379
| 453.4461 | 3.408781 |  | 453.4465 | 3.476551 |  | 892.1953125 | 3.355712 |  | 891.5096 | 3.393229
| 454.4721 | 3.408604 |  | 454.4725 | 3.476567 |  | 894.218 | 3.355009 |  | 893.5325 | 3.393045
| 455.4981 | 3.408579 |  | 455.4985 | 3.476806 |  | 896.2408 | 3.354769 |  | 895.5552 | 3.392753
| 456.524 | 3.408378 |  | 456.5244 | 3.476537 |  | 898.2635 | 3.354863 |  | 897.578 | 3.392288
| 457.55 | 3.408328 |  | 457.5504 | 3.476402 |  | 900.2864 | 3.354685 |  | 899.6008 | 3.391768
| 458.576 | 3.40815 |  | 458.5763 | 3.476813 |  | 902.3091 | 3.354842 |  | 901.6235 | 3.391495
| 459.602 | 3.408098 |  | 459.6022 | 3.476658 |  | 904.3319 | 3.355634 |  | 903.6463 | 3.391697
| 460.6279 | 3.408072 |  | 460.6282 | 3.476555 |  | 906.3546 | 3.354808 |  | 905.6691 | 3.392254
| 461.6539 | 3.407821 |  | 461.6543 | 3.476675 |  | 908.3774 | 3.354783 |  | 907.6919 | 3.392757
| 462.6799 | 3.407645 |  | 462.6802 | 3.476746 |  | 910.4001 | 3.35472 |  | 909.7146 | 3.392896
| 463.7059 | 3.407569 |  | 463.7062 | 3.47634 |  |  |  |  | 911.7374 | 3.392793
| 464.7319 | 3.407371 |  | 464.7322 | 3.476346 |  |  |  |  | 913.7602 | 3.393087
| 465.7578125 | 3.407218 |  | 465.7581 | 3.47644 |  |  |  |  | 915.783 | 3.392573
| 466.7838 | 3.407142 |  | 466.7842 | 3.47632 |  |  |  |  | 917.8058 | 3.392102
| 467.8098 | 3.407141 |  | 467.8101 | 3.476675 |  |  |  |  | 919.8286 | 3.392
| 468.8358 | 3.40694 |  | 468.8361 | 3.476688 |  |  |  |  | 921.8513 | 3.392286
| 469.8618 | 3.406766 |  | 469.8621 | 3.476584 |  |  |  |  | 923.8741 | 3.392618
| 470.8878 | 3.406615 |  | 470.8881 | 3.476601 |  |  |  |  | 925.8969 | 3.392654
| 471.9137 | 3.406461 |  | 471.9140625 | 3.476404 |  |  |  |  | 927.9197 | 3.39238
| 472.9397 | 3.406362 |  | 472.9399 | 3.476406 |  |  |  |  | 929.9424 | 3.39204
| 473.9657 | 3.406312 |  | 473.9659 | 3.476524 |  |  |  |  | 931.9652 | 3.391823
| 474.9917 | 3.406085 |  | 474.9919 | 3.4767 |  |  |  |  | 933.988 | 3.391747
| 476.0177 | 3.406008 |  | 476.0179 | 3.476831 |  |  |  |  | 936.0108 | 3.391773
| 477.0436 | 3.405856 |  | 477.0439 | 3.476702 |  |  |  |  | 938.0335 | 3.3919
| 478.0696 | 3.405607 |  | 478.0699 | 3.476808 |  |  |  |  | 940.0563 | 3.392087
| 479.0956 | 3.405556 |  | 479.0958 | 3.476544 |  |  |  |  | 942.0791 | 3.392188
| 480.1216 | 3.405406 |  | 480.1218 | 3.476572 |  |  |  |  | 944.1019 | 3.392037
| 481.1476 | 3.40533 |  | 481.1478 | 3.476733 |  |  |  |  | 946.1246 | 3.391599
| 482.1736 | 3.405027 |  | 482.1738 | 3.476704 |  |  |  |  | 948.1475 | 3.391048
| 483.1995 | 3.40505 |  | 483.1998 | 3.477009 |  |  |  |  | 950.1702 | 3.39069
| 484.2255 | 3.404901 |  | 484.2258 | 3.476608 |  |  |  |  | 952.193 | 3.390757
| 485.2515 | 3.404721 |  | 485.2518 | 3.476748 |  |  |  |  | 954.2158 | 3.391155
| 486.2775 | 3.404595 |  | 486.2778 | 3.476663 |  |  |  |  | 956.2386 | 3.391419
| 487.3034 | 3.404446 |  | 487.3037 | 3.477058 |  |  |  |  | 958.2614 | 3.391063
| 488.3294 | 3.404345 |  | 488.3297 | 3.476788 |  |  |  |  | 960.2841 | 3.390106
| 489.3554 | 3.404144 |  | 489.3557 | 3.476944 |  |  |  |  | 962.3069 | 3.38915
| 490.3814 | 3.404195 |  | 490.3816 | 3.476663 |  |  |  |  | 964.3297 | 3.3888
| 491.4073 | 3.403992 |  | 491.4076 | 3.476654 |  |  |  |  | 966.3525 | 3.389012
| 492.4333 | 3.403816 |  | 492.4336 | 3.476716 |  |  |  |  | 968.3753 | 3.389161
| 493.4593 | 3.403665 |  | 493.4595 | 3.476618 |  |  |  |  | 970.3981 | 3.388741
| 494.4853 | 3.403513 |  | 494.4856 | 3.476387 |  |  |  |  | 972.4208 | 3.387883
| 495.5113 | 3.403388 |  | 495.5115 | 3.47638 |  |  |  |  | 974.4435 | 3.387129
| 496.5372 | 3.403289 |  | 496.5375 | 3.476293 |  |  |  |  | 976.4663 | 3.386876
| 497.5632 | 3.403135 |  | 497.5635 | 3.476125 |  |  |  |  | 978.4891 | 3.387153
| 498.5892 | 3.403111 |  | 498.5895 | 3.476346 |  |  |  |  | 980.5119 | 3.387793
| 499.6152 | 3.403036 |  | 499.6155 | 3.476426 |  |  |  |  | 982.5346 | 3.388628
| 500.6412 | 3.402858 |  | 500.6415 | 3.476781 |  |  |  |  | 984.5575 | 3.38946
| 501.6672 | 3.402606 |  | 501.6674 | 3.476537 |  |  |  |  | 986.5803 | 3.390038
| 502.6931 | 3.402431 |  | 502.6934 | 3.476301 |  |  |  |  | 988.603 | 3.390179
| 503.7191 | 3.402456 |  | 503.7194 | 3.476371 |  |  |  |  | 990.6258 | 3.38993
| 504.7451 | 3.40238 |  | 504.7454 | 3.476227 |  |  |  |  | 992.6486 | 3.389537
| 505.7711 | 3.402254 |  | 505.7714 | 3.476207 |  |  |  |  | 994.6714 | 3.389261
| 506.797 | 3.402255 |  | 506.7973 | 3.476178 |  |  |  |  | 996.6941 | 3.389199
| 507.823 | 3.401977 |  | 507.8232 | 3.476368 |  |  |  |  | 998.7169 | 3.389244
| 508.849 | 3.401828 |  | 508.8492 | 3.476221 |  |  |  |  | 1000.74 | 3.389191
| 509.875 | 3.401676 |  | 509.8752 | 3.476011 |  |  |  |  | 1002.762 | 3.388948
| 510.9009 | 3.401425 |  | 510.9012 | 3.476197 |  |  |  |  | 1004.785 | 3.388617
| 511.9269 | 3.401322 |  | 511.9272 | 3.476421 |  |  |  |  | 1006.808 | 3.38835
| 512.9529 | 3.401297 |  | 512.9532 | 3.476548 |  |  |  |  | 1008.831 | 3.388116
| 513.9789 | 3.401121 |  | 513.9791 | 3.476346 |  |  |  |  | 1010.854 | 3.387786
| 515.0048 | 3.401194 |  | 515.0051 | 3.476555 |  |  |  |  | 1012.876 | 3.387433
| 516.0308 | 3.400944 |  | 516.0311 | 3.476494 |  |  |  |  | 1014.899 | 3.387378
| 517.0568 | 3.400818 |  | 517.057 | 3.476532 |  |  |  |  | 1016.921875 | 3.387742
| 518.0828 | 3.400692 |  | 518.083 | 3.476791 |  |  |  |  | 1018.945 | 3.388104
| 519.1088 | 3.400616 |  | 519.109 | 3.476604 |  |  |  |  | 1020.967 | 3.387875
| 520.1348 | 3.40054 |  | 520.1349 | 3.475335 |  |  |  |  | 1022.99 | 3.387041
| 521.1607 | 3.400365 |  | 521.1609 | 3.474863 |  |  |  |  | 1025.013 | 3.386279
| 522.1866 | 3.400341 |  | 522.187 | 3.475054
| 523.2126 | 3.400188 |  | 523.2129 | 3.474621
| 524.2386 | 3.400087 |  | 524.2389 | 3.474475
| 525.2646 | 3.39991 |  | 525.2649 | 3.474448
| 526.2906 | 3.399908 |  | 526.2908 | 3.474166
| 527.3166 | 3.399758 |  | 527.3168 | 3.473954
| 528.3426 | 3.399607 |  | 528.3428 | 3.473884
| 529.3685 | 3.399409 |  | 529.3688 | 3.473724
| 530.3945 | 3.399382 |  | 530.3947 | 3.473411
| 531.4205 | 3.399155 |  | 531.4207 | 3.473796
| 532.4465 | 3.399181 |  | 532.4467 | 3.473403
| 533.4724 | 3.399002 |  | 533.4726 | 3.473241
| 534.4984 | 3.399004 |  | 534.4986 | 3.473121
| 535.5243 | 3.398879 |  | 535.5246 | 3.472942
| 536.5503 | 3.398754 |  | 536.5505 | 3.472922
| 537.5762 | 3.398829 |  | 537.5765 | 3.472491
| 538.6022 | 3.398602 |  | 538.6025 | 3.472233
| 539.6282 | 3.398628 |  | 539.6285 | 3.472199
| 540.6541 | 3.398375 |  | 540.6545 | 3.472166
| 541.6801 | 3.398375 |  | 541.6805 | 3.471744
| 542.7061 | 3.398097 |  | 542.7065 | 3.471563
| 543.7321 | 3.398123 |  | 543.7325 | 3.47203
| 544.7581 | 3.397872 |  | 544.7584 | 3.471399
| 545.784 | 3.397821 |  | 545.7844 | 3.471067
| 546.81 | 3.397721 |  | 546.8103 | 3.470559
| 547.8359375 | 3.397571 |  | 547.8362 | 3.470657
| 548.8619 | 3.397518 |  | 548.8622 | 3.470331
| 549.8879 | 3.397418 |  | 549.8882 | 3.469978
| 550.9139 | 3.397215 |  | 550.9142 | 3.470079
| 551.9398 | 3.397215 |  | 551.9401 | 3.470019
| 552.9658 | 3.397065 |  | 552.9661 | 3.469765
| 553.9918 | 3.397061 |  | 553.9921 | 3.469343
| 555.0177 | 3.396914 |  | 555.0181 | 3.469451
| 556.0436 | 3.396862 |  | 556.0441 | 3.469348
| 557.0696 | 3.396736 |  | 557.0701 | 3.469187
| 558.0956 | 3.39676 |  | 558.096 | 3.468972
| 559.1215 | 3.396558 |  | 559.122 | 3.469036
| 560.1475 | 3.39661 |  | 560.1479 | 3.4687
| 561.1735 | 3.396537 |  | 561.1739 | 3.468599
| 562.1995 | 3.396385 |  | 562.1998 | 3.468374
| 563.2255 | 3.396209 |  | 563.2258 | 3.468537
| 564.2514 | 3.396106 |  | 564.2518 | 3.468391
| 565.2774 | 3.396081 |  | 565.2778 | 3.468604
| 566.3033 | 3.395881 |  | 566.3038 | 3.468342
| 567.3293 | 3.39578 |  | 567.3297 | 3.467961
| 568.3552 | 3.395856 |  | 568.3557 | 3.468036
| 569.3812 | 3.39568 |  | 569.3817 | 3.467776
| 570.4072 | 3.39578 |  | 570.4077 | 3.467166
| 571.4332 | 3.395502 |  | 571.4336 | 3.467241
| 572.4592 | 3.395479 |  | 572.4596 | 3.467042
| 573.4851 | 3.395353 |  | 573.4856 | 3.467248
| 574.511 | 3.395227 |  | 574.5115 | 3.467089
| 575.537 | 3.395177 |  | 575.5375 | 3.46664
| 576.563 | 3.3951 |  | 576.5635 | 3.46671
| 577.5889 | 3.395048 |  | 577.5895 | 3.466725
| 578.6149 | 3.394973 |  | 578.6155 | 3.46643
| 579.6409 | 3.394773 |  | 579.6414 | 3.466328
| 580.6668 | 3.394669 |  | 580.6674 | 3.466009
| 581.6927 | 3.394594 |  | 581.6934 | 3.465893
| 582.71875 | 3.39452 |  | 582.7194 | 3.465816
| 583.7447 | 3.394395 |  | 583.7454 | 3.46573
| 584.7707 | 3.394295 |  | 584.7714 | 3.465576
| 585.7967 | 3.394192 |  | 585.7973 | 3.465768
| 586.8226 | 3.394367 |  | 586.8232 | 3.465511
| 587.8486 | 3.394266 |  | 587.8492 | 3.465387
| 588.8746 | 3.394141 |  | 588.8752 | 3.465165
| 589.9006 | 3.39404 |  | 589.9011 | 3.464968
| 590.9266 | 3.39404 |  | 590.9272 | 3.465125
| 591.9526 | 3.393863 |  | 591.9532 | 3.464655
| 592.9786 | 3.393862 |  | 592.9792 | 3.46459
| 594.0046 | 3.393841 |  | 594.0051 | 3.464891
| 595.0305 | 3.393839 |  | 595.0311 | 3.464812
| 596.0565 | 3.393486 |  | 596.0571 | 3.464879
| 597.0824 | 3.393614 |  | 597.0831 | 3.464925
| 598.1084 | 3.393513 |  | 598.1091 | 3.464586
| 599.1343 | 3.393412 |  | 599.1351 | 3.464694
| 600.1603 | 3.393363 |  | 600.1611 | 3.464178
| 601.1863 | 3.393414 |  | 601.1871 | 3.464437
| 602.2123 | 3.393186 |  | 602.213 | 3.464158
| 603.2382 | 3.393137 |  | 603.2391 | 3.463788
| 604.2642 | 3.39301 |  | 604.265 | 3.463833
| 605.2902 | 3.39296 |  | 605.291 | 3.46381
| 606.3162 | 3.393009 |  | 606.317 | 3.463555
| 607.3422 | 3.392882 |  | 607.3429 | 3.463774
| 608.3681 | 3.392857 |  | 608.3689 | 3.46347
| 609.3941 | 3.392831 |  | 609.3949 | 3.463402
| 610.42 | 3.392706 |  | 610.4209 | 3.463
| 611.446 | 3.392579 |  | 611.4469 | 3.463321
| 612.472 | 3.39263 |  | 612.4728 | 3.463006
| 613.498 | 3.392479 |  | 613.4988 | 3.462834
| 614.524 | 3.392481 |  | 614.5248 | 3.462695
| 615.55 | 3.392355 |  | 615.5508 | 3.462531
| 616.5759 | 3.39223 |  | 616.5767 | 3.462544
| 617.6019 | 3.39223 |  | 617.6027 | 3.462466
| 618.6279 | 3.392129 |  | 618.6287 | 3.462254
| 619.6539 | 3.392128 |  | 619.6546 | 3.462411
| 620.6799 | 3.39198 |  | 620.6806 | 3.46231
| 621.7059 | 3.392053 |  | 621.7066 | 3.462194
| 622.7319 | 3.391951 |  | 622.7326 | 3.462456
| 623.7579 | 3.391927 |  | 623.7585 | 3.462435
| 624.7838 | 3.391825 |  | 624.7845 | 3.462445
| 625.8098 | 3.391673 |  | 625.8105 | 3.462115
| 626.8357 | 3.391674 |  | 626.8365 | 3.462336
| 627.8616 | 3.391596 |  | 627.8625 | 3.462182
| 628.8876 | 3.391319 |  | 628.8884 | 3.462177
| 629.9136 | 3.391446 |  | 629.9144 | 3.46198
| 630.9396 | 3.391446 |  | 630.9404 | 3.461741
| 631.9656 | 3.391394 |  | 631.9664 | 3.4619
| 632.9916 | 3.391244 |  | 632.9923 | 3.461305
| 634.0176 | 3.391295 |  | 634.0183 | 3.461306
| 635.0436 | 3.391195 |  | 635.0443 | 3.461306
| 636.0696 | 3.39107 |  | 636.0703125 | 3.461356
| 637.0956 | 3.390991 |  | 637.0963 | 3.461286
| 638.1215 | 3.390817 |  | 638.1223 | 3.461132
| 639.1474 | 3.390742 |  | 639.1483 | 3.461058
| 640.1734 | 3.390716 |  | 640.1743 | 3.460913
| 641.1993 | 3.390742 |  | 641.2003 | 3.460616
| 642.2253 | 3.390718 |  | 642.2262 | 3.460666
| 643.2513 | 3.390718 |  | 643.2522 | 3.460823
| 644.2773 | 3.390668 |  | 644.2782 | 3.460825
| 645.3033 | 3.390542 |  | 645.3042 | 3.460399
| 646.3293 | 3.390464 |  | 646.3302 | 3.460325
| 647.3552 | 3.390515 |  | 647.3561 | 3.460359
| 648.3812 | 3.390288 |  | 648.3821 | 3.460334
| 649.4072 | 3.390239 |  | 649.4081 | 3.460397
| 650.4332 | 3.390237 |  | 650.4341 | 3.460397
| 651.4592 | 3.390062 |  | 651.46 | 3.46037
| 652.4852 | 3.390111 |  | 652.486 | 3.460452
| 653.5111 | 3.390061 |  | 653.512 | 3.460189
| 654.537 | 3.390061 |  | 654.538 | 3.459874
| 655.563 | 3.38996 |  | 655.5639 | 3.460035
| 656.5891 | 3.38991 |  | 656.5899 | 3.459794
| 657.615 | 3.38986 |  | 657.6158 | 3.459758
| 658.641 | 3.389785 |  | 658.6418 | 3.459604
| 659.6669 | 3.389786 |  | 659.6679 | 3.459401
| 660.6929 | 3.389712 |  | 660.6938 | 3.459339
| 661.7189 | 3.389788 |  | 661.7198 | 3.45921
| 662.7449 | 3.389532 |  | 662.7457 | 3.459505
| 663.7709 | 3.389532 |  | 663.7717 | 3.459307
| 664.796875 | 3.389383 |  | 664.7977 | 3.459268
| 665.8229 | 3.389406 |  | 665.8237 | 3.459104
| 666.8489 | 3.389331 |  | 666.8497 | 3.458876
| 667.8749 | 3.389405 |  | 667.8757 | 3.458752
| 668.9008 | 3.38928 |  | 668.9017 | 3.458769
| 669.9268 | 3.389231 |  | 669.9276 | 3.458923
| 670.9527 | 3.389155 |  | 670.9536 | 3.458947
| 671.9787 | 3.389079 |  | 671.9796 | 3.458656
| 673.0046 | 3.388903 |  | 673.0055 | 3.458858
| 674.0306 | 3.388926 |  | 674.0315 | 3.458854
| 675.0566 | 3.388929 |  | 675.0574 | 3.458962
| 676.0826 | 3.388753 |  | 676.0834 | 3.458467
| 677.1085 | 3.388726 |  | 677.1093 | 3.458648
| 678.1345 | 3.388674 |  | 678.1354 | 3.458728
| 679.1605 | 3.388624 |  | 679.1613 | 3.45875
| 680.1865 | 3.3886 |  | 680.1873 | 3.458491
| 681.2125 | 3.388497 |  | 681.2133 | 3.458503
| 682.2385 | 3.388396 |  | 682.2392 | 3.458607
| 683.2643 | 3.388472 |  | 683.2652 | 3.458468
| 684.2903 | 3.388321 |  | 684.2911 | 3.458521
| 685.3162 | 3.388398 |  | 685.3171 | 3.45818
| 686.3422 | 3.388271 |  | 686.3431 | 3.458511
| 687.3682 | 3.388172 |  | 687.3691 | 3.45833
| 688.3942 | 3.388071 |  | 688.3951 | 3.458417
| 689.4202 | 3.388047 |  | 689.421 | 3.458262
| 690.4462 | 3.387971 |  | 690.447 | 3.458564
| 691.4721 | 3.387946 |  | 691.4729 | 3.458094
| 692.4981 | 3.38787 |  | 692.4988 | 3.458158
| 693.524 | 3.387817 |  | 693.5248 | 3.458282
| 694.55 | 3.387767 |  | 694.5508 | 3.457922
| 695.576 | 3.387842 |  | 695.5767 | 3.45824
| 696.602 | 3.387794 |  | 696.6027 | 3.457953
| 697.6279 | 3.387719 |  | 697.6287 | 3.457861
| 698.6539 | 3.387668 |  | 698.6547 | 3.458096
| 699.6799 | 3.387593 |  | 699.6807 | 3.45803
| 700.7058 | 3.387542 |  | 700.7067 | 3.458016
| 701.7318 | 3.387493 |  | 701.7326 | 3.457642
| 702.7578125 | 3.387316 |  | 702.7586 | 3.457893
| 703.7838 | 3.387366 |  | 703.7845 | 3.457659
| 704.8097 | 3.387215 |  | 704.8105 | 3.457888
| 705.8357 | 3.387191 |  | 705.8365 | 3.457668
| 706.8616 | 3.387367 |  | 706.8624 | 3.457866
| 707.8876 | 3.387166 |  | 707.8885 | 3.457504
| 708.9136 | 3.387088 |  | 708.9144 | 3.457769
| 709.9396 | 3.387012 |  | 709.9404 | 3.457425
| 710.9656 | 3.38691 |  | 710.9664 | 3.457611
| 711.9915 | 3.387112 |  | 711.9924 | 3.457347
| 713.0175 | 3.386838 |  | 713.0183 | 3.457193
| 714.0435 | 3.386737 |  | 714.0443 | 3.457011
| 715.0694 | 3.386711 |  | 715.0703 | 3.457191
| 716.0954 | 3.386735 |  | 716.0963 | 3.456929
| 717.1213 | 3.386534 |  | 717.1223 | 3.4572
| 718.1473 | 3.386486 |  | 718.1483 | 3.457142
| 719.1733 | 3.386511 |  | 719.1742 | 3.45683
| 720.1992 | 3.386535 |  | 720.2002 | 3.456748
| 721.2252 | 3.386461 |  | 721.2261 | 3.457137
| 722.2512 | 3.386433 |  | 722.2521 | 3.456683
| 723.2771 | 3.386336 |  | 723.2781 | 3.456843
| 724.3031 | 3.386461 |  | 724.3041 | 3.456539
| 725.3291 | 3.386335 |  | 725.3301 | 3.456572
| 726.355 | 3.386235 |  | 726.3561 | 3.456555
| 727.381 | 3.386209 |  | 727.382 | 3.456518
| 728.407 | 3.386156 |  | 728.408 | 3.456497
| 729.433 | 3.38603 |  | 729.434 | 3.456618
| 730.4589 | 3.386182 |  | 730.46 | 3.45643
| 731.4849 | 3.385927 |  | 731.4859 | 3.456446
| 732.5109 | 3.385926 |  | 732.5119 | 3.456261
| 733.5369 | 3.385978 |  | 733.5379 | 3.456461
| 734.5628 | 3.385802 |  | 734.5638 | 3.456306
| 735.5888 | 3.385751 |  | 735.5898 | 3.456444
| 736.6147 | 3.385677 |  | 736.6158 | 3.456303
| 737.6407 | 3.385652 |  | 737.6418 | 3.456294
| 738.6667 | 3.385602 |  | 738.6678 | 3.456125
| 739.6927 | 3.385526 |  | 739.6937 | 3.45607
| 740.7186 | 3.385479 |  | 740.7197 | 3.456046
| 741.7446 | 3.385353 |  | 741.7457 | 3.456316
| 742.7706 | 3.385327 |  | 742.7716 | 3.456429
| 743.7966 | 3.385325 |  | 743.7976 | 3.456596
| 744.8225 | 3.385251 |  | 744.8236 | 3.456423
| 745.8485 | 3.385248 |  | 745.8496 | 3.456383
| 746.8745 | 3.385073 |  | 746.8755 | 3.456587
| 747.9005 | 3.384924 |  | 747.9016 | 3.456343
| 748.9265 | 3.384846 |  | 748.9276 | 3.456512
| 749.9525 | 3.384845 |  | 749.9534 | 3.45626
| 750.9785 | 3.384795 |  | 750.9794 | 3.45596
| 752.0045 | 3.384846 |  | 752.0054 | 3.4564
| 753.0305 | 3.38482 |  | 753.0313 | 3.456058
| 754.0564 | 3.384645 |  | 754.0573 | 3.455982
| 755.0824 | 3.384644 |  | 755.0833 | 3.456142
| 756.1083 | 3.384491 |  | 756.1092 | 3.455835
| 757.1343 | 3.384465 |  | 757.1352 | 3.456096
| 758.1603 | 3.384368 |  | 758.1612 | 3.456072
| 759.1862 | 3.384366 |  | 759.1872 | 3.455871
| 760.2122 | 3.384243 |  | 760.2132 | 3.455443
| 761.2382 | 3.384117 |  | 761.2391 | 3.455813
| 762.2642 | 3.384194 |  | 762.2651 | 3.455587
| 763.2902 | 3.38399 |  | 763.2911 | 3.455516
| 764.3161 | 3.383813 |  | 764.3171 | 3.455726
| 765.3421 | 3.383887 |  | 765.3431 | 3.455845
| 766.3681 | 3.383964 |  | 766.3691 | 3.455711
| 767.394 | 3.383813 |  | 767.3951 | 3.455673
| 768.42 | 3.383712 |  | 768.421 | 3.455605
| 769.446 | 3.383762 |  | 769.447 | 3.455306
| 770.4719 | 3.383609 |  | 770.473 | 3.455507
| 771.4979 | 3.383585 |  | 771.499 | 3.455533
| 772.5239 | 3.383585 |  | 772.525 | 3.455381
|  |  |  | 773.551 | 3.455315
|  |  |  | 774.5769 | 3.455288
|  |  |  | 775.6029 | 3.455359
|  |  |  | 776.6289 | 3.455294
|  |  |  | 777.6548 | 3.455286
|  |  |  | 778.6808 | 3.455345

## Figure 6b
Resistance (Ω) | [6 empty] | Time (s) | Resistance (Ω) |  | Time (s) | Resistance (Ω) |  | Time (s) | Resistance (Ω) |  | Time (s) | Resistance (Ω) |  | Time (s) | Resistance (Ω) |  | Time (s) | Resistance (Ω) |  | Time (s) | Resistance (Ω) |  | Time (s) | Resistance (Ω) |  | Time (s) | Resistance (Ω) |  | Time (s) | Resistance (Ω) |  | Time (s) | Resistance (Ω) |  | Time (s) | Resistance (Ω) |  | Time (s) | Resistance (Ω) |  | Time (s) | Resistance (Ω) |  | Time (s) | Resistance (Ω)
Position | 1 | 2 | 3 | 4 | 5 | Position 1-1 | 3.014459 | 4.239964 | Position 1-2 | 3.014459 | 3.921285 | Position 1-3 | 3.014459 | 4.182052 | Position 2-1 | 3.014459 | 4.314627 | Position 2-2 | 3.014459 | 4.513498 | Position 2-3 | 3.014459 | 4.100257 | Position 3-1 | 3.014459 | 4.582833 | Position 3-2 | 3.014459 | 4.567921 | Position 3-3 | 3.014459 | 4.394627 | Position 4-1 | 3.014459 | 4.268245 | Position 4-2 | 3.014459 | 3.989034 | Position 4-3 | 3.014459 | 4.40728 | Position 5-1 | 3.014459 | 4.00728 | Position 5-2 | 3.014459 | 4.248709 | Position 5-3 | 3.014459 | 4.548709
1 | 4.199766 | 4.21117 | 4.553088 | 4.049948 | 4.59499 |  | 5.03691 | 4.240122 |  | 5.03691 | 3.921212 |  | 5.03691 | 4.182191 |  | 5.03691 | 4.314482 |  | 5.03691 | 4.513594 |  | 5.03691 | 4.10041 |  | 5.03691 | 4.582932 |  | 5.03691 | 4.567847 |  | 5.03691 | 4.394482 |  | 5.03691 | 4.268308 |  | 5.03691 | 3.98895 |  | 5.03691 | 4.407208 |  | 5.03691 | 4.007208 |  | 5.03691 | 4.248295 |  | 5.03691 | 4.548295
2 | 3.931465 | 3.963212 | 4.031363 | 4.073862 | 4.122247 |  | 7.059685 | 4.240036 |  | 7.059685 | 3.921305 |  | 7.059685 | 4.182075 |  | 7.059685 | 4.314431 |  | 7.059685 | 4.513587 |  | 7.059685 | 4.100283 |  | 7.059685 | 4.582905 |  | 7.059685 | 4.567895 |  | 7.059685 | 4.394431 |  | 7.059685 | 4.268252 |  | 7.059685 | 3.988891 |  | 7.059685 | 4.407205 |  | 7.059685 | 4.007205 |  | 7.059685 | 4.248378 |  | 7.059685 | 4.548471
3 | 4.434087 | 4.4557 | 4.386995 | 4.396963 | 4.004105 |  | 9.082451 | 4.240084 |  | 9.082451 | 3.920916 |  | 9.082451 | 4.182091 |  | 9.082451 | 4.314384 |  | 9.082451 | 4.5135 |  | 9.082451 | 4.1003 |  | 9.082451 | 4.582946 |  | 9.082451 | 4.567724 |  | 9.082451 | 4.394384 |  | 9.082451 | 4.2683 |  | 9.082451 | 3.988976 |  | 9.082451 | 4.407115 |  | 9.082451 | 4.007115 |  | 9.082451 | 4.248341 |  | 9.082451 | 4.548378
4 | 4.147462 | 4.214729 | 4.289547 | 4.40709 | 4.05603 |  | 11.10524 | 4.240104 |  | 11.10524 | 3.920918 |  | 11.10524 | 4.182016 |  | 11.10524 | 4.314536 |  | 11.10524 | 4.513449 |  | 11.10524 | 4.100218 |  | 11.10524 | 4.582854 |  | 11.10524 | 4.567841 |  | 11.10524 | 4.394536 |  | 11.10524 | 4.268453 |  | 11.10524 | 3.988908 |  | 11.10524 | 4.407114 |  | 11.10524 | 4.007114 |  | 11.10524 | 4.248167 |  | 11.10524 | 4.548341
5 | 3.984519 | 4.049072 | 3.856562 | 4.345226 | 4.19944 |  | 13.12799 | 4.240123 |  | 13.12799 | 3.921101 |  | 13.12799 | 4.182091 |  | 13.12799 | 4.314359 |  | 13.12799 | 4.51344 |  | 13.12799 | 4.1003 |  | 13.12799 | 4.582919 |  | 13.12799 | 4.567927 |  | 13.12799 | 4.394359 |  | 13.12799 | 4.268393 |  | 13.12799 | 3.989033 |  | 13.12799 | 4.407117 |  | 13.12799 | 4.007117 |  | 13.12799 | 4.248116 |  | 13.12799 | 4.54808
[7 empty] | 15.15078 | 4.240109 |  | 15.15078 | 3.921164 |  | 15.15078 | 4.182043 |  | 15.15078 | 4.314426 |  | 15.15078 | 4.513565 |  | 15.15078 | 4.100247 |  | 15.15078 | 4.582801 |  | 15.15078 | 4.567904 |  | 15.15078 | 4.394426 |  | 15.15078 | 4.268332 |  | 15.15078 | 3.988919 |  | 15.15078 | 4.407087 |  | 15.15078 | 4.007087 |  | 15.15078 | 4.24809 |  | 15.15078 | 4.548167
[7 empty] | 17.17355 | 4.240096 |  | 17.17355 | 3.921223 |  | 17.17355 | 4.1821 |  | 17.17355 | 4.314477 |  | 17.17355 | 4.513479 |  | 17.17355 | 4.10031 |  | 17.17355 | 4.582755 |  | 17.17355 | 4.567939 |  | 17.17355 | 4.394477 |  | 17.17355 | 4.268303 |  | 17.17355 | 3.988771 |  | 17.17355 | 4.407207 |  | 17.17355 | 4.007207 |  | 17.17355 | 4.248098 |  | 17.17355 | 4.548116
[7 empty] | 19.19633 | 4.240035 |  | 19.19633 | 3.921099 |  | 19.19633 | 4.18203 |  | 19.19633 | 4.314532 |  | 19.19633 | 4.513513 |  | 19.19633 | 4.100233 |  | 19.19633 | 4.582626 |  | 19.19633 | 4.567859 |  | 19.19633 | 4.394532 |  | 19.19633 | 4.268283 |  | 19.19633 | 3.988792 |  | 19.19633 | 4.407084 |  | 19.19633 | 4.007084 |  | 19.19633 | 4.24806 |  | 19.19633 | 4.54809
Resposne ((ΔR/R)×100%) | [6 empty] | 21.21913 | 4.239873 |  | 21.21913 | 3.9211 |  | 21.21913 | 4.181935 |  | 21.21913 | 4.314388 |  | 21.21913 | 4.513456 |  | 21.21913 | 4.100128 |  | 21.21913 | 4.582689 |  | 21.21913 | 4.567915 |  | 21.21913 | 4.394388 |  | 21.21913 | 4.268311 |  | 21.21913 | 3.988704 |  | 21.21913 | 4.407 |  | 21.21913 | 4.007 |  | 21.21913 | 4.24775 |  | 21.21913 | 4.54816
Position | 1 | 2 | 3 |  |  |  | 23.24188 | 4.240016 |  | 23.24188 | 3.920944 |  | 23.24188 | 4.181876 |  | 23.24188 | 4.314343 |  | 23.24188 | 4.513525 |  | 23.24188 | 4.100064 |  | 23.24188 | 4.582736 |  | 23.24188 | 4.567812 |  | 23.24188 | 4.394343 |  | 23.24188 | 4.26821 |  | 23.24188 | 3.988621 |  | 23.24188 | 4.407034 |  | 23.24188 | 4.007034 |  | 23.24188 | 4.248058 |  | 23.24188 | 4.548098
1 | 0.53 | 0.5 | 0.56 |  |  |  | 25.26467 | 4.239967 |  | 25.26467 | 3.92084 |  | 25.26467 | 4.182015 |  | 25.26467 | 4.314445 |  | 25.26467 | 4.513327 |  | 25.26467 | 4.100216 |  | 25.26467 | 4.582819 |  | 25.26467 | 4.567772 |  | 25.26467 | 4.394445 |  | 25.26467 | 4.268051 |  | 25.26467 | 3.988633 |  | 25.26467 | 4.407013 |  | 25.26467 | 4.007013 |  | 25.26467 | 4.248006 |  | 25.26467 | 4.54806
2 | 0.58 | 0.55 | 0.62 |  |  |  | 27.28745 | 4.239957 |  | 27.28745 | 3.920961 |  | 27.28745 | 4.182045 |  | 27.28745 | 4.314565 |  | 27.28745 | 4.513402 |  | 27.28745 | 4.100249 |  | 27.28745 | 4.582779 |  | 27.28745 | 4.56766 |  | 27.28745 | 4.394565 |  | 27.28745 | 4.268015 |  | 27.28745 | 3.988743 |  | 27.28745 | 4.407084 |  | 27.28745 | 4.007084 |  | 27.28745 | 4.248009 |  | 27.28745 | 4.54775
3 | 0.6 | 0.52 | 0.57 |  |  |  | 29.31024 | 4.239814 |  | 29.31024 | 3.921006 |  | 29.31024 | 4.181953 |  | 29.31024 | 4.314656 |  | 29.31024 | 4.513247 |  | 29.31024 | 4.100149 |  | 29.31024 | 4.582631 |  | 29.31024 | 4.567715 |  | 29.31024 | 4.394656 |  | 29.31024 | 4.268015 |  | 29.31024 | 3.990205 |  | 29.31024 | 4.406985 |  | 29.31024 | 4.006985 |  | 29.31024 | 4.248045 |  | 29.31024 | 4.548058
4 | 0.55 | 0.56 | 0.54 |  |  |  | 31.333 | 4.239721 |  | 31.333 | 3.920995 |  | 31.333 | 4.181927 |  | 31.333 | 4.314405 |  | 31.333 | 4.513282 |  | 31.333 | 4.10012 |  | 31.333 | 4.582662 |  | 31.333 | 4.567756 |  | 31.333 | 4.394405 |  | 31.333 | 4.26802 |  | 31.333 | 3.98969 |  | 31.333 | 4.406956 |  | 31.333 | 4.006956 |  | 31.333 | 4.248292 |  | 31.333 | 4.547872
5 | 0.57 | 0.58 | 0.53 |  |  |  | 33.35579 | 4.239787 |  | 33.35579 | 3.920813 |  | 33.35579 | 4.182478 |  | 33.35579 | 4.314546 |  | 33.35579 | 4.513192 |  | 33.35579 | 4.100726 |  | 33.35579 | 4.582704 |  | 33.35579 | 4.567828 |  | 33.35579 | 4.394546 |  | 33.35579 | 4.268017 |  | 33.35579 | 3.988424 |  | 33.35579 | 4.407249 |  | 33.35579 | 4.007249 |  | 33.35579 | 4.248395 |  | 33.35579 | 4.548006
[7 empty] | 35.37857 | 4.239617 |  | 35.37857 | 3.920639 |  | 35.37857 | 4.182358 |  | 35.37857 | 4.314372 |  | 35.37857 | 4.513187 |  | 35.37857 | 4.100594 |  | 35.37857 | 4.582708 |  | 35.37857 | 4.567793 |  | 35.37857 | 4.394372 |  | 35.37857 | 4.268016 |  | 35.37857 | 3.988232 |  | 35.37857 | 4.4075 |  | 35.37857 | 4.0075 |  | 35.37857 | 4.248694 |  | 35.37857 | 4.548009
[7 empty] | 37.40134 | 4.239712 |  | 37.40134 | 3.920498 |  | 37.40134 | 4.182552 |  | 37.40134 | 4.314385 |  | 37.40134 | 4.513076 |  | 37.40134 | 4.100808 |  | 37.40134 | 4.582747 |  | 37.40134 | 4.567664 |  | 37.40134 | 4.394385 |  | 37.40134 | 4.267939 |  | 37.40134 | 3.988408 |  | 37.40134 | 4.407672 |  | 37.40134 | 4.007672 |  | 37.40134 | 4.248809 |  | 37.40134 | 4.548045
[7 empty] | 39.42412 | 4.24039 |  | 39.42412 | 3.920283 |  | 39.42412 | 4.182571 |  | 39.42412 | 4.314339 |  | 39.42412 | 4.513152 |  | 39.42412 | 4.100828 |  | 39.42412 | 4.582686 |  | 39.42412 | 4.567691 |  | 39.42412 | 4.394339 |  | 39.42412 | 4.268079 |  | 39.42412 | 3.988574 |  | 39.42412 | 4.407694 |  | 39.42412 | 4.007694 |  | 39.42412 | 4.248952 |  | 39.42412 | 4.548292
[7 empty] | 41.44688 | 4.240821 |  | 41.44688 | 3.920332 |  | 41.44688 | 4.182728 |  | 41.44688 | 4.314275 |  | 41.44688 | 4.513241 |  | 41.44688 | 4.101001 |  | 41.44688 | 4.582749 |  | 41.44688 | 4.567727 |  | 41.44688 | 4.394275 |  | 41.44688 | 4.267799 |  | 41.44688 | 3.988603 |  | 41.44688 | 4.407971 |  | 41.44688 | 4.007971 |  | 41.44688 | 4.24939 |  | 41.44688 | 4.548395
[7 empty] | 43.46967 | 4.240923 |  | 43.46967 | 3.920468 |  | 43.46967 | 4.182818 |  | 43.46967 | 4.314385 |  | 43.46967 | 4.513211 |  | 43.46967 | 4.101099 |  | 43.46967 | 4.582607 |  | 43.46967 | 4.567731 |  | 43.46967 | 4.394385 |  | 43.46967 | 4.267706 |  | 43.46967 | 3.988667 |  | 43.46967 | 4.408199 |  | 43.46967 | 4.008199 |  | 43.46967 | 4.249727 |  | 43.46967 | 4.548694
[7 empty] | 45.49245 | 4.240864 |  | 45.49245 | 3.920336 |  | 45.49245 | 4.183094 |  | 45.49245 | 4.31448 |  | 45.49245 | 4.513405 |  | 45.49245 | 4.101404 |  | 45.49245 | 4.582556 |  | 45.49245 | 4.567765 |  | 45.49245 | 4.39448 |  | 45.49245 | 4.267798 |  | 45.49245 | 3.988787 |  | 45.49245 | 4.408539 |  | 45.49245 | 4.008539 |  | 45.49245 | 4.24998 |  | 45.49245 | 4.548809
[7 empty] | 47.51525 | 4.241099 |  | 47.51525 | 3.92036 |  | 47.51525 | 4.183233 |  | 47.51525 | 4.314144 |  | 47.51525 | 4.513515 |  | 47.51525 | 4.101557 |  | 47.51525 | 4.582652 |  | 47.51525 | 4.567712 |  | 47.51525 | 4.394144 |  | 47.51525 | 4.267772 |  | 47.51525 | 3.988934 |  | 47.51525 | 4.408588 |  | 47.51525 | 4.008588 |  | 47.51525 | 4.250209 |  | 47.51525 | 4.548952
[7 empty] | 49.53804 | 4.241412 |  | 49.53804 | 3.920342 |  | 49.53804 | 4.183459 |  | 49.53804 | 4.314303 |  | 49.53804 | 4.513474 |  | 49.53804 | 4.101805 |  | 49.53804 | 4.582613 |  | 49.53804 | 4.567767 |  | 49.53804 | 4.394303 |  | 49.53804 | 4.267819 |  | 49.53804 | 3.989126 |  | 49.53804 | 4.40872 |  | 49.53804 | 4.00872 |  | 49.53804 | 4.250356 |  | 49.53804 | 4.54939
[7 empty] | 51.56081 | 4.241542 |  | 51.56081 | 3.920312 |  | 51.56081 | 4.183735 |  | 51.56081 | 4.314308 |  | 51.56081 | 4.51372 |  | 51.56081 | 4.102109 |  | 51.56081 | 4.582748 |  | 51.56081 | 4.567643 |  | 51.56081 | 4.394308 |  | 51.56081 | 4.267725 |  | 51.56081 | 3.989336 |  | 51.56081 | 4.409071 |  | 51.56081 | 4.009071 |  | 51.56081 | 4.250666 |  | 51.56081 | 4.549727
[7 empty] | 53.58357 | 4.241885 |  | 53.58357 | 3.920332 |  | 53.58357 | 4.183804 |  | 53.58357 | 4.314257 |  | 53.58357 | 4.513797 |  | 53.58357 | 4.102185 |  | 53.58357 | 4.58271 |  | 53.58357 | 4.567599 |  | 53.58357 | 4.394257 |  | 53.58357 | 4.267904 |  | 53.58357 | 3.989506 |  | 53.58357 | 4.409288 |  | 53.58357 | 4.009288 |  | 53.58357 | 4.250776 |  | 53.58357 | 4.54998
[7 empty] | 55.60634 | 4.242142 |  | 55.60634 | 3.920299 |  | 55.60634 | 4.184018 |  | 55.60634 | 4.314012 |  | 55.60634 | 4.51382 |  | 55.60634 | 4.10242 |  | 55.60634 | 4.582714 |  | 55.60634 | 4.567682 |  | 55.60634 | 4.394012 |  | 55.60634 | 4.267889 |  | 55.60634 | 3.989767 |  | 55.60634 | 4.409459 |  | 55.60634 | 4.009459 |  | 55.60634 | 4.251227 |  | 55.60634 | 4.550209
[7 empty] | 57.62914 | 4.242486 |  | 57.62914 | 3.920222 |  | 57.62914 | 4.18422 |  | 57.62914 | 4.314253 |  | 57.62914 | 4.513831 |  | 57.62914 | 4.102642 |  | 57.62914 | 4.582445 |  | 57.62914 | 4.567648 |  | 57.62914 | 4.394253 |  | 57.62914 | 4.267946 |  | 57.62914 | 3.989995 |  | 57.62914 | 4.409629 |  | 57.62914 | 4.009629 |  | 57.62914 | 4.251471 |  | 57.62914 | 4.550356
[7 empty] | 59.65189 | 4.242676 |  | 59.65189 | 3.92018 |  | 59.65189 | 4.184316 |  | 59.65189 | 4.314297 |  | 59.65189 | 4.514015 |  | 59.65189 | 4.102748 |  | 59.65189 | 4.582578 |  | 59.65189 | 4.567766 |  | 59.65189 | 4.394297 |  | 59.65189 | 4.267771 |  | 59.65189 | 3.990336 |  | 59.65189 | 4.409889 |  | 59.65189 | 4.009889 |  | 59.65189 | 4.251699 |  | 59.65189 | 4.550666
[7 empty] | 61.67467 | 4.243118 |  | 61.67467 | 3.920118 |  | 61.67467 | 4.184577 |  | 61.67467 | 4.314414 |  | 61.67467 | 4.514244 |  | 61.67467 | 4.103034 |  | 61.67467 | 4.582593 |  | 61.67467 | 4.567733 |  | 61.67467 | 4.394414 |  | 61.67467 | 4.267862 |  | 61.67467 | 3.990535 |  | 61.67467 | 4.410222 |  | 61.67467 | 4.010222 |  | 61.67467 | 4.252167 |  | 61.67467 | 4.550776
[7 empty] | 63.69746 | 4.243506 |  | 63.69746 | 3.919867 |  | 63.69746 | 4.184917 |  | 63.69746 | 4.31427 |  | 63.69746 | 4.514333 |  | 63.69746 | 4.103408 |  | 63.69746 | 4.582553 |  | 63.69746 | 4.567736 |  | 63.69746 | 4.39427 |  | 63.69746 | 4.267844 |  | 63.69746 | 3.990614 |  | 63.69746 | 4.410476 |  | 63.69746 | 4.010476 |  | 63.69746 | 4.252344 |  | 63.69746 | 4.551227
[7 empty] | 65.72027 | 4.243828 |  | 65.72027 | 3.919686 |  | 65.72027 | 4.18511 |  | 65.72027 | 4.314277 |  | 65.72027 | 4.514525 |  | 65.72027 | 4.103621 |  | 65.72027 | 4.582555 |  | 65.72027 | 4.567501 |  | 65.72027 | 4.394277 |  | 65.72027 | 4.267921 |  | 65.72027 | 3.991035 |  | 65.72027 | 4.410769 |  | 65.72027 | 4.010769 |  | 65.72027 | 4.252792 |  | 65.72027 | 4.551471
[7 empty] | 67.74302 | 4.244 |  | 67.74302 | 3.920035 |  | 67.74302 | 4.185312 |  | 67.74302 | 4.314218 |  | 67.74302 | 4.514431 |  | 67.74302 | 4.103843 |  | 67.74302 | 4.582548 |  | 67.74302 | 4.567618 |  | 67.74302 | 4.394218 |  | 67.74302 | 4.267847 |  | 67.74302 | 3.991188 |  | 67.74302 | 4.410925 |  | 67.74302 | 4.010925 |  | 67.74302 | 4.25349 |  | 67.74302 | 4.551699
[7 empty] | 69.76579 | 4.244196 |  | 69.76579 | 3.91976 |  | 69.76579 | 4.185563 |  | 69.76579 | 4.314077 |  | 69.76579 | 4.514725 |  | 69.76579 | 4.104119 |  | 69.76579 | 4.582479 |  | 69.76579 | 4.567631 |  | 69.76579 | 4.394077 |  | 69.76579 | 4.267895 |  | 69.76579 | 3.991464 |  | 69.76579 | 4.411247 |  | 69.76579 | 4.011247 |  | 69.76579 | 4.253821 |  | 69.76579 | 4.552167
[7 empty] | 71.78859 | 4.244649 |  | 71.78859 | 3.919676 |  | 71.78859 | 4.185749 |  | 71.78859 | 4.314102 |  | 71.78859 | 4.514638 |  | 71.78859 | 4.104324 |  | 71.78859 | 4.582589 |  | 71.78859 | 4.567596 |  | 71.78859 | 4.394102 |  | 71.78859 | 4.267724 |  | 71.78859 | 3.991866 |  | 71.78859 | 4.411562 |  | 71.78859 | 4.011562 |  | 71.78859 | 4.254034 |  | 71.78859 | 4.552344
[7 empty] | 73.81135 | 4.244858 |  | 73.81135 | 3.919701 |  | 73.81135 | 4.186199 |  | 73.81135 | 4.31407 |  | 73.81135 | 4.514764 |  | 73.81135 | 4.104819 |  | 73.81135 | 4.582524 |  | 73.81135 | 4.567597 |  | 73.81135 | 4.39407 |  | 73.81135 | 4.267841 |  | 73.81135 | 3.992036 |  | 73.81135 | 4.411801 |  | 73.81135 | 4.011801 |  | 73.81135 | 4.254488 |  | 73.81135 | 4.552792
[7 empty] | 75.83415 | 4.245227 |  | 75.83415 | 3.919933 |  | 75.83415 | 4.186334 |  | 75.83415 | 4.314079 |  | 75.83415 | 4.515008 |  | 75.83415 | 4.104967 |  | 75.83415 | 4.582481 |  | 75.83415 | 4.567592 |  | 75.83415 | 4.394079 |  | 75.83415 | 4.267927 |  | 75.83415 | 3.992147 |  | 75.83415 | 4.412138 |  | 75.83415 | 4.012138 |  | 75.83415 | 4.254778 |  | 75.83415 | 4.553018
[7 empty] | 77.85691 | 4.245524 |  | 77.85691 | 3.919672 |  | 77.85691 | 4.186546 |  | 77.85691 | 4.314212 |  | 77.85691 | 4.515017 |  | 77.85691 | 4.105201 |  | 77.85691 | 4.582378 |  | 77.85691 | 4.567531 |  | 77.85691 | 4.394212 |  | 77.85691 | 4.267904 |  | 77.85691 | 3.992415 |  | 77.85691 | 4.412292 |  | 77.85691 | 4.012292 |  | 77.85691 | 4.255064 |  | 77.85691 | 4.55349
[7 empty] | 79.87971 | 4.245851 |  | 79.87971 | 3.919408 |  | 79.87971 | 4.186801 |  | 79.87971 | 4.314071 |  | 79.87971 | 4.515179 |  | 79.87971 | 4.105481 |  | 79.87971 | 4.582361 |  | 79.87971 | 4.567628 |  | 79.87971 | 4.394071 |  | 79.87971 | 4.267939 |  | 79.87971 | 3.992773 |  | 79.87971 | 4.412564 |  | 79.87971 | 4.012564 |  | 79.87971 | 4.255528 |  | 79.87971 | 4.553821
[7 empty] | 81.90246 | 4.246147 |  | 81.90246 | 3.919637 |  | 81.90246 | 4.187292 |  | 81.90246 | 4.313602 |  | 81.90246 | 4.515111 |  | 81.90246 | 4.106021 |  | 81.90246 | 4.582501 |  | 81.90246 | 4.56757 |  | 81.90246 | 4.393602 |  | 81.90246 | 4.267859 |  | 81.90246 | 3.992921 |  | 81.90246 | 4.412721 |  | 81.90246 | 4.012721 |  | 81.90246 | 4.255805 |  | 81.90246 | 4.554034
[7 empty] | 83.92522 | 4.24644 |  | 83.92522 | 3.919546 |  | 83.92522 | 4.187396 |  | 83.92522 | 4.314177 |  | 83.92522 | 4.515292 |  | 83.92522 | 4.106135 |  | 83.92522 | 4.582489 |  | 83.92522 | 4.567533 |  | 83.92522 | 4.394177 |  | 83.92522 | 4.267915 |  | 83.92522 | 3.993396 |  | 83.92522 | 4.412942 |  | 83.92522 | 4.012942 |  | 83.92522 | 4.256104 |  | 83.92522 | 4.554488
[7 empty] | 85.94801 | 4.24685 |  | 85.94801 | 3.919489 |  | 85.94801 | 4.187615 |  | 85.94801 | 4.314052 |  | 85.94801 | 4.515475 |  | 85.94801 | 4.106377 |  | 85.94801 | 4.582654 |  | 85.94801 | 4.567443 |  | 85.94801 | 4.394052 |  | 85.94801 | 4.267812 |  | 85.94801 | 3.993535 |  | 85.94801 | 4.413252 |  | 85.94801 | 4.013252 |  | 85.94801 | 4.256424 |  | 85.94801 | 4.554778
[7 empty] | 87.97079 | 4.246984 |  | 87.97079 | 3.919694 |  | 87.97079 | 4.187864 |  | 87.97079 | 4.314255 |  | 87.97079 | 4.515706 |  | 87.97079 | 4.10665 |  | 87.97079 | 4.58256 |  | 87.97079 | 4.567428 |  | 87.97079 | 4.394255 |  | 87.97079 | 4.267772 |  | 87.97079 | 3.993775 |  | 87.97079 | 4.41353 |  | 87.97079 | 4.01353 |  | 87.97079 | 4.256789 |  | 87.97079 | 4.555064
[7 empty] | 89.99362 | 4.247445 |  | 89.99362 | 3.919314 |  | 89.99362 | 4.188044 |  | 89.99362 | 4.314274 |  | 89.99362 | 4.515731 |  | 89.99362 | 4.106849 |  | 89.99362 | 4.582498 |  | 89.99362 | 4.56755 |  | 89.99362 | 4.394274 |  | 89.99362 | 4.26766 |  | 89.99362 | 3.994041 |  | 89.99362 | 4.413737 |  | 89.99362 | 4.013737 |  | 89.99362 | 4.257152 |  | 89.99362 | 4.555296
[7 empty] | 92.01636 | 4.247719 |  | 92.01636 | 3.919547 |  | 92.01636 | 4.188389 |  | 92.01636 | 4.314438 |  | 92.01636 | 4.516103 |  | 92.01636 | 4.107228 |  | 92.01636 | 4.582584 |  | 92.01636 | 4.567539 |  | 92.01636 | 4.394438 |  | 92.01636 | 4.267715 |  | 92.01636 | 3.99438 |  | 92.01636 | 4.414069 |  | 92.01636 | 4.014069 |  | 92.01636 | 4.257478 |  | 92.01636 | 4.555528
[7 empty] | 94.03914 | 4.247938 |  | 94.03914 | 3.919582 |  | 94.03914 | 4.188483 |  | 94.03914 | 4.314532 |  | 94.03914 | 4.516039 |  | 94.03914 | 4.107331 |  | 94.03914 | 4.582622 |  | 94.03914 | 4.567684 |  | 94.03914 | 4.394532 |  | 94.03914 | 4.267756 |  | 94.03914 | 3.994604 |  | 94.03914 | 4.414307 |  | 94.03914 | 4.014307 |  | 94.03914 | 4.257803 |  | 94.03914 | 4.555805
[7 empty] | 96.06191 | 4.248294 |  | 96.06191 | 3.919514 |  | 96.06191 | 4.188818 |  | 96.06191 | 4.314821 |  | 96.06191 | 4.516106 |  | 96.06191 | 4.1077 |  | 96.06191 | 4.582686 |  | 96.06191 | 4.567602 |  | 96.06191 | 4.394821 |  | 96.06191 | 4.267828 |  | 96.06191 | 3.994972 |  | 96.06191 | 4.414664 |  | 96.06191 | 4.014664 |  | 96.06191 | 4.258173 |  | 96.06191 | 4.556104
[7 empty] | 98.0847 | 4.248388 |  | 98.0847 | 3.919478 |  | 98.0847 | 4.189144 |  | 98.0847 | 4.314966 |  | 98.0847 | 4.516117 |  | 98.0847 | 4.108058 |  | 98.0847 | 4.582929 |  | 98.0847 | 4.567547 |  | 98.0847 | 4.394966 |  | 98.0847 | 4.267793 |  | 98.0847 | 3.995065 |  | 98.0847 | 4.415019 |  | 98.0847 | 4.015019 |  | 98.0847 | 4.258402 |  | 98.0847 | 4.556424
[7 empty] | 100.1075 | 4.248678 |  | 100.1075 | 3.919427 |  | 100.1075 | 4.189063 |  | 100.1075 | 4.315202 |  | 100.1075 | 4.516376 |  | 100.1075 | 4.107969 |  | 100.1075 | 4.582892 |  | 100.1075 | 4.567623 |  | 100.1075 | 4.395202 |  | 100.1075 | 4.267664 |  | 100.1075 | 3.995374 |  | 100.1075 | 4.415101 |  | 100.1075 | 4.015101 |  | 100.1075 | 4.258582 |  | 100.1075 | 4.556789
[7 empty] | 102.1302 | 4.248886 |  | 102.1302 | 3.919333 |  | 102.1302 | 4.189454 |  | 102.1302 | 4.315491 |  | 102.1302 | 4.516508 |  | 102.1302 | 4.108399 |  | 102.1302 | 4.582849 |  | 102.1302 | 4.567656 |  | 102.1302 | 4.395491 |  | 102.1302 | 4.267691 |  | 102.1302 | 3.995618 |  | 102.1302 | 4.415416 |  | 102.1302 | 4.015416 |  | 102.1302 | 4.258796 |  | 102.1302 | 4.557152
[7 empty] | 104.1531 | 4.249257 |  | 104.1531 | 3.919245 |  | 104.1531 | 4.189702 |  | 104.1531 | 4.315563 |  | 104.1531 | 4.516639 |  | 104.1531 | 4.108673 |  | 104.1531 | 4.582955 |  | 104.1531 | 4.567712 |  | 104.1531 | 4.395563 |  | 104.1531 | 4.267727 |  | 104.1531 | 3.995842 |  | 104.1531 | 4.415683 |  | 104.1531 | 4.015683 |  | 104.1531 | 4.259068 |  | 104.1531 | 4.557478
[7 empty] | 106.1758 | 4.249595 |  | 106.1758 | 3.919164 |  | 106.1758 | 4.189984 |  | 106.1758 | 4.315786 |  | 106.1758 | 4.516814 |  | 106.1758 | 4.108983 |  | 106.1758 | 4.583059 |  | 106.1758 | 4.567924 |  | 106.1758 | 4.395786 |  | 106.1758 | 4.267731 |  | 106.1758 | 3.996126 |  | 106.1758 | 4.41603 |  | 106.1758 | 4.01603 |  | 106.1758 | 4.2593 |  | 106.1758 | 4.557803
[7 empty] | 108.1986 | 4.249817 |  | 108.1986 | 3.918983 |  | 108.1986 | 4.190209 |  | 108.1986 | 4.315997 |  | 108.1986 | 4.516903 |  | 108.1986 | 4.10923 |  | 108.1986 | 4.583325 |  | 108.1986 | 4.567892 |  | 108.1986 | 4.395997 |  | 108.1986 | 4.267765 |  | 108.1986 | 3.99649 |  | 108.1986 | 4.416017 |  | 108.1986 | 4.016017 |  | 108.1986 | 4.259801 |  | 108.1986 | 4.558173
[7 empty] | 110.2214 | 4.250199 |  | 110.2214 | 3.919132 |  | 110.2214 | 4.190387 |  | 110.2214 | 4.316098 |  | 110.2214 | 4.517004 |  | 110.2214 | 4.109425 |  | 110.2214 | 4.583445 |  | 110.2214 | 4.567854 |  | 110.2214 | 4.396098 |  | 110.2214 | 4.267712 |  | 110.2214 | 3.996691 |  | 110.2214 | 4.416413 |  | 110.2214 | 4.016413 |  | 110.2214 | 4.260246 |  | 110.2214 | 4.558402
[7 empty] | 112.2441 | 4.250332 |  | 112.2441 | 3.919133 |  | 112.2441 | 4.190576 |  | 112.2441 | 4.31637 |  | 112.2441 | 4.517092 |  | 112.2441 | 4.109634 |  | 112.2441 | 4.583563 |  | 112.2441 | 4.567947 |  | 112.2441 | 4.39637 |  | 112.2441 | 4.267767 |  | 112.2441 | 3.996955 |  | 112.2441 | 4.416635 |  | 112.2441 | 4.016635 |  | 112.2441 | 4.260379 |  | 112.2441 | 4.558582
[7 empty] | 114.2669 | 4.250697 |  | 114.2669 | 3.919198 |  | 114.2669 | 4.190749 |  | 114.2669 | 4.316725 |  | 114.2669 | 4.517418 |  | 114.2669 | 4.109824 |  | 114.2669 | 4.583785 |  | 114.2669 | 4.568038 |  | 114.2669 | 4.396725 |  | 114.2669 | 4.267643 |  | 114.2669 | 3.997263 |  | 114.2669 | 4.416834 |  | 114.2669 | 4.016834 |  | 114.2669 | 4.260663 |  | 114.2669 | 4.558796
[7 empty] | 116.2897 | 4.250936 |  | 116.2897 | 3.918917 |  | 116.2897 | 4.19098 |  | 116.2897 | 4.316927 |  | 116.2897 | 4.517474 |  | 116.2897 | 4.110078 |  | 116.2897 | 4.584027 |  | 116.2897 | 4.568271 |  | 116.2897 | 4.396927 |  | 116.2897 | 4.267599 |  | 116.2897 | 3.997501 |  | 116.2897 | 4.417131 |  | 116.2897 | 4.017131 |  | 116.2897 | 4.261181 |  | 116.2897 | 4.559068
[7 empty] | 118.3125 | 4.251197 |  | 118.3125 | 3.918895 |  | 118.3125 | 4.191405 |  | 118.3125 | 4.317138 |  | 118.3125 | 4.517582 |  | 118.3125 | 4.110545 |  | 118.3125 | 4.58405 |  | 118.3125 | 4.568375 |  | 118.3125 | 4.397138 |  | 118.3125 | 4.267682 |  | 118.3125 | 3.997718 |  | 118.3125 | 4.417284 |  | 118.3125 | 4.017284 |  | 118.3125 | 4.261288 |  | 118.3125 | 4.5593
[7 empty] | 120.3353 | 4.251601 |  | 120.3353 | 3.918668 |  | 120.3353 | 4.191519 |  | 120.3353 | 4.3174 |  | 120.3353 | 4.517693 |  | 120.3353 | 4.110671 |  | 120.3353 | 4.584398 |  | 120.3353 | 4.568479 |  | 120.3353 | 4.3974 |  | 120.3353 | 4.267648 |  | 120.3353 | 3.997779 |  | 120.3353 | 4.417481 |  | 120.3353 | 4.017481 |  | 120.3353 | 4.261719 |  | 120.3353 | 4.559534
[7 empty] | 122.358 | 4.251742 |  | 122.358 | 3.918526 |  | 122.358 | 4.191645 |  | 122.358 | 4.317595 |  | 122.358 | 4.517699 |  | 122.358 | 4.110809 |  | 122.358 | 4.584587 |  | 122.358 | 4.568673 |  | 122.358 | 4.397595 |  | 122.358 | 4.267766 |  | 122.358 | 3.998089 |  | 122.358 | 4.417737 |  | 122.358 | 4.017737 |  | 122.358 | 4.261895 |  | 122.358 | 4.559801
[7 empty] | 124.3808 | 4.252012 |  | 124.3808 | 3.918573 |  | 124.3808 | 4.191917 |  | 124.3808 | 4.318065 |  | 124.3808 | 4.517882 |  | 124.3808 | 4.111109 |  | 124.3808 | 4.584776 |  | 124.3808 | 4.568885 |  | 124.3808 | 4.398065 |  | 124.3808 | 4.267733 |  | 124.3808 | 3.998332 |  | 124.3808 | 4.417907 |  | 124.3808 | 4.017907 |  | 124.3808 | 4.262038 |  | 124.3808 | 4.560246
[7 empty] | 126.4036 | 4.252286 |  | 126.4036 | 3.918727 |  | 126.4036 | 4.192261 |  | 126.4036 | 4.318206 |  | 126.4036 | 4.517974 |  | 126.4036 | 4.111487 |  | 126.4036 | 4.585049 |  | 126.4036 | 4.568905 |  | 126.4036 | 4.398206 |  | 126.4036 | 4.267736 |  | 126.4036 | 3.998565 |  | 126.4036 | 4.418204 |  | 126.4036 | 4.018204 |  | 126.4036 | 4.262233 |  | 126.4036 | 4.560379
[7 empty] | 128.4264 | 4.252527 |  | 128.4264 | 3.918886 |  | 128.4264 | 4.192306 |  | 128.4264 | 4.318427 |  | 128.4264 | 4.518147 |  | 128.4264 | 4.111536 |  | 128.4264 | 4.585277 |  | 128.4264 | 4.569209 |  | 128.4264 | 4.398427 |  | 128.4264 | 4.267501 |  | 128.4264 | 3.998949 |  | 128.4264 | 4.418359 |  | 128.4264 | 4.018359 |  | 128.4264 | 4.263201 |  | 128.4264 | 4.560663
[7 empty] | 130.4492 | 4.252733 |  | 130.4492 | 3.918879 |  | 130.4492 | 4.192639 |  | 130.4492 | 4.318693 |  | 130.4492 | 4.518258 |  | 130.4492 | 4.111902 |  | 130.4492 | 4.585495 |  | 130.4492 | 4.569374 |  | 130.4492 | 4.398693 |  | 130.4492 | 4.267618 |  | 130.4492 | 3.999038 |  | 130.4492 | 4.418508 |  | 130.4492 | 4.018508 |  | 130.4492 | 4.263401 |  | 130.4492 | 4.561016
[7 empty] | 132.4719 | 4.252868 |  | 132.4719 | 3.918984 |  | 132.4719 | 4.192791 |  | 132.4719 | 4.319206 |  | 132.4719 | 4.518381 |  | 132.4719 | 4.11207 |  | 132.4719 | 4.585811 |  | 132.4719 | 4.569539 |  | 132.4719 | 4.399206 |  | 132.4719 | 4.267631 |  | 132.4719 | 3.999289 |  | 132.4719 | 4.418793 |  | 132.4719 | 4.018793 |  | 132.4719 | 4.263658 |  | 132.4719 | 4.561181
[7 empty] | 134.4947 | 4.25302 |  | 134.4947 | 3.918687 |  | 134.4947 | 4.193015 |  | 134.4947 | 4.319315 |  | 134.4947 | 4.518472 |  | 134.4947 | 4.112317 |  | 134.4947 | 4.585882 |  | 134.4947 | 4.569778 |  | 134.4947 | 4.399315 |  | 134.4947 | 4.267596 |  | 134.4947 | 3.999509 |  | 134.4947 | 4.419023 |  | 134.4947 | 4.019023 |  | 134.4947 | 4.263755 |  | 134.4947 | 4.561288
[7 empty] | 136.5175 | 4.253203 |  | 136.5175 | 3.91913 |  | 136.5175 | 4.193156 |  | 136.5175 | 4.319544 |  | 136.5175 | 4.518637 |  | 136.5175 | 4.112472 |  | 136.5175 | 4.586234 |  | 136.5175 | 4.569977 |  | 136.5175 | 4.399544 |  | 136.5175 | 4.267597 |  | 136.5175 | 3.999817 |  | 136.5175 | 4.419234 |  | 136.5175 | 4.019234 |  | 136.5175 | 4.264105 |  | 136.5175 | 4.561719
[7 empty] | 138.5403 | 4.25342 |  | 138.5403 | 3.919204 |  | 138.5403 | 4.193328 |  | 138.5403 | 4.319804 |  | 138.5403 | 4.518613 |  | 138.5403 | 4.11266 |  | 138.5403 | 4.586297 |  | 138.5403 | 4.570168 |  | 138.5403 | 4.399804 |  | 138.5403 | 4.267592 |  | 138.5403 | 4.000124 |  | 138.5403 | 4.419402 |  | 138.5403 | 4.019402 |  | 138.5403 | 4.264439 |  | 138.5403 | 4.561895
[7 empty] | 140.563 | 4.253544 |  | 140.563 | 3.919201 |  | 140.563 | 4.193506 |  | 140.563 | 4.319993 |  | 140.563 | 4.518837 |  | 140.563 | 4.112857 |  | 140.563 | 4.58665 |  | 140.563 | 4.570443 |  | 140.563 | 4.399993 |  | 140.563 | 4.267531 |  | 140.563 | 4.000422 |  | 140.563 | 4.419712 |  | 140.563 | 4.019712 |  | 140.563 | 4.264643 |  | 140.563 | 4.562038
[7 empty] | 142.5858 | 4.253945 |  | 142.5858 | 3.919331 |  | 142.5858 | 4.193739 |  | 142.5858 | 4.320353 |  | 142.5858 | 4.518916 |  | 142.5858 | 4.113113 |  | 142.5858 | 4.58679 |  | 142.5858 | 4.570506 |  | 142.5858 | 4.400353 |  | 142.5858 | 4.267628 |  | 142.5858 | 4.000513 |  | 142.5858 | 4.41967 |  | 142.5858 | 4.01967 |  | 142.5858 | 4.264692 |  | 142.5858 | 4.562233
[7 empty] | 144.6086 | 4.254035 |  | 144.6086 | 3.919305 |  | 144.6086 | 4.193874 |  | 144.6086 | 4.320451 |  | 144.6086 | 4.519112 |  | 144.6086 | 4.113262 |  | 144.6086 | 4.586909 |  | 144.6086 | 4.570814 |  | 144.6086 | 4.400451 |  | 144.6086 | 4.26757 |  | 144.6086 | 4.000693 |  | 144.6086 | 4.42006 |  | 144.6086 | 4.02006 |  | 144.6086 | 4.264781 |  | 144.6086 | 4.563201
[7 empty] | 146.6314 | 4.254315 |  | 146.6314 | 3.91949 |  | 146.6314 | 4.194217 |  | 146.6314 | 4.320801 |  | 146.6314 | 4.519414 |  | 146.6314 | 4.113639 |  | 146.6314 | 4.587279 |  | 146.6314 | 4.570868 |  | 146.6314 | 4.400801 |  | 146.6314 | 4.267533 |  | 146.6314 | 4.000891 |  | 146.6314 | 4.420117 |  | 146.6314 | 4.020342 |  | 146.6314 | 4.265203 |  | 146.6314 | 4.563401
[7 empty] | 148.6542 | 4.254564 |  | 148.6542 | 3.919552 |  | 148.6542 | 4.194387 |  | 148.6542 | 4.321142 |  | 148.6542 | 4.519458 |  | 148.6542 | 4.113826 |  | 148.6542 | 4.587497 |  | 148.6542 | 4.571177 |  | 148.6542 | 4.401142 |  | 148.6542 | 4.267443 |  | 148.6542 | 4.001052 |  | 148.6542 | 4.420342 |  | 148.6542 | 4.02053 |  | 148.6542 | 4.26537 |  | 148.6542 | 4.563658
[7 empty] | 150.677 | 4.25483 |  | 150.677 | 3.919667 |  | 150.677 | 4.194611 |  | 150.677 | 4.321057 |  | 150.677 | 4.519743 |  | 150.677 | 4.114072 |  | 150.677 | 4.587834 |  | 150.677 | 4.571299 |  | 150.677 | 4.401057 |  | 150.677 | 4.267428 |  | 150.677 | 4.00127 |  | 150.677 | 4.42053 |  | 150.677 | 4.020699 |  | 150.677 | 4.265365 |  | 150.677 | 4.563755
[7 empty] | 152.6997 | 4.25489 |  | 152.6997 | 3.91991 |  | 152.6997 | 4.194844 |  | 152.6997 | 4.321465 |  | 152.6997 | 4.519716 |  | 152.6997 | 4.114328 |  | 152.6997 | 4.58803 |  | 152.6997 | 4.571403 |  | 152.6997 | 4.401465 |  | 152.6997 | 4.26755 |  | 152.6997 | 4.00158 |  | 152.6997 | 4.420699 |  | 152.6997 | 4.020906 |  | 152.6997 | 4.265682 |  | 152.6997 | 4.564105
[7 empty] | 154.7225 | 4.255051 |  | 154.7225 | 3.919872 |  | 154.7225 | 4.194797 |  | 154.7225 | 4.321725 |  | 154.7225 | 4.519707 |  | 154.7225 | 4.114277 |  | 154.7225 | 4.588093 |  | 154.7225 | 4.571727 |  | 154.7225 | 4.401725 |  | 154.7225 | 4.267539 |  | 154.7225 | 4.001616 |  | 154.7225 | 4.420906 |  | 154.7225 | 4.021055 |  | 154.7225 | 4.265748 |  | 154.7225 | 4.564439
[7 empty] | 156.7453 | 4.255193 |  | 156.7453 | 3.919875 |  | 156.7453 | 4.195097 |  | 156.7453 | 4.32202 |  | 156.7453 | 4.519779 |  | 156.7453 | 4.114606 |  | 156.7453 | 4.588541 |  | 156.7453 | 4.571918 |  | 156.7453 | 4.40202 |  | 156.7453 | 4.267684 |  | 156.7453 | 4.001921 |  | 156.7453 | 4.421055 |  | 156.7453 | 4.021232 |  | 156.7453 | 4.265958 |  | 156.7453 | 4.564643
[7 empty] | 158.7681 | 4.255556 |  | 158.7681 | 3.919921 |  | 158.7681 | 4.195141 |  | 158.7681 | 4.322254 |  | 158.7681 | 4.519823 |  | 158.7681 | 4.114655 |  | 158.7681 | 4.588799 |  | 158.7681 | 4.572212 |  | 158.7681 | 4.402254 |  | 158.7681 | 4.267602 |  | 158.7681 | 4.002081 |  | 158.7681 | 4.421232 |  | 158.7681 | 4.0213 |  | 158.7681 | 4.266083 |  | 158.7681 | 4.564692
[7 empty] | 160.7908 | 4.255601 |  | 160.7908 | 3.919938 |  | 160.7908 | 4.195352 |  | 160.7908 | 4.32244 |  | 160.7908 | 4.520159 |  | 160.7908 | 4.114888 |  | 160.7908 | 4.589103 |  | 160.7908 | 4.572383 |  | 160.7908 | 4.40244 |  | 160.7908 | 4.267547 |  | 160.7908 | 4.002297 |  | 160.7908 | 4.4213 |  | 160.7908 | 4.021486 |  | 160.7908 | 4.266138 |  | 160.7908 | 4.564781
[7 empty] | 162.8136 | 4.255835 |  | 162.8136 | 3.920023 |  | 162.8136 | 4.195597 |  | 162.8136 | 4.322638 |  | 162.8136 | 4.520117 |  | 162.8136 | 4.115157 |  | 162.8136 | 4.589221 |  | 162.8136 | 4.572439 |  | 162.8136 | 4.402638 |  | 162.8136 | 4.267623 |  | 162.8136 | 4.002624 |  | 162.8136 | 4.421486 |  | 162.8136 | 4.021617 |  | 162.8136 | 4.266875 |  | 162.8136 | 4.565203
[7 empty] | 164.8364 | 4.255896 |  | 164.8364 | 3.92002 |  | 164.8364 | 4.195605 |  | 164.8364 | 4.322819 |  | 164.8364 | 4.520246 |  | 164.8364 | 4.115166 |  | 164.8364 | 4.589675 |  | 164.8364 | 4.57283 |  | 164.8364 | 4.402819 |  | 164.8364 | 4.267656 |  | 164.8364 | 4.002775 |  | 164.8364 | 4.421617 |  | 164.8364 | 4.021896 |  | 164.8364 | 4.266808 |  | 164.8364 | 4.56537
[7 empty] | 166.8592 | 4.256117 |  | 166.8592 | 3.920246 |  | 166.8592 | 4.195899 |  | 166.8592 | 4.32306 |  | 166.8592 | 4.520367 |  | 166.8592 | 4.115489 |  | 166.8592 | 4.589774 |  | 166.8592 | 4.573056 |  | 166.8592 | 4.40306 |  | 166.8592 | 4.267712 |  | 166.8592 | 4.002931 |  | 166.8592 | 4.421896 |  | 166.8592 | 4.022078 |  | 166.8592 | 4.266965 |  | 166.8592 | 4.565365
[7 empty] | 168.882 | 4.256499 |  | 168.882 | 3.920498 |  | 168.882 | 4.195936 |  | 168.882 | 4.323504 |  | 168.882 | 4.520528 |  | 168.882 | 4.115529 |  | 168.882 | 4.589925 |  | 168.882 | 4.573322 |  | 168.882 | 4.403504 |  | 168.882 | 4.267924 |  | 168.882 | 4.003069 |  | 168.882 | 4.422051 |  | 168.882 | 4.022298 |  | 168.882 | 4.26714 |  | 168.882 | 4.565682
[7 empty] | 170.9047 | 4.256533 |  | 170.9047 | 3.92051 |  | 170.9047 | 4.196204 |  | 170.9047 | 4.323623 |  | 170.9047 | 4.52078 |  | 170.9047 | 4.115825 |  | 170.9047 | 4.590192 |  | 170.9047 | 4.573425 |  | 170.9047 | 4.403623 |  | 170.9047 | 4.267892 |  | 170.9047 | 4.003222 |  | 170.9047 | 4.422078 |  | 170.9047 | 4.022404 |  | 170.9047 | 4.267349 |  | 170.9047 | 4.565748
[7 empty] | 172.9275 | 4.256601 |  | 172.9275 | 3.920441 |  | 172.9275 | 4.196429 |  | 172.9275 | 4.323755 |  | 172.9275 | 4.520921 |  | 172.9275 | 4.116072 |  | 172.9275 | 4.590464 |  | 172.9275 | 4.573822 |  | 172.9275 | 4.403755 |  | 172.9275 | 4.267854 |  | 172.9275 | 4.003317 |  | 172.9275 | 4.422298 |  | 172.9275 | 4.022422 |  | 172.9275 | 4.267474 |  | 172.9275 | 4.565958
[7 empty] | 174.9503 | 4.256776 |  | 174.9503 | 3.920373 |  | 174.9503 | 4.196601 |  | 174.9503 | 4.324039 |  | 174.9503 | 4.520951 |  | 174.9503 | 4.116261 |  | 174.9503 | 4.590768 |  | 174.9503 | 4.573908 |  | 174.9503 | 4.404039 |  | 174.9503 | 4.267947 |  | 174.9503 | 4.003411 |  | 174.9503 | 4.422404 |  | 174.9503 | 4.022618 |  | 174.9503 | 4.267913 |  | 174.9503 | 4.566083
[7 empty] | 176.9731 | 4.25688 |  | 176.9731 | 3.920518 |  | 176.9731 | 4.196759 |  | 176.9731 | 4.324398 |  | 176.9731 | 4.521023 |  | 176.9731 | 4.116434 |  | 176.9731 | 4.591094 |  | 176.9731 | 4.57404 |  | 176.9731 | 4.404398 |  | 176.9731 | 4.268038 |  | 176.9731 | 4.003519 |  | 176.9731 | 4.422422 |  | 176.9731 | 4.022709 |  | 176.9731 | 4.267993 |  | 176.9731 | 4.566138
[7 empty] | 178.9958 | 4.256974 |  | 178.9958 | 3.920636 |  | 178.9958 | 4.197015 |  | 178.9958 | 4.324445 |  | 178.9958 | 4.521046 |  | 178.9958 | 4.116717 |  | 178.9958 | 4.591337 |  | 178.9958 | 4.574274 |  | 178.9958 | 4.404445 |  | 178.9958 | 4.268271 |  | 178.9958 | 4.003785 |  | 178.9958 | 4.422618 |  | 178.9958 | 4.02301 |  | 178.9958 | 4.268369 |  | 178.9958 | 4.566875
[7 empty] | 181.0186 | 4.257019 |  | 181.0186 | 3.921005 |  | 181.0186 | 4.197069 |  | 181.0186 | 4.324793 |  | 181.0186 | 4.521286 |  | 181.0186 | 4.116776 |  | 181.0186 | 4.591394 |  | 181.0186 | 4.574511 |  | 181.0186 | 4.404793 |  | 181.0186 | 4.268375 |  | 181.0186 | 4.003838 |  | 181.0186 | 4.422709 |  | 181.0186 | 4.023125 |  | 181.0186 | 4.268323 |  | 181.0186 | 4.566808
[7 empty] | 183.0414 | 4.257171 |  | 183.0414 | 3.921044 |  | 183.0414 | 4.197239 |  | 183.0414 | 4.324952 |  | 183.0414 | 4.521503 |  | 183.0414 | 4.116963 |  | 183.0414 | 4.591863 |  | 183.0414 | 4.574776 |  | 183.0414 | 4.404952 |  | 183.0414 | 4.268479 |  | 183.0414 | 4.004026 |  | 183.0414 | 4.42301 |  | 183.0414 | 4.02316 |  | 183.0414 | 4.268683 |  | 183.0414 | 4.566965
[7 empty] | 185.0642 | 4.257211 |  | 185.0642 | 3.921168 |  | 185.0642 | 4.197241 |  | 185.0642 | 4.325186 |  | 185.0642 | 4.521547 |  | 185.0642 | 4.116965 |  | 185.0642 | 4.592164 |  | 185.0642 | 4.575062 |  | 185.0642 | 4.405186 |  | 185.0642 | 4.268673 |  | 185.0642 | 4.004098 |  | 185.0642 | 4.423125 |  | 185.0642 | 4.023388 |  | 185.0642 | 4.268994 |  | 185.0642 | 4.56714
[7 empty] | 187.087 | 4.257528 |  | 187.087 | 3.92117 |  | 187.087 | 4.197549 |  | 187.087 | 4.325334 |  | 187.087 | 4.521556 |  | 187.087 | 4.117304 |  | 187.087 | 4.592268 |  | 187.087 | 4.575274 |  | 187.087 | 4.405334 |  | 187.087 | 4.268885 |  | 187.087 | 4.004365 |  | 187.087 | 4.42316 |  | 187.087 | 4.023363 |  | 187.087 | 4.269098 |  | 187.087 | 4.567349
[7 empty] | 189.1098 | 4.257546 |  | 189.1098 | 3.921294 |  | 189.1098 | 4.197683 |  | 189.1098 | 4.325513 |  | 189.1098 | 4.521936 |  | 189.1098 | 4.117452 |  | 189.1098 | 4.592742 |  | 189.1098 | 4.575324 |  | 189.1098 | 4.405513 |  | 189.1098 | 4.268905 |  | 189.1098 | 4.004532 |  | 189.1098 | 4.423388 |  | 189.1098 | 4.023838 |  | 189.1098 | 4.269098 |  | 189.1098 | 4.567474
[7 empty] | 191.1325 | 4.257671 |  | 191.1325 | 3.92146 |  | 191.1325 | 4.197801 |  | 191.1325 | 4.3257 |  | 191.1325 | 4.522001 |  | 191.1325 | 4.117581 |  | 191.1325 | 4.592892 |  | 191.1325 | 4.575734 |  | 191.1325 | 4.4057 |  | 191.1325 | 4.269209 |  | 191.1325 | 4.004741 |  | 191.1325 | 4.423363 |  | 191.1325 | 4.024028 |  | 191.1325 | 4.269251 |  | 191.1325 | 4.567913
[7 empty] | 193.1553 | 4.257667 |  | 193.1553 | 3.921547 |  | 193.1553 | 4.197688 |  | 193.1553 | 4.325943 |  | 193.1553 | 4.522269 |  | 193.1553 | 4.117457 |  | 193.1553 | 4.593014 |  | 193.1553 | 4.575997 |  | 193.1553 | 4.405943 |  | 193.1553 | 4.269374 |  | 193.1553 | 4.004903 |  | 193.1553 | 4.423653 |  | 193.1553 | 4.024145 |  | 193.1553 | 4.269396 |  | 193.1553 | 4.567958
[7 empty] | 195.1781 | 4.257786 |  | 195.1781 | 3.921772 |  | 195.1781 | 4.197894 |  | 195.1781 | 4.326084 |  | 195.1781 | 4.522113 |  | 195.1781 | 4.117683 |  | 195.1781 | 4.593236 |  | 195.1781 | 4.576088 |  | 195.1781 | 4.406084 |  | 195.1781 | 4.269539 |  | 195.1781 | 4.004953 |  | 195.1781 | 4.423838 |  | 195.1781 | 4.024212 |  | 195.1781 | 4.269298 |  | 195.1781 | 4.567993
[7 empty] | 197.2008 | 4.257917 |  | 197.2008 | 3.921731 |  | 197.2008 | 4.198031 |  | 197.2008 | 4.326442 |  | 197.2008 | 4.522361 |  | 197.2008 | 4.117834 |  | 197.2008 | 4.593508 |  | 197.2008 | 4.576502 |  | 197.2008 | 4.406442 |  | 197.2008 | 4.269778 |  | 197.2008 | 4.005216 |  | 197.2008 | 4.424028 |  | 197.2008 | 4.02427 |  | 197.2008 | 4.269467 |  | 197.2008 | 4.568369
[7 empty] | 199.2236 | 4.258187 |  | 199.2236 | 3.921782 |  | 199.2236 | 4.198158 |  | 199.2236 | 4.32662 |  | 199.2236 | 4.522412 |  | 199.2236 | 4.117974 |  | 199.2236 | 4.593745 |  | 199.2236 | 4.576633 |  | 199.2236 | 4.40662 |  | 199.2236 | 4.269977 |  | 199.2236 | 4.005298 |  | 199.2236 | 4.424145 |  | 199.2236 | 4.024318 |  | 199.2236 | 4.269284 |  | 199.2236 | 4.568323
[7 empty] | 201.2464 | 4.258222 |  | 201.2464 | 3.921961 |  | 201.2464 | 4.198365 |  | 201.2464 | 4.326854 |  | 201.2464 | 4.522528 |  | 201.2464 | 4.118201 |  | 201.2464 | 4.594021 |  | 201.2464 | 4.57674 |  | 201.2464 | 4.406854 |  | 201.2464 | 4.270168 |  | 201.2464 | 4.005432 |  | 201.2464 | 4.424212 |  | 201.2464 | 4.02462 |  | 201.2464 | 4.269399 |  | 201.2464 | 4.568683
[7 empty] | 203.2692 | 4.258231 |  | 203.2692 | 3.922039 |  | 203.2692 | 4.198538 |  | 203.2692 | 4.327097 |  | 203.2692 | 4.522613 |  | 203.2692 | 4.118392 |  | 203.2692 | 4.5942 |  | 203.2692 | 4.576934 |  | 203.2692 | 4.407097 |  | 203.2692 | 4.270443 |  | 203.2692 | 4.005526 |  | 203.2692 | 4.42427 |  | 203.2692 | 4.024618 |  | 203.2692 | 4.269583 |  | 203.2692 | 4.568994
[7 empty] | 205.2919 | 4.258474 |  | 205.2919 | 3.922126 |  | 205.2919 | 4.198712 |  | 205.2919 | 4.327049 |  | 205.2919 | 4.522829 |  | 205.2919 | 4.118584 |  | 205.2919 | 4.594378 |  | 205.2919 | 4.577172 |  | 205.2919 | 4.407049 |  | 205.2919 | 4.270506 |  | 205.2919 | 4.005481 |  | 205.2919 | 4.424318 |  | 205.2919 | 4.024945 |  | 205.2919 | 4.269183 |  | 205.2919 | 4.569098
[7 empty] | 207.3148 | 4.25839 |  | 207.3148 | 3.922199 |  | 207.3148 | 4.198798 |  | 207.3148 | 4.327361 |  | 207.3148 | 4.522817 |  | 207.3148 | 4.118678 |  | 207.3148 | 4.594665 |  | 207.3148 | 4.577379 |  | 207.3148 | 4.407361 |  | 207.3148 | 4.270814 |  | 207.3148 | 4.005747 |  | 207.3148 | 4.42462 |  | 207.3148 | 4.02499 |  | 207.3148 | 4.269188 |  | 207.3148 | 4.569098
[7 empty] | 209.3375 | 4.258451 |  | 209.3375 | 3.922243 |  | 209.3375 | 4.19882 |  | 209.3375 | 4.327407 |  | 209.3375 | 4.522907 |  | 209.3375 | 4.118702 |  | 209.3375 | 4.594857 |  | 209.3375 | 4.57762 |  | 209.3375 | 4.407407 |  | 209.3375 | 4.270868 |  | 209.3375 | 4.00573 |  | 209.3375 | 4.424618 |  | 209.3375 | 4.024941 |  | 209.3375 | 4.269478 |  | 209.3375 | 4.569251
[7 empty] | 211.3603 | 4.258522 |  | 211.3603 | 3.922078 |  | 211.3603 | 4.199163 |  | 211.3603 | 4.327628 |  | 211.3603 | 4.5231 |  | 211.3603 | 4.119079 |  | 211.3603 | 4.594983 |  | 211.3603 | 4.577777 |  | 211.3603 | 4.407628 |  | 211.3603 | 4.271177 |  | 211.3603 | 4.005838 |  | 211.3603 | 4.424945 |  | 211.3603 | 4.025049 |  | 211.3603 | 4.26965 |  | 211.3603 | 4.569396
[7 empty] | 213.3831 | 4.258749 |  | 213.3831 | 3.922157 |  | 213.3831 | 4.19925 |  | 213.3831 | 4.327884 |  | 213.3831 | 4.523117 |  | 213.3831 | 4.119175 |  | 213.3831 | 4.59513 |  | 213.3831 | 4.577933 |  | 213.3831 | 4.407884 |  | 213.3831 | 4.271299 |  | 213.3831 | 4.005979 |  | 213.3831 | 4.42499 |  | 213.3831 | 4.025267 |  | 213.3831 | 4.269751 |  | 213.3831 | 4.569298
[7 empty] | 215.4059 | 4.258759 |  | 215.4059 | 3.922568 |  | 215.4059 | 4.199523 |  | 215.4059 | 4.327892 |  | 215.4059 | 4.523309 |  | 215.4059 | 4.119475 |  | 215.4059 | 4.595474 |  | 215.4059 | 4.578183 |  | 215.4059 | 4.407892 |  | 215.4059 | 4.271403 |  | 215.4059 | 4.006078 |  | 215.4059 | 4.424941 |  | 215.4059 | 4.025407 |  | 215.4059 | 4.269667 |  | 215.4059 | 4.569467
[7 empty] | 217.4286 | 4.258805 |  | 217.4286 | 3.922531 |  | 217.4286 | 4.199668 |  | 217.4286 | 4.328199 |  | 217.4286 | 4.523489 |  | 217.4286 | 4.119635 |  | 217.4286 | 4.595808 |  | 217.4286 | 4.578351 |  | 217.4286 | 4.408199 |  | 217.4286 | 4.271727 |  | 217.4286 | 4.006096 |  | 217.4286 | 4.425049 |  | 217.4286 | 4.025287 |  | 217.4286 | 4.269904 |  | 217.4286 | 4.569284
[7 empty] | 219.4514 | 4.258902 |  | 219.4514 | 3.922684 |  | 219.4514 | 4.19965 |  | 219.4514 | 4.328238 |  | 219.4514 | 4.523632 |  | 219.4514 | 4.119615 |  | 219.4514 | 4.596044 |  | 219.4514 | 4.578462 |  | 219.4514 | 4.408238 |  | 219.4514 | 4.271918 |  | 219.4514 | 4.006105 |  | 219.4514 | 4.425267 |  | 219.4514 | 4.025567 |  | 219.4514 | 4.269857 |  | 219.4514 | 4.569399
[7 empty] | 221.4742 | 4.259103 |  | 221.4742 | 3.922738 |  | 221.4742 | 4.199957 |  | 221.4742 | 4.328519 |  | 221.4742 | 4.523796 |  | 221.4742 | 4.119953 |  | 221.4742 | 4.595998 |  | 221.4742 | 4.57859 |  | 221.4742 | 4.408519 |  | 221.4742 | 4.272212 |  | 221.4742 | 4.00621 |  | 221.4742 | 4.425407 |  | 221.4742 | 4.025767 |  | 221.4742 | 4.27 |  | 221.4742 | 4.569583
[7 empty] | 223.497 | 4.259066 |  | 223.497 | 3.922816 |  | 223.497 | 4.200103 |  | 223.497 | 4.328753 |  | 223.497 | 4.523879 |  | 223.497 | 4.120113 |  | 223.497 | 4.596268 |  | 223.497 | 4.57889 |  | 223.497 | 4.408753 |  | 223.497 | 4.272383 |  | 223.497 | 4.006337 |  | 223.497 | 4.425287 |  | 223.497 | 4.025897 |  | 223.497 | 4.2702 |  | 223.497 | 4.569183
[7 empty] | 225.5197 | 4.259023 |  | 225.5197 | 3.922837 |  | 225.5197 | 4.200256 |  | 225.5197 | 4.328933 |  | 225.5197 | 4.524026 |  | 225.5197 | 4.120281 |  | 225.5197 | 4.596291 |  | 225.5197 | 4.579183 |  | 225.5197 | 4.408933 |  | 225.5197 | 4.272439 |  | 225.5197 | 4.006401 |  | 225.5197 | 4.425567 |  | 225.5197 | 4.025939 |  | 225.5197 | 4.270129 |  | 225.5197 | 4.569374
[7 empty] | 227.5426 | 4.259083 |  | 227.5426 | 3.923035 |  | 227.5426 | 4.200218 |  | 227.5426 | 4.329098 |  | 227.5426 | 4.524081 |  | 227.5426 | 4.12024 |  | 227.5426 | 4.596589 |  | 227.5426 | 4.579389 |  | 227.5426 | 4.409098 |  | 227.5426 | 4.27283 |  | 227.5426 | 4.006491 |  | 227.5426 | 4.425767 |  | 227.5426 | 4.02593 |  | 227.5426 | 4.270209 |  | 227.5426 | 4.569188
[7 empty] | 229.5654 | 4.25923 |  | 229.5654 | 3.923275 |  | 229.5654 | 4.200254 |  | 229.5654 | 4.329366 |  | 229.5654 | 4.524197 |  | 229.5654 | 4.12028 |  | 229.5654 | 4.596639 |  | 229.5654 | 4.579349 |  | 229.5654 | 4.409366 |  | 229.5654 | 4.273056 |  | 229.5654 | 4.0067 |  | 229.5654 | 4.425897 |  | 229.5654 | 4.026155 |  | 229.5654 | 4.270234 |  | 229.5654 | 4.569478
[7 empty] | 231.5881 | 4.259208 |  | 231.5881 | 3.923103 |  | 231.5881 | 4.200456 |  | 231.5881 | 4.329422 |  | 231.5881 | 4.52436 |  | 231.5881 | 4.120502 |  | 231.5881 | 4.596976 |  | 231.5881 | 4.579584 |  | 231.5881 | 4.409422 |  | 231.5881 | 4.273322 |  | 231.5881 | 4.006719 |  | 231.5881 | 4.425939 |  | 231.5881 | 4.026142 |  | 231.5881 | 4.270403 |  | 231.5881 | 4.56965
[7 empty] | 233.6109 | 4.259374 |  | 233.6109 | 3.923285 |  | 233.6109 | 4.200688 |  | 233.6109 | 4.3296 |  | 233.6109 | 4.52441 |  | 233.6109 | 4.120757 |  | 233.6109 | 4.597166 |  | 233.6109 | 4.579605 |  | 233.6109 | 4.4096 |  | 233.6109 | 4.273425 |  | 233.6109 | 4.006734 |  | 233.6109 | 4.42593 |  | 233.6109 | 4.026347 |  | 233.6109 | 4.270394 |  | 233.6109 | 4.569751
[7 empty] | 235.6336 | 4.259393 |  | 235.6336 | 3.923492 |  | 235.6336 | 4.200806 |  | 235.6336 | 4.329602 |  | 235.6336 | 4.524545 |  | 235.6336 | 4.120887 |  | 235.6336 | 4.597412 |  | 235.6336 | 4.579865 |  | 235.6336 | 4.409602 |  | 235.6336 | 4.273822 |  | 235.6336 | 4.007006 |  | 235.6336 | 4.426152 |  | 235.6336 | 4.026491 |  | 235.6336 | 4.270359 |  | 235.6336 | 4.569667
[7 empty] | 237.6564 | 4.259395 |  | 237.6564 | 3.923618 |  | 237.6564 | 4.200866 |  | 237.6564 | 4.329923 |  | 237.6564 | 4.524525 |  | 237.6564 | 4.120952 |  | 237.6564 | 4.597433 |  | 237.6564 | 4.579909 |  | 237.6564 | 4.409923 |  | 237.6564 | 4.273908 |  | 237.6564 | 4.007116 |  | 237.6564 | 4.426155 |  | 237.6564 | 4.026595 |  | 237.6564 | 4.270276 |  | 237.6564 | 4.569904
[7 empty] | 239.6792 | 4.259391 |  | 239.6792 | 3.923729 |  | 239.6792 | 4.200989 |  | 239.6792 | 4.330064 |  | 239.6792 | 4.52457 |  | 239.6792 | 4.121088 |  | 239.6792 | 4.597626 |  | 239.6792 | 4.580204 |  | 239.6792 | 4.410064 |  | 239.6792 | 4.27404 |  | 239.6792 | 4.007136 |  | 239.6792 | 4.426142 |  | 239.6792 | 4.026661 |  | 239.6792 | 4.270474 |  | 239.6792 | 4.569857
[7 empty] | 241.702 | 4.259621 |  | 241.702 | 3.923752 |  | 241.702 | 4.201062 |  | 241.702 | 4.330187 |  | 241.702 | 4.524632 |  | 241.702 | 4.121169 |  | 241.702 | 4.597883 |  | 241.702 | 4.58037 |  | 241.702 | 4.410187 |  | 241.702 | 4.274274 |  | 241.702 | 4.007228 |  | 241.702 | 4.426347 |  | 241.702 | 4.026818 |  | 241.702 | 4.270731 |  | 241.702 | 4.57
[7 empty] | 243.7247 | 4.2597 |  | 243.7247 | 3.923809 |  | 243.7247 | 4.201122 |  | 243.7247 | 4.330069 |  | 243.7247 | 4.5248 |  | 243.7247 | 4.121235 |  | 243.7247 | 4.597883 |  | 243.7247 | 4.580585 |  | 243.7247 | 4.410069 |  | 243.7247 | 4.274511 |  | 243.7247 | 4.007384 |  | 243.7247 | 4.426491 |  | 243.7247 | 4.026805 |  | 243.7247 | 4.270735 |  | 243.7247 | 4.5702
[7 empty] | 245.7476 | 4.25978 |  | 245.7476 | 3.923951 |  | 245.7476 | 4.201288 |  | 245.7476 | 4.330284 |  | 245.7476 | 4.524898 |  | 245.7476 | 4.121417 |  | 245.7476 | 4.598082 |  | 245.7476 | 4.580603 |  | 245.7476 | 4.410284 |  | 245.7476 | 4.274776 |  | 245.7476 | 4.007609 |  | 245.7476 | 4.426595 |  | 245.7476 | 4.027008 |  | 245.7476 | 4.271016 |  | 245.7476 | 4.570129
[7 empty] | 247.7703 | 4.260093 |  | 247.7703 | 3.924041 |  | 247.7703 | 4.2012 |  | 247.7703 | 4.330427 |  | 247.7703 | 4.524894 |  | 247.7703 | 4.12132 |  | 247.7703 | 4.598258 |  | 247.7703 | 4.580772 |  | 247.7703 | 4.410427 |  | 247.7703 | 4.275062 |  | 247.7703 | 4.007608 |  | 247.7703 | 4.426661 |  | 247.7703 | 4.026878 |  | 247.7703 | 4.270684 |  | 247.7703 | 4.570209
[7 empty] | 249.7931 | 4.259952 |  | 249.7931 | 3.924223 |  | 249.7931 | 4.20138 |  | 249.7931 | 4.33056 |  | 249.7931 | 4.525008 |  | 249.7931 | 4.121518 |  | 249.7931 | 4.598315 |  | 249.7931 | 4.580996 |  | 249.7931 | 4.41056 |  | 249.7931 | 4.275274 |  | 249.7931 | 4.007764 |  | 249.7931 | 4.426818 |  | 249.7931 | 4.027046 |  | 249.7931 | 4.270558 |  | 249.7931 | 4.570234
[7 empty] | 251.8159 | 4.260288 |  | 251.8159 | 3.924404 |  | 251.8159 | 4.20119 |  | 251.8159 | 4.330776 |  | 251.8159 | 4.525123 |  | 251.8159 | 4.121309 |  | 251.8159 | 4.598534 |  | 251.8159 | 4.580996 |  | 251.8159 | 4.410776 |  | 251.8159 | 4.275324 |  | 251.8159 | 4.007816 |  | 251.8159 | 4.426805 |  | 251.8159 | 4.027083 |  | 251.8159 | 4.270686 |  | 251.8159 | 4.570403
[7 empty] | 253.8386 | 4.259978 |  | 253.8386 | 3.924402 |  | 253.8386 | 4.20151 |  | 253.8386 | 4.330957 |  | 253.8386 | 4.525312 |  | 253.8386 | 4.121661 |  | 253.8386 | 4.598561 |  | 253.8386 | 4.58117 |  | 253.8386 | 4.410957 |  | 253.8386 | 4.275734 |  | 253.8386 | 4.007874 |  | 253.8386 | 4.427008 |  | 253.8386 | 4.026914 |  | 253.8386 | 4.270858 |  | 253.8386 | 4.570394
[7 empty] | 255.8614 | 4.260103 |  | 255.8614 | 3.92463 |  | 255.8614 | 4.201426 |  | 255.8614 | 4.331139 |  | 255.8614 | 4.525408 |  | 255.8614 | 4.121569 |  | 255.8614 | 4.598827 |  | 255.8614 | 4.581324 |  | 255.8614 | 4.411139 |  | 255.8614 | 4.275997 |  | 255.8614 | 4.008011 |  | 255.8614 | 4.426878 |  | 255.8614 | 4.027175 |  | 255.8614 | 4.270912 |  | 255.8614 | 4.570359
[7 empty] | 257.8842 | 4.260223 |  | 257.8842 | 3.924638 |  | 257.8842 | 4.20153 |  | 257.8842 | 4.331229 |  | 257.8842 | 4.525617 |  | 257.8842 | 4.121683 |  | 257.8842 | 4.599058 |  | 257.8842 | 4.581374 |  | 257.8842 | 4.411229 |  | 257.8842 | 4.276088 |  | 257.8842 | 4.008033 |  | 257.8842 | 4.427046 |  | 257.8842 | 4.027101 |  | 257.8842 | 4.271147 |  | 257.8842 | 4.570276
[7 empty] | 259.907 | 4.260195 |  | 259.907 | 3.924777 |  | 259.907 | 4.201565 |  | 259.907 | 4.331251 |  | 259.907 | 4.525638 |  | 259.907 | 4.121722 |  | 259.907 | 4.599147 |  | 259.907 | 4.581565 |  | 259.907 | 4.411251 |  | 259.907 | 4.276502 |  | 259.907 | 4.008222 |  | 259.907 | 4.427083 |  | 259.907 | 4.027273 |  | 259.907 | 4.271013 |  | 259.907 | 4.570474
[7 empty] | 261.9297 | 4.260331 |  | 261.9297 | 3.9247 |  | 261.9297 | 4.201677 |  | 261.9297 | 4.33161 |  | 261.9297 | 4.525696 |  | 261.9297 | 4.121845 |  | 261.9297 | 4.599287 |  | 261.9297 | 4.581589 |  | 261.9297 | 4.41161 |  | 261.9297 | 4.276633 |  | 261.9297 | 4.008433 |  | 261.9297 | 4.426914 |  | 261.9297 | 4.027372 |  | 261.9297 | 4.270858 |  | 261.9297 | 4.570731
[7 empty] | 263.9525 | 4.260178 |  | 263.9525 | 3.924798 |  | 263.9525 | 4.201736 |  | 263.9525 | 4.3317 |  | 263.9525 | 4.525928 |  | 263.9525 | 4.12191 |  | 263.9525 | 4.599452 |  | 263.9525 | 4.581822 |  | 263.9525 | 4.4117 |  | 263.9525 | 4.27674 |  | 263.9525 | 4.008499 |  | 263.9525 | 4.427175 |  | 263.9525 | 4.027378 |  | 263.9525 | 4.271038 |  | 263.9525 | 4.570735
[7 empty] | 265.9753 | 4.260362 |  | 265.9753 | 3.925127 |  | 265.9753 | 4.201741 |  | 265.9753 | 4.331986 |  | 265.9753 | 4.526137 |  | 265.9753 | 4.121916 |  | 265.9753 | 4.599677 |  | 265.9753 | 4.582023 |  | 265.9753 | 4.411986 |  | 265.9753 | 4.276934 |  | 265.9753 | 4.008482 |  | 265.9753 | 4.427101 |  | 265.9753 | 4.027342 |  | 265.9753 | 4.270975 |  | 265.9753 | 4.571016
[7 empty] | 267.9981 | 4.260346 |  | 267.9981 | 3.925008 |  | 267.9981 | 4.201816 |  | 267.9981 | 4.332138 |  | 267.9981 | 4.5261 |  | 267.9981 | 4.121998 |  | 267.9981 | 4.599593 |  | 267.9981 | 4.582101 |  | 267.9981 | 4.412138 |  | 267.9981 | 4.277172 |  | 267.9981 | 4.008506 |  | 267.9981 | 4.427273 |  | 267.9981 | 4.02737 |  | 267.9981 | 4.271106 |  | 267.9981 | 4.570684
[7 empty] | 270.0209 | 4.260492 |  | 270.0209 | 3.925213 |  | 270.0209 | 4.201841 |  | 270.0209 | 4.332119 |  | 270.0209 | 4.526156 |  | 270.0209 | 4.122026 |  | 270.0209 | 4.599932 |  | 270.0209 | 4.582224 |  | 270.0209 | 4.412119 |  | 270.0209 | 4.277379 |  | 270.0209 | 4.008685 |  | 270.0209 | 4.427179 |  | 270.0209 | 4.027386 |  | 270.0209 | 4.271271 |  | 270.0209 | 4.570558
[7 empty] | 272.0437 | 4.260533 |  | 272.0437 | 3.925302 |  | 272.0437 | 4.20198 |  | 272.0437 | 4.33244 |  | 272.0437 | 4.526265 |  | 272.0437 | 4.122178 |  | 272.0437 | 4.600131 |  | 272.0437 | 4.582368 |  | 272.0437 | 4.41244 |  | 272.0437 | 4.27762 |  | 272.0437 | 4.008716 |  | 272.0437 | 4.427372 |  | 272.0437 | 4.027592 |  | 272.0437 | 4.271074 |  | 272.0437 | 4.570686
[7 empty] | 274.0664 | 4.260678 |  | 274.0664 | 3.925445 |  | 274.0664 | 4.202045 |  | 274.0664 | 4.332592 |  | 274.0664 | 4.526427 |  | 274.0664 | 4.122249 |  | 274.0664 | 4.600296 |  | 274.0664 | 4.582565 |  | 274.0664 | 4.412592 |  | 274.0664 | 4.277777 |  | 274.0664 | 4.008854 |  | 274.0664 | 4.427378 |  | 274.0664 | 4.027491 |  | 274.0664 | 4.271341 |  | 274.0664 | 4.570858
[7 empty] | 276.0892 | 4.260621 |  | 276.0892 | 3.925423 |  | 276.0892 | 4.202267 |  | 276.0892 | 4.332751 |  | 276.0892 | 4.526508 |  | 276.0892 | 4.122494 |  | 276.0892 | 4.600402 |  | 276.0892 | 4.582491 |  | 276.0892 | 4.412751 |  | 276.0892 | 4.277933 |  | 276.0892 | 4.008881 |  | 276.0892 | 4.427342 |  | 276.0892 | 4.027602 |  | 276.0892 | 4.271228 |  | 276.0892 | 4.570961
[7 empty] | 278.112 | 4.260605 |  | 278.112 | 3.925565 |  | 278.112 | 4.202387 |  | 278.112 | 4.332712 |  | 278.112 | 4.526547 |  | 278.112 | 4.122626 |  | 278.112 | 4.600588 |  | 278.112 | 4.582787 |  | 278.112 | 4.412712 |  | 278.112 | 4.278183 |  | 278.112 | 4.008996 |  | 278.112 | 4.42737 |  | 278.112 | 4.027639 |  | 278.112 | 4.271463 |  | 278.112 | 4.570912
[7 empty] | 280.1348 | 4.26068 |  | 280.1348 | 3.925787 |  | 280.1348 | 4.20242 |  | 280.1348 | 4.33275 |  | 280.1348 | 4.526873 |  | 280.1348 | 4.122662 |  | 280.1348 | 4.60067 |  | 280.1348 | 4.582961 |  | 280.1348 | 4.41275 |  | 280.1348 | 4.278351 |  | 280.1348 | 4.009103 |  | 280.1348 | 4.427386 |  | 280.1348 | 4.027568 |  | 280.1348 | 4.271407 |  | 280.1348 | 4.571147
[7 empty] | 282.1575 | 4.260631 |  | 282.1575 | 3.926186 |  | 282.1575 | 4.202528 |  | 282.1575 | 4.332961 |  | 282.1575 | 4.526845 |  | 282.1575 | 4.122781 |  | 282.1575 | 4.600827 |  | 282.1575 | 4.583106 |  | 282.1575 | 4.412961 |  | 282.1575 | 4.278462 |  | 282.1575 | 4.00912 |  | 282.1575 | 4.427592 |  | 282.1575 | 4.027667 |  | 282.1575 | 4.271437 |  | 282.1575 | 4.571013
[7 empty] | 284.1803 | 4.260549 |  | 284.1803 | 3.926187 |  | 284.1803 | 4.202567 |  | 284.1803 | 4.333203 |  | 284.1803 | 4.526965 |  | 284.1803 | 4.122824 |  | 284.1803 | 4.600985 |  | 284.1803 | 4.583198 |  | 284.1803 | 4.413203 |  | 284.1803 | 4.27859 |  | 284.1803 | 4.009197 |  | 284.1803 | 4.427491 |  | 284.1803 | 4.027803 |  | 284.1803 | 4.271336 |  | 284.1803 | 4.570858
[7 empty] | 286.203125 | 4.260685 |  | 286.203125 | 3.926332 |  | 286.203125 | 4.202643 |  | 286.203125 | 4.333327 |  | 286.203125 | 4.527143 |  | 286.203125 | 4.122907 |  | 286.203125 | 4.601148 |  | 286.203125 | 4.58336 |  | 286.203125 | 4.413327 |  | 286.203125 | 4.27889 |  | 286.203125 | 4.009066 |  | 286.203125 | 4.427602 |  | 286.203125 | 4.027946 |  | 286.203125 | 4.27127 |  | 286.203125 | 4.571038
[7 empty] | 288.2259 | 4.260589 |  | 288.2259 | 3.926297 |  | 288.2259 | 4.202628 |  | 288.2259 | 4.333389 |  | 288.2259 | 4.5271 |  | 288.2259 | 4.12289 |  | 288.2259 | 4.601323 |  | 288.2259 | 4.583432 |  | 288.2259 | 4.413389 |  | 288.2259 | 4.279183 |  | 288.2259 | 4.009238 |  | 288.2259 | 4.427639 |  | 288.2259 | 4.027888 |  | 288.2259 | 4.271268 |  | 288.2259 | 4.570975
[7 empty] | 290.2487 | 4.260642 |  | 290.2487 | 3.926397 |  | 290.2487 | 4.202517 |  | 290.2487 | 4.333518 |  | 290.2487 | 4.527236 |  | 290.2487 | 4.122769 |  | 290.2487 | 4.601537 |  | 290.2487 | 4.58357 |  | 290.2487 | 4.413518 |  | 290.2487 | 4.279389 |  | 290.2487 | 4.009184 |  | 290.2487 | 4.427568 |  | 290.2487 | 4.027779 |  | 290.2487 | 4.271049 |  | 290.2487 | 4.571106
[7 empty] | 292.2715 | 4.260509 |  | 292.2715 | 3.9266 |  | 292.2715 | 4.202507 |  | 292.2715 | 4.333594 |  | 292.2715 | 4.527178 |  | 292.2715 | 4.122758 |  | 292.2715 | 4.601437 |  | 292.2715 | 4.583708 |  | 292.2715 | 4.413594 |  | 292.2715 | 4.279349 |  | 292.2715 | 4.009244 |  | 292.2715 | 4.427667 |  | 292.2715 | 4.027998 |  | 292.2715 | 4.271331 |  | 292.2715 | 4.571271
[7 empty] | 294.2942 | 4.260755 |  | 294.2942 | 3.926727 |  | 294.2942 | 4.202512 |  | 294.2942 | 4.333657 |  | 294.2942 | 4.527404 |  | 294.2942 | 4.122763 |  | 294.2942 | 4.601653 |  | 294.2942 | 4.583851 |  | 294.2942 | 4.413657 |  | 294.2942 | 4.279584 |  | 294.2942 | 4.009295 |  | 294.2942 | 4.427803 |  | 294.2942 | 4.028147 |  | 294.2942 | 4.271112 |  | 294.2942 | 4.571074
[7 empty] | 296.317 | 4.260696 |  | 296.317 | 3.926632 |  | 296.317 | 4.202638 |  | 296.317 | 4.33383 |  | 296.317 | 4.527415 |  | 296.317 | 4.122901 |  | 296.317 | 4.601871 |  | 296.317 | 4.584003 |  | 296.317 | 4.41383 |  | 296.317 | 4.279605 |  | 296.317 | 4.009351 |  | 296.317 | 4.427946 |  | 296.317 | 4.028064 |  | 296.317 | 4.271501 |  | 296.317 | 4.571341
[7 empty] | 298.3398 | 4.260807 |  | 298.3398 | 3.926787 |  | 298.3398 | 4.202797 |  | 298.3398 | 4.333738 |  | 298.3398 | 4.52743 |  | 298.3398 | 4.123077 |  | 298.3398 | 4.602102 |  | 298.3398 | 4.584191 |  | 298.3398 | 4.413738 |  | 298.3398 | 4.279865 |  | 298.3398 | 4.009141 |  | 298.3398 | 4.427888 |  | 298.3398 | 4.028098 |  | 298.3398 | 4.271508 |  | 298.3398 | 4.571228
[7 empty] | 300.3625 | 4.260888 |  | 300.3625 | 3.926808 |  | 300.3625 | 4.203073 |  | 300.3625 | 4.333926 |  | 300.3625 | 4.527617 |  | 300.3625 | 4.12338 |  | 300.3625 | 4.602202 |  | 300.3625 | 4.584103 |  | 300.3625 | 4.413926 |  | 300.3625 | 4.279909 |  | 300.3625 | 4.009366 |  | 300.3625 | 4.427779 |  | 300.3625 | 4.02834 |  | 300.3625 | 4.271462 |  | 300.3625 | 4.571463
[7 empty] | 302.3853 | 4.260822 |  | 302.3853 | 3.926785 |  | 302.3853 | 4.203099 |  | 302.3853 | 4.333728 |  | 302.3853 | 4.527682 |  | 302.3853 | 4.123408 |  | 302.3853 | 4.60216 |  | 302.3853 | 4.584292 |  | 302.3853 | 4.413728 |  | 302.3853 | 4.280204 |  | 302.3853 | 4.009339 |  | 302.3853 | 4.427824 |  | 302.3853 | 4.028276 |  | 302.3853 | 4.271299 |  | 302.3853 | 4.571407
[7 empty] | 304.4081 | 4.261015 |  | 304.4081 | 3.927156 |  | 304.4081 | 4.203024 |  | 304.4081 | 4.334062 |  | 304.4081 | 4.527784 |  | 304.4081 | 4.123326 |  | 304.4081 | 4.602443 |  | 304.4081 | 4.584483 |  | 304.4081 | 4.414062 |  | 304.4081 | 4.28037 |  | 304.4081 | 4.009436 |  | 304.4081 | 4.427998 |  | 304.4081 | 4.028267 |  | 304.4081 | 4.271355 |  | 304.4081 | 4.571437
[7 empty] | 306.4309 | 4.260962 |  | 306.4309 | 3.9275 |  | 306.4309 | 4.203095 |  | 306.4309 | 4.333974 |  | 306.4309 | 4.527685 |  | 306.4309 | 4.123404 |  | 306.4309 | 4.602515 |  | 306.4309 | 4.584684 |  | 306.4309 | 4.413974 |  | 306.4309 | 4.280585 |  | 306.4309 | 4.009424 |  | 306.4309 | 4.428147 |  | 306.4309 | 4.028311 |  | 306.4309 | 4.271605 |  | 306.4309 | 4.571336
[7 empty] | 308.4537 | 4.26111 |  | 308.4537 | 3.927421 |  | 308.4537 | 4.203183 |  | 308.4537 | 4.334083 |  | 308.4537 | 4.527874 |  | 308.4537 | 4.123501 |  | 308.4537 | 4.602645 |  | 308.4537 | 4.584772 |  | 308.4537 | 4.414083 |  | 308.4537 | 4.280603 |  | 308.4537 | 4.009454 |  | 308.4537 | 4.428064 |  | 308.4537 | 4.028491 |  | 308.4537 | 4.27175 |  | 308.4537 | 4.57127
[7 empty] | 310.4764 | 4.261092 |  | 310.4764 | 3.927479 |  | 310.4764 | 4.203295 |  | 310.4764 | 4.33412 |  | 310.4764 | 4.527968 |  | 310.4764 | 4.123625 |  | 310.4764 | 4.602611 |  | 310.4764 | 4.584735 |  | 310.4764 | 4.41412 |  | 310.4764 | 4.280772 |  | 310.4764 | 4.009455 |  | 310.4764 | 4.428098 |  | 310.4764 | 4.028415 |  | 310.4764 | 4.271531 |  | 310.4764 | 4.571268
[7 empty] | 312.4992 | 4.26109 |  | 312.4992 | 3.927431 |  | 312.4992 | 4.203265 |  | 312.4992 | 4.334236 |  | 312.4992 | 4.528069 |  | 312.4992 | 4.123592 |  | 312.4992 | 4.603031 |  | 312.4992 | 4.584982 |  | 312.4992 | 4.414236 |  | 312.4992 | 4.280996 |  | 312.4992 | 4.009396 |  | 312.4992 | 4.42834 |  | 312.4992 | 4.028421 |  | 312.4992 | 4.271544 |  | 312.4992 | 4.571049
[7 empty] | 314.522 | 4.261045 |  | 314.522 | 3.927463 |  | 314.522 | 4.203442 |  | 314.522 | 4.334299 |  | 314.522 | 4.5282 |  | 314.522 | 4.123787 |  | 314.522 | 4.602996 |  | 314.522 | 4.585045 |  | 314.522 | 4.414299 |  | 314.522 | 4.280996 |  | 314.522 | 4.009457 |  | 314.522 | 4.428276 |  | 314.522 | 4.028334 |  | 314.522 | 4.271508 |  | 314.522 | 4.571331
[7 empty] | 316.5448 | 4.260968 |  | 316.5448 | 3.927596 |  | 316.5448 | 4.203524 |  | 316.5448 | 4.334304 |  | 316.5448 | 4.528279 |  | 316.5448 | 4.123877 |  | 316.5448 | 4.603175 |  | 316.5448 | 4.585159 |  | 316.5448 | 4.414304 |  | 316.5448 | 4.28117 |  | 316.5448 | 4.009497 |  | 316.5448 | 4.428267 |  | 316.5448 | 4.028429 |  | 316.5448 | 4.271309 |  | 316.5448 | 4.571112
[7 empty] | 318.5676 | 4.261061 |  | 318.5676 | 3.927867 |  | 318.5676 | 4.203346 |  | 318.5676 | 4.334382 |  | 318.5676 | 4.528306 |  | 318.5676 | 4.12368 |  | 318.5676 | 4.603129 |  | 318.5676 | 4.585129 |  | 318.5676 | 4.414382 |  | 318.5676 | 4.281324 |  | 318.5676 | 4.009485 |  | 318.5676 | 4.428311 |  | 318.5676 | 4.028463 |  | 318.5676 | 4.271326 |  | 318.5676 | 4.571501
[7 empty] | 320.5903 | 4.261232 |  | 320.5903 | 3.927806 |  | 320.5903 | 4.203469 |  | 320.5903 | 4.334408 |  | 320.5903 | 4.528435 |  | 320.5903 | 4.123816 |  | 320.5903 | 4.603283 |  | 320.5903 | 4.585497 |  | 320.5903 | 4.414408 |  | 320.5903 | 4.281374 |  | 320.5903 | 4.009646 |  | 320.5903 | 4.428491 |  | 320.5903 | 4.028437 |  | 320.5903 | 4.27125 |  | 320.5903 | 4.571508
[7 empty] | 322.6132 | 4.261091 |  | 322.6132 | 3.928005 |  | 322.6132 | 4.203378 |  | 322.6132 | 4.334553 |  | 322.6132 | 4.528587 |  | 322.6132 | 4.123716 |  | 322.6132 | 4.603333 |  | 322.6132 | 4.585466 |  | 322.6132 | 4.414553 |  | 322.6132 | 4.281565 |  | 322.6132 | 4.009533 |  | 322.6132 | 4.428415 |  | 322.6132 | 4.028487 |  | 322.6132 | 4.270866 |  | 322.6132 | 4.571462
[7 empty] | 324.6359 | 4.261202 |  | 324.6359 | 3.927995 |  | 324.6359 | 4.203539 |  | 324.6359 | 4.334621 |  | 324.6359 | 4.528598 |  | 324.6359 | 4.123893 |  | 324.6359 | 4.603559 |  | 324.6359 | 4.585622 |  | 324.6359 | 4.414621 |  | 324.6359 | 4.281589 |  | 324.6359 | 4.009625 |  | 324.6359 | 4.428421 |  | 324.6359 | 4.028403 |  | 324.6359 | 4.271051 |  | 324.6359 | 4.571299
[7 empty] | 326.6587 | 4.261154 |  | 326.6587 | 3.92795 |  | 326.6587 | 4.203532 |  | 326.6587 | 4.334853 |  | 326.6587 | 4.528686 |  | 326.6587 | 4.123885 |  | 326.6587 | 4.603636 |  | 326.6587 | 4.585582 |  | 326.6587 | 4.414853 |  | 326.6587 | 4.281822 |  | 326.6587 | 4.009643 |  | 326.6587 | 4.428334 |  | 326.6587 | 4.028417 |  | 326.6587 | 4.270884 |  | 326.6587 | 4.571355
[7 empty] | 328.6814 | 4.261148 |  | 328.6814 | 3.928055 |  | 328.6814 | 4.20366 |  | 328.6814 | 4.334979 |  | 328.6814 | 4.52872 |  | 328.6814 | 4.124026 |  | 328.6814 | 4.603736 |  | 328.6814 | 4.585717 |  | 328.6814 | 4.414979 |  | 328.6814 | 4.282023 |  | 328.6814 | 4.009534 |  | 328.6814 | 4.42842 |  | 328.6814 | 4.028496 |  | 328.6814 | 4.270752 |  | 328.6814 | 4.571605
[7 empty] | 330.7043 | 4.26115 |  | 330.7043 | 3.928192 |  | 330.7043 | 4.203583 |  | 330.7043 | 4.335013 |  | 330.7043 | 4.528778 |  | 330.7043 | 4.123941 |  | 330.7043 | 4.60391 |  | 330.7043 | 4.58576 |  | 330.7043 | 4.415013 |  | 330.7043 | 4.282101 |  | 330.7043 | 4.00974 |  | 330.7043 | 4.428429 |  | 330.7043 | 4.02858 |  | 330.7043 | 4.270591 |  | 330.7043 | 4.57175
[7 empty] | 332.727 | 4.26115 |  | 332.727 | 3.928303 |  | 332.727 | 4.203503 |  | 332.727 | 4.335126 |  | 332.727 | 4.528926 |  | 332.727 | 4.123853 |  | 332.727 | 4.6039 |  | 332.727 | 4.585958 |  | 332.727 | 4.415126 |  | 332.727 | 4.282224 |  | 332.727 | 4.009744 |  | 332.727 | 4.428463 |  | 332.727 | 4.028483 |  | 332.727 | 4.270494 |  | 332.727 | 4.571991
[7 empty] | 334.7498 | 4.26122 |  | 334.7498 | 3.928537 |  | 334.7498 | 4.203617 |  | 334.7498 | 4.335166 |  | 334.7498 | 4.529015 |  | 334.7498 | 4.123979 |  | 334.7498 | 4.603913 |  | 334.7498 | 4.586025 |  | 334.7498 | 4.415166 |  | 334.7498 | 4.282368 |  | 334.7498 | 4.009697 |  | 334.7498 | 4.428437 |  | 334.7498 | 4.0286 |  | 334.7498 | 4.270495 |  | 334.7498 | 4.571847
[7 empty] | 336.7726 | 4.261093 |  | 336.7726 | 3.928457 |  | 336.7726 | 4.203735 |  | 336.7726 | 4.335245 |  | 336.7726 | 4.529156 |  | 336.7726 | 4.124108 |  | 336.7726 | 4.604017 |  | 336.7726 | 4.586113 |  | 336.7726 | 4.415245 |  | 336.7726 | 4.282565 |  | 336.7726 | 4.009725 |  | 336.7726 | 4.428487 |  | 336.7726 | 4.028634 |  | 336.7726 | 4.270456 |  | 336.7726 | 4.571738
[7 empty] | 338.7954 | 4.261244 |  | 338.7954 | 3.928621 |  | 338.7954 | 4.203935 |  | 338.7954 | 4.33523 |  | 338.7954 | 4.52917 |  | 338.7954 | 4.124328 |  | 338.7954 | 4.604118 |  | 338.7954 | 4.586265 |  | 338.7954 | 4.41523 |  | 338.7954 | 4.282491 |  | 338.7954 | 4.009803 |  | 338.7954 | 4.428403 |  | 338.7954 | 4.02869 |  | 338.7954 | 4.270517 |  | 338.7954 | 4.571738
[7 empty] | 340.8181 | 4.261117 |  | 340.8181 | 3.928569 |  | 340.8181 | 4.203892 |  | 340.8181 | 4.335114 |  | 340.8181 | 4.529347 |  | 340.8181 | 4.124282 |  | 340.8181 | 4.604207 |  | 340.8181 | 4.586256 |  | 340.8181 | 4.415114 |  | 340.8181 | 4.282787 |  | 340.8181 | 4.009737 |  | 340.8181 | 4.428417 |  | 340.8181 | 4.028901 |  | 340.8181 | 4.270352 |  | 340.8181 | 4.571531
[7 empty] | 342.8409 | 4.261275 |  | 342.8409 | 3.928731 |  | 342.8409 | 4.203845 |  | 342.8409 | 4.335104 |  | 342.8409 | 4.529479 |  | 342.8409 | 4.124229 |  | 342.8409 | 4.6045 |  | 342.8409 | 4.586267 |  | 342.8409 | 4.415104 |  | 342.8409 | 4.282961 |  | 342.8409 | 4.009806 |  | 342.8409 | 4.428496 |  | 342.8409 | 4.028922 |  | 342.8409 | 4.270181 |  | 342.8409 | 4.571544
[7 empty] | 344.8637 | 4.261135 |  | 344.8637 | 3.928858 |  | 344.8637 | 4.203927 |  | 344.8637 | 4.335109 |  | 344.8637 | 4.529545 |  | 344.8637 | 4.12432 |  | 344.8637 | 4.604422 |  | 344.8637 | 4.586358 |  | 344.8637 | 4.415109 |  | 344.8637 | 4.283106 |  | 344.8637 | 4.009934 |  | 344.8637 | 4.42858 |  | 344.8637 | 4.029024 |  | 344.8637 | 4.269989 |  | 344.8637 | 4.571508
[7 empty] | 346.8865 | 4.261239 |  | 346.8865 | 3.928872 |  | 346.8865 | 4.203791 |  | 346.8865 | 4.33524 |  | 346.8865 | 4.529596 |  | 346.8865 | 4.12417 |  | 346.8865 | 4.604526 |  | 346.8865 | 4.586446 |  | 346.8865 | 4.41524 |  | 346.8865 | 4.283198 |  | 346.8865 | 4.009948 |  | 346.8865 | 4.428483 |  | 346.8865 | 4.028925 |  | 346.8865 | 4.269507 |  | 346.8865 | 4.571309
[7 empty] | 348.9093 | 4.261222 |  | 348.9093 | 3.928778 |  | 348.9093 | 4.203993 |  | 348.9093 | 4.335407 |  | 348.9093 | 4.52948 |  | 348.9093 | 4.124392 |  | 348.9093 | 4.604599 |  | 348.9093 | 4.586525 |  | 348.9093 | 4.415407 |  | 348.9093 | 4.28336 |  | 348.9093 | 4.009938 |  | 348.9093 | 4.4286 |  | 348.9093 | 4.029047 |  | 348.9093 | 4.269484 |  | 348.9093 | 4.571326
[7 empty] | 350.932 | 4.261222 |  | 350.932 | 3.928807 |  | 350.932 | 4.204005 |  | 350.932 | 4.335695 |  | 350.932 | 4.529646 |  | 350.932 | 4.124406 |  | 350.932 | 4.60455 |  | 350.932 | 4.586781 |  | 350.932 | 4.415695 |  | 350.932 | 4.283432 |  | 350.932 | 4.009886 |  | 350.932 | 4.428634 |  | 350.932 | 4.029197 |  | 350.932 | 4.269467 |  | 350.932 | 4.57125
[7 empty] | 352.9548 | 4.261212 |  | 352.9548 | 3.928973 |  | 352.9548 | 4.203964 |  | 352.9548 | 4.335722 |  | 352.9548 | 4.529761 |  | 352.9548 | 4.12436 |  | 352.9548 | 4.604657 |  | 352.9548 | 4.586712 |  | 352.9548 | 4.415722 |  | 352.9548 | 4.28357 |  | 352.9548 | 4.009996 |  | 352.9548 | 4.42869 |  | 352.9548 | 4.029037 |  | 352.9548 | 4.269309 |  | 352.9548 | 4.570866
[7 empty] | 354.9776 | 4.261273 |  | 354.9776 | 3.92905 |  | 354.9776 | 4.204132 |  | 354.9776 | 4.335644 |  | 354.9776 | 4.529989 |  | 354.9776 | 4.124545 |  | 354.9776 | 4.604797 |  | 354.9776 | 4.586803 |  | 354.9776 | 4.415644 |  | 354.9776 | 4.283708 |  | 354.9776 | 4.010063 |  | 354.9776 | 4.428901 |  | 354.9776 | 4.029156 |  | 354.9776 | 4.269302 |  | 354.9776 | 4.571051
[7 empty] | 357.0003 | 4.261106 |  | 357.0003 | 3.92909 |  | 357.0003 | 4.20427 |  | 357.0003 | 4.335718 |  | 357.0003 | 4.529925 |  | 357.0003 | 4.124697 |  | 357.0003 | 4.604866 |  | 357.0003 | 4.586867 |  | 357.0003 | 4.415718 |  | 357.0003 | 4.283851 |  | 357.0003 | 4.009916 |  | 357.0003 | 4.428922 |  | 357.0003 | 4.029114 |  | 357.0003 | 4.268959 |  | 357.0003 | 4.570884
[7 empty] | 359.0231 | 4.261131 |  | 359.0231 | 3.929299 |  | 359.0231 | 4.204255 |  | 359.0231 | 4.335809 |  | 359.0231 | 4.530077 |  | 359.0231 | 4.124681 |  | 359.0231 | 4.604787 |  | 359.0231 | 4.586824 |  | 359.0231 | 4.415809 |  | 359.0231 | 4.284003 |  | 359.0231 | 4.010063 |  | 359.0231 | 4.429024 |  | 359.0231 | 4.029217 |  | 359.0231 | 4.268852 |  | 359.0231 | 4.570786
[7 empty] | 361.0459 | 4.261369 |  | 361.0459 | 3.929116 |  | 361.0459 | 4.204245 |  | 361.0459 | 4.335927 |  | 361.0459 | 4.530247 |  | 361.0459 | 4.12467 |  | 361.0459 | 4.605153 |  | 361.0459 | 4.586918 |  | 361.0459 | 4.415927 |  | 361.0459 | 4.284191 |  | 361.0459 | 4.010062 |  | 361.0459 | 4.428925 |  | 361.0459 | 4.029253 |  | 361.0459 | 4.268765 |  | 361.0459 | 4.570752
[7 empty] | 363.0687 | 4.261206 |  | 363.0687 | 3.929426 |  | 363.0687 | 4.204402 |  | 363.0687 | 4.335896 |  | 363.0687 | 4.53014 |  | 363.0687 | 4.124842 |  | 363.0687 | 4.605172 |  | 363.0687 | 4.58704 |  | 363.0687 | 4.415896 |  | 363.0687 | 4.284103 |  | 363.0687 | 4.010161 |  | 363.0687 | 4.429047 |  | 363.0687 | 4.029204 |  | 363.0687 | 4.268678 |  | 363.0687 | 4.570591
[7 empty] | 365.0915 | 4.261349 |  | 365.0915 | 3.929456 |  | 365.0915 | 4.204435 |  | 365.0915 | 4.336081 |  | 365.0915 | 4.530266 |  | 365.0915 | 4.124878 |  | 365.0915 | 4.605082 |  | 365.0915 | 4.5871 |  | 365.0915 | 4.416081 |  | 365.0915 | 4.284292 |  | 365.0915 | 4.010193 |  | 365.0915 | 4.429033 |  | 365.0915 | 4.029199 |  | 365.0915 | 4.268446 |  | 365.0915 | 4.570494
[7 empty] | 367.1143 | 4.26125 |  | 367.1143 | 3.929712 |  | 367.1143 | 4.204455 |  | 367.1143 | 4.336166 |  | 367.1143 | 4.53038 |  | 367.1143 | 4.1249 |  | 367.1143 | 4.605432 |  | 367.1143 | 4.587031 |  | 367.1143 | 4.416166 |  | 367.1143 | 4.284483 |  | 367.1143 | 4.010269 |  | 367.1143 | 4.429197 |  | 367.1143 | 4.029425 |  | 367.1143 | 4.268342 |  | 367.1143 | 4.570495
[7 empty] | 369.1371 | 4.261387 |  | 369.1371 | 3.929795 |  | 369.1371 | 4.204531 |  | 369.1371 | 4.33598 |  | 369.1371 | 4.530681 |  | 369.1371 | 4.124984 |  | 369.1371 | 4.605508 |  | 369.1371 | 4.587352 |  | 369.1371 | 4.41598 |  | 369.1371 | 4.284684 |  | 369.1371 | 4.010269 |  | 369.1371 | 4.429037 |  | 369.1371 | 4.029496 |  | 369.1371 | 4.268189 |  | 369.1371 | 4.570456
[7 empty] | 371.1598 | 4.261302 |  | 371.1598 | 3.929804 |  | 371.1598 | 4.204434 |  | 371.1598 | 4.336109 |  | 371.1598 | 4.530554 |  | 371.1598 | 4.124877 |  | 371.1598 | 4.605476 |  | 371.1598 | 4.587368 |  | 371.1598 | 4.416109 |  | 371.1598 | 4.284772 |  | 371.1598 | 4.010414 |  | 371.1598 | 4.429156 |  | 371.1598 | 4.029315 |  | 371.1598 | 4.267804 |  | 371.1598 | 4.570517
[7 empty] | 373.1826 | 4.261381 |  | 373.1826 | 3.929954 |  | 373.1826 | 4.204532 |  | 373.1826 | 4.336014 |  | 373.1826 | 4.530612 |  | 373.1826 | 4.124985 |  | 373.1826 | 4.605587 |  | 373.1826 | 4.587289 |  | 373.1826 | 4.416014 |  | 373.1826 | 4.284735 |  | 373.1826 | 4.010515 |  | 373.1826 | 4.429114 |  | 373.1826 | 4.02928 |  | 373.1826 | 4.26775 |  | 373.1826 | 4.570352
[7 empty] | 375.2054 | 4.261413 |  | 375.2054 | 3.930142 |  | 375.2054 | 4.204629 |  | 375.2054 | 4.336182 |  | 375.2054 | 4.530699 |  | 375.2054 | 4.125091 |  | 375.2054 | 4.605567 |  | 375.2054 | 4.587595 |  | 375.2054 | 4.416182 |  | 375.2054 | 4.284982 |  | 375.2054 | 4.010353 |  | 375.2054 | 4.429217 |  | 375.2054 | 4.02948 |  | 375.2054 | 4.267451 |  | 375.2054 | 4.570181
[7 empty] | 377.2281 | 4.26138 |  | 377.2281 | 3.930193 |  | 377.2281 | 4.204498 |  | 377.2281 | 4.336174 |  | 377.2281 | 4.530815 |  | 377.2281 | 4.124948 |  | 377.2281 | 4.605608 |  | 377.2281 | 4.587661 |  | 377.2281 | 4.416174 |  | 377.2281 | 4.285045 |  | 377.2281 | 4.010309 |  | 377.2281 | 4.429253 |  | 377.2281 | 4.029397 |  | 377.2281 | 4.267296 |  | 377.2281 | 4.569989
[7 empty] | 379.2509 | 4.261474 |  | 379.2509 | 3.930299 |  | 379.2509 | 4.20444 |  | 379.2509 | 4.336308 |  | 379.2509 | 4.530898 |  | 379.2509 | 4.124884 |  | 379.2509 | 4.605655 |  | 379.2509 | 4.587634 |  | 379.2509 | 4.416308 |  | 379.2509 | 4.285159 |  | 379.2509 | 4.010333 |  | 379.2509 | 4.429204 |  | 379.2509 | 4.029318 |  | 379.2509 | 4.266904 |  | 379.2509 | 4.569507
[7 empty] | 381.2737 | 4.261683 |  | 381.2737 | 3.930342 |  | 381.2737 | 4.204527 |  | 381.2737 | 4.336228 |  | 381.2737 | 4.530778 |  | 381.2737 | 4.124979 |  | 381.2737 | 4.605829 |  | 381.2737 | 4.587731 |  | 381.2737 | 4.416228 |  | 381.2737 | 4.285129 |  | 381.2737 | 4.010359 |  | 381.2737 | 4.429199 |  | 381.2737 | 4.029443 |  | 381.2737 | 4.266714 |  | 381.2737 | 4.569484
[7 empty] | 383.2965 | 4.261557 |  | 383.2965 | 3.930388 |  | 383.2965 | 4.204536 |  | 383.2965 | 4.336144 |  | 383.2965 | 4.530835 |  | 383.2965 | 4.124989 |  | 383.2965 | 4.606027 |  | 383.2965 | 4.587713 |  | 383.2965 | 4.416144 |  | 383.2965 | 4.285497 |  | 383.2965 | 4.010388 |  | 383.2965 | 4.429425 |  | 383.2965 | 4.029372 |  | 383.2965 | 4.266385 |  | 383.2965 | 4.569467
[7 empty] | 385.3192 | 4.261583 |  | 385.3192 | 3.930479 |  | 385.3192 | 4.204592 |  | 385.3192 | 4.336263 |  | 385.3192 | 4.531028 |  | 385.3192 | 4.125051 |  | 385.3192 | 4.606035 |  | 385.3192 | 4.587749 |  | 385.3192 | 4.416263 |  | 385.3192 | 4.285466 |  | 385.3192 | 4.010303 |  | 385.3192 | 4.429496 |  | 385.3192 | 4.029402 |  | 385.3192 | 4.266338 |  | 385.3192 | 4.569309
[7 empty] | 387.342 | 4.261584 |  | 387.342 | 3.930587 |  | 387.342 | 4.204526 |  | 387.342 | 4.336387 |  | 387.342 | 4.530934 |  | 387.342 | 4.124978 |  | 387.342 | 4.605954 |  | 387.342 | 4.58779 |  | 387.342 | 4.416387 |  | 387.342 | 4.285622 |  | 387.342 | 4.010427 |  | 387.342 | 4.429315 |  | 387.342 | 4.029444 |  | 387.342 | 4.266022 |  | 387.342 | 4.569302
[7 empty] | 389.3648 | 4.261632 |  | 389.3648 | 3.930696 |  | 389.3648 | 4.204505 |  | 389.3648 | 4.336595 |  | 389.3648 | 4.531078 |  | 389.3648 | 4.124955 |  | 389.3648 | 4.606038 |  | 389.3648 | 4.587942 |  | 389.3648 | 4.416595 |  | 389.3648 | 4.285582 |  | 389.3648 | 4.010349 |  | 389.3648 | 4.42928 |  | 389.3648 | 4.029438 |  | 389.3648 | 4.265962 |  | 389.3648 | 4.568959
[7 empty] | 391.3876 | 4.261501 |  | 391.3876 | 3.930862 |  | 391.3876 | 4.204461 |  | 391.3876 | 4.336551 |  | 391.3876 | 4.53124 |  | 391.3876 | 4.124907 |  | 391.3876 | 4.606058 |  | 391.3876 | 4.588115 |  | 391.3876 | 4.416551 |  | 391.3876 | 4.285717 |  | 391.3876 | 4.01048 |  | 391.3876 | 4.429354 |  | 391.3876 | 4.029418 |  | 391.3876 | 4.265528 |  | 391.3876 | 4.568852
[7 empty] | 393.4104 | 4.261605 |  | 393.4104 | 3.930736 |  | 393.4104 | 4.20457 |  | 393.4104 | 4.336501 |  | 393.4104 | 4.531133 |  | 393.4104 | 4.125026 |  | 393.4104 | 4.606179 |  | 393.4104 | 4.588123 |  | 393.4104 | 4.416501 |  | 393.4104 | 4.28576 |  | 393.4104 | 4.010516 |  | 393.4104 | 4.42948 |  | 393.4104 | 4.029576 |  | 393.4104 | 4.26539 |  | 393.4104 | 4.568765
[7 empty] | 395.4332 | 4.261768 |  | 395.4332 | 3.930719 |  | 395.4332 | 4.204562 |  | 395.4332 | 4.336588 |  | 395.4332 | 4.531245 |  | 395.4332 | 4.125018 |  | 395.4332 | 4.606161 |  | 395.4332 | 4.588052 |  | 395.4332 | 4.416588 |  | 395.4332 | 4.285958 |  | 395.4332 | 4.010491 |  | 395.4332 | 4.429397 |  | 395.4332 | 4.029509 |  | 395.4332 | 4.265235 |  | 395.4332 | 4.568678
[7 empty] | 397.4559 | 4.261681 |  | 397.4559 | 3.930767 |  | 397.4559 | 4.204602 |  | 397.4559 | 4.336445 |  | 397.4559 | 4.531447 |  | 397.4559 | 4.125062 |  | 397.4559 | 4.606293 |  | 397.4559 | 4.588125 |  | 397.4559 | 4.416445 |  | 397.4559 | 4.286025 |  | 397.4559 | 4.010487 |  | 397.4559 | 4.429318 |  | 397.4559 | 4.029541 |  | 397.4559 | 4.264945 |  | 397.4559 | 4.568446
[7 empty] | 399.4787 | 4.261804 |  | 399.4787 | 3.931019 |  | 399.4787 | 4.204662 |  | 399.4787 | 4.336656 |  | 399.4787 | 4.531487 |  | 399.4787 | 4.125129 |  | 399.4787 | 4.606329 |  | 399.4787 | 4.588142 |  | 399.4787 | 4.416656 |  | 399.4787 | 4.286113 |  | 399.4787 | 4.010504 |  | 399.4787 | 4.429443 |  | 399.4787 | 4.029543 |  | 399.4787 | 4.264667 |  | 399.4787 | 4.568342
[7 empty] | 401.5015 | 4.26159 |  | 401.5015 | 3.931021 |  | 401.5015 | 4.20458 |  | 401.5015 | 4.336669 |  | 401.5015 | 4.531487 |  | 401.5015 | 4.125037 |  | 401.5015 | 4.606358 |  | 401.5015 | 4.588249 |  | 401.5015 | 4.416669 |  | 401.5015 | 4.286265 |  | 401.5015 | 4.010402 |  | 401.5015 | 4.429372 |  | 401.5015 | 4.029594 |  | 401.5015 | 4.264171 |  | 401.5015 | 4.568189
[7 empty] | 403.5243 | 4.261683 |  | 403.5243 | 3.93106 |  | 403.5243 | 4.204565 |  | 403.5243 | 4.336625 |  | 403.5243 | 4.531613 |  | 403.5243 | 4.125021 |  | 403.5243 | 4.606191 |  | 403.5243 | 4.588232 |  | 403.5243 | 4.416625 |  | 403.5243 | 4.286256 |  | 403.5243 | 4.010355 |  | 403.5243 | 4.429402 |  | 403.5243 | 4.029677 |  | 403.5243 | 4.263682 |  | 403.5243 | 4.567804
[7 empty] | 405.547 | 4.261598 |  | 405.547 | 3.931188 |  | 405.547 | 4.204527 |  | 405.547 | 4.336802 |  | 405.547 | 4.53174 |  | 405.547 | 4.124979 |  | 405.547 | 4.606496 |  | 405.547 | 4.588348 |  | 405.547 | 4.416802 |  | 405.547 | 4.286267 |  | 405.547 | 4.010495 |  | 405.547 | 4.429444 |  | 405.547 | 4.029583 |  | 405.547 | 4.263646 |  | 405.547 | 4.56775
[7 empty] | 407.5698 | 4.261676 |  | 407.5698 | 3.931322 |  | 407.5698 | 4.204631 |  | 407.5698 | 4.336946 |  | 407.5698 | 4.531817 |  | 407.5698 | 4.125094 |  | 407.5698 | 4.606612 |  | 407.5698 | 4.58838 |  | 407.5698 | 4.416946 |  | 407.5698 | 4.286358 |  | 407.5698 | 4.010435 |  | 407.5698 | 4.429438 |  | 407.5698 | 4.029478 |  | 407.5698 | 4.263668 |  | 407.5698 | 4.567451
[7 empty] | 409.5927 | 4.261648 |  | 409.5927 | 3.931382 |  | 409.5927 | 4.204591 |  | 409.5927 | 4.33693 |  | 409.5927 | 4.531814 |  | 409.5927 | 4.12505 |  | 409.5927 | 4.606724 |  | 409.5927 | 4.588405 |  | 409.5927 | 4.41693 |  | 409.5927 | 4.286446 |  | 409.5927 | 4.01033 |  | 409.5927 | 4.429418 |  | 409.5927 | 4.029309 |  | 409.5927 | 4.263451 |  | 409.5927 | 4.567296
[7 empty] | 411.6154 | 4.261688 |  | 411.6154 | 3.931423 |  | 411.6154 | 4.204523 |  | 411.6154 | 4.33692 |  | 411.6154 | 4.531819 |  | 411.6154 | 4.124975 |  | 411.6154 | 4.606519 |  | 411.6154 | 4.588259 |  | 411.6154 | 4.41692 |  | 411.6154 | 4.286525 |  | 411.6154 | 4.010251 |  | 411.6154 | 4.429576 |  | 411.6154 | 4.029558 |  | 411.6154 | 4.262927 |  | 411.6154 | 4.567099
[7 empty] | 413.6382 | 4.26177 |  | 413.6382 | 3.931263 |  | 413.6382 | 4.204606 |  | 413.6382 | 4.337084 |  | 413.6382 | 4.53193 |  | 413.6382 | 4.125066 |  | 413.6382 | 4.606811 |  | 413.6382 | 4.588525 |  | 413.6382 | 4.417084 |  | 413.6382 | 4.286781 |  | 413.6382 | 4.010264 |  | 413.6382 | 4.429509 |  | 413.6382 | 4.029533 |  | 413.6382 | 4.262898 |  | 413.6382 | 4.566904
[7 empty] | 415.6609 | 4.261672 |  | 415.6609 | 3.931467 |  | 415.6609 | 4.204704 |  | 415.6609 | 4.337118 |  | 415.6609 | 4.531846 |  | 415.6609 | 4.125174 |  | 415.6609 | 4.606679 |  | 415.6609 | 4.588627 |  | 415.6609 | 4.417118 |  | 415.6609 | 4.286712 |  | 415.6609 | 4.01021 |  | 415.6609 | 4.429541 |  | 415.6609 | 4.029661 |  | 415.6609 | 4.262619 |  | 415.6609 | 4.566714
[7 empty] | 417.6837 | 4.261573 |  | 417.6837 | 3.931593 |  | 417.6837 | 4.204698 |  | 417.6837 | 4.337139 |  | 417.6837 | 4.531975 |  | 417.6837 | 4.125167 |  | 417.6837 | 4.606673 |  | 417.6837 | 4.588725 |  | 417.6837 | 4.417139 |  | 417.6837 | 4.286803 |  | 417.6837 | 4.010301 |  | 417.6837 | 4.429543 |  | 417.6837 | 4.029649 |  | 417.6837 | 4.262358 |  | 417.6837 | 4.566385
[7 empty] | 419.7065 | 4.261441 |  | 419.7065 | 3.931468 |  | 419.7065 | 4.20472 |  | 419.7065 | 4.337218 |  | 419.7065 | 4.53199 |  | 419.7065 | 4.125192 |  | 419.7065 | 4.606896 |  | 419.7065 | 4.588546 |  | 419.7065 | 4.417218 |  | 419.7065 | 4.286867 |  | 419.7065 | 4.010168 |  | 419.7065 | 4.429594 |  | 419.7065 | 4.029586 |  | 419.7065 | 4.26225 |  | 419.7065 | 4.566338
[7 empty] | 421.7292 | 4.261633 |  | 421.7292 | 3.931818 |  | 421.7292 | 4.20474 |  | 421.7292 | 4.337117 |  | 421.7292 | 4.532147 |  | 421.7292 | 4.125214 |  | 421.7292 | 4.606793 |  | 421.7292 | 4.5888 |  | 421.7292 | 4.417117 |  | 421.7292 | 4.286824 |  | 421.7292 | 4.010336 |  | 421.7292 | 4.429677 |  | 421.7292 | 4.029719 |  | 421.7292 | 4.26185 |  | 421.7292 | 4.566022
[7 empty] | 423.752 | 4.261621 |  | 423.752 | 3.931827 |  | 423.752 | 4.204832 |  | 423.752 | 4.337219 |  | 423.752 | 4.532213 |  | 423.752 | 4.125315 |  | 423.752 | 4.60687 |  | 423.752 | 4.588685 |  | 423.752 | 4.417219 |  | 423.752 | 4.286918 |  | 423.752 | 4.010196 |  | 423.752 | 4.429583 |  | 423.752 | 4.029599 |  | 423.752 | 4.261865 |  | 423.752 | 4.565962
[7 empty] | 425.7748 | 4.261743 |  | 425.7748 | 3.931805 |  | 425.7748 | 4.204935 |  | 425.7748 | 4.33732 |  | 425.7748 | 4.53234 |  | 425.7748 | 4.125429 |  | 425.7748 | 4.606834 |  | 425.7748 | 4.58868 |  | 425.7748 | 4.41732 |  | 425.7748 | 4.28704 |  | 425.7748 | 4.010304 |  | 425.7748 | 4.429627 |  | 425.7748 | 4.029669 |  | 425.7748 | 4.261597 |  | 425.7748 | 4.565528
[7 empty] | 427.7976 | 4.261662 |  | 427.7976 | 3.931931 |  | 427.7976 | 4.204812 |  | 427.7976 | 4.337184 |  | 427.7976 | 4.532337 |  | 427.7976 | 4.125293 |  | 427.7976 | 4.606914 |  | 427.7976 | 4.588875 |  | 427.7976 | 4.417184 |  | 427.7976 | 4.2871 |  | 427.7976 | 4.010228 |  | 427.7976 | 4.429478 |  | 427.7976 | 4.029722 |  | 427.7976 | 4.261201 |  | 427.7976 | 4.56539
[7 empty] | 429.8204 | 4.261516 |  | 429.8204 | 3.931976 |  | 429.8204 | 4.204828 |  | 429.8204 | 4.337123 |  | 429.8204 | 4.532393 |  | 429.8204 | 4.125311 |  | 429.8204 | 4.606993 |  | 429.8204 | 4.588784 |  | 429.8204 | 4.417123 |  | 429.8204 | 4.287031 |  | 429.8204 | 4.010247 |  | 429.8204 | 4.429309 |  | 429.8204 | 4.029603 |  | 429.8204 | 4.261029 |  | 429.8204 | 4.565235
[7 empty] | 431.8432 | 4.261572 |  | 431.8432 | 3.932078 |  | 431.8432 | 4.204635 |  | 431.8432 | 4.337214 |  | 431.8432 | 4.532413 |  | 431.8432 | 4.125098 |  | 431.8432 | 4.607039 |  | 431.8432 | 4.588852 |  | 431.8432 | 4.417214 |  | 431.8432 | 4.287352 |  | 431.8432 | 4.010299 |  | 431.8432 | 4.429558 |  | 431.8432 | 4.029626 |  | 431.8432 | 4.260899 |  | 431.8432 | 4.564945
[7 empty] | 433.866 | 4.261566 |  | 433.866 | 3.932176 |  | 433.866 | 4.204837 |  | 433.866 | 4.337223 |  | 433.866 | 4.532456 |  | 433.866 | 4.125321 |  | 433.866 | 4.607263 |  | 433.866 | 4.588821 |  | 433.866 | 4.417223 |  | 433.866 | 4.287368 |  | 433.866 | 4.01027 |  | 433.866 | 4.429533 |  | 433.866 | 4.029637 |  | 433.866 | 4.260246 |  | 433.866 | 4.564667
[7 empty] | 435.8888 | 4.261603 |  | 435.8888 | 3.93208 |  | 435.8888 | 4.204621 |  | 435.8888 | 4.337282 |  | 435.8888 | 4.532587 |  | 435.8888 | 4.125083 |  | 435.8888 | 4.607236 |  | 435.8888 | 4.588891 |  | 435.8888 | 4.417282 |  | 435.8888 | 4.287289 |  | 435.8888 | 4.010322 |  | 435.8888 | 4.429661 |  | 435.8888 | 4.029681 |  | 435.8888 | 4.26009 |  | 435.8888 | 4.564398
[7 empty] | 437.9115 | 4.261498 |  | 437.9115 | 3.932362 |  | 437.9115 | 4.204782 |  | 437.9115 | 4.337213 |  | 437.9115 | 4.532798 |  | 437.9115 | 4.12526 |  | 437.9115 | 4.607391 |  | 437.9115 | 4.58896 |  | 437.9115 | 4.417213 |  | 437.9115 | 4.287595 |  | 437.9115 | 4.010316 |  | 437.9115 | 4.429649 |  | 437.9115 | 4.029636 |  | 437.9115 | 4.260003 |  | 437.9115 | 4.564314
[7 empty] | 439.9343 | 4.26159 |  | 439.9343 | 3.93251 |  | 439.9343 | 4.20471 |  | 439.9343 | 4.337191 |  | 439.9343 | 4.532796 |  | 439.9343 | 4.125181 |  | 439.9343 | 4.607343 |  | 439.9343 | 4.589 |  | 439.9343 | 4.417191 |  | 439.9343 | 4.287661 |  | 439.9343 | 4.010259 |  | 439.9343 | 4.429586 |  | 439.9343 | 4.029711 |  | 439.9343 | 4.259679 |  | 439.9343 | 4.564171
[7 empty] | 441.9571 | 4.261538 |  | 441.9571 | 3.932409 |  | 441.9571 | 4.204861 |  | 441.9571 | 4.337145 |  | 441.9571 | 4.532877 |  | 441.9571 | 4.125347 |  | 441.9571 | 4.607326 |  | 441.9571 | 4.589196 |  | 441.9571 | 4.417145 |  | 441.9571 | 4.287634 |  | 441.9571 | 4.010237 |  | 441.9571 | 4.429719 |  | 441.9571 | 4.029674 |  | 441.9571 | 4.259431 |  | 441.9571 | 4.563682
[7 empty] | 443.9799 | 4.261515 |  | 443.9799 | 3.932463 |  | 443.9799 | 4.204682 |  | 443.9799 | 4.337259 |  | 443.9799 | 4.532881 |  | 443.9799 | 4.125151 |  | 443.9799 | 4.60738 |  | 443.9799 | 4.589172 |  | 443.9799 | 4.417259 |  | 443.9799 | 4.287731 |  | 443.9799 | 4.010317 |  | 443.9799 | 4.429599 |  | 443.9799 | 4.029616 |  | 443.9799 | 4.259258 |  | 443.9799 | 4.563646
[7 empty] | 446.0026 | 4.261636 |  | 446.0026 | 3.932669 |  | 446.0026 | 4.204809 |  | 446.0026 | 4.33725 |  | 446.0026 | 4.532975 |  | 446.0026 | 4.12529 |  | 446.0026 | 4.607537 |  | 446.0026 | 4.589308 |  | 446.0026 | 4.41725 |  | 446.0026 | 4.287713 |  | 446.0026 | 4.010201 |  | 446.0026 | 4.429669 |  | 446.0026 | 4.029617 |  | 446.0026 | 4.259229 |  | 446.0026 | 4.563668
[7 empty] | 448.0254 | 4.261621 |  | 448.0254 | 3.932741 |  | 448.0254 | 4.204857 |  | 448.0254 | 4.337292 |  | 448.0254 | 4.533089 |  | 448.0254 | 4.125343 |  | 448.0254 | 4.607589 |  | 448.0254 | 4.589265 |  | 448.0254 | 4.417292 |  | 448.0254 | 4.287749 |  | 448.0254 | 4.010291 |  | 448.0254 | 4.429722 |  | 448.0254 | 4.029668 |  | 448.0254 | 4.258907 |  | 448.0254 | 4.563451
[7 empty] | 450.0482 | 4.261708 |  | 450.0482 | 3.932875 |  | 450.0482 | 4.204842 |  | 450.0482 | 4.337356 |  | 450.0482 | 4.533247 |  | 450.0482 | 4.125326 |  | 450.0482 | 4.607788 |  | 450.0482 | 4.589251 |  | 450.0482 | 4.417356 |  | 450.0482 | 4.28779 |  | 450.0482 | 4.010236 |  | 450.0482 | 4.429603 |  | 450.0482 | 4.029715 |  | 450.0482 | 4.258664 |  | 450.0482 | 4.562927
[7 empty] | 452.071 | 4.261773 |  | 452.071 | 3.932782 |  | 452.071 | 4.204951 |  | 452.071 | 4.337269 |  | 452.071 | 4.533298 |  | 452.071 | 4.125446 |  | 452.071 | 4.607798 |  | 452.071 | 4.589298 |  | 452.071 | 4.417269 |  | 452.071 | 4.287942 |  | 452.071 | 4.010171 |  | 452.071 | 4.429626 |  | 452.071 | 4.029462 |  | 452.071 | 4.258608 |  | 452.071 | 4.562898
[7 empty] | 454.09375 | 4.261807 |  | 454.09375 | 3.932799 |  | 454.09375 | 4.204922 |  | 454.09375 | 4.337253 |  | 454.09375 | 4.533194 |  | 454.09375 | 4.125415 |  | 454.09375 | 4.607812 |  | 454.09375 | 4.589435 |  | 454.09375 | 4.417253 |  | 454.09375 | 4.288115 |  | 454.09375 | 4.01022 |  | 454.09375 | 4.429637 |  | 454.09375 | 4.029561 |  | 454.09375 | 4.258361 |  | 454.09375 | 4.562619
[7 empty] | 456.1165 | 4.261756 |  | 456.1165 | 3.932989 |  | 456.1165 | 4.205033 |  | 456.1165 | 4.337214 |  | 456.1165 | 4.533339 |  | 456.1165 | 4.125536 |  | 456.1165 | 4.607847 |  | 456.1165 | 4.58948 |  | 456.1165 | 4.417214 |  | 456.1165 | 4.288123 |  | 456.1165 | 4.010368 |  | 456.1165 | 4.429681 |  | 456.1165 | 4.029683 |  | 456.1165 | 4.25806 |  | 456.1165 | 4.562358
[7 empty] | 458.1393 | 4.261622 |  | 458.1393 | 3.933117 |  | 458.1393 | 4.2049 |  | 458.1393 | 4.337323 |  | 458.1393 | 4.533389 |  | 458.1393 | 4.12539 |  | 458.1393 | 4.607907 |  | 458.1393 | 4.589654 |  | 458.1393 | 4.417323 |  | 458.1393 | 4.288052 |  | 458.1393 | 4.01036 |  | 458.1393 | 4.429636 |  | 458.1393 | 4.029483 |  | 458.1393 | 4.257757 |  | 458.1393 | 4.56225
[7 empty] | 460.1621 | 4.261708 |  | 460.1621 | 3.933078 |  | 460.1621 | 4.204984 |  | 460.1621 | 4.337281 |  | 460.1621 | 4.533439 |  | 460.1621 | 4.125483 |  | 460.1621 | 4.607879 |  | 460.1621 | 4.589663 |  | 460.1621 | 4.417281 |  | 460.1621 | 4.288125 |  | 460.1621 | 4.010425 |  | 460.1621 | 4.429697 |  | 460.1621 | 4.029557 |  | 460.1621 | 4.257664 |  | 460.1621 | 4.56185
[7 empty] | 462.1848 | 4.261613 |  | 462.1848 | 3.933282 |  | 462.1848 | 4.205055 |  | 462.1848 | 4.33721 |  | 462.1848 | 4.533583 |  | 462.1848 | 4.125561 |  | 462.1848 | 4.607802 |  | 462.1848 | 4.589676 |  | 462.1848 | 4.41721 |  | 462.1848 | 4.288142 |  | 462.1848 | 4.01025 |  | 462.1848 | 4.429711 |  | 462.1848 | 4.029669 |  | 462.1848 | 4.257417 |  | 462.1848 | 4.561865
[7 empty] | 464.2076 | 4.26164 |  | 464.2076 | 3.933291 |  | 464.2076 | 4.205147 |  | 464.2076 | 4.337296 |  | 464.2076 | 4.533645 |  | 464.2076 | 4.125662 |  | 464.2076 | 4.60793 |  | 464.2076 | 4.589706 |  | 464.2076 | 4.417296 |  | 464.2076 | 4.288249 |  | 464.2076 | 4.010243 |  | 464.2076 | 4.429674 |  | 464.2076 | 4.029621 |  | 464.2076 | 4.257307 |  | 464.2076 | 4.561597
[7 empty] | 466.2304 | 4.261768 |  | 466.2304 | 3.933414 |  | 466.2304 | 4.205006 |  | 466.2304 | 4.337399 |  | 466.2304 | 4.533679 |  | 466.2304 | 4.125507 |  | 466.2304 | 4.608034 |  | 466.2304 | 4.589758 |  | 466.2304 | 4.417399 |  | 466.2304 | 4.288232 |  | 466.2304 | 4.010264 |  | 466.2304 | 4.429616 |  | 466.2304 | 4.02973 |  | 466.2304 | 4.257223 |  | 466.2304 | 4.561619
[7 empty] | 468.2532 | 4.261708 |  | 468.2532 | 3.933193 |  | 468.2532 | 4.205196 |  | 468.2532 | 4.337392 |  | 468.2532 | 4.533699 |  | 468.2532 | 4.125716 |  | 468.2532 | 4.608044 |  | 468.2532 | 4.589734 |  | 468.2532 | 4.417392 |  | 468.2532 | 4.288348 |  | 468.2532 | 4.010195 |  | 468.2532 | 4.429617 |  | 468.2532 | 4.029525 |  | 468.2532 | 4.256916 |  | 468.2532 | 4.561201
[7 empty] | 470.276 | 4.261901 |  | 470.276 | 3.933499 |  | 470.276 | 4.205005 |  | 470.276 | 4.337416 |  | 470.276 | 4.533767 |  | 470.276 | 4.125506 |  | 470.276 | 4.608085 |  | 470.276 | 4.589667 |  | 470.276 | 4.417416 |  | 470.276 | 4.28838 |  | 470.276 | 4.010137 |  | 470.276 | 4.429668 |  | 470.276 | 4.02954 |  | 470.276 | 4.256822 |  | 470.276 | 4.561029
[7 empty] | 472.2988 | 4.261845 |  | 472.2988 | 3.933399 |  | 472.2988 | 4.205165 |  | 472.2988 | 4.337437 |  | 472.2988 | 4.533773 |  | 472.2988 | 4.125682 |  | 472.2988 | 4.608062 |  | 472.2988 | 4.589779 |  | 472.2988 | 4.417437 |  | 472.2988 | 4.288405 |  | 472.2988 | 4.010277 |  | 472.2988 | 4.429715 |  | 472.2988 | 4.029347 |  | 472.2988 | 4.256784 |  | 472.2988 | 4.560899
[7 empty] | 474.3215 | 4.261745 |  | 474.3215 | 3.933498 |  | 474.3215 | 4.205037 |  | 474.3215 | 4.337533 |  | 474.3215 | 4.533713 |  | 474.3215 | 4.125541 |  | 474.3215 | 4.60805 |  | 474.3215 | 4.589869 |  | 474.3215 | 4.417533 |  | 474.3215 | 4.288259 |  | 474.3215 | 4.010278 |  | 474.3215 | 4.429462 |  | 474.3215 | 4.02931 |  | 474.3215 | 4.256538 |  | 474.3215 | 4.560289
[7 empty] | 476.3443 | 4.261653 |  | 476.3443 | 3.933252 |  | 476.3443 | 4.205199 |  | 476.3443 | 4.337641 |  | 476.3443 | 4.533899 |  | 476.3443 | 4.125719 |  | 476.3443 | 4.608095 |  | 476.3443 | 4.589878 |  | 476.3443 | 4.417641 |  | 476.3443 | 4.288525 |  | 476.3443 | 4.010323 |  | 476.3443 | 4.429561 |  | 476.3443 | 4.029174 |  | 476.3443 | 4.256433 |  | 476.3443 | 4.560246
[7 empty] | 478.3671 | 4.261785 |  | 478.3671 | 3.933345 |  | 478.3671 | 4.205112 |  | 478.3671 | 4.337512 |  | 478.3671 | 4.533806 |  | 478.3671 | 4.125623 |  | 478.3671 | 4.608111 |  | 478.3671 | 4.589914 |  | 478.3671 | 4.417512 |  | 478.3671 | 4.288627 |  | 478.3671 | 4.010226 |  | 478.3671 | 4.429683 |  | 478.3671 | 4.029356 |  | 478.3671 | 4.256539 |  | 478.3671 | 4.56009
[7 empty] | 480.3899 | 4.261891 |  | 480.3899 | 3.933397 |  | 480.3899 | 4.205098 |  | 480.3899 | 4.337529 |  | 480.3899 | 4.533849 |  | 480.3899 | 4.125608 |  | 480.3899 | 4.608189 |  | 480.3899 | 4.589894 |  | 480.3899 | 4.417529 |  | 480.3899 | 4.288725 |  | 480.3899 | 4.010144 |  | 480.3899 | 4.429483 |  | 480.3899 | 4.02926 |  | 480.3899 | 4.256348 |  | 480.3899 | 4.560003
[7 empty] | 482.4126 | 4.261644 |  | 482.4126 | 3.933442 |  | 482.4126 | 4.205088 |  | 482.4126 | 4.337327 |  | 482.4126 | 4.533949 |  | 482.4126 | 4.125597 |  | 482.4126 | 4.60812 |  | 482.4126 | 4.589884 |  | 482.4126 | 4.417327 |  | 482.4126 | 4.288546 |  | 482.4126 | 4.010196 |  | 482.4126 | 4.429557 |  | 482.4126 | 4.029119 |  | 482.4126 | 4.256605 |  | 482.4126 | 4.559679
[7 empty] | 484.4354 | 4.261686 |  | 484.4354 | 3.933363 |  | 484.4354 | 4.205023 |  | 484.4354 | 4.337538 |  | 484.4354 | 4.533887 |  | 484.4354 | 4.125525 |  | 484.4354 | 4.608037 |  | 484.4354 | 4.589923 |  | 484.4354 | 4.417538 |  | 484.4354 | 4.2888 |  | 484.4354 | 4.010023 |  | 484.4354 | 4.429669 |  | 484.4354 | 4.02919 |  | 484.4354 | 4.256072 |  | 484.4354 | 4.559431
[7 empty] | 486.4582 | 4.261742 |  | 486.4582 | 3.933477 |  | 486.4582 | 4.20505 |  | 486.4582 | 4.337312 |  | 486.4582 | 4.534017 |  | 486.4582 | 4.125555 |  | 486.4582 | 4.608042 |  | 486.4582 | 4.589937 |  | 486.4582 | 4.417312 |  | 486.4582 | 4.288685 |  | 486.4582 | 4.010076 |  | 486.4582 | 4.429621 |  | 486.4582 | 4.029188 |  | 486.4582 | 4.25587 |  | 486.4582 | 4.559258
[7 empty] | 488.481 | 4.261817 |  | 488.481 | 3.933535 |  | 488.481 | 4.204961 |  | 488.481 | 4.33748 |  | 488.481 | 4.534187 |  | 488.481 | 4.125457 |  | 488.481 | 4.608049 |  | 488.481 | 4.590005 |  | 488.481 | 4.41748 |  | 488.481 | 4.28868 |  | 488.481 | 4.010028 |  | 488.481 | 4.42973 |  | 488.481 | 4.028965 |  | 488.481 | 4.255782 |  | 488.481 | 4.559229
[7 empty] | 490.5038 | 4.261877 |  | 490.5038 | 3.933687 |  | 490.5038 | 4.205162 |  | 490.5038 | 4.337406 |  | 490.5038 | 4.534292 |  | 490.5038 | 4.125678 |  | 490.5038 | 4.608183 |  | 490.5038 | 4.589945 |  | 490.5038 | 4.417406 |  | 490.5038 | 4.288875 |  | 490.5038 | 4.009984 |  | 490.5038 | 4.429525 |  | 490.5038 | 4.029011 |  | 490.5038 | 4.255709 |  | 490.5038 | 4.558907
[7 empty] | 492.5265 | 4.261879 |  | 492.5265 | 3.933719 |  | 492.5265 | 4.205073 |  | 492.5265 | 4.337563 |  | 492.5265 | 4.534284 |  | 492.5265 | 4.125581 |  | 492.5265 | 4.608148 |  | 492.5265 | 4.589872 |  | 492.5265 | 4.417563 |  | 492.5265 | 4.288784 |  | 492.5265 | 4.010048 |  | 492.5265 | 4.42954 |  | 492.5265 | 4.029057 |  | 492.5265 | 4.255416 |  | 492.5265 | 4.558664
[7 empty] | 494.5493 | 4.26184 |  | 494.5493 | 3.933469 |  | 494.5493 | 4.205015 |  | 494.5493 | 4.337377 |  | 494.5493 | 4.534536 |  | 494.5493 | 4.125517 |  | 494.5493 | 4.60812 |  | 494.5493 | 4.589877 |  | 494.5493 | 4.417377 |  | 494.5493 | 4.288852 |  | 494.5493 | 4.010105 |  | 494.5493 | 4.429633 |  | 494.5493 | 4.028966 |  | 494.5493 | 4.25538 |  | 494.5493 | 4.558608
[7 empty] | 496.5721 | 4.26171 |  | 496.5721 | 3.933601 |  | 496.5721 | 4.205049 |  | 496.5721 | 4.337509 |  | 496.5721 | 4.534564 |  | 496.5721 | 4.125554 |  | 496.5721 | 4.608172 |  | 496.5721 | 4.589883 |  | 496.5721 | 4.417509 |  | 496.5721 | 4.288821 |  | 496.5721 | 4.010168 |  | 496.5721 | 4.429786 |  | 496.5721 | 4.029057 |  | 496.5721 | 4.255066 |  | 496.5721 | 4.558361
[7 empty] | 498.5948 | 4.261724 |  | 498.5948 | 3.933852 |  | 498.5948 | 4.20502 |  | 498.5948 | 4.337559 |  | 498.5948 | 4.53458 |  | 498.5948 | 4.125522 |  | 498.5948 | 4.608432 |  | 498.5948 | 4.589999 |  | 498.5948 | 4.417559 |  | 498.5948 | 4.288891 |  | 498.5948 | 4.010044 |  | 498.5948 | 4.429628 |  | 498.5948 | 4.028945 |  | 498.5948 | 4.254736 |  | 498.5948 | 4.55806
[7 empty] | 500.6176 | 4.261796 |  | 500.6176 | 3.933568 |  | 500.6176 | 4.205133 |  | 500.6176 | 4.337544 |  | 500.6176 | 4.534512 |  | 500.6176 | 4.125647 |  | 500.6176 | 4.60835 |  | 500.6176 | 4.58997 |  | 500.6176 | 4.417544 |  | 500.6176 | 4.28896 |  | 500.6176 | 4.010079 |  | 500.6176 | 4.4297 |  | 500.6176 | 4.028929 |  | 500.6176 | 4.254539 |  | 500.6176 | 4.557757
[7 empty] | 502.6404 | 4.261839 |  | 502.6404 | 3.933775 |  | 502.6404 | 4.204971 |  | 502.6404 | 4.337657 |  | 502.6404 | 4.534773 |  | 502.6404 | 4.125468 |  | 502.6404 | 4.608432 |  | 502.6404 | 4.589945 |  | 502.6404 | 4.417657 |  | 502.6404 | 4.289 |  | 502.6404 | 4.010108 |  | 502.6404 | 4.429674 |  | 502.6404 | 4.028899 |  | 502.6404 | 4.254523 |  | 502.6404 | 4.557664
[7 empty] | 504.6633 | 4.261814 |  | 504.6633 | 3.933809 |  | 504.6633 | 4.205121 |  | 504.6633 | 4.337627 |  | 504.6633 | 4.534793 |  | 504.6633 | 4.125633 |  | 504.6633 | 4.608396 |  | 504.6633 | 4.58999 |  | 504.6633 | 4.417627 |  | 504.6633 | 4.289196 |  | 504.6633 | 4.009954 |  | 504.6633 | 4.429669 |  | 504.6633 | 4.028856 |  | 504.6633 | 4.254508 |  | 504.6633 | 4.557417
[7 empty] | 506.686 | 4.261822 |  | 506.686 | 3.933861 |  | 506.686 | 4.205194 |  | 506.686 | 4.337743 |  | 506.686 | 4.534701 |  | 506.686 | 4.125713 |  | 506.686 | 4.608355 |  | 506.686 | 4.590218 |  | 506.686 | 4.417743 |  | 506.686 | 4.289172 |  | 506.686 | 4.009866 |  | 506.686 | 4.429708 |  | 506.686 | 4.028664 |  | 506.686 | 4.254344 |  | 506.686 | 4.557307
[7 empty] | 508.7088 | 4.261941 |  | 508.7088 | 3.933974 |  | 508.7088 | 4.205337 |  | 508.7088 | 4.337603 |  | 508.7088 | 4.53485 |  | 508.7088 | 4.125871 |  | 508.7088 | 4.608319 |  | 508.7088 | 4.590146 |  | 508.7088 | 4.417603 |  | 508.7088 | 4.289308 |  | 508.7088 | 4.009822 |  | 508.7088 | 4.429791 |  | 508.7088 | 4.02888 |  | 508.7088 | 4.254115 |  | 508.7088 | 4.557223
[7 empty] | 510.7317 | 4.261807 |  | 510.7317 | 3.93402 |  | 510.7317 | 4.205283 |  | 510.7317 | 4.337692 |  | 510.7317 | 4.53478 |  | 510.7317 | 4.125811 |  | 510.7317 | 4.608413 |  | 510.7317 | 4.590218 |  | 510.7317 | 4.417692 |  | 510.7317 | 4.289265 |  | 510.7317 | 4.009944 |  | 510.7317 | 4.429488 |  | 510.7317 | 4.028727 |  | 510.7317 | 4.253873 |  | 510.7317 | 4.556916
[7 empty] | 512.7545 | 4.261839 |  | 512.7545 | 3.934302 |  | 512.7545 | 4.205083 |  | 512.7545 | 4.337766 |  | 512.7545 | 4.534889 |  | 512.7545 | 4.125592 |  | 512.7545 | 4.608482 |  | 512.7545 | 4.590186 |  | 512.7545 | 4.417766 |  | 512.7545 | 4.289251 |  | 512.7545 | 4.009856 |  | 512.7545 | 4.429429 |  | 512.7545 | 4.028746 |  | 512.7545 | 4.253949 |  | 512.7545 | 4.556822
[7 empty] | 514.7773 | 4.261893 |  | 514.7773 | 3.934407 |  | 514.7773 | 4.205218 |  | 514.7773 | 4.337862 |  | 514.7773 | 4.534888 |  | 514.7773 | 4.12574 |  | 514.7773 | 4.608434 |  | 514.7773 | 4.59015 |  | 514.7773 | 4.417862 |  | 514.7773 | 4.289298 |  | 514.7773 | 4.009838 |  | 514.7773 | 4.429447 |  | 514.7773 | 4.028573 |  | 514.7773 | 4.253804 |  | 514.7773 | 4.556784
[7 empty] | 516.8 | 4.261706 |  | 516.8 | 3.93446 |  | 516.8 | 4.205224 |  | 516.8 | 4.337715 |  | 516.8 | 4.534988 |  | 516.8 | 4.125746 |  | 516.8 | 4.608606 |  | 516.8 | 4.590118 |  | 516.8 | 4.417715 |  | 516.8 | 4.289435 |  | 516.8 | 4.009805 |  | 516.8 | 4.429347 |  | 516.8 | 4.028457 |  | 516.8 | 4.253549 |  | 516.8 | 4.556538
[7 empty] | 518.8228 | 4.263059 |  | 518.8228 | 3.934368 |  | 518.8228 | 4.205122 |  | 518.8228 | 4.337913 |  | 518.8228 | 4.534976 |  | 518.8228 | 4.125634 |  | 518.8228 | 4.608473 |  | 518.8228 | 4.590201 |  | 518.8228 | 4.417913 |  | 518.8228 | 4.28948 |  | 518.8228 | 4.009838 |  | 518.8228 | 4.42931 |  | 518.8228 | 4.028549 |  | 518.8228 | 4.253584 |  | 518.8228 | 4.556433
[7 empty] | 520.8455 | 4.263395 |  | 520.8455 | 3.934264 |  | 520.8455 | 4.205096 |  | 520.8455 | 4.337714 |  | 520.8455 | 4.535161 |  | 520.8455 | 4.125606 |  | 520.8455 | 4.608519 |  | 520.8455 | 4.590261 |  | 520.8455 | 4.417714 |  | 520.8455 | 4.289654 |  | 520.8455 | 4.009857 |  | 520.8455 | 4.429174 |  | 520.8455 | 4.028537 |  | 520.8455 | 4.253314 |  | 520.8455 | 4.556539
[7 empty] | 522.8684 | 4.261862 |  | 522.8684 | 3.934319 |  | 522.8684 | 4.205144 |  | 522.8684 | 4.337881 |  | 522.8684 | 4.535187 |  | 522.8684 | 4.125658 |  | 522.8684 | 4.608644 |  | 522.8684 | 4.590219 |  | 522.8684 | 4.417881 |  | 522.8684 | 4.289663 |  | 522.8684 | 4.009859 |  | 522.8684 | 4.429356 |  | 522.8684 | 4.028659 |  | 522.8684 | 4.253475 |  | 522.8684 | 4.556348
[7 empty] | 524.8912 | 4.262151 |  | 524.8912 | 3.934457 |  | 524.8912 | 4.204989 |  | 524.8912 | 4.337747 |  | 524.8912 | 4.535246 |  | 524.8912 | 4.125488 |  | 524.8912 | 4.608486 |  | 524.8912 | 4.590369 |  | 524.8912 | 4.417747 |  | 524.8912 | 4.289676 |  | 524.8912 | 4.009914 |  | 524.8912 | 4.42926 |  | 524.8912 | 4.028433 |  | 524.8912 | 4.253368 |  | 524.8912 | 4.556605
[7 empty] | 526.9140625 | 4.262069 |  | 526.9140625 | 3.934583 |  | 526.9140625 | 4.205088 |  | 526.9140625 | 4.337916 |  | 526.9140625 | 4.535253 |  | 526.9140625 | 4.125597 |  | 526.9140625 | 4.608634 |  | 526.9140625 | 4.590253 |  | 526.9140625 | 4.417916 |  | 526.9140625 | 4.289706 |  | 526.9140625 | 4.009964 |  | 526.9140625 | 4.429119 |  | 526.9140625 | 4.028231 |  | 526.9140625 | 4.253228 |  | 526.9140625 | 4.556303
[7 empty] | 528.9368 | 4.262035 |  | 528.9368 | 3.934641 |  | 528.9368 | 4.205052 |  | 528.9368 | 4.337826 |  | 528.9368 | 4.535399 |  | 528.9368 | 4.125557 |  | 528.9368 | 4.608608 |  | 528.9368 | 4.590293 |  | 528.9368 | 4.417826 |  | 528.9368 | 4.289758 |  | 528.9368 | 4.01008 |  | 528.9368 | 4.42919 |  | 528.9368 | 4.028158 |  | 528.9368 | 4.253089 |  | 528.9368 | 4.556072
[7 empty] | 530.9596 | 4.261884 |  | 530.9596 | 3.93454 |  | 530.9596 | 4.205203 |  | 530.9596 | 4.337811 |  | 530.9596 | 4.535462 |  | 530.9596 | 4.125723 |  | 530.9596 | 4.608818 |  | 530.9596 | 4.590403 |  | 530.9596 | 4.417811 |  | 530.9596 | 4.289734 |  | 530.9596 | 4.010078 |  | 530.9596 | 4.429188 |  | 530.9596 | 4.027909 |  | 530.9596 | 4.252783 |  | 530.9596 | 4.55587
[7 empty] | 532.9824 | 4.261731 |  | 532.9824 | 3.934792 |  | 532.9824 | 4.205306 |  | 532.9824 | 4.337801 |  | 532.9824 | 4.535501 |  | 532.9824 | 4.125836 |  | 532.9824 | 4.60894 |  | 532.9824 | 4.590265 |  | 532.9824 | 4.417801 |  | 532.9824 | 4.289667 |  | 532.9824 | 4.010165 |  | 532.9824 | 4.428965 |  | 532.9824 | 4.027671 |  | 532.9824 | 4.252652 |  | 532.9824 | 4.555782
[7 empty] | 535.0051 | 4.261563 |  | 535.0051 | 3.934706 |  | 535.0051 | 4.205266 |  | 535.0051 | 4.337733 |  | 535.0051 | 4.535566 |  | 535.0051 | 4.125792 |  | 535.0051 | 4.608883 |  | 535.0051 | 4.590395 |  | 535.0051 | 4.417733 |  | 535.0051 | 4.289779 |  | 535.0051 | 4.009915 |  | 535.0051 | 4.429011 |  | 535.0051 | 4.027386 |  | 535.0051 | 4.252575 |  | 535.0051 | 4.555709
[7 empty] | 537.0279 | 4.261219 |  | 537.0279 | 3.934774 |  | 537.0279 | 4.205072 |  | 537.0279 | 4.337761 |  | 537.0279 | 4.5355 |  | 537.0279 | 4.125579 |  | 537.0279 | 4.608862 |  | 537.0279 | 4.590372 |  | 537.0279 | 4.417761 |  | 537.0279 | 4.289869 |  | 537.0279 | 4.010095 |  | 537.0279 | 4.429057 |  | 537.0279 | 4.027105 |  | 537.0279 | 4.252566 |  | 537.0279 | 4.555491
[7 empty] | 539.0507 | 4.261166 |  | 539.0507 | 3.934831 |  | 539.0507 | 4.205112 |  | 539.0507 | 4.337668 |  | 539.0507 | 4.535599 |  | 539.0507 | 4.125623 |  | 539.0507 | 4.608688 |  | 539.0507 | 4.590555 |  | 539.0507 | 4.417668 |  | 539.0507 | 4.289878 |  | 539.0507 | 4.009987 |  | 539.0507 | 4.428966 |  | 539.0507 | 4.026894 |  | 539.0507 | 4.25232 |  | 539.0507 | 4.555416
[7 empty] | 541.0735 | 4.260977 |  | 541.0735 | 3.934881 |  | 541.0735 | 4.205189 |  | 541.0735 | 4.337878 |  | 541.0735 | 4.53568 |  | 541.0735 | 4.125708 |  | 541.0735 | 4.608739 |  | 541.0735 | 4.590662 |  | 541.0735 | 4.417878 |  | 541.0735 | 4.289914 |  | 541.0735 | 4.009979 |  | 541.0735 | 4.429057 |  | 541.0735 | 4.026545 |  | 541.0735 | 4.252121 |  | 541.0735 | 4.55538
[7 empty] | 543.0963 | 4.2609 |  | 543.0963 | 3.934981 |  | 543.0963 | 4.205074 |  | 543.0963 | 4.337785 |  | 543.0963 | 4.535621 |  | 543.0963 | 4.125582 |  | 543.0963 | 4.608634 |  | 543.0963 | 4.590612 |  | 543.0963 | 4.417785 |  | 543.0963 | 4.289894 |  | 543.0963 | 4.01012 |  | 543.0963 | 4.428945 |  | 543.0963 | 4.026424 |  | 543.0963 | 4.252191 |  | 543.0963 | 4.555066
[7 empty] | 545.1191 | 4.260612 |  | 545.1191 | 3.935017 |  | 545.1191 | 4.205154 |  | 545.1191 | 4.337724 |  | 545.1191 | 4.5357 |  | 545.1191 | 4.125669 |  | 545.1191 | 4.608851 |  | 545.1191 | 4.590594 |  | 545.1191 | 4.417724 |  | 545.1191 | 4.289884 |  | 545.1191 | 4.010012 |  | 545.1191 | 4.428929 |  | 545.1191 | 4.026014 |  | 545.1191 | 4.252008 |  | 545.1191 | 4.554736
[7 empty] | 547.1418 | 4.260418 |  | 547.1418 | 3.935162 |  | 547.1418 | 4.20513 |  | 547.1418 | 4.33776 |  | 547.1418 | 4.535728 |  | 547.1418 | 4.125643 |  | 547.1418 | 4.608984 |  | 547.1418 | 4.590442 |  | 547.1418 | 4.41776 |  | 547.1418 | 4.289923 |  | 547.1418 | 4.01007 |  | 547.1418 | 4.428899 |  | 547.1418 | 4.025884 |  | 547.1418 | 4.251974 |  | 547.1418 | 4.554539
[7 empty] | 549.1646 | 4.260185 |  | 549.1646 | 3.935213 |  | 549.1646 | 4.204961 |  | 549.1646 | 4.33773 |  | 549.1646 | 4.535725 |  | 549.1646 | 4.125457 |  | 549.1646 | 4.608961 |  | 549.1646 | 4.590486 |  | 549.1646 | 4.41773 |  | 549.1646 | 4.289937 |  | 549.1646 | 4.010032 |  | 549.1646 | 4.428856 |  | 549.1646 | 4.025544 |  | 549.1646 | 4.251791 |  | 549.1646 | 4.554523
[7 empty] | 551.1874 | 4.260068 |  | 551.1874 | 3.935098 |  | 551.1874 | 4.205064 |  | 551.1874 | 4.337848 |  | 551.1874 | 4.535831 |  | 551.1874 | 4.125571 |  | 551.1874 | 4.608942 |  | 551.1874 | 4.590395 |  | 551.1874 | 4.417848 |  | 551.1874 | 4.290005 |  | 551.1874 | 4.010011 |  | 551.1874 | 4.428664 |  | 551.1874 | 4.025284 |  | 551.1874 | 4.251829 |  | 551.1874 | 4.554508
[7 empty] | 553.2101 | 4.259636 |  | 553.2101 | 3.935152 |  | 553.2101 | 4.205042 |  | 553.2101 | 4.337678 |  | 553.2101 | 4.535831 |  | 553.2101 | 4.125546 |  | 553.2101 | 4.60914 |  | 553.2101 | 4.590583 |  | 553.2101 | 4.417678 |  | 553.2101 | 4.289945 |  | 553.2101 | 4.009994 |  | 553.2101 | 4.42888 |  | 553.2101 | 4.025301 |  | 553.2101 | 4.251469 |  | 553.2101 | 4.554344
[7 empty] | 555.2329 | 4.259568 |  | 555.2329 | 3.93518 |  | 555.2329 | 4.204871 |  | 555.2329 | 4.337835 |  | 555.2329 | 4.535906 |  | 555.2329 | 4.125358 |  | 555.2329 | 4.608976 |  | 555.2329 | 4.5907 |  | 555.2329 | 4.417835 |  | 555.2329 | 4.289872 |  | 555.2329 | 4.009883 |  | 555.2329 | 4.428727 |  | 555.2329 | 4.024942 |  | 555.2329 | 4.25127 |  | 555.2329 | 4.554388
[7 empty] | 557.2557 | 4.259294 |  | 557.2557 | 3.935153 |  | 557.2557 | 4.204792 |  | 557.2557 | 4.337911 |  | 557.2557 | 4.535777 |  | 557.2557 | 4.125271 |  | 557.2557 | 4.608956 |  | 557.2557 | 4.59068 |  | 557.2557 | 4.417911 |  | 557.2557 | 4.289877 |  | 557.2557 | 4.009966 |  | 557.2557 | 4.428746 |  | 557.2557 | 4.024856 |  | 557.2557 | 4.251179 |  | 557.2557 | 4.554115
[7 empty] | 559.2786 | 4.259182 |  | 559.2786 | 3.935237 |  | 559.2786 | 4.204887 |  | 559.2786 | 4.338061 |  | 559.2786 | 4.53588 |  | 559.2786 | 4.125376 |  | 559.2786 | 4.608984 |  | 559.2786 | 4.590663 |  | 559.2786 | 4.418061 |  | 559.2786 | 4.289883 |  | 559.2786 | 4.009877 |  | 559.2786 | 4.428573 |  | 559.2786 | 4.024516 |  | 559.2786 | 4.25116 |  | 559.2786 | 4.553873
[7 empty] | 561.3013 | 4.258835 |  | 561.3013 | 3.935271 |  | 561.3013 | 4.204843 |  | 561.3013 | 4.338004 |  | 561.3013 | 4.535901 |  | 561.3013 | 4.125328 |  | 561.3013 | 4.608903 |  | 561.3013 | 4.590836 |  | 561.3013 | 4.418004 |  | 561.3013 | 4.289999 |  | 561.3013 | 4.009823 |  | 561.3013 | 4.428457 |  | 561.3013 | 4.0243 |  | 561.3013 | 4.250989 |  | 561.3013 | 4.553949
[7 empty] | 563.3241 | 4.258532 |  | 563.3241 | 3.935376 |  | 563.3241 | 4.204887 |  | 563.3241 | 4.337795 |  | 563.3241 | 4.53605 |  | 563.3241 | 4.125376 |  | 563.3241 | 4.609044 |  | 563.3241 | 4.590693 |  | 563.3241 | 4.417795 |  | 563.3241 | 4.28997 |  | 563.3241 | 4.009923 |  | 563.3241 | 4.428549 |  | 563.3241 | 4.0243 |  | 563.3241 | 4.250659 |  | 563.3241 | 4.553804
[7 empty] | 565.3469 | 4.258474 |  | 565.3469 | 3.935294 |  | 565.3469 | 4.204945 |  | 565.3469 | 4.337936 |  | 565.3469 | 4.536071 |  | 565.3469 | 4.12544 |  | 565.3469 | 4.608964 |  | 565.3469 | 4.590676 |  | 565.3469 | 4.417936 |  | 565.3469 | 4.289945 |  | 565.3469 | 4.009822 |  | 565.3469 | 4.428537 |  | 565.3469 | 4.023833 |  | 565.3469 | 4.250682 |  | 565.3469 | 4.553549
[7 empty] | 567.3696 | 4.258032 |  | 567.3696 | 3.935401 |  | 567.3696 | 4.204916 |  | 567.3696 | 4.337942 |  | 567.3696 | 4.535932 |  | 567.3696 | 4.125408 |  | 567.3696 | 4.608858 |  | 567.3696 | 4.5907 |  | 567.3696 | 4.417942 |  | 567.3696 | 4.28999 |  | 567.3696 | 4.009896 |  | 567.3696 | 4.428659 |  | 567.3696 | 4.02364 |  | 567.3696 | 4.250471 |  | 567.3696 | 4.553584
[7 empty] | 569.3924 | 4.258023 |  | 569.3924 | 3.935665 |  | 569.3924 | 4.204996 |  | 569.3924 | 4.337836 |  | 569.3924 | 4.536025 |  | 569.3924 | 4.125496 |  | 569.3924 | 4.609016 |  | 569.3924 | 4.590629 |  | 569.3924 | 4.417836 |  | 569.3924 | 4.290218 |  | 569.3924 | 4.005919 |  | 569.3924 | 4.428433 |  | 569.3924 | 4.023406 |  | 569.3924 | 4.250554 |  | 569.3924 | 4.553314
[7 empty] | 571.4152 | 4.25772 |  | 571.4152 | 3.935574 |  | 571.4152 | 4.204974 |  | 571.4152 | 4.337809 |  | 571.4152 | 4.535955 |  | 571.4152 | 4.125472 |  | 571.4152 | 4.609044 |  | 571.4152 | 4.590753 |  | 571.4152 | 4.417809 |  | 571.4152 | 4.290146 |  | 571.4152 | 4.004493 |  | 571.4152 | 4.428396 |  | 571.4152 | 4.023188 |  | 571.4152 | 4.250534 |  | 571.4152 | 4.553475
[7 empty] | 573.438 | 4.257654 |  | 573.438 | 3.93551 |  | 573.438 | 4.205146 |  | 573.438 | 4.337859 |  | 573.438 | 4.536142 |  | 573.438 | 4.125661 |  | 573.438 | 4.608954 |  | 573.438 | 4.590683 |  | 573.438 | 4.417859 |  | 573.438 | 4.290218 |  | 573.438 | 4.004305 |  | 573.438 | 4.428231 |  | 573.438 | 4.023097 |  | 573.438 | 4.250313 |  | 573.438 | 4.553368
[7 empty] | 575.4608 | 4.257486 |  | 575.4608 | 3.935382 |  | 575.4608 | 4.205033 |  | 575.4608 | 4.337697 |  | 575.4608 | 4.53604 |  | 575.4608 | 4.125536 |  | 575.4608 | 4.609032 |  | 575.4608 | 4.59059 |  | 575.4608 | 4.417697 |  | 575.4608 | 4.290186 |  | 575.4608 | 4.004059 |  | 575.4608 | 4.428158 |  | 575.4608 | 4.022783 |  | 575.4608 | 4.250383 |  | 575.4608 | 4.553228
[7 empty] | 577.4836 | 4.257251 |  | 577.4836 | 3.93537 |  | 577.4836 | 4.204846 |  | 577.4836 | 4.337801 |  | 577.4836 | 4.5361 |  | 577.4836 | 4.12533 |  | 577.4836 | 4.60911 |  | 577.4836 | 4.590728 |  | 577.4836 | 4.417801 |  | 577.4836 | 4.29015 |  | 577.4836 | 4.003756 |  | 577.4836 | 4.427909 |  | 577.4836 | 4.022638 |  | 577.4836 | 4.250324 |  | 577.4836 | 4.553089
[7 empty] | 579.5063 | 4.256949 |  | 579.5063 | 3.93553 |  | 579.5063 | 4.204603 |  | 579.5063 | 4.337763 |  | 579.5063 | 4.536013 |  | 579.5063 | 4.125064 |  | 579.5063 | 4.609039 |  | 579.5063 | 4.590753 |  | 579.5063 | 4.417763 |  | 579.5063 | 4.290118 |  | 579.5063 | 4.003536 |  | 579.5063 | 4.427671 |  | 579.5063 | 4.0227 |  | 579.5063 | 4.249969 |  | 579.5063 | 4.552783
[7 empty] | 581.5291 | 4.256676 |  | 581.5291 | 3.935519 |  | 581.5291 | 4.204625 |  | 581.5291 | 4.33792 |  | 581.5291 | 4.53597 |  | 581.5291 | 4.125087 |  | 581.5291 | 4.608991 |  | 581.5291 | 4.590674 |  | 581.5291 | 4.41792 |  | 581.5291 | 4.290201 |  | 581.5291 | 4.003445 |  | 581.5291 | 4.427386 |  | 581.5291 | 4.022182 |  | 581.5291 | 4.249852 |  | 581.5291 | 4.552652
[7 empty] | 583.5518 | 4.256582 |  | 583.5518 | 3.935587 |  | 583.5518 | 4.204383 |  | 583.5518 | 4.338028 |  | 583.5518 | 4.536176 |  | 583.5518 | 4.124821 |  | 583.5518 | 4.609004 |  | 583.5518 | 4.590742 |  | 583.5518 | 4.418028 |  | 583.5518 | 4.290261 |  | 583.5518 | 4.003265 |  | 583.5518 | 4.427266 |  | 583.5518 | 4.022017 |  | 583.5518 | 4.249898 |  | 583.5518 | 4.552575
[7 empty] | 585.5746 | 4.256326 |  | 585.5746 | 3.935525 |  | 585.5746 | 4.204175 |  | 585.5746 | 4.337986 |  | 585.5746 | 4.53621 |  | 585.5746 | 4.124593 |  | 585.5746 | 4.608997 |  | 585.5746 | 4.59081 |  | 585.5746 | 4.417986 |  | 585.5746 | 4.290219 |  | 585.5746 | 4.003032 |  | 585.5746 | 4.427105 |  | 585.5746 | 4.02175 |  | 585.5746 | 4.249653 |  | 585.5746 | 4.552566
[7 empty] | 587.5974 | 4.256318 |  | 587.5974 | 3.935522 |  | 587.5974 | 4.204001 |  | 587.5974 | 4.337784 |  | 587.5974 | 4.536329 |  | 587.5974 | 4.124402 |  | 587.5974 | 4.609009 |  | 587.5974 | 4.590748 |  | 587.5974 | 4.417784 |  | 587.5974 | 4.290369 |  | 587.5974 | 4.00273 |  | 587.5974 | 4.426894 |  | 587.5974 | 4.021241 |  | 587.5974 | 4.249446 |  | 587.5974 | 4.55232
[7 empty] | 589.6202 | 4.256128 |  | 589.6202 | 3.93564 |  | 589.6202 | 4.203781 |  | 589.6202 | 4.337826 |  | 589.6202 | 4.536251 |  | 589.6202 | 4.124159 |  | 589.6202 | 4.609018 |  | 589.6202 | 4.590707 |  | 589.6202 | 4.417826 |  | 589.6202 | 4.290253 |  | 589.6202 | 4.002472 |  | 589.6202 | 4.426545 |  | 589.6202 | 4.021139 |  | 589.6202 | 4.249514 |  | 589.6202 | 4.552121
[7 empty] | 591.6429 | 4.255837 |  | 591.6429 | 3.935566 |  | 591.6429 | 4.203633 |  | 591.6429 | 4.337906 |  | 591.6429 | 4.536276 |  | 591.6429 | 4.123996 |  | 591.6429 | 4.609069 |  | 591.6429 | 4.590717 |  | 591.6429 | 4.417906 |  | 591.6429 | 4.290293 |  | 591.6429 | 4.002402 |  | 591.6429 | 4.426424 |  | 591.6429 | 4.020739 |  | 591.6429 | 4.24939 |  | 591.6429 | 4.552191
[7 empty] | 593.6658 | 4.255696 |  | 593.6658 | 3.935855 |  | 593.6658 | 4.203249 |  | 593.6658 | 4.337786 |  | 593.6658 | 4.53636 |  | 593.6658 | 4.123574 |  | 593.6658 | 4.609055 |  | 593.6658 | 4.590711 |  | 593.6658 | 4.417786 |  | 593.6658 | 4.290403 |  | 593.6658 | 4.002108 |  | 593.6658 | 4.426014 |  | 593.6658 | 4.020648 |  | 593.6658 | 4.249407 |  | 593.6658 | 4.552008
[7 empty] | 595.6885 | 4.255526 |  | 595.6885 | 3.935807 |  | 595.6885 | 4.203114 |  | 595.6885 | 4.337869 |  | 595.6885 | 4.536284 |  | 595.6885 | 4.123425 |  | 595.6885 | 4.609099 |  | 595.6885 | 4.590722 |  | 595.6885 | 4.417869 |  | 595.6885 | 4.290265 |  | 595.6885 | 4.001937 |  | 595.6885 | 4.425884 |  | 595.6885 | 4.020572 |  | 595.6885 | 4.2494 |  | 595.6885 | 4.551974
[7 empty] | 597.7113 | 4.255534 |  | 597.7113 | 3.936015 |  | 597.7113 | 4.202936 |  | 597.7113 | 4.337844 |  | 597.7113 | 4.536392 |  | 597.7113 | 4.12323 |  | 597.7113 | 4.609092 |  | 597.7113 | 4.59073 |  | 597.7113 | 4.417844 |  | 597.7113 | 4.290395 |  | 597.7113 | 4.001742 |  | 597.7113 | 4.425544 |  | 597.7113 | 4.020417 |  | 597.7113 | 4.249272 |  | 597.7113 | 4.551791
[7 empty] | 599.7341 | 4.255385 |  | 599.7341 | 3.935956 |  | 599.7341 | 4.202802 |  | 599.7341 | 4.337668 |  | 599.7341 | 4.536378 |  | 599.7341 | 4.123082 |  | 599.7341 | 4.60906 |  | 599.7341 | 4.590774 |  | 599.7341 | 4.417668 |  | 599.7341 | 4.290372 |  | 599.7341 | 4.00156 |  | 599.7341 | 4.425284 |  | 599.7341 | 4.020054 |  | 599.7341 | 4.248856 |  | 599.7341 | 4.551829
[7 empty] | 601.7568 | 4.255248 |  | 601.7568 | 3.935941 |  | 601.7568 | 4.202585 |  | 601.7568 | 4.337776 |  | 601.7568 | 4.536176 |  | 601.7568 | 4.122843 |  | 601.7568 | 4.609226 |  | 601.7568 | 4.590762 |  | 601.7568 | 4.417776 |  | 601.7568 | 4.290555 |  | 601.7568 | 4.001249 |  | 601.7568 | 4.425301 |  | 601.7568 | 4.019924 |  | 601.7568 | 4.249 |  | 601.7568 | 4.551469
[7 empty] | 603.7796 | 4.254972 |  | 603.7796 | 3.936043 |  | 603.7796 | 4.202429 |  | 603.7796 | 4.337752 |  | 603.7796 | 4.536349 |  | 603.7796 | 4.122672 |  | 603.7796 | 4.609189 |  | 603.7796 | 4.590801 |  | 603.7796 | 4.417752 |  | 603.7796 | 4.290662 |  | 603.7796 | 4.001157 |  | 603.7796 | 4.424942 |  | 603.7796 | 4.019691 |  | 603.7796 | 4.24873 |  | 603.7796 | 4.55127
[7 empty] | 605.8024 | 4.254768 |  | 605.8024 | 3.936011 |  | 605.8024 | 4.202238 |  | 605.8024 | 4.337574 |  | 605.8024 | 4.536402 |  | 605.8024 | 4.122462 |  | 605.8024 | 4.609173 |  | 605.8024 | 4.590795 |  | 605.8024 | 4.417574 |  | 605.8024 | 4.290612 |  | 605.8024 | 4.000999 |  | 605.8024 | 4.424856 |  | 605.8024 | 4.019385 |  | 605.8024 | 4.248655 |  | 605.8024 | 4.551179
[7 empty] | 607.8251 | 4.254719 |  | 607.8251 | 3.936116 |  | 607.8251 | 4.202153 |  | 607.8251 | 4.337491 |  | 607.8251 | 4.536316 |  | 607.8251 | 4.122368 |  | 607.8251 | 4.608942 |  | 607.8251 | 4.590766 |  | 607.8251 | 4.417491 |  | 607.8251 | 4.290594 |  | 607.8251 | 4.000809 |  | 607.8251 | 4.424516 |  | 607.8251 | 4.01928 |  | 607.8251 | 4.248766 |  | 607.8251 | 4.55116
[7 empty] | 609.848 | 4.254287 |  | 609.848 | 3.936118 |  | 609.848 | 4.201835 |  | 609.848 | 4.337591 |  | 609.848 | 4.536401 |  | 609.848 | 4.122019 |  | 609.848 | 4.609069 |  | 609.848 | 4.590912 |  | 609.848 | 4.417591 |  | 609.848 | 4.290442 |  | 609.848 | 4.000582 |  | 609.848 | 4.4243 |  | 609.848 | 4.019152 |  | 609.848 | 4.248618 |  | 609.848 | 4.550989
[7 empty] | 611.8708 | 4.2543 |  | 611.8708 | 3.936035 |  | 611.8708 | 4.201665 |  | 611.8708 | 4.337545 |  | 611.8708 | 4.536457 |  | 611.8708 | 4.121831 |  | 611.8708 | 4.609263 |  | 611.8708 | 4.590879 |  | 611.8708 | 4.417545 |  | 611.8708 | 4.290486 |  | 611.8708 | 4.000445 |  | 611.8708 | 4.4243 |  | 611.8708 | 4.018929 |  | 611.8708 | 4.248553 |  | 611.8708 | 4.550659
[7 empty] | 613.8936 | 4.254167 |  | 613.8936 | 3.936151 |  | 613.8936 | 4.20144 |  | 613.8936 | 4.337591 |  | 613.8936 | 4.536594 |  | 613.8936 | 4.121584 |  | 613.8936 | 4.609196 |  | 613.8936 | 4.590866 |  | 613.8936 | 4.417591 |  | 613.8936 | 4.290395 |  | 613.8936 | 4.000202 |  | 613.8936 | 4.423833 |  | 613.8936 | 4.01864 |  | 613.8936 | 4.24863 |  | 613.8936 | 4.550682
[7 empty] | 615.9163 | 4.253993 |  | 615.9163 | 3.936088 |  | 615.9163 | 4.201241 |  | 615.9163 | 4.337651 |  | 615.9163 | 4.536476 |  | 615.9163 | 4.121365 |  | 615.9163 | 4.609274 |  | 615.9163 | 4.590663 |  | 615.9163 | 4.417651 |  | 615.9163 | 4.290583 |  | 615.9163 | 4.000032 |  | 615.9163 | 4.42364 |  | 615.9163 | 4.018575 |  | 615.9163 | 4.248231 |  | 615.9163 | 4.550471
[7 empty] | 617.9391 | 4.253861 |  | 617.9391 | 3.936171 |  | 617.9391 | 4.20107 |  | 617.9391 | 4.337621 |  | 617.9391 | 4.536581 |  | 617.9391 | 4.121177 |  | 617.9391 | 4.609374 |  | 617.9391 | 4.590774 |  | 617.9391 | 4.417621 |  | 617.9391 | 4.2907 |  | 617.9391 | 3.999956 |  | 617.9391 | 4.423406 |  | 617.9391 | 4.018289 |  | 617.9391 | 4.2482 |  | 617.9391 | 4.550554
[7 empty] | 619.9618 | 4.253748 |  | 619.9618 | 3.936065 |  | 619.9618 | 4.200949 |  | 619.9618 | 4.337705 |  | 619.9618 | 4.536631 |  | 619.9618 | 4.121044 |  | 619.9618 | 4.609316 |  | 619.9618 | 4.590944 |  | 619.9618 | 4.417705 |  | 619.9618 | 4.29068 |  | 619.9618 | 3.99971 |  | 619.9618 | 4.423188 |  | 619.9618 | 4.018155 |  | 619.9618 | 4.248047 |  | 619.9618 | 4.550534
[7 empty] | 621.9846 | 4.253639 |  | 621.9846 | 3.936199 |  | 621.9846 | 4.200828 |  | 621.9846 | 4.337681 |  | 621.9846 | 4.53664 |  | 621.9846 | 4.120911 |  | 621.9846 | 4.609376 |  | 621.9846 | 4.590885 |  | 621.9846 | 4.417681 |  | 621.9846 | 4.290663 |  | 621.9846 | 3.9996 |  | 621.9846 | 4.423097 |  | 621.9846 | 4.018088 |  | 621.9846 | 4.248083 |  | 621.9846 | 4.55034
[7 empty] | 624.0074 | 4.253486 |  | 624.0074 | 3.93608 |  | 624.0074 | 4.200532 |  | 624.0074 | 4.337861 |  | 624.0074 | 4.536703 |  | 624.0074 | 4.120585 |  | 624.0074 | 4.609253 |  | 624.0074 | 4.590954 |  | 624.0074 | 4.417861 |  | 624.0074 | 4.290836 |  | 624.0074 | 3.999466 |  | 624.0074 | 4.422783 |  | 624.0074 | 4.017962 |  | 624.0074 | 4.24809 |  | 624.0074 | 4.550313
[7 empty] | 626.0302 | 4.25343 |  | 626.0302 | 3.936076 |  | 626.0302 | 4.200231 |  | 626.0302 | 4.337743 |  | 626.0302 | 4.536834 |  | 626.0302 | 4.120254 |  | 626.0302 | 4.609332 |  | 626.0302 | 4.591041 |  | 626.0302 | 4.417743 |  | 626.0302 | 4.290693 |  | 626.0302 | 3.999233 |  | 626.0302 | 4.422638 |  | 626.0302 | 4.017592 |  | 626.0302 | 4.247617 |  | 626.0302 | 4.550383
[7 empty] | 628.053 | 4.253318 |  | 628.053 | 3.936136 |  | 628.053 | 4.199962 |  | 628.053 | 4.337547 |  | 628.053 | 4.536899 |  | 628.053 | 4.119959 |  | 628.053 | 4.609042 |  | 628.053 | 4.59099 |  | 628.053 | 4.417547 |  | 628.053 | 4.290676 |  | 628.053 | 3.99898 |  | 628.053 | 4.4227 |  | 628.053 | 4.017308 |  | 628.053 | 4.247839 |  | 628.053 | 4.550324
[7 empty] | 630.0757 | 4.253089 |  | 630.0757 | 3.936288 |  | 630.0757 | 4.199962 |  | 630.0757 | 4.337294 |  | 630.0757 | 4.536769 |  | 630.0757 | 4.119959 |  | 630.0757 | 4.609251 |  | 630.0757 | 4.591043 |  | 630.0757 | 4.417294 |  | 630.0757 | 4.2907 |  | 630.0757 | 3.998793 |  | 630.0757 | 4.422182 |  | 630.0757 | 4.017295 |  | 630.0757 | 4.247499 |  | 630.0757 | 4.549969
[7 empty] | 632.0985 | 4.253107 |  | 632.0985 | 3.936241 |  | 632.0985 | 4.199719 |  | 632.0985 | 4.337316 |  | 632.0985 | 4.536891 |  | 632.0985 | 4.119691 |  | 632.0985 | 4.6092 |  | 632.0985 | 4.590936 |  | 632.0985 | 4.417316 |  | 632.0985 | 4.290629 |  | 632.0985 | 3.998554 |  | 632.0985 | 4.422017 |  | 632.0985 | 4.01726 |  | 632.0985 | 4.247476 |  | 632.0985 | 4.549852
[7 empty] | 634.1213 | 4.252835 |  | 634.1213 | 3.936331 |  | 634.1213 | 4.199304 |  | 634.1213 | 4.337064 |  | 634.1213 | 4.536838 |  | 634.1213 | 4.119234 |  | 634.1213 | 4.609217 |  | 634.1213 | 4.591004 |  | 634.1213 | 4.417064 |  | 634.1213 | 4.290753 |  | 634.1213 | 3.998527 |  | 634.1213 | 4.42175 |  | 634.1213 | 4.017034 |  | 634.1213 | 4.247446 |  | 634.1213 | 4.549898
[7 empty] | 636.1441 | 4.252826 |  | 636.1441 | 3.93651 |  | 636.1441 | 4.199089 |  | 636.1441 | 4.336846 |  | 636.1441 | 4.536929 |  | 636.1441 | 4.118998 |  | 636.1441 | 4.609248 |  | 636.1441 | 4.590751 |  | 636.1441 | 4.416846 |  | 636.1441 | 4.290683 |  | 636.1441 | 3.998358 |  | 636.1441 | 4.421241 |  | 636.1441 | 4.016813 |  | 636.1441 | 4.247499 |  | 636.1441 | 4.549653
[7 empty] | 638.1668 | 4.252579 |  | 638.1668 | 3.936185 |  | 638.1668 | 4.198915 |  | 638.1668 | 4.336665 |  | 638.1668 | 4.536911 |  | 638.1668 | 4.118806 |  | 638.1668 | 4.609217 |  | 638.1668 | 4.590934 |  | 638.1668 | 4.416665 |  | 638.1668 | 4.29059 |  | 638.1668 | 3.998178 |  | 638.1668 | 4.421139 |  | 638.1668 | 4.016649 |  | 638.1668 | 4.247231 |  | 638.1668 | 4.549446
[7 empty] | 640.1896 | 4.252614 |  | 640.1896 | 3.936105 |  | 640.1896 | 4.198836 |  | 640.1896 | 4.336434 |  | 640.1896 | 4.536955 |  | 640.1896 | 4.11872 |  | 640.1896 | 4.609083 |  | 640.1896 | 4.590888 |  | 640.1896 | 4.416434 |  | 640.1896 | 4.290728 |  | 640.1896 | 3.997881 |  | 640.1896 | 4.420739 |  | 640.1896 | 4.016359 |  | 640.1896 | 4.24732 |  | 640.1896 | 4.549514
[7 empty] | 642.2124 | 4.252514 |  | 642.2124 | 3.935999 |  | 642.2124 | 4.198728 |  | 642.2124 | 4.33628 |  | 642.2124 | 4.536885 |  | 642.2124 | 4.118601 |  | 642.2124 | 4.60908 |  | 642.2124 | 4.590904 |  | 642.2124 | 4.41628 |  | 642.2124 | 4.290753 |  | 642.2124 | 3.997826 |  | 642.2124 | 4.420648 |  | 642.2124 | 4.016379 |  | 642.2124 | 4.24719 |  | 642.2124 | 4.54939
[7 empty] | 644.2352 | 4.252391 |  | 644.2352 | 3.93608 |  | 644.2352 | 4.198438 |  | 644.2352 | 4.335879 |  | 644.2352 | 4.537018 |  | 644.2352 | 4.118281 |  | 644.2352 | 4.609073 |  | 644.2352 | 4.590931 |  | 644.2352 | 4.415879 |  | 644.2352 | 4.290674 |  | 644.2352 | 3.997523 |  | 644.2352 | 4.420572 |  | 644.2352 | 4.016072 |  | 644.2352 |  |  | 644.2352 | 4.549407
[7 empty] | 646.258 | 4.252199 |  | 646.258 | 3.936186 |  | 646.258 | 4.198315 |  | 646.258 | 4.335737 |  | 646.258 | 4.53693 |  | 646.258 | 4.118146 |  | 646.258 | 4.608955 |  | 646.258 | 4.590904 |  | 646.258 | 4.415737 |  | 646.258 | 4.290742 |  | 646.258 | 3.997355 |  | 646.258 | 4.420417 |  | 646.258 | 4.016074 |  | 646.258 |  |  | 646.258 | 4.5494
[7 empty] | 648.2808 | 4.251942 |  | 648.2808 | 3.936323 |  | 648.2808 | 4.19813 |  | 648.2808 | 4.335552 |  | 648.2808 | 4.537176 |  | 648.2808 | 4.117943 |  | 648.2808 | 4.608959 |  | 648.2808 | 4.590787 |  | 648.2808 | 4.415552 |  | 648.2808 | 4.29081 |  | 648.2808 | 3.997263 |  | 648.2808 | 4.420054 |  | 648.2808 | 4.015803 |  | 648.2808 |  |  | 648.2808 | 4.549272
[7 empty] | 650.3036 | 4.251945 |  | 650.3036 | 3.93639 |  | 650.3036 | 4.197821 |  | 650.3036 | 4.335412 |  | 650.3036 | 4.537119 |  | 650.3036 | 4.117603 |  | 650.3036 | 4.608953 |  | 650.3036 | 4.590784 |  | 650.3036 | 4.415412 |  | 650.3036 | 4.290748 |  | 650.3036 | 3.997154 |  | 650.3036 | 4.419924 |  | 650.3036 | 4.015762 |  | 650.3036 |  |  | 650.3036 | 4.549032
[7 empty] | 652.3263 | 4.251777 |  | 652.3263 | 3.93639 |  | 652.3263 | 4.197641 |  | 652.3263 | 4.335185 |  | 652.3263 | 4.537128 |  | 652.3263 | 4.117405 |  | 652.3263 | 4.608985 |  | 652.3263 | 4.590777 |  | 652.3263 | 4.415185 |  | 652.3263 | 4.290707 |  | 652.3263 | 3.996929 |  | 652.3263 | 4.419691 |  | 652.3263 | 4.015433 |  | 652.3263 |  |  | 652.3263 | 4.548856
[7 empty] | 654.3491 | 4.251671 |  | 654.3491 | 3.937148 |  | 654.3491 | 4.197559 |  | 654.3491 | 4.335022 |  | 654.3491 | 4.537194 |  | 654.3491 | 4.117315 |  | 654.3491 | 4.609131 |  | 654.3491 | 4.590675 |  | 654.3491 | 4.415022 |  | 654.3491 | 4.290717 |  | 654.3491 | 3.996758 |  | 654.3491 | 4.419385 |  | 654.3491 | 4.015252 |  | 654.3491 |  |  | 654.3491 | 4.549
[7 empty] | 656.3718 | 4.251488 |  | 656.3718 | 3.937108 |  | 656.3718 | 4.197423 |  | 656.3718 | 4.334823 |  | 656.3718 | 4.537205 |  | 656.3718 | 4.117165 |  | 656.3718 | 4.609034 |  | 656.3718 | 4.590678 |  | 656.3718 | 4.414823 |  | 656.3718 | 4.290711 |  | 656.3718 | 3.996595 |  | 656.3718 | 4.41928 |  | 656.3718 | 4.015095 |  | 656.3718 |  |  | 656.3718 | 4.54873
[7 empty] | 658.3947 | 4.251517 |  | 658.3947 | 3.936847 |  | 658.3947 | 4.197167 |  | 658.3947 | 4.334734 |  | 658.3947 | 4.537271 |  | 658.3947 | 4.116884 |  | 658.3947 | 4.609145 |  | 658.3947 | 4.590673 |  | 658.3947 | 4.414734 |  | 658.3947 | 4.290722 |  | 658.3947 | 3.996533 |  | 658.3947 | 4.419152 |  | 658.3947 | 4.015005 |  | 658.3947 |  |  | 658.3947 | 4.548655
[7 empty] | 660.4174 | 4.251445 |  | 660.4174 | 3.936507 |  | 660.4174 | 4.196955 |  | 660.4174 | 4.334402 |  | 660.4174 | 4.537218 |  | 660.4174 | 4.116651 |  | 660.4174 | 4.609187 |  | 660.4174 | 4.590701 |  | 660.4174 | 4.414402 |  | 660.4174 | 4.29073 |  | 660.4174 | 3.996337 |  | 660.4174 | 4.418929 |  | 660.4174 | 4.01485 |  | 660.4174 |  |  | 660.4174 | 4.548766
[7 empty] | 662.4402 | 4.25118 |  | 662.4402 | 3.936525 |  | 662.4402 | 4.196824 |  | 662.4402 | 4.334224 |  | 662.4402 | 4.537299 |  | 662.4402 | 4.116506 |  | 662.4402 | 4.609315 |  | 662.4402 | 4.590828 |  | 662.4402 | 4.414224 |  | 662.4402 | 4.290774 |  | 662.4402 | 3.996267 |  | 662.4402 | 4.41864 |  | 662.4402 | 4.014864 |  | 662.4402 |  |  | 662.4402 | 4.548618
[7 empty] | 664.463 | 4.251233 |  | 664.463 | 3.936569 |  | 664.463 | 4.196623 |  | 664.463 | 4.333989 |  | 664.463 | 4.537202 |  | 664.463 | 4.116286 |  | 664.463 | 4.609455 |  | 664.463 | 4.590744 |  | 664.463 | 4.413989 |  | 664.463 | 4.290762 |  | 664.463 | 3.996153 |  | 664.463 | 4.418575 |  | 664.463 | 4.014395 |  | 664.463 |  |  | 664.463 | 4.548553
[7 empty] | 666.4857 | 4.251009 |  | 666.4857 | 3.936424 |  | 666.4857 | 4.196452 |  | 666.4857 | 4.333781 |  | 666.4857 | 4.537147 |  | 666.4857 | 4.116097 |  | 666.4857 | 4.609455 |  | 666.4857 | 4.590841 |  | 666.4857 | 4.413781 |  | 666.4857 | 4.290801 |  | 666.4857 | 3.995917 |  | 666.4857 | 4.418289 |  | 666.4857 | 4.014407 |  | 666.4857 |  |  | 666.4857 | 4.54863
[7 empty] | 668.5085 | 4.250889 |  | 668.5085 | 3.936556 |  | 668.5085 | 4.196235 |  | 668.5085 | 4.333602 |  | 668.5085 | 4.537276 |  | 668.5085 | 4.115858 |  | 668.5085 | 4.609425 |  | 668.5085 | 4.590877 |  | 668.5085 | 4.413602 |  | 668.5085 | 4.290795 |  | 668.5085 | 3.995761 |  | 668.5085 | 4.418155 |  | 668.5085 | 4.01423 |  | 668.5085 |  |  | 668.5085 | 4.548231
[7 empty] | 670.5313 | 4.250966 |  | 670.5313 | 3.936283 |  | 670.5313 | 4.196002 |  | 670.5313 | 4.333476 |  | 670.5313 | 4.53724 |  | 670.5313 | 4.115602 |  | 670.5313 | 4.609443 |  | 670.5313 | 4.590989 |  | 670.5313 | 4.413476 |  | 670.5313 | 4.290766 |  | 670.5313 | 3.995783 |  | 670.5313 | 4.418088 |  | 670.5313 | 4.014231 |  | 670.5313 |  |  | 670.5313 | 4.5482
[7 empty] | 672.5541 | 4.250713 |  | 672.5541 | 3.936303 |  | 672.5541 | 4.195984 |  | 672.5541 | 4.333349 |  | 672.5541 | 4.537311 |  | 672.5541 | 4.115583 |  | 672.5541 | 4.609533 |  | 672.5541 | 4.591112 |  | 672.5541 | 4.413349 |  | 672.5541 | 4.290912 |  | 672.5541 | 3.995718 |  | 672.5541 | 4.417962 |  | 672.5541 | 4.013929 |  | 672.5541 |  |  | 672.5541 | 4.548047
[7 empty] | 674.5768 | 4.250757 |  | 674.5768 | 3.936258 |  | 674.5768 | 4.195916 |  | 674.5768 | 4.33304 |  | 674.5768 | 4.537343 |  | 674.5768 | 4.115507 |  | 674.5768 | 4.609445 |  | 674.5768 | 4.591112 |  | 674.5768 | 4.41304 |  | 674.5768 | 4.290879 |  | 674.5768 | 3.995541 |  | 674.5768 | 4.417592 |  | 674.5768 | 4.013934 |  | 674.5768 |  |  | 674.5768 | 4.548083
[7 empty] | 676.5997 | 4.250417 |  | 676.5997 | 3.936141 |  | 676.5997 | 4.195607 |  | 676.5997 | 4.332725 |  | 676.5997 | 4.537347 |  | 676.5997 | 4.115168 |  | 676.5997 | 4.609375 |  | 676.5997 | 4.591086 |  | 676.5997 | 4.412725 |  | 676.5997 | 4.290866 |  | 676.5997 | 3.995324 |  | 676.5997 | 4.417308 |  | 676.5997 | 4.013834 |  | 676.5997 |  |  | 676.5997 | 4.54809
[7 empty] | 678.6224 | 4.250389 |  | 678.6224 | 3.936218 |  | 678.6224 | 4.195515 |  | 678.6224 | 4.332445 |  | 678.6224 | 4.537368 |  | 678.6224 | 4.115066 |  | 678.6224 | 4.609346 |  | 678.6224 | 4.591101 |  | 678.6224 | 4.412445 |  | 678.6224 | 4.290663 |  | 678.6224 | 3.995184 |  | 678.6224 | 4.417295 |  | 678.6224 | 4.013689 |  | 678.6224 |  |  | 678.6224 | 4.547617
[7 empty] | 680.6452 | 4.250433 |  | 680.6452 | 3.936091 |  | 680.6452 | 4.195231 |  | 680.6452 | 4.332445 |  | 680.6452 | 4.537465 |  | 680.6452 | 4.114754 |  | 680.6452 | 4.609335 |  | 680.6452 | 4.59118 |  | 680.6452 | 4.412445 |  | 680.6452 | 4.290774 |  | 680.6452 | 3.995056 |  | 680.6452 | 4.41726 |  | 680.6452 | 4.013526 |  | 680.6452 |  |  | 680.6452 | 4.547839
[7 empty] | 682.668 | 4.25031 |  | 682.668 | 3.935888 |  | 682.668 | 4.195055 |  | 682.668 | 4.332191 |  | 682.668 | 4.53747 |  | 682.668 | 4.114561 |  | 682.668 | 4.609386 |  | 682.668 | 4.591103 |  | 682.668 | 4.412191 |  | 682.668 | 4.290944 |  | 682.668 | 3.994929 |  | 682.668 | 4.417034 |  | 682.668 | 4.013401 |  | 682.668 |  |  | 682.668 | 4.547499
[7 empty] | 684.6907 | 4.25017 |  | 684.6907 | 3.935889 |  | 684.6907 | 4.195122 |  | 684.6907 | 4.331757 |  | 684.6907 | 4.537499 |  | 684.6907 | 4.114634 |  | 684.6907 | 4.609409 |  | 684.6907 | 4.590826 |  | 684.6907 | 4.411757 |  | 684.6907 | 4.290885 |  | 684.6907 | 3.994923 |  | 684.6907 | 4.416813 |  | 684.6907 | 4.013274 |  | 684.6907 |  |  | 684.6907 | 4.547476
[7 empty] | 686.7136 | 4.249866 |  | 686.7136 | 3.935928 |  | 686.7136 | 4.19492 |  | 686.7136 | 4.331533 |  | 686.7136 | 4.537571 |  | 686.7136 | 4.114413 |  | 686.7136 | 4.60937 |  | 686.7136 | 4.590723 |  | 686.7136 | 4.411533 |  | 686.7136 | 4.290954 |  | 686.7136 | 3.994799 |  | 686.7136 | 4.416649 |  | 686.7136 | 4.012979 |  | 686.7136 |  |  | 686.7136 | 4.547446
[7 empty] | 688.7363 | 4.249974 |  | 688.7363 | 3.935456 |  | 688.7363 | 4.194979 |  | 688.7363 | 4.331351 |  | 688.7363 | 4.537401 |  | 688.7363 | 4.114477 |  | 688.7363 | 4.609489 |  | 688.7363 | 4.590848 |  | 688.7363 | 4.411351 |  | 688.7363 | 4.291041 |  | 688.7363 | 3.994497 |  | 688.7363 | 4.416359 |  | 688.7363 | 4.013014 |  | 688.7363 |  |  | 688.7363 | 4.547499
[7 empty] | 690.7591 | 4.249865 |  | 690.7591 | 3.935465 |  | 690.7591 | 4.194755 |  | 690.7591 | 4.331268 |  | 690.7591 | 4.537645 |  | 690.7591 | 4.114231 |  | 690.7591 | 4.609212 |  | 690.7591 | 4.590924 |  | 690.7591 | 4.411268 |  | 690.7591 | 4.29099 |  | 690.7591 | 3.994509 |  | 690.7591 | 4.416379 |  | 690.7591 | 4.012623 |  | 690.7591 |  |  | 690.7591 | 4.547231
[7 empty] | 692.7819 | 4.249813 |  | 692.7819 | 3.935406 |  | 692.7819 | 4.194481 |  | 692.7819 | 4.331156 |  | 692.7819 | 4.537484 |  | 692.7819 | 4.113929 |  | 692.7819 | 4.609211 |  | 692.7819 | 4.590917 |  | 692.7819 | 4.411156 |  | 692.7819 | 4.291043 |  | 692.7819 | 3.99433 |  | 692.7819 | 4.416072 |  | 692.7819 | 4.01273 |  | 692.7819 |  |  | 692.7819 | 4.54732
[7 empty] | 694.8046 | 4.249594 |  | 694.8046 | 3.935411 |  | 694.8046 | 4.194254 |  | 694.8046 | 4.330852 |  | 694.8046 | 4.537526 |  | 694.8046 | 4.11368 |  | 694.8046 | 4.609233 |  | 694.8046 | 4.590839 |  | 694.8046 | 4.410852 |  | 694.8046 | 4.290936 |  | 694.8046 | 3.994188 |  | 694.8046 | 4.416074 |  | 694.8046 | 4.012516 |  | 694.8046 |  |  | 694.8046 | 4.54719
[7 empty] | 696.8275 | 4.249603 |  | 696.8275 | 3.935545 |  | 696.8275 | 4.19399 |  | 696.8275 | 4.330724 |  | 696.8275 | 4.537715 |  | 696.8275 | 4.113388 |  | 696.8275 | 4.609226 |  | 696.8275 | 4.590797 |  | 696.8275 | 4.410724 |  | 696.8275 | 4.291004 |  | 696.8275 | 3.99417 |  | 696.8275 | 4.415803 |  | 696.8275 | 4.012514 |  | 696.8275 |  |  | 696.8275
[7 empty] | 698.8502 | 4.249544 |  | 698.8502 | 3.935315 |  | 698.8502 | 4.193794 |  | 698.8502 | 4.33053 |  | 698.8502 | 4.537599 |  | 698.8502 | 4.113173 |  | 698.8502 | 4.609299 |  | 698.8502 | 4.590804 |  | 698.8502 | 4.41053 |  | 698.8502 | 4.290751 |  | 698.8502 | 3.993999 |  | 698.8502 | 4.415762 |  | 698.8502 | 4.012351 |  | 698.8502 |  |  | 698.8502
[7 empty] | 700.873 | 4.249388 |  | 700.873 | 3.935233 |  | 700.873 | 4.193859 |  | 700.873 | 4.330208 |  | 700.873 | 4.53746 |  | 700.873 | 4.113245 |  | 700.873 | 4.609441 |  | 700.873 | 4.590694 |  | 700.873 | 4.410208 |  | 700.873 | 4.290934 |  | 700.873 | 3.99391 |  | 700.873 | 4.415433 |  | 700.873 | 4.012016 |  | 700.873 |  |  | 700.873
[7 empty] | 702.8958 | 4.249342 |  | 702.8958 | 3.935313 |  | 702.8958 | 4.19366 |  | 702.8958 | 4.330019 |  | 702.8958 | 4.537541 |  | 702.8958 | 4.113026 |  | 702.8958 | 4.60945 |  | 702.8958 | 4.590804 |  | 702.8958 | 4.410019 |  | 702.8958 | 4.290888 |  | 702.8958 | 3.993774 |  | 702.8958 | 4.415252 |  | 702.8958 | 4.011999 |  | 702.8958 |  |  | 702.8958
[7 empty] | 704.9185 | 4.249172 |  | 704.9185 | 3.935126 |  | 704.9185 | 4.193582 |  | 704.9185 | 4.329934 |  | 704.9185 | 4.537642 |  | 704.9185 | 4.11294 |  | 704.9185 | 4.609375 |  | 704.9185 | 4.590801 |  | 704.9185 | 4.409934 |  | 704.9185 | 4.290904 |  | 704.9185 | 3.993689 |  | 704.9185 | 4.415095 |  | 704.9185 | 4.011934 |  | 704.9185 |  |  | 704.9185
[7 empty] | 706.9413 | 4.24915 |  | 706.9413 | 3.935211 |  | 706.9413 | 4.193442 |  | 706.9413 | 4.329791 |  | 706.9413 | 4.537804 |  | 706.9413 | 4.112786 |  | 706.9413 | 4.609492 |  | 706.9413 | 4.590833 |  | 706.9413 | 4.409791 |  | 706.9413 | 4.290931 |  | 706.9413 | 3.993526 |  | 706.9413 | 4.415005 |  | 706.9413 | 4.011792 |  | 706.9413 |  |  | 706.9413
[7 empty] | 708.9641 | 4.24896 |  | 708.9641 | 3.935109 |  | 708.9641 | 4.193411 |  | 708.9641 | 4.329524 |  | 708.9641 | 4.537731 |  | 708.9641 | 4.112752 |  | 708.9641 | 4.609416 |  | 708.9641 | 4.590631 |  | 708.9641 | 4.409524 |  | 708.9641 | 4.290904 |  | 708.9641 | 3.993302 |  | 708.9641 | 4.41485 |  | 708.9641 | 4.011586 |  | 708.9641 |  |  | 708.9641
[7 empty] | 710.9869 | 4.248963 |  | 710.9869 | 3.935104 |  | 710.9869 | 4.193165 |  | 710.9869 | 4.329303 |  | 710.9869 | 4.537856 |  | 710.9869 | 4.112482 |  | 710.9869 | 4.609459 |  | 710.9869 | 4.590762 |  | 710.9869 | 4.409303 |  | 710.9869 | 4.290787 |  | 710.9869 | 3.993346 |  | 710.9869 | 4.414864 |  | 710.9869 | 4.011485 |  | 710.9869 |  |  | 710.9869
[7 empty] | 713.0096 | 4.248843 |  | 713.0096 | 3.935041 |  | 713.0096 | 4.192946 |  | 713.0096 | 4.329166 |  | 713.0096 | 4.53769 |  | 713.0096 | 4.112241 |  | 713.0096 | 4.609321 |  | 713.0096 | 4.590708 |  | 713.0096 | 4.409166 |  | 713.0096 | 4.290784 |  | 713.0096 | 3.993134 |  | 713.0096 | 4.414395 |  | 713.0096 | 4.011466 |  | 713.0096 |  |  | 713.0096
[7 empty] | 715.0325 | 4.248629 |  | 715.0325 | 3.934812 |  | 715.0325 | 4.192664 |  | 715.0325 | 4.328956 |  | 715.0325 | 4.537757 |  | 715.0325 | 4.11193 |  | 715.0325 | 4.609135 |  | 715.0325 | 4.590834 |  | 715.0325 | 4.408956 |  | 715.0325 | 4.290777 |  | 715.0325 | 3.993204 |  | 715.0325 | 4.414407 |  | 715.0325 | 4.011361 |  | 715.0325 |  |  | 715.0325
[7 empty] | 717.0552 | 4.248646 |  | 717.0552 | 3.934902 |  | 717.0552 | 4.192666 |  | 717.0552 | 4.328777 |  | 717.0552 | 4.537653 |  | 717.0552 | 4.111933 |  | 717.0552 | 4.609245 |  | 717.0552 | 4.590787 |  | 717.0552 | 4.408777 |  | 717.0552 | 4.290675 |  | 717.0552 | 3.992968 |  | 717.0552 | 4.41423 |  | 717.0552 | 4.011175 |  | 717.0552 |  |  | 717.0552
[7 empty] | 719.078 | 4.248639 |  | 719.078 | 3.934603 |  | 719.078 | 4.192555 |  | 719.078 | 4.32855 |  | 719.078 | 4.537739 |  | 719.078 | 4.111811 |  | 719.078 | 4.609257 |  | 719.078 | 4.590839 |  | 719.078 | 4.40855 |  | 719.078 | 4.290678 |  | 719.078 | 3.992921 |  | 719.078 | 4.414231 |  | 719.078 | 4.011215 |  | 719.078 |  |  | 719.078
[7 empty] | 721.1008 | 4.248683 |  | 721.1008 | 3.934504 |  | 721.1008 | 4.192293 |  | 721.1008 | 4.328307 |  | 721.1008 | 4.537755 |  | 721.1008 | 4.111522 |  | 721.1008 | 4.609166 |  | 721.1008 | 4.590905 |  | 721.1008 | 4.408307 |  | 721.1008 | 4.290673 |  | 721.1008 | 3.992679 |  | 721.1008 | 4.413929 |  | 721.1008 | 4.011035 |  | 721.1008 |  |  | 721.1008
[7 empty] | 723.1236 | 4.248459 |  | 723.1236 | 3.934494 |  | 723.1236 | 4.192116 |  | 723.1236 | 4.328289 |  | 723.1236 | 4.537816 |  | 723.1236 | 4.111328 |  | 723.1236 | 4.609216 |  | 723.1236 | 4.590799 |  | 723.1236 | 4.408289 |  | 723.1236 | 4.290701 |  | 723.1236 | 3.992572 |  | 723.1236 | 4.413934 |  | 723.1236 | 4.011061 |  | 723.1236 |  |  | 723.1236
[7 empty] | 725.1463 | 4.24845 |  | 725.1463 | 3.934374 |  | 725.1463 | 4.192052 |  | 725.1463 | 4.328217 |  | 725.1463 | 4.537784 |  | 725.1463 | 4.111258 |  | 725.1463 | 4.60939 |  | 725.1463 | 4.590794 |  | 725.1463 | 4.408217 |  | 725.1463 | 4.290828 |  | 725.1463 | 3.992472 |  | 725.1463 | 4.413834 |  | 725.1463 | 4.010786 |  | 725.1463 |  |  | 725.1463
[7 empty] | 727.1691 | 4.24835 |  | 727.1691 | 3.934275 |  | 727.1691 | 4.192056 |  | 727.1691 | 4.327895 |  | 727.1691 | 4.537961 |  | 727.1691 | 4.111262 |  | 727.1691 | 4.609239 |  | 727.1691 | 4.590679 |  | 727.1691 | 4.407895 |  | 727.1691 | 4.290744 |  | 727.1691 | 3.992287 |  | 727.1691 | 4.413689 |  | 727.1691 | 4.010806 |  | 727.1691 |  |  | 727.1691
[7 empty] | 729.1918 | 4.248316 |  | 729.1918 | 3.934252 |  | 729.1918 | 4.191886 |  | 729.1918 | 4.327798 |  | 729.1918 | 4.537901 |  | 729.1918 | 4.111075 |  | 729.1918 | 4.609262 |  | 729.1918 | 4.590978 |  | 729.1918 | 4.407798 |  | 729.1918 | 4.290841 |  | 729.1918 | 3.992284 |  | 729.1918 | 4.413526 |  | 729.1918 | 4.010569 |  | 729.1918 |  |  | 729.1918
[7 empty] | 731.2147 | 4.24809 |  | 731.2147 | 3.934198 |  | 731.2147 | 4.191756 |  | 731.2147 | 4.327501 |  | 731.2147 | 4.537942 |  | 731.2147 | 4.110932 |  | 731.2147 | 4.609278 |  | 731.2147 | 4.590765 |  | 731.2147 | 4.407501 |  | 731.2147 | 4.290877 |  | 731.2147 | 3.992199 |  | 731.2147 | 4.413401 |  | 731.2147 | 4.010615 |  | 731.2147 |  |  | 731.2147
[7 empty] | 733.2375 | 4.24796 |  | 733.2375 | 3.934096 |  | 733.2375 | 4.191601 |  | 733.2375 | 4.327318 |  | 733.2375 | 4.537816 |  | 733.2375 | 4.110761 |  | 733.2375 | 4.609164 |  | 733.2375 | 4.59062 |  | 733.2375 | 4.407318 |  | 733.2375 | 4.290989 |  | 733.2375 | 3.992089 |  | 733.2375 | 4.413274 |  | 733.2375 | 4.010547 |  | 733.2375 |  |  | 733.2375
[7 empty] | 735.2603 | 4.247983 |  | 735.2603 | 3.933808 |  | 735.2603 | 4.191302 |  | 735.2603 | 4.327387 |  | 735.2603 | 4.537745 |  | 735.2603 | 4.110433 |  | 735.2603 | 4.609189 |  | 735.2603 | 4.590529 |  | 735.2603 | 4.407387 |  | 735.2603 | 4.291112 |  | 735.2603 | 3.991998 |  | 735.2603 | 4.412979 |  | 735.2603 | 4.01044 |  | 735.2603 |  |  | 735.2603
[7 empty] | 737.283 | 4.247886 |  | 737.283 | 3.934153 |  | 737.283 | 4.191286 |  | 737.283 | 4.327177 |  | 737.283 | 4.537838 |  | 737.283 | 4.110415 |  | 737.283 | 4.609204 |  | 737.283 | 4.590352 |  | 737.283 | 4.407177 |  | 737.283 | 4.291112 |  | 737.283 | 3.991877 |  | 737.283 | 4.413014 |  | 737.283 | 4.010141 |  | 737.283 |  |  | 737.283
[7 empty] | 739.3058 | 4.247808 |  | 739.3058 | 3.934186 |  | 739.3058 | 4.191239 |  | 739.3058 | 4.327238 |  | 739.3058 | 4.537835 |  | 739.3058 | 4.110363 |  | 739.3058 | 4.609221 |  | 739.3058 | 4.590103 |  | 739.3058 | 4.407238 |  | 739.3058 | 4.291086 |  | 739.3058 | 3.991878 |  | 739.3058 | 4.412623 |  | 739.3058 | 4.009963 |  | 739.3058 |  |  | 739.3058
[7 empty] | 741.3286 | 4.247793 |  | 741.3286 | 3.933915 |  | 741.3286 | 4.191235 |  | 741.3286 | 4.327004 |  | 741.3286 | 4.537726 |  | 741.3286 | 4.110358 |  | 741.3286 | 4.609211 |  | 741.3286 | 4.589996 |  | 741.3286 | 4.407004 |  | 741.3286 | 4.291101 |  | 741.3286 | 3.991719 |  | 741.3286 | 4.41273 |  | 741.3286 | 4.010006 |  | 741.3286 |  |  | 741.3286
[7 empty] | 743.3513 | 4.247848 |  | 743.3513 | 3.933703 |  | 743.3513 | 4.190953 |  | 743.3513 | 4.326718 |  | 743.3513 | 4.537775 |  | 743.3513 | 4.110048 |  | 743.3513 | 4.609192 |  | 743.3513 | 4.589803 |  | 743.3513 | 4.406718 |  | 743.3513 | 4.29118 |  | 743.3513 | 3.991629 |  | 743.3513 | 4.412516 |  | 743.3513 | 4.009909 |  | 743.3513 |  |  | 743.3513
[7 empty] | 745.3741 | 4.247759 |  | 745.3741 | 3.933891 |  | 745.3741 | 4.190648 |  | 745.3741 | 4.326481 |  | 745.3741 | 4.537628 |  | 745.3741 | 4.109712 |  | 745.3741 | 4.609313 |  | 745.3741 | 4.58964 |  | 745.3741 | 4.406481 |  | 745.3741 | 4.291103 |  | 745.3741 | 3.991565 |  | 745.3741 | 4.412514 |  | 745.3741 | 4.00967 |  | 745.3741 |  |  | 745.3741
[7 empty] | 747.3969 | 4.247595 |  | 747.3969 | 3.933664 |  | 747.3969 | 4.190574 |  | 747.3969 | 4.326204 |  | 747.3969 | 4.537721 |  | 747.3969 | 4.109632 |  | 747.3969 | 4.609201 |  | 747.3969 | 4.589503 |  | 747.3969 | 4.406204 |  | 747.3969 | 4.290826 |  | 747.3969 | 3.991419 |  | 747.3969 | 4.412351 |  | 747.3969 | 4.009562 |  | 747.3969 |  |  | 747.3969
[7 empty] | 749.4197 | 4.2476 |  | 749.4197 | 3.933681 |  | 749.4197 | 4.190472 |  | 749.4197 | 4.326 |  | 749.4197 | 4.537838 |  | 749.4197 | 4.109519 |  | 749.4197 | 4.609117 |  | 749.4197 | 4.589308 |  | 749.4197 | 4.406 |  | 749.4197 | 4.290723 |  | 749.4197 | 3.991293 |  | 749.4197 | 4.412016 |  | 749.4197 | 4.009478 |  | 749.4197 |  |  | 749.4197
[7 empty] | 751.4424 | 4.247661 |  | 751.4424 | 3.93347 |  | 751.4424 | 4.190338 |  | 751.4424 | 4.326068 |  | 751.4424 | 4.537963 |  | 751.4424 | 4.109372 |  | 751.4424 | 4.609168 |  | 751.4424 | 4.589077 |  | 751.4424 | 4.406068 |  | 751.4424 | 4.290848 |  | 751.4424 | 3.991174 |  | 751.4424 | 4.411999 |  | 751.4424 | 4.009355 |  | 751.4424 |  |  | 751.4424
[7 empty] | 753.4653 | 4.247741 |  | 753.4653 | 3.933324 |  | 753.4653 | 4.190191 |  | 753.4653 | 4.325861 |  | 753.4653 | 4.537717 |  | 753.4653 | 4.10921 |  | 753.4653 | 4.609103 |  | 753.4653 | 4.588852 |  | 753.4653 | 4.405861 |  | 753.4653 | 4.290924 |  | 753.4653 | 3.99112 |  | 753.4653 | 4.411934 |  | 753.4653 | 4.009226 |  | 753.4653 |  |  | 753.4653
[7 empty] | 755.488 | 4.24754 |  | 755.488 | 3.933407 |  | 755.488 | 4.190044 |  | 755.488 | 4.325778 |  | 755.488 | 4.537684 |  | 755.488 | 4.109049 |  | 755.488 | 4.609263 |  | 755.488 | 4.588781 |  | 755.488 | 4.405778 |  | 755.488 | 4.290917 |  | 755.488 | 3.991112 |  | 755.488 | 4.411792 |  | 755.488 | 4.009095 |  | 755.488 |  |  | 755.488
[7 empty] | 757.5108 | 4.247561 |  | 757.5108 | 3.933216 |  | 757.5108 | 4.189943 |  | 757.5108 | 4.325632 |  | 757.5108 | 4.537631 |  | 757.5108 | 4.108937 |  | 757.5108 | 4.609332 |  | 757.5108 | 4.588765 |  | 757.5108 | 4.405632 |  | 757.5108 | 4.290839 |  | 757.5108 | 3.990988 |  | 757.5108 | 4.411586 |  | 757.5108 | 4.008887 |  | 757.5108 |  |  | 757.5108
[7 empty] | 759.5336 | 4.247392 |  | 759.5336 | 3.933082 |  | 759.5336 | 4.189851 |  | 759.5336 | 4.3256 |  | 759.5336 | 4.537434 |  | 759.5336 | 4.108836 |  | 759.5336 | 4.609473 |  | 759.5336 | 4.588501 |  | 759.5336 | 4.4056 |  | 759.5336 | 4.290797 |  | 759.5336 | 3.990879 |  | 759.5336 | 4.411485 |  | 759.5336 | 4.008807 |  | 759.5336 |  |  | 759.5336
[7 empty] | 761.5563 | 4.247293 |  | 761.5563 | 3.933113 |  | 761.5563 | 4.18976 |  | 761.5563 | 4.325343 |  | 761.5563 | 4.537294 |  | 761.5563 | 4.108736 |  | 761.5563 | 4.609387 |  | 761.5563 | 4.588319 |  | 761.5563 | 4.405343 |  | 761.5563 | 4.290804 |  | 761.5563 | 3.990892 |  | 761.5563 | 4.411466 |  | 761.5563 | 4.008849 |  | 761.5563 |  |  | 761.5563
[7 empty] | 763.5791 | 4.247354 |  | 763.5791 | 3.932844 |  | 763.5791 | 4.189632 |  | 763.5791 | 4.325114 |  | 763.5791 | 4.537362 |  | 763.5791 | 4.108595 |  | 763.5791 | 4.609224 |  | 763.5791 | 4.588196 |  | 763.5791 | 4.405114 |  | 763.5791 | 4.290694 |  | 763.5791 | 3.990741 |  | 763.5791 | 4.411361 |  | 763.5791 | 4.008816 |  | 763.5791 |  |  | 763.5791
[7 empty] | 765.6019 | 4.247038 |  | 765.6019 | 3.933125 |  | 765.6019 | 4.18943 |  | 765.6019 | 4.324819 |  | 765.6019 | 4.537113 |  | 765.6019 | 4.108373 |  | 765.6019 | 4.609279 |  | 765.6019 | 4.58797 |  | 765.6019 | 4.404819 |  | 765.6019 | 4.290804 |  | 765.6019 | 3.990588 |  | 765.6019 | 4.411175 |  | 765.6019 | 4.008629 |  | 765.6019 |  |  | 765.6019
[7 empty] | 767.6247 | 4.247067 |  | 767.6247 | 3.932791 |  | 767.6247 | 4.189259 |  | 767.6247 | 4.324822 |  | 767.6247 | 4.537191 |  | 767.6247 | 4.108185 |  | 767.6247 | 4.609412 |  | 767.6247 | 4.587851 |  | 767.6247 | 4.404822 |  | 767.6247 | 4.290801 |  | 767.6247 | 3.990517 |  | 767.6247 | 4.411215 |  | 767.6247 | 4.008508 |  | 767.6247 |  |  | 767.6247
[7 empty] | 769.6475 | 4.246979 |  | 769.6475 | 3.932534 |  | 769.6475 | 4.189289 |  | 769.6475 | 4.324706 |  | 769.6475 | 4.537151 |  | 769.6475 | 4.108218 |  | 769.6475 | 4.609511 |  | 769.6475 | 4.587571 |  | 769.6475 | 4.404706 |  | 769.6475 | 4.290833 |  | 769.6475 | 3.990496 |  | 769.6475 | 4.411035 |  | 769.6475 | 4.008448 |  | 769.6475 |  |  | 769.6475
[7 empty] | 771.6703 | 4.247045 |  | 771.6703 | 3.932577 |  | 771.6703 | 4.189105 |  | 771.6703 | 4.324431 |  | 771.6703 | 4.537069 |  | 771.6703 | 4.108016 |  | 771.6703 | 4.609325 |  | 771.6703 | 4.587691 |  | 771.6703 | 4.404431 |  | 771.6703 | 4.290631 |  | 771.6703 | 3.99042 |  | 771.6703 | 4.411061 |  | 771.6703 | 4.008232 |  | 771.6703 |  |  | 771.6703
[7 empty] | 773.6931 | 4.246999 |  | 773.6931 | 3.932442 |  | 773.6931 | 4.189032 |  | 773.6931 | 4.324247 |  | 773.6931 | 4.536905 |  | 773.6931 | 4.107935 |  | 773.6931 | 4.609306 |  | 773.6931 | 4.587302 |  | 773.6931 | 4.404247 |  | 773.6931 | 4.290762 |  | 773.6931 | 3.99042 |  | 773.6931 | 4.410786 |  | 773.6931 | 4.008304 |  | 773.6931 |  |  | 773.6931
[7 empty] | 775.7158 | 4.246845 |  | 775.7158 | 3.932216 |  | 775.7158 | 4.188928 |  | 775.7158 | 4.32418 |  | 775.7158 | 4.536812 |  | 775.7158 | 4.107821 |  | 775.7158 | 4.609159 |  | 775.7158 | 4.587166 |  | 775.7158 | 4.40418 |  | 775.7158 | 4.290708 |  | 775.7158 | 3.99032 |  | 775.7158 | 4.410806 |  | 775.7158 | 4.008299 |  | 775.7158 |  |  | 775.7158
[7 empty] | 777.7386 | 4.246923 |  | 777.7386 | 3.932319 |  | 777.7386 | 4.188888 |  | 777.7386 | 4.324184 |  | 777.7386 | 4.53671 |  | 777.7386 | 4.107777 |  | 777.7386 | 4.609358 |  | 777.7386 | 4.587037 |  | 777.7386 | 4.404184 |  | 777.7386 | 4.290834 |  | 777.7386 | 3.990167 |  | 777.7386 | 4.410569 |  | 777.7386 | 4.008193 |  | 777.7386 |  |  | 777.7386
[7 empty] | 779.7613 | 4.246888 |  | 779.7613 | 3.932263 |  | 779.7613 | 4.18874 |  | 779.7613 | 4.324007 |  | 779.7613 | 4.536658 |  | 779.7613 | 4.107614 |  | 779.7613 | 4.609395 |  | 779.7613 | 4.586766 |  | 779.7613 | 4.404007 |  | 779.7613 | 4.290787 |  | 779.7613 | 3.990127 |  | 779.7613 | 4.410615 |  | 779.7613 | 4.008107 |  | 779.7613 |  |  | 779.7613
[7 empty] | 781.7841 | 4.246905 |  | 781.7841 | 3.931944 |  | 781.7841 | 4.188698 |  | 781.7841 | 4.323871 |  | 781.7841 | 4.536369 |  | 781.7841 | 4.107568 |  | 781.7841 | 4.609321 |  | 781.7841 | 4.58642 |  | 781.7841 | 4.403871 |  | 781.7841 | 4.290839 |  | 781.7841 | 3.990146 |  | 781.7841 | 4.410547 |  | 781.7841 | 4.008148 |  | 781.7841 |  |  | 781.7841
[7 empty] | 783.8069 | 4.246851 |  | 783.8069 | 3.931789 |  | 783.8069 | 4.188824 |  | 783.8069 | 4.323709 |  | 783.8069 | 4.536316 |  | 783.8069 | 4.107707 |  | 783.8069 | 4.609425 |  | 783.8069 | 4.586254 |  | 783.8069 | 4.403709 |  | 783.8069 | 4.290905 |  | 783.8069 | 3.99006 |  | 783.8069 | 4.41044 |  | 783.8069 | 4.008157 |  | 783.8069 |  |  | 783.8069
[7 empty] | 785.8297 | 4.246749 |  | 785.8297 | 3.931777 |  | 785.8297 | 4.188525 |  | 785.8297 | 4.323397 |  | 785.8297 | 4.536127 |  | 785.8297 | 4.107377 |  | 785.8297 | 4.609471 |  | 785.8297 | 4.586156 |  | 785.8297 | 4.403397 |  | 785.8297 | 4.290799 |  | 785.8297 | 3.990117 |  | 785.8297 | 4.410141 |  | 785.8297 | 4.007958 |  | 785.8297 |  |  | 785.8297
[7 empty] | 787.8525 | 4.246732 |  | 787.8525 | 3.931526 |  | 787.8525 | 4.188365 |  | 787.8525 | 4.32338 |  | 787.8525 | 4.535952 |  | 787.8525 | 4.107201 |  | 787.8525 | 4.609339 |  | 787.8525 | 4.586044 |  | 787.8525 | 4.40338 |  | 787.8525 | 4.290794 |  | 787.8525 | 3.989923 |  | 787.8525 | 4.409963 |  | 787.8525 | 4.007801 |  | 787.8525 |  |  | 787.8525
[7 empty] | 789.8752 | 4.246704 |  | 789.8752 | 3.93147 |  | 789.8752 | 4.188298 |  | 789.8752 | 4.32333 |  | 789.8752 | 4.535876 |  | 789.8752 | 4.107127 |  | 789.8752 | 4.609339 |  | 789.8752 | 4.585854 |  | 789.8752 | 4.40333 |  | 789.8752 | 4.290679 |  | 789.8752 | 3.989789 |  | 789.8752 | 4.410006 |  | 789.8752 | 4.007737 |  | 789.8752 |  |  | 789.8752
[7 empty] | 791.898 | 4.246585 |  | 791.898 | 3.931605 |  | 791.898 | 4.188139 |  | 791.898 | 4.323326 |  | 791.898 | 4.535875 |  | 791.898 | 4.106953 |  | 791.898 | 4.609397 |  | 791.898 | 4.585595 |  | 791.898 | 4.403326 |  | 791.898 | 4.290978 |  | 791.898 | 3.98981 |  | 791.898 | 4.409909 |  | 791.898 | 4.007377 |  | 791.898 |  |  | 791.898
[7 empty] | 793.9208 | 4.246726 |  | 793.9208 | 3.931537 |  | 793.9208 | 4.187993 |  | 793.9208 | 4.323031 |  | 793.9208 | 4.535752 |  | 793.9208 | 4.106792 |  | 793.9208 | 4.609345 |  | 793.9208 | 4.58534 |  | 793.9208 | 4.403031 |  | 793.9208 | 4.290765 |  | 793.9208 | 3.989601 |  | 793.9208 | 4.40967 |  | 793.9208 | 4.007406 |  | 793.9208 |  |  | 793.9208
[7 empty] | 795.9436 | 4.24655 |  | 795.9436 | 3.931368 |  | 795.9436 | 4.18786 |  | 795.9436 | 4.322713 |  | 795.9436 | 4.535704 |  | 795.9436 | 4.106646 |  | 795.9436 | 4.609329 |  | 795.9436 | 4.585258 |  | 795.9436 | 4.402713 |  | 795.9436 | 4.29062 |  | 795.9436 | 3.989643 |  | 795.9436 | 4.409562 |  | 795.9436 | 4.007094 |  | 795.9436 |  |  | 795.9436
[7 empty] | 797.9663 | 4.246466 |  | 797.9663 | 3.931052 |  | 797.9663 | 4.18785 |  | 797.9663 | 4.322636 |  | 797.9663 | 4.535359 |  | 797.9663 | 4.106635 |  | 797.9663 | 4.609359 |  | 797.9663 | 4.585008 |  | 797.9663 | 4.402636 |  | 797.9663 | 4.290529 |  | 797.9663 | 3.989342 |  | 797.9663 | 4.409478 |  | 797.9663 | 4.007289 |  | 797.9663 |  |  | 797.9663
[7 empty] | 799.9892 | 4.246448 |  | 799.9892 | 3.930992 |  | 799.9892 | 4.187915 |  | 799.9892 | 4.322529 |  | 799.9892 | 4.535345 |  | 799.9892 | 4.106706 |  | 799.9892 | 4.609366 |  | 799.9892 | 4.584863 |  | 799.9892 | 4.402529 |  | 799.9892 | 4.290352 |  | 799.9892 | 3.989264 |  | 799.9892 | 4.409355 |  | 799.9892 | 4.007157 |  | 799.9892 |  |  | 799.9892
[7 empty] | 802.0119 | 4.246332 |  | 802.0119 | 3.930903 |  | 802.0119 | 4.187733 |  | 802.0119 | 4.322389 |  | 802.0119 | 4.535188 |  | 802.0119 | 4.106506 |  | 802.0119 | 4.609191 |  | 802.0119 | 4.584798 |  | 802.0119 | 4.402389 |  | 802.0119 | 4.290103 |  | 802.0119 | 3.989148 |  | 802.0119 | 4.409226 |  | 802.0119 | 4.007112 |  | 802.0119 |  |  | 802.0119
[7 empty] | 804.0347 | 4.246398 |  | 804.0347 | 3.930918 |  | 804.0347 | 4.18757 |  | 804.0347 | 4.322235 |  | 804.0347 | 4.535047 |  | 804.0347 | 4.106327 |  | 804.0347 | 4.609252 |  | 804.0347 | 4.584396 |  | 804.0347 | 4.402235 |  | 804.0347 | 4.289996 |  | 804.0347 | 3.98902 |  | 804.0347 | 4.409095 |  | 804.0347 | 4.007068 |  | 804.0347 |  |  | 804.0347
[7 empty] | 806.0575 | 4.246352 |  | 806.0575 | 3.930939 |  | 806.0575 | 4.187412 |  | 806.0575 | 4.322082 |  | 806.0575 | 4.534886 |  | 806.0575 | 4.106153 |  | 806.0575 | 4.609294 |  | 806.0575 | 4.584273 |  | 806.0575 | 4.402082 |  | 806.0575 | 4.289803 |  | 806.0575 | 3.98897 |  | 806.0575 | 4.408887 |  | 806.0575 | 4.006899 |  | 806.0575 |  |  | 806.0575
[7 empty] | 808.0803 | 4.246346 |  | 808.0803 | 3.930857 |  | 808.0803 | 4.187251 |  | 808.0803 | 4.321976 |  | 808.0803 | 4.534818 |  | 808.0803 | 4.105976 |  | 808.0803 | 4.609263 |  | 808.0803 | 4.584155 |  | 808.0803 | 4.401976 |  | 808.0803 | 4.28964 |  | 808.0803 | 3.989051 |  | 808.0803 | 4.408807 |  | 808.0803 | 4.006736 |  | 808.0803 |  |  | 808.0803
[7 empty] | 810.103 | 4.246179 |  | 810.103 | 3.930719 |  | 810.103 | 4.187225 |  | 810.103 | 4.32188 |  | 810.103 | 4.534647 |  | 810.103 | 4.105947 |  | 810.103 | 4.609253 |  | 810.103 | 4.584008 |  | 810.103 | 4.40188 |  | 810.103 | 4.289503 |  | 810.103 | 3.988955 |  | 810.103 | 4.408849 |  | 810.103 | 4.006745 |  | 810.103 |  |  | 810.103
[7 empty] | 812.1258 | 4.246132 |  | 812.1258 | 3.930775 |  | 812.1258 | 4.187218 |  | 812.1258 | 4.321785 |  | 812.1258 | 4.534611 |  | 812.1258 | 4.10594 |  | 812.1258 | 4.609227 |  | 812.1258 | 4.583829 |  | 812.1258 | 4.401785 |  | 812.1258 | 4.289308 |  | 812.1258 | 3.988795 |  | 812.1258 | 4.408816 |  | 812.1258 | 4.006797 |  | 812.1258 |  |  | 812.1258
[7 empty] | 814.1486 | 4.245965 |  | 814.1486 | 3.930594 |  | 814.1486 | 4.187155 |  | 814.1486 | 4.321652 |  | 814.1486 | 4.534471 |  | 814.1486 | 4.10587 |  | 814.1486 | 4.609277 |  | 814.1486 | 4.583709 |  | 814.1486 | 4.401652 |  | 814.1486 | 4.289077 |  | 814.1486 | 3.988792 |  | 814.1486 | 4.408629 |  | 814.1486 | 4.006534 |  | 814.1486 |  |  | 814.1486
[7 empty] | 816.1713 | 4.246128 |  | 816.1713 | 3.930499 |  | 816.1713 | 4.186954 |  | 816.1713 | 4.32144 |  | 816.1713 | 4.534356 |  | 816.1713 | 4.10565 |  | 816.1713 | 4.609197 |  | 816.1713 | 4.5835 |  | 816.1713 | 4.40144 |  | 816.1713 | 4.288852 |  | 816.1713 | 3.988769 |  | 816.1713 | 4.408508 |  | 816.1713 | 4.006564 |  | 816.1713 |  |  | 816.1713
[7 empty] | 818.1942 | 4.246023 |  | 818.1942 | 3.930373 |  | 818.1942 | 4.186847 |  | 818.1942 | 4.321262 |  | 818.1942 | 4.534204 |  | 818.1942 | 4.105531 |  | 818.1942 | 4.60926 |  | 818.1942 | 4.58341 |  | 818.1942 | 4.401262 |  | 818.1942 | 4.288781 |  | 818.1942 | 3.988548 |  | 818.1942 | 4.408448 |  | 818.1942 | 4.006642 |  | 818.1942 |  |  | 818.1942
[7 empty] | 820.217 | 4.246096 |  | 820.217 | 3.93036 |  | 820.217 | 4.186534 |  | 820.217 | 4.321293 |  | 820.217 | 4.534272 |  | 820.217 | 4.105187 |  | 820.217 | 4.609234 |  | 820.217 | 4.583202 |  | 820.217 | 4.401293 |  | 820.217 | 4.288765 |  | 820.217 | 3.988646 |  | 820.217 | 4.408232 |  | 820.217 | 4.006391 |  | 820.217 |  |  | 820.217
[7 empty] | 822.2397 | 4.245985 |  | 822.2397 | 3.93036 |  | 822.2397 | 4.186757 |  | 822.2397 | 4.321101 |  | 822.2397 | 4.534077 |  | 822.2397 | 4.105433 |  | 822.2397 | 4.609205 |  | 822.2397 | 4.583112 |  | 822.2397 | 4.401101 |  | 822.2397 | 4.288501 |  | 822.2397 | 3.988535 |  | 822.2397 | 4.408304 |  | 822.2397 | 4.006523 |  | 822.2397 |  |  | 822.2397
[7 empty] | 824.2625 | 4.245938 |  | 824.2625 | 3.930287 |  | 824.2625 | 4.186566 |  | 824.2625 | 4.321024 |  | 824.2625 | 4.53393 |  | 824.2625 | 4.105223 |  | 824.2625 | 4.609281 |  | 824.2625 | 4.582813 |  | 824.2625 | 4.401024 |  | 824.2625 | 4.288319 |  | 824.2625 | 3.988632 |  | 824.2625 | 4.408299 |  | 824.2625 | 4.006276 |  | 824.2625 |  |  | 824.2625
[7 empty] | 826.2852 | 4.245985 |  | 826.2852 | 3.930039 |  | 826.2852 | 4.18646 |  | 826.2852 | 4.320916 |  | 826.2852 | 4.533833 |  | 826.2852 | 4.105106 |  | 826.2852 | 4.609106 |  | 826.2852 | 4.582695 |  | 826.2852 | 4.400916 |  | 826.2852 | 4.288196 |  | 826.2852 | 3.988454 |  | 826.2852 | 4.408193 |  | 826.2852 | 4.006228 |  | 826.2852 |  |  | 826.2852
[7 empty] | 828.308 | 4.245853 |  | 828.308 | 3.929851 |  | 828.308 | 4.186398 |  | 828.308 | 4.320874 |  | 828.308 | 4.533578 |  | 828.308 | 4.105038 |  | 828.308 | 4.60926 |  | 828.308 | 4.582448 |  | 828.308 | 4.400874 |  | 828.308 | 4.28797 |  | 828.308 | 3.988372 |  | 828.308 | 4.408107 |  | 828.308 | 4.006161 |  | 828.308 |  |  | 828.308
[7 empty] | 830.3308 | 4.245908 |  | 830.3308 | 3.929959 |  | 830.3308 | 4.186323 |  | 830.3308 | 4.320719 |  | 830.3308 | 4.533633 |  | 830.3308 | 4.104955 |  | 830.3308 | 4.609214 |  | 830.3308 | 4.582398 |  | 830.3308 | 4.400719 |  | 830.3308 | 4.287851 |  | 830.3308 | 3.988363 |  | 830.3308 | 4.408148 |  | 830.3308 |  |  | 830.3308 |  |  | 830.3308
[7 empty] | 832.3536 | 4.245788 |  | 832.3536 | 3.929874 |  | 832.3536 | 4.186068 |  | 832.3536 | 4.320676 |  | 832.3536 | 4.533448 |  | 832.3536 | 4.104675 |  | 832.3536 | 4.609128 |  | 832.3536 | 4.582272 |  | 832.3536 | 4.400676 |  | 832.3536 | 4.287571 |  | 832.3536 | 3.988379 |  | 832.3536 | 4.408157 |  | 832.3536 |  |  | 832.3536 |  |  | 832.3536
[7 empty] | 834.3765 | 4.245732 |  | 834.3765 | 3.929668 |  | 834.3765 | 4.18601 |  | 834.3765 | 4.320808 |  | 834.3765 | 4.533306 |  | 834.3765 | 4.104611 |  | 834.3765 | 4.60901 |  | 834.3765 | 4.581998 |  | 834.3765 | 4.400808 |  | 834.3765 | 4.287691 |  | 834.3765 | 3.988349 |  | 834.3765 | 4.407958 |  | 834.3765 |  |  | 834.3765 |  |  | 834.3765
[7 empty] | 836.3992 | 4.245615 |  | 836.3992 | 3.929805 |  | 836.3992 | 4.18605 |  | 836.3992 | 4.320495 |  | 836.3992 | 4.53325 |  | 836.3992 | 4.104655 |  | 836.3992 | 4.609154 |  | 836.3992 | 4.581985 |  | 836.3992 | 4.400495 |  | 836.3992 | 4.287302 |  | 836.3992 | 3.98821 |  | 836.3992 | 4.407801 |  | 836.3992 |  |  | 836.3992 |  |  | 836.3992
[7 empty] | 838.4219 | 4.245528 |  | 838.4219 | 3.92988 |  | 838.4219 | 4.186066 |  | 838.4219 | 4.320328 |  | 838.4219 | 4.533207 |  | 838.4219 | 4.104673 |  | 838.4219 | 4.60924 |  | 838.4219 | 4.581825 |  | 838.4219 | 4.400328 |  | 838.4219 | 4.287166 |  | 838.4219 | 3.9881 |  | 838.4219 | 4.407737 |  | 838.4219 |  |  | 838.4219 |  |  | 838.4219
[7 empty] | 840.4447 | 4.24563 |  | 840.4447 | 3.929672 |  | 840.4447 | 4.185863 |  | 840.4447 | 4.320257 |  | 840.4447 | 4.533171 |  | 840.4447 | 4.104449 |  | 840.4447 | 4.609233 |  | 840.4447 | 4.581648 |  | 840.4447 | 4.400257 |  | 840.4447 | 4.287037 |  | 840.4447 | 3.988169 |  | 840.4447 | 4.407377 |  | 840.4447 |  |  | 840.4447 |  |  | 840.4447
[7 empty] | 842.4675 | 4.245496 |  | 842.4675 | 3.929461 |  | 842.4675 | 4.185738 |  | 842.4675 | 4.320092 |  | 842.4675 | 4.532964 |  | 842.4675 | 4.104312 |  | 842.4675 | 4.609143 |  | 842.4675 | 4.581496 |  | 842.4675 | 4.400092 |  | 842.4675 | 4.286766 |  | 842.4675 | 3.988143 |  | 842.4675 | 4.407406 |  | 842.4675 |  |  | 842.4675 |  |  | 842.4675
[7 empty] | 844.4902 | 4.245348 |  | 844.4902 | 3.929417 |  | 844.4902 | 4.185589 |  | 844.4902 | 4.319939 |  | 844.4902 | 4.532942 |  | 844.4902 | 4.104147 |  | 844.4902 | 4.609095 |  | 844.4902 | 4.581371 |  | 844.4902 | 4.399939 |  | 844.4902 | 4.28642 |  | 844.4902 | 3.988006 |  | 844.4902 | 4.407094 |  | 844.4902 |  |  | 844.4902 |  |  | 844.4902
[7 empty] | 846.513 | 4.245421 |  | 846.513 | 3.929216 |  | 846.513 | 4.185435 |  | 846.513 | 4.3198 |  | 846.513 | 4.532685 |  | 846.513 | 4.103979 |  | 846.513 | 4.609103 |  | 846.513 | 4.581035 |  | 846.513 | 4.3998 |  | 846.513 | 4.286254 |  | 846.513 | 3.988024 |  | 846.513 | 4.407289 |  | 846.513 |  |  | 846.513 |  |  | 846.513
[7 empty] | 848.5358 | 4.245499 |  | 848.5358 | 3.929196 |  | 848.5358 | 4.185358 |  | 848.5358 | 4.31979 |  | 848.5358 | 4.532762 |  | 848.5358 | 4.103894 |  | 848.5358 | 4.608978 |  | 848.5358 | 4.58108 |  | 848.5358 | 4.39979 |  | 848.5358 | 4.286156 |  | 848.5358 | 3.988007 |  | 848.5358 | 4.407157 |  | 848.5358 |  |  | 848.5358 |  |  | 848.5358
[7 empty] | 850.5585 | 4.245501 |  | 850.5585 | 3.929147 |  | 850.5585 | 4.185342 |  | 850.5585 | 4.319857 |  | 850.5585 | 4.532595 |  | 850.5585 | 4.103876 |  | 850.5585 | 4.609103 |  | 850.5585 | 4.580742 |  | 850.5585 | 4.399857 |  | 850.5585 | 4.286044 |  | 850.5585 | 3.98807 |  | 850.5585 | 4.407112 |  | 850.5585 |  |  | 850.5585 |  |  | 850.5585
[7 empty] | 852.5814 | 4.245436 |  | 852.5814 | 3.929018 |  | 852.5814 | 4.185267 |  | 852.5814 | 4.319667 |  | 852.5814 | 4.532433 |  | 852.5814 | 4.103794 |  | 852.5814 | 4.609099 |  | 852.5814 | 4.580635 |  | 852.5814 | 4.399667 |  | 852.5814 | 4.285854 |  | 852.5814 | 3.988051 |  | 852.5814 | 4.407068 |  | 852.5814 |  |  | 852.5814 |  |  | 852.5814
[7 empty] | 854.6042 | 4.245484 |  | 854.6042 | 3.928995 |  | 854.6042 | 4.185226 |  | 854.6042 | 4.319497 |  | 854.6042 | 4.532311 |  | 854.6042 | 4.103748 |  | 854.6042 | 4.609136 |  | 854.6042 | 4.58061 |  | 854.6042 | 4.399497 |  | 854.6042 | 4.285595 |  | 854.6042 | 3.987874 |  | 854.6042 | 4.406899 |  | 854.6042 |  |  | 854.6042 |  |  | 854.6042
[7 empty] | 856.627 | 4.245366 |  | 856.627 | 3.92891 |  | 856.627 | 4.185109 |  | 856.627 | 4.319332 |  | 856.627 | 4.532229 |  | 856.627 | 4.10362 |  | 856.627 | 4.608905 |  | 856.627 | 4.580415 |  | 856.627 | 4.399332 |  | 856.627 | 4.28534 |  | 856.627 | 3.987826 |  | 856.627 | 4.406736 |  | 856.627 |  |  | 856.627 |  |  | 856.627
[7 empty] | 858.6498 | 4.245357 |  | 858.6498 | 3.928852 |  | 858.6498 | 4.185071 |  | 858.6498 | 4.319164 |  | 858.6498 | 4.532217 |  | 858.6498 | 4.103578 |  | 858.6498 | 4.609055 |  | 858.6498 | 4.58032 |  | 858.6498 | 4.399164 |  | 858.6498 | 4.285258 |  | 858.6498 | 3.987644 |  | 858.6498 | 4.406745 |  | 858.6498 |  |  | 858.6498 |  |  | 858.6498
[7 empty] | 860.6726 | 4.245285 |  | 860.6726 | 3.928739 |  | 860.6726 | 4.185045 |  | 860.6726 | 4.319137 |  | 860.6726 | 4.532037 |  | 860.6726 | 4.10355 |  | 860.6726 | 4.608993 |  | 860.6726 | 4.58017 |  | 860.6726 | 4.399137 |  | 860.6726 | 4.285008 |  | 860.6726 | 3.987598 |  | 860.6726 | 4.406797 |  | 860.6726 |  |  | 860.6726 |  |  | 860.6726
[7 empty] | 862.6954 | 4.245267 |  | 862.6954 | 3.928668 |  | 862.6954 | 4.184934 |  | 862.6954 | 4.31913 |  | 862.6954 | 4.532027 |  | 862.6954 | 4.103428 |  | 862.6954 | 4.609137 |  | 862.6954 | 4.580009 |  | 862.6954 | 4.39913 |  | 862.6954 | 4.284863 |  | 862.6954 | 3.987541 |  | 862.6954 | 4.406534 |  | 862.6954 |  |  | 862.6954 |  |  | 862.6954
[7 empty] | 864.7181 | 4.24528 |  | 864.7181 | 3.928567 |  | 864.7181 | 4.184874 |  | 864.7181 | 4.319063 |  | 864.7181 | 4.531852 |  | 864.7181 | 4.103362 |  | 864.7181 | 4.609083 |  | 864.7181 | 4.579797 |  | 864.7181 | 4.399063 |  | 864.7181 | 4.284798 |  | 864.7181 | 3.98746 |  | 864.7181 | 4.406564 |  | 864.7181 |  |  | 864.7181 |  |  | 864.7181
[7 empty] | 866.7409 | 4.245239 |  | 866.7409 | 3.928405 |  | 866.7409 | 4.184979 |  | 866.7409 | 4.318854 |  | 866.7409 | 4.531779 |  | 866.7409 | 4.103477 |  | 866.7409 | 4.609143 |  | 866.7409 | 4.579696 |  | 866.7409 | 4.398854 |  | 866.7409 | 4.284396 |  | 866.7409 | 3.987561 |  | 866.7409 | 4.406642 |  | 866.7409 |  |  | 866.7409 |  |  | 866.7409
[7 empty] | 868.7638 | 4.245277 |  | 868.7638 | 3.928349 |  | 868.7638 | 4.184827 |  | 868.7638 | 4.318741 |  | 868.7638 | 4.531717 |  | 868.7638 | 4.103309 |  | 868.7638 | 4.609218 |  | 868.7638 | 4.579669 |  | 868.7638 | 4.398741 |  | 868.7638 | 4.284273 |  | 868.7638 | 3.987379 |  | 868.7638 | 4.406391 |  | 868.7638 |  |  | 868.7638 |  |  | 868.7638
[7 empty] | 870.7866 | 4.245077 |  | 870.7866 | 3.928594 |  | 870.7866 | 4.184786 |  | 870.7866 | 4.318415 |  | 870.7866 | 4.531459 |  | 870.7866 | 4.103265 |  | 870.7866 | 4.609098 |  | 870.7866 | 4.579502 |  | 870.7866 | 4.398415 |  | 870.7866 | 4.284155 |  | 870.7866 | 3.987378 |  | 870.7866 | 4.406523 |  | 870.7866 |  |  | 870.7866 |  |  | 870.7866
[7 empty] | 872.8094 | 4.244996 |  | 872.8094 | 3.928486 |  | 872.8094 | 4.184743 |  | 872.8094 | 4.318648 |  | 872.8094 | 4.531271 |  | 872.8094 | 4.103218 |  | 872.8094 | 4.609091 |  | 872.8094 | 4.579468 |  | 872.8094 | 4.398648 |  | 872.8094 | 4.284008 |  | 872.8094 | 3.987363 |  | 872.8094 | 4.406276 |  | 872.8094 |  |  | 872.8094 |  |  | 872.8094
[7 empty] | 874.8322 | 4.244976 |  | 874.8322 | 3.928201 |  | 874.8322 | 4.184732 |  | 874.8322 | 4.318448 |  | 874.8322 | 4.531165 |  | 874.8322 | 4.103206 |  | 874.8322 | 4.60896 |  | 874.8322 | 4.579217 |  | 874.8322 | 4.398448 |  | 874.8322 | 4.283829 |  | 874.8322 | 3.98722 |  | 874.8322 | 4.406228 |  | 874.8322 |  |  | 874.8322 |  |  | 874.8322
[7 empty] | 876.8549 | 4.245068 |  | 876.8549 | 3.928281 |  | 876.8549 | 4.184583 |  | 876.8549 | 4.318337 |  | 876.8549 | 4.531257 |  | 876.8549 | 4.103041 |  | 876.8549 | 4.609302 |  | 876.8549 | 4.579159 |  | 876.8549 | 4.398337 |  | 876.8549 | 4.283709 |  | 876.8549 | 3.987127 |  | 876.8549 | 4.406161 |  | 876.8549 |  |  | 876.8549 |  |  | 876.8549
[7 empty] | 878.8776 | 4.245001 |  | 878.8776 | 3.928237 |  | 878.8776 | 4.184569 |  | 878.8776 | 4.318273 |  | 878.8776 | 4.530986 |  | 878.8776 | 4.103026 |  | 878.8776 | 4.609059 |  | 878.8776 | 4.578933 |  | 878.8776 | 4.398273 |  | 878.8776 | 4.2835 |  | 878.8776 | 3.987268 |  | 878.8776 |  |  | 878.8776 |  |  | 878.8776 |  |  | 878.8776
[7 empty] | 880.9004 | 4.244832 |  | 880.9004 | 3.928009 |  | 880.9004 | 4.184412 |  | 880.9004 | 4.318194 |  | 880.9004 | 4.530891 |  | 880.9004 | 4.102854 |  | 880.9004 | 4.608892 |  | 880.9004 | 4.578944 |  | 880.9004 | 4.398194 |  | 880.9004 | 4.28341 |  | 880.9004 | 3.987194 |  | 880.9004 |  |  | 880.9004 |  |  | 880.9004 |  |  | 880.9004
[7 empty] | 882.9232 | 4.244898 |  | 882.9232 | 3.927865 |  | 882.9232 | 4.18432 |  | 882.9232 | 4.317928 |  | 882.9232 | 4.531041 |  | 882.9232 | 4.102752 |  | 882.9232 | 4.608789 |  | 882.9232 | 4.578837 |  | 882.9232 | 4.397928 |  | 882.9232 | 4.283202 |  | 882.9232 | 3.987163 |  | 882.9232 |  |  | 882.9232 |  |  | 882.9232 |  |  | 882.9232
[7 empty] | 884.9459 | 4.244757 |  | 884.9459 | 3.928104 |  | 884.9459 | 4.184214 |  | 884.9459 | 4.317867 |  | 884.9459 | 4.530803 |  | 884.9459 | 4.102635 |  | 884.9459 | 4.608586 |  | 884.9459 | 4.578688 |  | 884.9459 | 4.397867 |  | 884.9459 | 4.283112 |  | 884.9459 | 3.987009 |  | 884.9459 |  |  | 884.9459 |  |  | 884.9459 |  |  | 884.9459
[7 empty] | 886.96875 | 4.244744 |  | 886.96875 | 3.928041 |  | 886.96875 | 4.18433 |  | 886.96875 | 4.317909 |  | 886.96875 | 4.530745 |  | 886.96875 | 4.102763 |  | 886.96875 | 4.608301 |  | 886.96875 | 4.578754 |  | 886.96875 | 4.397909 |  | 886.96875 | 4.282813 |  | 886.96875 | 3.987068 |  | 886.96875 |  |  | 886.96875 |  |  | 886.96875 |  |  | 886.96875
[7 empty] | 888.9915 | 4.244705 |  | 888.9915 | 3.927935 |  | 888.9915 | 4.184192 |  | 888.9915 | 4.317926 |  | 888.9915 | 4.530435 |  | 888.9915 | 4.102611 |  | 888.9915 | 4.608179 |  | 888.9915 | 4.578472 |  | 888.9915 | 4.397926 |  | 888.9915 | 4.282695 |  | 888.9915 | 3.986943 |  | 888.9915 |  |  | 888.9915 |  |  | 888.9915 |  |  | 888.9915
[7 empty] | 891.0143 | 4.244766 |  | 891.0143 | 3.927837 |  | 891.0143 | 4.184199 |  | 891.0143 | 4.317714 |  | 891.0143 | 4.530392 |  | 891.0143 | 4.102619 |  | 891.0143 | 4.607958 |  | 891.0143 | 4.578376 |  | 891.0143 | 4.397714 |  | 891.0143 | 4.282448 |  | 891.0143 | 3.986881 |  | 891.0143 |  |  | 891.0143 |  |  | 891.0143 |  |  | 891.0143
[7 empty] | 893.037 | 4.244773 |  | 893.037 | 3.927671 |  | 893.037 | 4.183991 |  | 893.037 | 4.317583 |  | 893.037 | 4.530368 |  | 893.037 | 4.10239 |  | 893.037 | 4.607772 |  | 893.037 | 4.578268 |  | 893.037 | 4.397583 |  | 893.037 | 4.282398 |  | 893.037 | 3.986824 |  | 893.037 |  |  | 893.037 |  |  | 893.037 |  |  | 893.037
[7 empty] | 895.0599 | 4.24469 |  | 895.0599 | 3.927728 |  | 895.0599 | 4.183937 |  | 895.0599 | 4.317427 |  | 895.0599 | 4.530256 |  | 895.0599 | 4.102331 |  | 895.0599 | 4.607615 |  | 895.0599 | 4.578096 |  | 895.0599 | 4.397427 |  | 895.0599 | 4.282272 |  | 895.0599 | 3.986918 |  | 895.0599 |  |  | 895.0599 |  |  | 895.0599 |  |  | 895.0599
[7 empty] | 897.0826 | 4.244653 |  | 897.0826 | 3.927659 |  | 897.0826 | 4.18396 |  | 897.0826 | 4.317266 |  | 897.0826 | 4.530157 |  | 897.0826 | 4.102356 |  | 897.0826 | 4.607391 |  | 897.0826 | 4.578067 |  | 897.0826 | 4.397266 |  | 897.0826 | 4.281998 |  | 897.0826 | 3.986814 |  | 897.0826 |  |  | 897.0826 |  |  | 897.0826 |  |  | 897.0826
[7 empty] | 899.1054 | 4.244652 |  | 899.1054 | 3.927424 |  | 899.1054 | 4.183923 |  | 899.1054 | 4.317186 |  | 899.1054 | 4.530083 |  | 899.1054 | 4.102316 |  | 899.1054 | 4.607127 |  | 899.1054 | 4.577836 |  | 899.1054 | 4.397186 |  | 899.1054 | 4.281985 |  | 899.1054 | 3.986722 |  | 899.1054 |  |  | 899.1054 |  |  | 899.1054 |  |  | 899.1054
[7 empty] | 901.1282 | 4.244685 |  | 901.1282 | 3.927358 |  | 901.1282 | 4.183714 |  | 901.1282 | 4.317169 |  | 901.1282 | 4.529893 |  | 901.1282 | 4.102086 |  | 901.1282 | 4.60687 |  | 901.1282 | 4.577776 |  | 901.1282 | 4.397169 |  | 901.1282 | 4.281825 |  | 901.1282 | 3.986686 |  | 901.1282 |  |  | 901.1282 |  |  | 901.1282 |  |  | 901.1282
[7 empty] | 903.151 | 4.24473 |  | 903.151 | 3.927302 |  | 903.151 | 4.183861 |  | 903.151 | 4.317091 |  | 903.151 | 4.529915 |  | 903.151 | 4.102247 |  | 903.151 | 4.606789 |  | 903.151 | 4.577562 |  | 903.151 | 4.397091 |  | 903.151 | 4.281648 |  | 903.151 | 3.986631 |  | 903.151 |  |  | 903.151 |  |  | 903.151 |  |  | 903.151
[7 empty] | 905.1738 | 4.24463 |  | 905.1738 | 3.9274 |  | 905.1738 | 4.183555 |  | 905.1738 | 4.317048 |  | 905.1738 | 4.529924 |  | 905.1738 | 4.10191 |  | 905.1738 | 4.60677 |  | 905.1738 | 4.577463 |  | 905.1738 | 4.397048 |  | 905.1738 | 4.281496 |  | 905.1738 | 3.986578 |  | 905.1738 |  |  | 905.1738 |  |  | 905.1738 |  |  | 905.1738
[7 empty] | 907.1965 | 4.244688 |  | 907.1965 | 3.927165 |  | 907.1965 | 4.183578 |  | 907.1965 | 4.316926 |  | 907.1965 | 4.52959 |  | 907.1965 | 4.101935 |  | 907.1965 | 4.606468 |  | 907.1965 | 4.577337 |  | 907.1965 | 4.396926 |  | 907.1965 | 4.281371 |  | 907.1965 | 3.986524 |  | 907.1965 |  |  | 907.1965 |  |  | 907.1965 |  |  | 907.1965
[7 empty] | 909.2193 | 4.244491 |  | 909.2193 | 3.927262 |  | 909.2193 | 4.183605 |  | 909.2193 | 4.316886 |  | 909.2193 | 4.529598 |  | 909.2193 | 4.101965 |  | 909.2193 | 4.606261 |  | 909.2193 | 4.577324 |  | 909.2193 | 4.396886 |  | 909.2193 | 4.281035 |  | 909.2193 | 3.986508 |  | 909.2193 |  |  | 909.2193 |  |  | 909.2193 |  |  | 909.2193
[7 empty] | 911.2421 | 4.244497 |  | 911.2421 | 3.927065 |  | 911.2421 | 4.183342 |  | 911.2421 | 4.316859 |  | 911.2421 | 4.529539 |  | 911.2421 | 4.101676 |  | 911.2421 | 4.606119 |  | 911.2421 | 4.577082 |  | 911.2421 | 4.396859 |  | 911.2421 | 4.28108 |  | 911.2421 | 3.986497 |  | 911.2421 |  |  | 911.2421 |  |  | 911.2421 |  |  | 911.2421
[7 empty] | 913.2648 | 4.244332 |  | 913.2648 | 3.927226 |  | 913.2648 | 4.183579 |  | 913.2648 | 4.316743 |  | 913.2648 | 4.529316 |  | 913.2648 | 4.101937 |  | 913.2648 | 4.605861 |  | 913.2648 | 4.577012 |  | 913.2648 | 4.396743 |  | 913.2648 | 4.280742 |  | 913.2648 | 3.986452 |  | 913.2648 |  |  | 913.2648 |  |  | 913.2648 |  |  | 913.2648
[7 empty] | 915.2876 | 4.244364 |  | 915.2876 | 3.92705 |  | 915.2876 | 4.183294 |  | 915.2876 | 4.316681 |  | 915.2876 | 4.529313 |  | 915.2876 | 4.101623 |  | 915.2876 | 4.605725 |  | 915.2876 | 4.57678 |  | 915.2876 | 4.396681 |  | 915.2876 | 4.280635 |  | 915.2876 | 3.986395 |  | 915.2876 |  |  | 915.2876 |  |  | 915.2876 |  |  | 915.2876
[7 empty] | 917.3104 | 4.24433 |  | 917.3104 | 3.926922 |  | 917.3104 | 4.183225 |  | 917.3104 | 4.31679 |  | 917.3104 | 4.529087 |  | 917.3104 | 4.101548 |  | 917.3104 | 4.605405 |  | 917.3104 | 4.576767 |  | 917.3104 | 4.39679 |  | 917.3104 | 4.28061 |  | 917.3104 | 3.98626 |  | 917.3104 |  |  | 917.3104 |  |  | 917.3104 |  |  | 917.3104
[7 empty] | 919.3332 | 4.244325 |  | 919.3332 | 3.927024 |  | 919.3332 | 4.183233 |  | 919.3332 | 4.316631 |  | 919.3332 | 4.529061 |  | 919.3332 | 4.101557 |  | 919.3332 | 4.605542 |  | 919.3332 | 4.576757 |  | 919.3332 | 4.396631 |  | 919.3332 | 4.280415 |  | 919.3332 | 3.986298 |  | 919.3332 |  |  | 919.3332 |  |  | 919.3332 |  |  | 919.3332
[7 empty] | 921.356 | 4.244301 |  | 921.356 | 3.926844 |  | 921.356 | 4.183121 |  | 921.356 | 4.316588 |  | 921.356 | 4.529021 |  | 921.356 | 4.101434 |  | 921.356 | 4.605097 |  | 921.356 | 4.576589 |  | 921.356 | 4.396588 |  | 921.356 | 4.28032 |  | 921.356 | 3.986058 |  | 921.356 |  |  | 921.356 |  |  | 921.356 |  |  | 921.356
[7 empty] | 923.3788 | 4.244357 |  | 923.3788 | 3.926863 |  | 923.3788 | 4.183007 |  | 923.3788 | 4.316544 |  | 923.3788 | 4.528818 |  | 923.3788 | 4.101308 |  | 923.3788 | 4.604942 |  | 923.3788 | 4.576524 |  | 923.3788 | 4.396544 |  | 923.3788 | 4.28017 |  | 923.3788 | 3.986135 |  | 923.3788 |  |  | 923.3788 |  |  | 923.3788 |  |  | 923.3788
[7 empty] | 925.4016 | 4.244227 |  | 925.4016 | 3.926603 |  | 925.4016 | 4.182987 |  | 925.4016 | 4.316532 |  | 925.4016 | 4.528807 |  | 925.4016 | 4.101286 |  | 925.4016 | 4.604794 |  | 925.4016 | 4.576384 |  | 925.4016 | 4.396532 |  | 925.4016 | 4.280009 |  | 925.4016 | 3.985974 |  | 925.4016 |  |  | 925.4016 |  |  | 925.4016 |  |  | 925.4016
[7 empty] | 927.4243 | 4.244062 |  | 927.4243 | 3.926593 |  | 927.4243 | 4.183034 |  | 927.4243 | 4.316376 |  | 927.4243 | 4.528814 |  | 927.4243 | 4.101338 |  | 927.4243 | 4.604483 |  | 927.4243 | 4.576104 |  | 927.4243 | 4.396376 |  | 927.4243 | 4.279797 |  | 927.4243 | 3.985838 |  | 927.4243 |  |  | 927.4243 |  |  | 927.4243 |  |  | 927.4243
[7 empty] | 929.4471 | 4.244076 |  | 929.4471 | 3.926799 |  | 929.4471 | 4.182937 |  | 929.4471 | 4.316362 |  | 929.4471 | 4.528778 |  | 929.4471 | 4.101231 |  | 929.4471 | 4.604088 |  | 929.4471 | 4.576058 |  | 929.4471 | 4.396362 |  | 929.4471 | 4.279696 |  | 929.4471 | 3.985785 |  | 929.4471 |  |  | 929.4471 |  |  | 929.4471 |  |  | 929.4471
[7 empty] | 931.4698 | 4.244025 |  | 931.4698 | 3.926722 |  | 931.4698 | 4.182835 |  | 931.4698 | 4.316198 |  | 931.4698 | 4.528615 |  | 931.4698 | 4.101119 |  | 931.4698 | 4.603898 |  | 931.4698 | 4.575961 |  | 931.4698 | 4.396198 |  | 931.4698 | 4.279669 |  | 931.4698 | 3.985752 |  | 931.4698 |  |  | 931.4698 |  |  | 931.4698 |  |  | 931.4698
[7 empty] | 933.4926 | 4.244108 |  | 933.4926 | 3.926708 |  | 933.4926 | 4.182688 |  | 933.4926 | 4.316101 |  | 933.4926 | 4.52849 |  | 933.4926 | 4.100957 |  | 933.4926 | 4.603786 |  | 933.4926 | 4.57584 |  | 933.4926 | 4.396101 |  | 933.4926 | 4.279502 |  | 933.4926 | 3.98549 |  | 933.4926 |  |  | 933.4926 |  |  | 933.4926 |  |  | 933.4926
[7 empty] | 935.5154 | 4.243914 |  | 935.5154 | 3.926568 |  | 935.5154 | 4.182605 |  | 935.5154 | 4.31599 |  | 935.5154 | 4.528288 |  | 935.5154 | 4.100865 |  | 935.5154 | 4.603658 |  | 935.5154 | 4.575734 |  | 935.5154 | 4.39599 |  | 935.5154 | 4.279468 |  | 935.5154 | 3.985651 |  | 935.5154 |  |  | 935.5154 |  |  | 935.5154 |  |  | 935.5154
[7 empty] | 937.5382 | 4.24387 |  | 937.5382 | 3.926579 |  | 937.5382 | 4.182647 |  | 937.5382 | 4.316111 |  | 937.5382 | 4.528299 |  | 937.5382 | 4.100912 |  | 937.5382 | 4.60344 |  | 937.5382 | 4.57565 |  | 937.5382 | 4.396111 |  | 937.5382 | 4.279217 |  | 937.5382 | 3.98573 |  | 937.5382 |  |  | 937.5382 |  |  | 937.5382 |  |  | 937.5382
[7 empty] | 939.561 | 4.243882 |  | 939.561 | 3.926502 |  | 939.561 | 4.182753 |  | 939.561 | 4.315967 |  | 939.561 | 4.528205 |  | 939.561 | 4.101028 |  | 939.561 | 4.603143 |  | 939.561 | 4.575656 |  | 939.561 | 4.395967 |  | 939.561 | 4.279159 |  | 939.561 | 3.985668 |  | 939.561 |  |  | 939.561 |  |  | 939.561 |  |  | 939.561
[7 empty] | 941.5838 | 4.243889 |  | 941.5838 | 3.926437 |  | 941.5838 | 4.182606 |  | 941.5838 | 4.315975 |  | 941.5838 | 4.528133 |  | 941.5838 | 4.100866 |  | 941.5838 | 4.602853 |  | 941.5838 | 4.575463 |  | 941.5838 | 4.395975 |  | 941.5838 | 4.278933 |  | 941.5838 | 3.985647 |  | 941.5838 |  |  | 941.5838 |  |  | 941.5838 |  |  | 941.5838
[7 empty] | 943.6066 | 4.243809 |  | 943.6066 | 3.926168 |  | 943.6066 | 4.182598 |  | 943.6066 | 4.315757 |  | 943.6066 | 4.528076 |  | 943.6066 | 4.100857 |  | 943.6066 | 4.602758 |  | 943.6066 | 4.575351 |  | 943.6066 | 4.395757 |  | 943.6066 | 4.278944 |  | 943.6066 | 3.985666 |  | 943.6066 |  |  | 943.6066 |  |  | 943.6066 |  |  | 943.6066
[7 empty] | 945.6293 | 4.243775 |  | 945.6293 | 3.926201 |  | 945.6293 | 4.182683 |  | 945.6293 | 4.315702 |  | 945.6293 | 4.527943 |  | 945.6293 | 4.100951 |  | 945.6293 | 4.602473 |  | 945.6293 | 4.575257 |  | 945.6293 | 4.395702 |  | 945.6293 | 4.278837 |  | 945.6293 | 3.985555 |  | 945.6293 |  |  | 945.6293 |  |  | 945.6293 |  |  | 945.6293
[7 empty] | 947.6521 | 4.243778 |  | 947.6521 | 3.926146 |  | 947.6521 | 4.182515 |  | 947.6521 | 4.315725 |  | 947.6521 | 4.527828 |  | 947.6521 | 4.100767 |  | 947.6521 | 4.602307 |  | 947.6521 | 4.575077 |  | 947.6521 | 4.395725 |  | 947.6521 | 4.278688 |  | 947.6521 | 3.98542 |  | 947.6521 |  |  | 947.6521 |  |  | 947.6521 |  |  | 947.6521
[7 empty] | 949.6749 | 4.243777 |  | 949.6749 | 3.926057 |  | 949.6749 | 4.182488 |  | 949.6749 | 4.315687 |  | 949.6749 | 4.527713 |  | 949.6749 | 4.100737 |  | 949.6749 | 4.602232 |  | 949.6749 | 4.5749 |  | 949.6749 | 4.395687 |  | 949.6749 | 4.278754 |  | 949.6749 | 3.985437 |  | 949.6749 |  |  | 949.6749 |  |  | 949.6749 |  |  | 949.6749
[7 empty] | 951.6976 | 4.243713 |  | 951.6976 | 3.925944 |  | 951.6976 | 4.182438 |  | 951.6976 | 4.315469 |  | 951.6976 | 4.527563 |  | 951.6976 | 4.100682 |  | 951.6976 | 4.601772 |  | 951.6976 | 4.57475 |  | 951.6976 | 4.395469 |  | 951.6976 | 4.278472 |  | 951.6976 | 3.985471 |  | 951.6976 |  |  | 951.6976 |  |  | 951.6976 |  |  | 951.6976
[7 empty] | 953.7204 | 4.243595 |  | 953.7204 | 3.925804 |  | 953.7204 | 4.182361 |  | 953.7204 | 4.315622 |  | 953.7204 | 4.527446 |  | 953.7204 | 4.100597 |  | 953.7204 | 4.601632 |  | 953.7204 | 4.574813 |  | 953.7204 | 4.395622 |  | 953.7204 | 4.278376 |  | 953.7204 | 3.985445 |  | 953.7204 |  |  | 953.7204 |  |  | 953.7204 |  |  | 953.7204
[7 empty] | 955.7433 | 4.24371 |  | 955.7433 | 3.92587 |  | 955.7433 | 4.182302 |  | 955.7433 | 4.315302 |  | 955.7433 | 4.52738 |  | 955.7433 | 4.100532 |  | 955.7433 | 4.601497 |  | 955.7433 | 4.574656 |  | 955.7433 | 4.395302 |  | 955.7433 | 4.278268 |  | 955.7433 | 3.985365 |  | 955.7433 |  |  | 955.7433 |  |  | 955.7433 |  |  | 955.7433
[7 empty] | 957.7661 | 4.243686 |  | 957.7661 | 3.925748 |  | 957.7661 | 4.182287 |  | 957.7661 | 4.315326 |  | 957.7661 | 4.527181 |  | 957.7661 | 4.100516 |  | 957.7661 | 4.601328 |  | 957.7661 | 4.574444 |  | 957.7661 | 4.395326 |  | 957.7661 | 4.278096 |  | 957.7661 | 3.985333 |  | 957.7661 |  |  | 957.7661 |  |  | 957.7661 |  |  | 957.7661
[7 empty] | 959.7888 | 4.243637 |  | 959.7888 | 3.925661 |  | 959.7888 | 4.182327 |  | 959.7888 | 4.315354 |  | 959.7888 | 4.527082 |  | 959.7888 | 4.10056 |  | 959.7888 | 4.601124 |  | 959.7888 | 4.574356 |  | 959.7888 | 4.395354 |  | 959.7888 | 4.278067 |  | 959.7888 | 3.985336 |  | 959.7888 |  |  | 959.7888 |  |  | 959.7888 |  |  | 959.7888
[7 empty] | 961.8116 | 4.243541 |  | 961.8116 | 3.925295 |  | 961.8116 | 4.182143 |  | 961.8116 | 4.31508 |  | 961.8116 | 4.527008 |  | 961.8116 | 4.100357 |  | 961.8116 | 4.600987 |  | 961.8116 | 4.574315 |  | 961.8116 | 4.39508 |  | 961.8116 | 4.277836 |  | 961.8116 | 3.985337 |  | 961.8116 |  |  | 961.8116 |  |  | 961.8116 |  |  | 961.8116
[7 empty] | 963.8344 | 4.243547 |  | 963.8344 | 3.925355 |  | 963.8344 | 4.182363 |  | 963.8344 | 4.315327 |  | 963.8344 | 4.527032 |  | 963.8344 | 4.1006 |  | 963.8344 | 4.600748 |  | 963.8344 | 4.574302 |  | 963.8344 | 4.395327 |  | 963.8344 | 4.277776 |  | 963.8344 | 3.985467 |  | 963.8344 |  |  | 963.8344 |  |  | 963.8344 |  |  | 963.8344
[7 empty] | 965.8571 | 4.243489 |  | 965.8571 | 3.925327 |  | 965.8571 | 4.182074 |  | 965.8571 | 4.315029 |  | 965.8571 | 4.526869 |  | 965.8571 | 4.100282 |  | 965.8571 | 4.600645 |  | 965.8571 | 4.574099 |  | 965.8571 | 4.395029 |  | 965.8571 | 4.277562 |  | 965.8571 | 3.985396 |  | 965.8571 |  |  | 965.8571 |  |  | 965.8571 |  |  | 965.8571
[7 empty] | 967.8799 | 4.243649 |  | 967.8799 | 3.925299 |  | 967.8799 | 4.182059 |  | 967.8799 | 4.314957 |  | 967.8799 | 4.526664 |  | 967.8799 | 4.100265 |  | 967.8799 | 4.600406 |  | 967.8799 | 4.574034 |  | 967.8799 | 4.394957 |  | 967.8799 | 4.277463 |  | 967.8799 | 3.98539 |  | 967.8799 |  |  | 967.8799 |  |  | 967.8799 |  |  | 967.8799
[7 empty] | 969.9026 | 4.243536 |  | 969.9026 | 3.925275 |  | 969.9026 | 4.182053 |  | 969.9026 | 4.314966 |  | 969.9026 | 4.526687 |  | 969.9026 | 4.100259 |  | 969.9026 | 4.600303 |  | 969.9026 | 4.573939 |  | 969.9026 | 4.394966 |  | 969.9026 | 4.277337 |  | 969.9026 | 3.985293 |  | 969.9026 |  |  | 969.9026 |  |  | 969.9026 |  |  | 969.9026
[7 empty] | 971.9254 | 4.243515 |  | 971.9254 | 3.925149 |  | 971.9254 | 4.182039 |  | 971.9254 | 4.314849 |  | 971.9254 | 4.526601 |  | 971.9254 | 4.100242 |  | 971.9254 | 4.599962 |  | 971.9254 | 4.573893 |  | 971.9254 | 4.394849 |  | 971.9254 | 4.277324 |  | 971.9254 | 3.985349 |  | 971.9254 |  |  | 971.9254 |  |  | 971.9254 |  |  | 971.9254
[7 empty] | 973.9482 | 4.243529 |  | 973.9482 | 3.925044 |  | 973.9482 | 4.181976 |  | 973.9482 | 4.31473 |  | 973.9482 | 4.526471 |  | 973.9482 | 4.100174 |  | 973.9482 | 4.599826 |  | 973.9482 | 4.573633 |  | 973.9482 | 4.39473 |  | 973.9482 | 4.277082 |  | 973.9482 | 3.985173 |  | 973.9482 |  |  | 973.9482 |  |  | 973.9482 |  |  | 973.9482
[7 empty] | 975.971 | 4.24341 |  | 975.971 | 3.924913 |  | 975.971 | 4.181895 |  | 975.971 | 4.314709 |  | 975.971 | 4.526452 |  | 975.971 | 4.100085 |  | 975.971 | 4.599544 |  | 975.971 | 4.573637 |  | 975.971 | 4.394709 |  | 975.971 | 4.277012 |  | 975.971 | 3.985248 |  | 975.971 |  |  | 975.971 |  |  | 975.971 |  |  | 975.971
[7 empty] | 977.9938 | 4.243355 |  | 977.9938 | 3.924759 |  |  |  |  | 977.9938 | 4.314758 |  | 977.9938 | 4.526209 |  |  |  |  | 977.9938 | 4.599487 |  | 977.9938 | 4.573641 |  | 977.9938 | 4.394758 |  | 977.9938 | 4.27678 |  | 977.9938 | 3.985149 |  | 977.9938 |  |  | 977.9938 |  |  | 977.9938 |  |  | 977.9938
[7 empty] | 980.0165 | 4.243353 |  | 980.0165 | 3.924686 |  |  |  |  | 980.0165 | 4.314657 |  | 980.0165 | 4.526271 |  |  |  |  | 980.0165 | 4.599342 |  | 980.0165 | 4.573467 |  | 980.0165 | 4.394657 |  | 980.0165 | 4.276767 |  | 980.0165 | 3.985172 |  | 980.0165 |  |  | 980.0165 |  |  | 980.0165 |  |  | 980.0165
[7 empty] | 982.0393 | 4.243298 |  | 982.0393 | 3.924829 |  |  |  |  | 982.0393 | 4.31455 |  | 982.0393 | 4.526138 |  |  |  |  | 982.0393 | 4.599029 |  | 982.0393 | 4.573296 |  | 982.0393 | 4.39455 |  | 982.0393 | 4.276757 |  | 982.0393 | 3.985044 |  | 982.0393 |  |  | 982.0393 |  |  | 982.0393 |  |  | 982.0393
[7 empty] | 984.0621 | 4.243373 |  | 984.0621 | 3.924884 |  |  |  |  | 984.0621 | 4.314396 |  | 984.0621 | 4.526034 |  |  |  |  | 984.0621 | 4.599014 |  | 984.0621 | 4.573092 |  | 984.0621 | 4.394396 |  | 984.0621 | 4.276589 |  | 984.0621 | 3.9851 |  | 984.0621 |  |  | 984.0621 |  |  | 984.0621 |  |  | 984.0621
[7 empty] | 986.0848 | 4.243397 |  | 986.0848 | 3.924693 |  |  |  |  | 986.0848 | 4.314309 |  | 986.0848 | 4.525924 |  |  |  |  | 986.0848 | 4.598831 |  | 986.0848 | 4.573066 |  | 986.0848 | 4.394309 |  | 986.0848 | 4.276524 |  | 986.0848 | 3.985071 |  | 986.0848 |  |  | 986.0848 |  |  | 986.0848 |  |  | 986.0848
[7 empty] | 988.1077 | 4.243311 |  | 988.1077 | 3.924659 |  |  |  |  | 988.1077 | 4.314354 |  | 988.1077 | 4.525838 |  |  |  |  | 988.1077 | 4.598628 |  | 988.1077 | 4.573016 |  | 988.1077 | 4.394354 |  | 988.1077 | 4.276384 |  | 988.1077 | 3.984933 |  | 988.1077 |  |  | 988.1077 |  |  | 988.1077 |  |  | 988.1077
[7 empty] | 990.1305 | 4.243245 |  | 990.1305 | 3.924783 |  |  |  |  | 990.1305 | 4.314464 |  | 990.1305 | 4.525657 |  |  |  |  | 990.1305 | 4.598455 |  | 990.1305 | 4.572897 |  | 990.1305 | 4.394464 |  | 990.1305 | 4.276104 |  | 990.1305 | 3.984928 |  | 990.1305 |  |  | 990.1305 |  |  | 990.1305 |  |  | 990.1305
[7 empty] | 992.1533 | 4.24324 |  | 992.1533 | 3.924679 |  |  |  |  | 992.1533 | 4.31431 |  | 992.1533 | 4.525619 |  |  |  |  | 992.1533 | 4.598311 |  | 992.1533 | 4.572801 |  | 992.1533 | 4.39431 |  | 992.1533 | 4.276058 |  | 992.1533 | 3.984891 |  | 992.1533 |  |  | 992.1533 |  |  | 992.1533 |  |  | 992.1533
[7 empty] | 994.176 | 4.243105 |  | 994.176 | 3.924632 |  |  |  |  | 994.176 | 4.314302 |  | 994.176 | 4.525662 |  |  |  |  | 994.176 | 4.597927 |  | 994.176 | 4.572641 |  | 994.176 | 4.394302 |  | 994.176 | 4.275961 |  | 994.176 | 3.984763 |  | 994.176 |  |  | 994.176 |  |  | 994.176 |  |  | 994.176
[7 empty] | 996.1988 | 4.243118 |  | 996.1988 | 3.924462 |  |  |  |  | 996.1988 | 4.314391 |  | 996.1988 | 4.525493 |  |  |  |  | 996.1988 | 4.597979 |  | 996.1988 | 4.572633 |  | 996.1988 | 4.394391 |  | 996.1988 | 4.27584 |  | 996.1988 | 3.984808 |  | 996.1988 |  |  | 996.1988 |  |  | 996.1988 |  |  | 996.1988
[7 empty] | 998.2216 | 4.242946 |  | 998.2216 | 3.924542 |  |  |  |  | 998.2216 | 4.314216 |  | 998.2216 | 4.525489 |  |  |  |  | 998.2216 | 4.597592 |  | 998.2216 | 4.572398 |  | 998.2216 | 4.394216 |  | 998.2216 | 4.275734 |  | 998.2216 | 3.984706 |  | 998.2216 |  |  | 998.2216 |  |  | 998.2216 |  |  | 998.2216
[7 empty] | 1000.244 | 4.243088 |  | 1000.244 | 3.924469 |  |  |  |  | 1000.244 | 4.314187 |  | 1000.244 | 4.525488 |  |  |  |  | 1000.244 | 4.59747 |  | 1000.244 | 4.57239 |  | 1000.244 | 4.394187 |  | 1000.244 | 4.27565 |  | 1000.244 | 3.984676 |  | 1000.244 |  |  | 1000.244 |  |  | 1000.244 |  |  | 1000.244
[7 empty] | 1002.267 | 4.243075 |  | 1002.267 | 3.924434 |  |  |  |  | 1002.267 | 4.314135 |  | 1002.267 | 4.525326 |  |  |  |  | 1002.267 | 4.597441 |  | 1002.267 | 4.572347 |  | 1002.267 | 4.394135 |  | 1002.267 | 4.275656 |  | 1002.267 | 3.984628 |  | 1002.267 |  |  | 1002.267 |  |  | 1002.267 |  |  | 1002.267
[7 empty] | 1004.29 | 4.242951 |  | 1004.29 | 3.924165 |  |  |  |  | 1004.29 | 4.314055 |  | 1004.29 | 4.525309 |  |  |  |  | 1004.29 | 4.597219 |  | 1004.29 | 4.572303 |  | 1004.29 | 4.394055 |  | 1004.29 | 4.275463 |  | 1004.29 | 3.984624 |  | 1004.29 |  |  | 1004.29 |  |  | 1004.29 |  |  | 1004.29
[7 empty] | 1006.313 | 4.243046 |  | 1006.313 | 3.924027 |  |  |  |  | 1006.313 | 4.313993 |  | 1006.313 | 4.525202 |  |  |  |  | 1006.313 | 4.597109 |  | 1006.313 | 4.572168 |  | 1006.313 | 4.393993 |  | 1006.313 | 4.275351 |  | 1006.313 | 3.984493 |  | 1006.313 |  |  | 1006.313 |  |  | 1006.313 |  |  | 1006.313
[7 empty] | 1008.335 | 4.242938 |  | 1008.335 | 3.924151 |  |  |  |  | 1008.335 | 4.313977 |  | 1008.335 | 4.525141 |  |  |  |  | 1008.335 | 4.596938 |  | 1008.335 | 4.572263 |  | 1008.335 | 4.393977 |  | 1008.335 | 4.275257 |  | 1008.335 | 3.984479 |  | 1008.335 |  |  | 1008.335 |  |  | 1008.335 |  |  | 1008.335
[7 empty] | 1010.358 | 4.243063 |  | 1010.358 | 3.923948 |  |  |  |  | 1010.358 | 4.31402 |  | 1010.358 | 4.525122 |  |  |  |  | 1010.358 | 4.596754 |  | 1010.358 | 4.572027 |  | 1010.358 | 4.39402 |  | 1010.358 | 4.275077 |  | 1010.358 | 3.984442 |  | 1010.358 |  |  | 1010.358 |  |  | 1010.358 |  |  | 1010.358
[7 empty] | 1012.381 | 4.242953 |  | 1012.381 | 3.924135 |  |  |  |  | 1012.381 | 4.313827 |  | 1012.381 | 4.525119 |  |  |  |  | 1012.381 | 4.596512 |  | 1012.381 | 4.572001 |  | 1012.381 | 4.393827 |  | 1012.381 | 4.2749 |  | 1012.381 | 3.984361 |  | 1012.381 |  |  | 1012.381 |  |  | 1012.381 |  |  | 1012.381
[7 empty] | 1014.404 | 4.243103 |  | 1014.404 | 3.924178 |  |  |  |  | 1014.404 | 4.314057 |  | 1014.404 | 4.524959 |  |  |  |  | 1014.404 | 4.596396 |  | 1014.404 | 4.571912 |  | 1014.404 | 4.394057 |  | 1014.404 | 4.27475 |  | 1014.404 | 3.984406 |  | 1014.404 |  |  | 1014.404 |  |  | 1014.404 |  |  | 1014.404
[7 empty] | 1016.427 | 4.242992 |  | 1016.427 | 3.923929 |  |  |  |  | 1016.427 | 4.313755 |  | 1016.427 | 4.524863 |  |  |  |  | 1016.427 | 4.596365 |  | 1016.427 | 4.571815 |  | 1016.427 | 4.393755 |  | 1016.427 | 4.274813 |  | 1016.427 | 3.984461 |  | 1016.427 |  |  | 1016.427 |  |  | 1016.427 |  |  | 1016.427
[7 empty] | 1018.449 | 4.243059 |  | 1018.449 | 3.923918 |  |  |  |  | 1018.449 | 4.31374 |  | 1018.449 | 4.524846 |  |  |  |  | 1018.449 | 4.596173 |  | 1018.449 | 4.571933 |  | 1018.449 | 4.39374 |  | 1018.449 | 4.274656 |  | 1018.449 | 3.984443 |  | 1018.449 |  |  | 1018.449 |  |  | 1018.449 |  |  | 1018.449
[7 empty] | 1020.472 | 4.243064 |  | 1020.472 | 3.924 |  |  |  |  | 1020.472 | 4.313733 |  | 1020.472 | 4.52464 |  |  |  |  | 1020.472 | 4.596135 |  | 1020.472 | 4.571707 |  | 1020.472 | 4.393733 |  | 1020.472 | 4.274444 |  | 1020.472 | 3.984434 |  | 1020.472 |  |  | 1020.472 |  |  | 1020.472 |  |  | 1020.472
[7 empty] | 1022.495 | 4.242929 |  | 1022.495 | 3.924051 |  |  |  |  | 1022.495 | 4.313718 |  | 1022.495 | 4.524619 |  |  |  |  | 1022.495 | 4.595847 |  | 1022.495 | 4.571739 |  | 1022.495 | 4.393718 |  | 1022.495 | 4.274356 |  | 1022.495 | 3.984405 |  | 1022.495 |  |  | 1022.495 |  |  | 1022.495 |  |  | 1022.495
[7 empty] | 1024.518 | 4.242798 |  | 1024.518 | 3.923943 |  |  |  |  | 1024.518 | 4.313653 |  | 1024.518 | 4.524504 |  |  |  |  | 1024.518 | 4.595781 |  | 1024.518 | 4.571777 |  | 1024.518 | 4.393653 |  | 1024.518 | 4.274315 |  | 1024.518 | 3.984442 |  | 1024.518 |  |  | 1024.518 |  |  | 1024.518 |  |  | 1024.518
[7 empty] | 1026.54 | 4.242881 |  | 1026.54 | 3.923723 |  |  |  |  | 1026.54 | 4.313568 |  | 1026.54 | 4.524481 |  |  |  |  | 1026.54 | 4.595522 |  | 1026.54 | 4.571614 |  | 1026.54 | 4.393568 |  | 1026.54 | 4.274302 |  | 1026.54 | 3.984392 |  | 1026.54 |  |  | 1026.54 |  |  | 1026.54 |  |  | 1026.54
[7 empty] | 1028.563 | 4.242979 |  | 1028.563 | 3.92389 |  |  |  |  | 1028.563 | 4.313604 |  | 1028.563 | 4.524396 |  |  |  |  | 1028.563 | 4.595535 |  | 1028.563 | 4.571534 |  | 1028.563 | 4.393604 |  | 1028.563 | 4.274099 |  | 1028.563 | 3.984247 |  | 1028.563 |  |  | 1028.563 |  |  | 1028.563 |  |  | 1028.563
[7 empty] | 1030.586 | 4.243012 |  | 1030.586 | 3.923594 |  |  |  |  | 1030.586 | 4.313585 |  | 1030.586 | 4.524309 |  |  |  |  | 1030.586 | 4.595413 |  | 1030.586 | 4.571389 |  | 1030.586 | 4.393585 |  | 1030.586 | 4.274034 |  | 1030.586 | 3.984252 |  | 1030.586 |  |  | 1030.586 |  |  | 1030.586 |  |  | 1030.586
[7 empty] | 1032.609 | 4.242647 |  | 1032.609 | 3.923394 |  |  |  |  | 1032.609 | 4.313372 |  | 1032.609 | 4.52436 |  |  |  |  | 1032.609 | 4.595242 |  | 1032.609 | 4.571334 |  | 1032.609 | 4.393372 |  | 1032.609 | 4.273939 |  | 1032.609 | 3.98419 |  | 1032.609 |  |  | 1032.609 |  |  | 1032.609 |  |  | 1032.609
[7 empty] | 1034.632 | 4.24273 |  | 1034.632 | 3.923531 |  |  |  |  | 1034.632 | 4.31351 |  | 1034.632 | 4.524325 |  |  |  |  | 1034.632 | 4.595318 |  | 1034.632 | 4.571382 |  | 1034.632 | 4.39351 |  | 1034.632 | 4.273893 |  | 1034.632 | 3.984178 |  | 1034.632 |  |  | 1034.632 |  |  | 1034.632 |  |  | 1034.632
[7 empty] | 1036.654 | 4.242542 |  | 1036.654 | 3.923229 |  |  |  |  | 1036.654 | 4.313478 |  | 1036.654 | 4.524048 |  |  |  |  | 1036.654 | 4.594995 |  | 1036.654 | 4.571311 |  | 1036.654 | 4.393478 |  | 1036.654 | 4.273633 |  | 1036.654 | 3.98415 |  | 1036.654 |  |  | 1036.654 |  |  | 1036.654 |  |  | 1036.654
[7 empty] | 1038.677 | 4.24267 |  | 1038.677 | 3.923132 |  |  |  |  | 1038.677 | 4.313374 |  | 1038.677 | 4.524178 |  |  |  |  | 1038.677 | 4.594885 |  | 1038.677 | 4.571126 |  | 1038.677 | 4.393374 |  | 1038.677 | 4.273637 |  | 1038.677 | 3.984048 |  | 1038.677 |  |  | 1038.677 |  |  | 1038.677 |  |  | 1038.677
[7 empty] | 1040.7 | 4.242726 |  | 1040.7 | 3.923209 |  |  |  |  | 1040.7 | 4.31343 |  | 1040.7 | 4.523989 |  |  |  |  | 1040.7 | 4.594762 |  | 1040.7 | 4.571119 |  | 1040.7 | 4.39343 |  | 1040.7 | 4.273641 |  | 1040.7 | 3.984158 |  | 1040.7 |  |  | 1040.7 |  |  | 1040.7 |  |  | 1040.7
[7 empty] | 1042.723 | 4.242687 |  | 1042.723 | 3.922963 |  |  |  |  | 1042.723 | 4.313368 |  | 1042.723 | 4.524047 |  |  |  |  | 1042.723 | 4.594566 |  | 1042.723 | 4.571035 |  | 1042.723 | 4.393368 |  | 1042.723 | 4.273467 |  | 1042.723 | 3.984132 |  | 1042.723 |  |  | 1042.723 |  |  | 1042.723 |  |  | 1042.723
[7 empty] | 1044.745 | 4.242663 |  | 1044.745 | 3.923213 |  |  |  |  | 1044.745 | 4.313278 |  | 1044.745 | 4.523959 |  |  |  |  | 1044.745 | 4.594532 |  | 1044.745 | 4.57099 |  | 1044.745 | 4.393278 |  | 1044.745 | 4.273296 |  | 1044.745 | 3.984095 |  | 1044.745 |  |  | 1044.745 |  |  | 1044.745 |  |  | 1044.745
[7 empty] | 1046.768 | 4.24256 |  | 1046.768 | 3.922915 |  |  |  |  | 1046.768 | 4.313397 |  | 1046.768 | 4.523966 |  |  |  |  | 1046.768 | 4.594268 |  | 1046.768 | 4.570796 |  | 1046.768 | 4.393397 |  | 1046.768 | 4.273092 |  | 1046.768 | 3.984068 |  | 1046.768 |  |  | 1046.768 |  |  | 1046.768 |  |  | 1046.768
[7 empty] | 1048.791 | 4.242745 |  | 1048.791 | 3.922926 |  |  |  |  | 1048.791 | 4.313153 |  | 1048.791 | 4.52389 |  |  |  |  | 1048.791 | 4.594199 |  | 1048.791 | 4.570688 |  | 1048.791 | 4.393153 |  | 1048.791 | 4.273066 |  | 1048.791 | 3.984182 |  | 1048.791 |  |  | 1048.791 |  |  | 1048.791 |  |  | 1048.791
[7 empty] | 1050.814 | 4.242625 |  | 1050.814 | 3.922796 |  |  |  |  | 1050.814 | 4.313261 |  | 1050.814 | 4.523808 |  |  |  |  | 1050.814 | 4.593954 |  | 1050.814 | 4.570769 |  | 1050.814 | 4.393261 |  | 1050.814 | 4.273016 |  | 1050.814 | 3.983786 |  | 1050.814 |  |  | 1050.814 |  |  | 1050.814 |  |  | 1050.814
[7 empty] | 1052.837 | 4.24259 |  | 1052.837 | 3.92263 |  |  |  |  | 1052.837 | 4.313173 |  | 1052.837 | 4.523779 |  |  |  |  | 1052.837 | 4.593841 |  | 1052.837 | 4.5706 |  | 1052.837 | 4.393173 |  | 1052.837 | 4.272897 |  | 1052.837 | 3.983728 |  | 1052.837 |  |  | 1052.837 |  |  | 1052.837 |  |  | 1052.837
[7 empty] | 1054.859 | 4.242637 |  | 1054.859 | 3.922667 |  |  |  |  | 1054.859 | 4.313248 |  | 1054.859 | 4.523841 |  |  |  |  | 1054.859 | 4.593697 |  | 1054.859 | 4.570589 |  | 1054.859 | 4.393248 |  | 1054.859 | 4.272801 |  | 1054.859 | 3.983685 |  | 1054.859 |  |  | 1054.859 |  |  | 1054.859 |  |  | 1054.859
[7 empty] | 1056.882 | 4.242605 |  | 1056.882 | 3.922484 |  |  |  |  | 1056.882 | 4.313084 |  | 1056.882 | 4.523847 |  |  |  |  | 1056.882 | 4.593683 |  | 1056.882 | 4.570498 |  | 1056.882 | 4.393084 |  | 1056.882 | 4.272641 |  | 1056.882 | 3.983831 |  | 1056.882 |  |  | 1056.882 |  |  | 1056.882 |  |  | 1056.882
[7 empty] | 1058.905 | 4.242515 |  | 1058.905 | 3.922591 |  |  |  |  | 1058.905 | 4.313134 |  | 1058.905 | 4.523663 |  |  |  |  | 1058.905 | 4.593406 |  | 1058.905 | 4.570543 |  | 1058.905 | 4.393134 |  | 1058.905 | 4.272633 |  | 1058.905 | 3.983735 |  | 1058.905 |  |  | 1058.905 |  |  | 1058.905 |  |  | 1058.905
[7 empty] | 1060.927 | 4.242382 |  | 1060.927 | 3.922595 |  |  |  |  | 1060.927 | 4.312932 |  | 1060.927 | 4.523652 |  |  |  |  | 1060.927 | 4.593325 |  | 1060.927 | 4.570454 |  | 1060.927 | 4.392932 |  | 1060.927 | 4.272398 |  | 1060.927 | 3.98373 |  | 1060.927 |  |  | 1060.927 |  |  | 1060.927 |  |  | 1060.927
[7 empty] | 1062.95 | 4.242466 |  | 1062.95 | 3.922454 |  |  |  |  | 1062.95 | 4.312871 |  | 1062.95 | 4.523643 |  |  |  |  | 1062.95 | 4.593059 |  | 1062.95 | 4.570463 |  | 1062.95 | 4.392871 |  | 1062.95 | 4.27239 |  | 1062.95 | 3.98368 |  | 1062.95 |  |  | 1062.95 |  |  | 1062.95 |  |  | 1062.95
[7 empty] | 1064.973 | 4.242547 |  | 1064.973 | 3.922537 |  |  |  |  | 1064.973 | 4.31301 |  | 1064.973 | 4.523383 |  |  |  |  | 1064.973 | 4.593045 |  | 1064.973 | 4.570316 |  | 1064.973 | 4.39301 |  | 1064.973 | 4.272347 |  | 1064.973 | 3.983585 |  | 1064.973 |  |  | 1064.973 |  |  | 1064.973 |  |  | 1064.973
[7 empty] | 1066.996 | 4.242487 |  | 1066.996 | 3.92246 |  |  |  |  | 1066.996 | 4.313112 |  | 1066.996 | 4.523333 |  |  |  |  | 1066.996 | 4.593034 |  | 1066.996 | 4.570252 |  | 1066.996 | 4.393112 |  | 1066.996 | 4.272303 |  | 1066.996 | 3.983526 |  | 1066.996 |  |  | 1066.996 |  |  | 1066.996 |  |  | 1066.996
[7 empty] | 1069.019 | 4.242311 |  | 1069.019 | 3.922278 |  |  |  |  | 1069.019 | 4.312886 |  | 1069.019 | 4.523466 |  |  |  |  | 1069.019 | 4.592841 |  | 1069.019 | 4.57017 |  | 1069.019 | 4.392886 |  | 1069.019 | 4.272168 |  | 1069.019 | 3.983626 |  | 1069.019 |  |  | 1069.019 |  |  | 1069.019 |  |  | 1069.019
[7 empty] | 1071.042 | 4.242357 |  | 1071.042 | 3.922519 |  |  |  |  | 1071.042 | 4.312805 |  | 1071.042 | 4.523459 |  |  |  |  | 1071.042 | 4.592767 |  | 1071.042 | 4.570187 |  | 1071.042 | 4.392805 |  | 1071.042 | 4.272263 | [7 empty] | 1071.042 |  |  | 1071.042 |  |  | 1071.042
[7 empty] | 1073.064 | 4.242384 |  | 1073.064 | 3.922325 |  |  |  |  | 1073.064 | 4.312848 |  | 1073.064 | 4.523316 |  |  |  |  | 1073.064 | 4.592607 |  | 1073.064 | 4.570062 |  | 1073.064 | 4.392848 |  | 1073.064 | 4.272027 | [7 empty] | 1073.064 |  |  | 1073.064 |  |  | 1073.064
[7 empty] | 1075.087 | 4.242289 |  | 1075.087 | 3.922206 |  |  |  |  | 1075.087 | 4.31281 |  | 1075.087 | 4.523348 |  |  |  |  | 1075.087 | 4.592286 |  | 1075.087 | 4.569933 |  | 1075.087 | 4.39281 |  | 1075.087 | 4.272001 | [7 empty] | 1075.087 |  |  | 1075.087 |  |  | 1075.087
[7 empty] | 1077.11 | 4.242298 |  | 1077.11 | 3.922145 |  |  |  |  | 1077.11 | 4.312663 |  | 1077.11 | 4.52333 |  |  |  |  | 1077.11 | 4.592234 |  | 1077.11 | 4.569958 |  | 1077.11 | 4.392663 |  | 1077.11 | 4.271912 | [7 empty] | 1077.11 |  |  | 1077.11 |  |  | 1077.11
[7 empty] | 1079.133 | 4.242247 |  | 1079.133 | 3.922121 |  |  |  |  | 1079.133 | 4.312601 |  | 1079.133 | 4.523266 |  |  |  |  | 1079.133 | 4.592123 |  | 1079.133 | 4.569815 |  | 1079.133 | 4.392601 |  | 1079.133 | 4.271815 | [7 empty] | 1079.133 |  |  | 1079.133 |  |  | 1079.133
[7 empty] | 1081.155 | 4.242326 |  | 1081.155 | 3.922116828 |  |  |  |  | 1081.155 | 4.312546 |  | 1081.155 | 4.523454 |  |  |  |  | 1081.155 | 4.591985 |  | 1081.155 | 4.569704 |  | 1081.155 | 4.392546 |  | 1081.155 | 4.271933 | [7 empty] | 1081.155 |  |  | 1081.155 |  |  | 1081.155
[7 empty] | 1083.178 | 4.24225 |  | 1083.178 | 3.922039 |  |  |  |  | 1083.178 | 4.312382 |  | 1083.178 | 4.523204 |  |  |  |  | 1083.178 | 4.591863 |  | 1083.178 | 4.569664 |  | 1083.178 | 4.392382 |  | 1083.178 | 4.271707 | [7 empty] | 1083.178 |  |  | 1083.178 |  |  | 1083.178
[7 empty] | 1085.201 | 4.24231 |  | 1085.201 | 3.921845 |  |  |  |  | 1085.201 | 4.31218 |  | 1085.201 | 4.523076 |  |  |  |  | 1085.201 | 4.591766 |  | 1085.201 | 4.569639 |  | 1085.201 | 4.39218 |  | 1085.201 | 4.271739 | [7 empty] | 1085.201 |  |  | 1085.201 |  |  | 1085.201
[7 empty] | 1087.224 | 4.242302 |  | 1087.224 | 3.921959 |  |  |  |  | 1087.224 | 4.312087 |  | 1087.224 | 4.523076 |  |  |  |  | 1087.224 | 4.591774 |  | 1087.224 | 4.569639 |  | 1087.224 | 4.392087 |  | 1087.224 | 4.271777 | [7 empty] | 1087.224 |  |  | 1087.224 |  |  | 1087.224
[7 empty] | 1089.246 | 4.242205 |  | 1089.246 | 3.921656 |  |  |  |  | 1089.246 | 4.312207 |  | 1089.246 | 4.523101 |  |  |  |  | 1089.246 | 4.591553 |  | 1089.246 | 4.569429 |  | 1089.246 | 4.392207 |  | 1089.246 | 4.271614 | [7 empty] | 1089.246 |  |  | 1089.246 |  |  | 1089.246
[7 empty] | 1091.269 | 4.242357 |  | 1091.269 | 3.921888 |  |  |  |  | 1091.269 | 4.312089 |  | 1091.269 | 4.523141 |  |  |  |  | 1091.269 | 4.591425 |  | 1091.269 | 4.569443 |  | 1091.269 | 4.392089 |  | 1091.269 | 4.271534 | [7 empty] | 1091.269 |  |  | 1091.269 |  |  | 1091.269
[7 empty] | 1093.292 | 4.24229 |  | 1093.292 | 3.921781 |  |  |  |  | 1093.292 | 4.311965 |  | 1093.292 | 4.523024 |  |  |  |  | 1093.292 | 4.591317 |  | 1093.292 | 4.56934 |  | 1093.292 | 4.391965 |  | 1093.292 | 4.271389 | [7 empty] | 1093.292 |  |  | 1093.292 |  |  | 1093.292
[7 empty] | 1095.315 | 4.242211 |  | 1095.315 | 3.921664 |  |  |  |  | 1095.315 | 4.311982 |  | 1095.315 | 4.523121 | [7 empty] | 1095.315 | 4.569273 |  | 1095.315 | 4.391982 |  | 1095.315 | 4.271334 | [7 empty] | 1095.315 |  |  | 1095.315 |  |  | 1095.315
[7 empty] | 1097.338 | 4.242285 |  | 1097.338 | 3.921725 |  |  |  |  | 1097.338 | 4.312024 |  | 1097.338 | 4.522993 | [7 empty] | 1097.338 | 4.569266 |  | 1097.338 | 4.392024 |  | 1097.338 | 4.271382 | [7 empty] | 1097.338 |  |  | 1097.338 |  |  | 1097.338
[7 empty] | 1099.36 | 4.242204 |  | 1099.36 | 3.921617 |  |  |  |  | 1099.36 | 4.311808 |  | 1099.36 | 4.523055 | [7 empty] | 1099.36 | 4.569322 |  | 1099.36 | 4.391808 |  | 1099.36 | 4.271311 | [7 empty] | 1099.36 |  |  | 1099.36 |  |  | 1099.36
[7 empty] | 1101.383 | 4.24216 |  | 1101.383 | 3.921537 |  |  |  |  | 1101.383 | 4.311904 |  | 1101.383 | 4.522911 | [7 empty] | 1101.383 | 4.56925 |  | 1101.383 | 4.391904 |  | 1101.383 | 4.271126 | [7 empty] | 1101.383 |  |  | 1101.383 |  |  | 1101.383
[7 empty] | 1103.406 | 4.241933 |  | 1103.406 | 3.921456 |  |  |  |  | 1103.406 | 4.311724 |  | 1103.406 | 4.523098 | [7 empty] | 1103.406 | 4.569167 |  | 1103.406 | 4.391724 |  | 1103.406 | 4.271119 | [7 empty] | 1103.406 |  |  | 1103.406 |  |  | 1103.406
[7 empty] | 1105.429 | 4.24209 |  | 1105.429 | 3.921363 |  |  |  |  | 1105.429 | 4.311687 |  | 1105.429 | 4.522791 | [7 empty] | 1105.429 | 4.56906 |  | 1105.429 | 4.391687 |  | 1105.429 | 4.271035 | [7 empty] | 1105.429 |  |  | 1105.429 |  |  | 1105.429
[7 empty] | 1107.452 | 4.241947 |  | 1107.452 | 3.921422 |  |  |  |  | 1107.452 | 4.311651 |  | 1107.452 | 4.522759 | [7 empty] | 1107.452 | 4.569216 |  | 1107.452 | 4.391651 |  | 1107.452 | 4.27099 | [7 empty] | 1107.452 |  |  | 1107.452 |  |  | 1107.452
[7 empty] | 1109.474 | 4.241975 |  | 1109.474 | 3.921328 |  |  |  |  | 1109.474 | 4.311742 |  | 1109.474 | 4.522825 | [7 empty] | 1109.474 | 4.56903 |  | 1109.474 | 4.391742 |  | 1109.474 | 4.270796 | [7 empty] | 1109.474 |  |  | 1109.474 |  |  | 1109.474
[7 empty] | 1111.497 | 4.241918 |  | 1111.497 | 3.921414 |  |  |  |  | 1111.497 | 4.311417 |  | 1111.497 | 4.522792 | [7 empty] | 1111.497 | 4.569009 |  | 1111.497 | 4.391417 |  | 1111.497 | 4.270688 | [7 empty] | 1111.497 |  |  | 1111.497 |  |  | 1111.497
[7 empty] | 1113.52 | 4.241933 |  | 1113.52 | 3.921204 |  |  |  |  | 1113.52 | 4.311626 |  | 1113.52 | 4.522589 | [7 empty] | 1113.52 | 4.568999 |  | 1113.52 | 4.391626 |  | 1113.52 | 4.270769 | [7 empty] | 1113.52 |  |  | 1113.52 |  |  | 1113.52
[7 empty] | 1115.543 | 4.242075 |  | 1115.543 | 3.921222 |  |  |  |  | 1115.543 | 4.311577 |  | 1115.543 | 4.522675 | [7 empty] | 1115.543 | 4.568994 |  | 1115.543 | 4.391577 |  | 1115.543 | 4.2706 | [7 empty] | 1115.543 |  |  | 1115.543 |  |  | 1115.543
[7 empty] | 1117.565 | 4.241827 |  | 1117.565 | 3.92119 |  |  |  |  | 1117.565 | 4.311548 |  | 1117.565 | 4.522568 | [7 empty] | 1117.565 | 4.568954 |  | 1117.565 | 4.391548 |  | 1117.565 | 4.270589 | [7 empty] | 1117.565 |  |  | 1117.565 |  |  | 1117.565
[7 empty] | 1119.588 | 4.241952 |  | 1119.588 | 3.921148 |  |  |  |  | 1119.588 | 4.31133 |  | 1119.588 | 4.522524 | [7 empty] | 1119.588 | 4.568945 |  | 1119.588 | 4.39133 |  | 1119.588 | 4.270498 | [7 empty] | 1119.588 |  |  | 1119.588 |  |  | 1119.588
[7 empty] | 1121.611 | 4.24176 |  | 1121.611 | 3.921107 |  |  |  |  | 1121.611 | 4.311346 |  | 1121.611 | 4.522369 | [7 empty] | 1121.611 | 4.568751 |  | 1121.611 | 4.391346 |  | 1121.611 | 4.270543 | [7 empty] | 1121.611 |  |  | 1121.611 |  |  | 1121.611
[7 empty] | 1123.634 | 4.241824 |  | 1123.634 | 3.921173 |  |  |  |  | 1123.634 | 4.311547 |  | 1123.634 | 4.522366 | [7 empty] | 1123.634 | 4.568679 |  | 1123.634 | 4.391547 |  | 1123.634 | 4.270454 | [7 empty] | 1123.634 |  |  | 1123.634 |  |  | 1123.634
[7 empty] | 1125.656 | 4.241966 |  | 1125.656 | 3.921114 |  |  |  |  | 1125.656 | 4.311355 |  | 1125.656 | 4.522331 | [7 empty] | 1125.656 | 4.568602 |  | 1125.656 | 4.391355 |  | 1125.656 | 4.270463 | [7 empty] | 1125.656 |  |  | 1125.656 |  |  | 1125.656
[7 empty] | 1127.679 | 4.241863 |  | 1127.679 | 3.920976 |  |  |  |  | 1127.679 | 4.311242 |  | 1127.679 | 4.522326 | [7 empty] | 1127.679 | 4.568536 |  | 1127.679 | 4.391242 |  | 1127.679 | 4.270316 | [7 empty] | 1127.679 |  |  | 1127.679 |  |  | 1127.679
[7 empty] | 1129.702 | 4.241962 |  | 1129.702 | 3.921195 |  |  |  |  | 1129.702 | 4.311169 |  | 1129.702 | 4.522446 | [7 empty] | 1129.702 | 4.568494 |  | 1129.702 | 4.391169 |  | 1129.702 | 4.270252 | [7 empty] | 1129.702 |  |  | 1129.702 |  |  | 1129.702
[7 empty] | 1131.725 | 4.241814 |  | 1131.725 | 3.921055 |  |  |  |  | 1131.725 | 4.311185 |  | 1131.725 | 4.522204 | [7 empty] | 1131.725 | 4.568292 |  | 1131.725 | 4.391185 |  | 1131.725 | 4.27017 | [7 empty] | 1131.725 |  |  | 1131.725 |  |  | 1131.725
[7 empty] | 1133.748 | 4.241777 |  | 1133.748 | 3.921145 |  |  |  |  | 1133.748 | 4.311295 |  | 1133.748 | 4.522259 | [7 empty] | 1133.748 | 4.568319 |  | 1133.748 | 4.391295 |  | 1133.748 | 4.270187 | [7 empty] | 1133.748 |  |  | 1133.748 |  |  | 1133.748
[7 empty] | 1135.77 | 4.241793 |  | 1135.77 | 3.921066 |  |  |  |  | 1135.77 | 4.311174 |  | 1135.77 | 4.52223 | [7 empty] | 1135.77 | 4.56831 |  | 1135.77 | 4.391174 |  | 1135.77 | 4.270062 | [7 empty] | 1135.77 |  |  | 1135.77 |  |  | 1135.77
[7 empty] | 1137.793 | 4.241791 |  | 1137.793 | 3.920988 |  |  |  |  | 1137.793 | 4.311283 |  | 1137.793 | 4.522185 | [7 empty] | 1137.793 | 4.568271 |  | 1137.793 | 4.391283 |  | 1137.793 | 4.269933 | [7 empty] | 1137.793 |  |  | 1137.793 |  |  | 1137.793
[7 empty] | 1139.816 | 4.241731 |  | 1139.816 | 3.920938 |  |  |  |  | 1139.816 | 4.311303 |  | 1139.816 | 4.522232 | [7 empty] | 1139.816 | 4.568233 |  | 1139.816 | 4.391303 |  | 1139.816 | 4.269958 | [7 empty] | 1139.816 |  |  | 1139.816 |  |  | 1139.816
[7 empty] | 1141.839 | 4.241755 |  | 1141.839 | 3.921128 |  |  |  |  | 1141.839 | 4.311487 |  | 1141.839 | 4.522109 | [7 empty] | 1141.839 | 4.568227 |  | 1141.839 | 4.391487 |  | 1141.839 | 4.269815 | [7 empty] | 1141.839 |  |  | 1141.839 |  |  | 1141.839
[7 empty] | 1143.861 | 4.24175 |  | 1143.861 | 3.920921 |  |  |  |  | 1143.861 | 4.311411 |  | 1143.861 | 4.522102 | [7 empty] | 1143.861 | 4.568089 |  | 1143.861 | 4.391411 |  | 1143.861 | 4.269704 | [7 empty] | 1143.861 |  |  | 1143.861 |  |  | 1143.861
[7 empty] | 1145.884 | 4.241611 |  | 1145.884 | 3.921039 |  |  |  |  | 1145.884 | 4.31148 |  | 1145.884 | 4.521993 | [7 empty] | 1145.884 | 4.568004 |  | 1145.884 | 4.39148 |  | 1145.884 | 4.269664 | [7 empty] | 1145.884 |  |  | 1145.884 |  |  | 1145.884
[7 empty] | 1147.907 | 4.241646 |  | 1147.907 | 3.920906 |  |  |  |  | 1147.907 | 4.31143 |  | 1147.907 | 4.522018 | [7 empty] | 1147.907 | 4.567978 |  | 1147.907 | 4.39143 |  | 1147.907 | 4.269639 | [7 empty] | 1147.907 |  |  | 1147.907 |  |  | 1147.907
[7 empty] | 1149.93 | 4.24152 |  | 1149.93 | 3.920916 |  |  |  |  | 1149.93 | 4.311384 |  | 1149.93 | 4.521977 | [7 empty] | 1149.93 | 4.567961 |  | 1149.93 | 4.391384 |  | 1149.93 | 4.269639 | [7 empty] | 1149.93 |  |  | 1149.93 |  |  | 1149.93
[7 empty] | 1151.953 | 4.241511 |  | 1151.953 | 3.920672 |  |  |  |  | 1151.953 | 4.31133 |  | 1151.953 | 4.521958 | [7 empty] | 1151.953 | 4.567686 |  | 1151.953 | 4.39133 |  | 1151.953 | 4.269429 | [7 empty] | 1151.953 |  |  | 1151.953 |  |  | 1151.953
[7 empty] | 1153.975 | 4.241626 |  | 1153.975 | 3.920624 | [7 empty] | 1153.975 | 4.522005 | [7 empty] | 1153.975 | 4.567714 |  |  |  |  | 1153.975 | 4.269443 | [7 empty] | 1153.975 |  |  | 1153.975 |  |  | 1153.975
[7 empty] | 1155.998 | 4.24159 |  | 1155.998 | 3.920466 | [7 empty] | 1155.998 | 4.521955 | [7 empty] | 1155.998 | 4.567702 |  |  |  |  | 1155.998 | 4.26934 | [7 empty] | 1155.998 |  |  | 1155.998 |  |  | 1155.998
[7 empty] | 1158.021 | 4.241612 |  | 1158.021 | 3.920528 | [7 empty] | 1158.021 | 4.521961 | [7 empty] | 1158.021 | 4.567779 |  |  |  |  | 1158.021 | 4.269273 | [7 empty] | 1158.021 |  |  | 1158.021 |  |  | 1158.021
[7 empty] | 1160.044 | 4.241558 |  | 1160.044 | 3.920688 | [7 empty] | 1160.044 | 4.521984 | [7 empty] | 1160.044 | 4.56776 |  |  |  |  | 1160.044 | 4.269266 | [7 empty] | 1160.044 |  |  | 1160.044 |  |  | 1160.044
[7 empty] | 1162.067 | 4.241615 |  | 1162.067 | 3.920688 | [7 empty] | 1162.067 | 4.522053 | [7 empty] | 1162.067 | 4.567704 |  |  |  |  | 1162.067 | 4.269322 | [7 empty] | 1162.067 |  |  | 1162.067 |  |  | 1162.067
[7 empty] | 1164.089 | 4.241524 |  | 1164.089 | 3.920635 | [7 empty] | 1164.089 | 4.522003 | [7 empty] | 1164.089 | 4.567713 |  |  |  |  | 1164.089 | 4.26925 | [7 empty] | 1164.089 |  |  | 1164.089 |  |  | 1164.089
[7 empty] | 1166.112 | 4.241602 |  | 1166.112 | 3.920415 | [7 empty] | 1166.112 | 4.521923 | [7 empty] | 1166.112 | 4.567825 |  |  |  |  | 1166.112 | 4.269167 | [7 empty] | 1166.112 |  |  | 1166.112 |  |  | 1166.112
[7 empty] | 1168.135 | 4.241675 |  | 1168.135 | 3.920192 | [7 empty] | 1168.135 | 4.521781 | [7 empty] | 1168.135 | 4.567634 |  |  |  |  | 1168.135 | 4.26906 | [7 empty] | 1168.135 |  |  | 1168.135 |  |  | 1168.135
[7 empty] | 1170.158 | 4.241493 |  | 1170.158 | 3.920154 | [7 empty] | 1170.158 | 4.521741 | [7 empty] | 1170.158 | 4.567543 |  |  |  |  | 1170.158 | 4.269216 | [7 empty] | 1170.158 |  |  | 1170.158 |  |  | 1170.158
[7 empty] | 1172.18 | 4.241518 |  | 1172.18 | 3.920084 | [7 empty] | 1172.18 | 4.521771 | [7 empty] | 1172.18 | 4.567652 |  |  |  |  | 1172.18 | 4.26903 | [7 empty] | 1172.18 |  |  | 1172.18 |  |  | 1172.18
[7 empty] | 1174.203 | 4.241409 |  | 1174.203 | 3.9202 | [7 empty] | 1174.203 | 4.521812 | [7 empty] | 1174.203 | 4.567604 |  |  |  |  | 1174.203 | 4.269009 | [7 empty] | 1174.203 |  |  | 1174.203 |  |  | 1174.203
[7 empty] | 1176.226 | 4.241458 |  | 1176.226 | 3.92004 | [7 empty] | 1176.226 | 4.521694 | [7 empty] | 1176.226 | 4.56755 |  |  |  |  | 1176.226 | 4.268999 | [7 empty] | 1176.226 |  |  | 1176.226 |  |  | 1176.226
[7 empty] | 1178.249 | 4.24142 |  | 1178.249 | 3.919908 | [7 empty] | 1178.249 | 4.521776 | [7 empty] | 1178.249 | 4.567576 |  |  |  |  | 1178.249 | 4.268994 | [7 empty] | 1178.249 |  |  | 1178.249 |  |  | 1178.249
[7 empty] | 1180.271 | 4.241327 |  | 1180.271 | 3.920059 | [7 empty] | 1180.271 | 4.521639 | [13 empty] | 1180.271 | 4.268954 | [7 empty] | 1180.271 |  |  | 1180.271 |  |  | 1180.271
[7 empty] | 1182.294 | 4.241375 |  | 1182.294 | 3.919898 | [7 empty] | 1182.294 | 4.521525 | [13 empty] | 1182.294 | 4.268945 | [7 empty] | 1182.294 |  |  | 1182.294 |  |  | 1182.294
[7 empty] | 1184.317 | 4.241454 |  | 1184.317 | 3.919658 | [7 empty] | 1184.317 | 4.521562 | [13 empty] | 1184.317 | 4.268751 | [7 empty] | 1184.317 |  |  | 1184.317 |  |  | 1184.317
[7 empty] | 1186.34 | 4.241332 |  | 1186.34 | 3.919685 | [7 empty] | 1186.34 | 4.521492 | [13 empty] | 1186.34 | 4.268679 | [7 empty] | 1186.34 |  |  | 1186.34 |  |  | 1186.34
[7 empty] | 1188.363 | 4.24126 |  | 1188.363 | 3.919547 | [7 empty] | 1188.363 | 4.521238 | [13 empty] | 1188.363 | 4.268602 | [7 empty] | 1188.363 |  |  | 1188.363 |  |  | 1188.363
[7 empty] | 1190.385 | 4.241327 |  | 1190.385 | 3.919332 | [7 empty] | 1190.385 | 4.521505 | [13 empty] | 1190.385 | 4.268536 | [7 empty] | 1190.385 |  |  | 1190.385 |  |  | 1190.385
[7 empty] | 1192.408 | 4.241324 |  | 1192.408 | 3.919382 | [7 empty] | 1192.408 | 4.521399 | [13 empty] | 1192.408 | 4.268494 | [7 empty] | 1192.408 |  |  | 1192.408 |  |  | 1192.408
[7 empty] | 1194.431 | 4.241211 |  | 1194.431 | 3.919322 | [7 empty] | 1194.431 | 4.521501 | [13 empty] | 1194.431 | 4.268292 | [7 empty] | 1194.431 |  |  | 1194.431 |  |  | 1194.431
[7 empty] | 1196.454 | 4.241189 |  | 1196.454 | 3.919333 | [7 empty] | 1196.454 | 4.521318 | [13 empty] | 1196.454 | 4.268319 | [7 empty] | 1196.454 |  |  | 1196.454 |  |  | 1196.454
[7 empty] | 1198.476 | 4.241089 |  | 1198.476 | 3.919338 | [7 empty] | 1198.476 | 4.52127 | [13 empty] | 1198.476 | 4.26831 | [7 empty] | 1198.476 |  |  | 1198.476 |  |  | 1198.476
[7 empty] | 1200.499 | 4.241175 |  | 1200.499 | 3.91927 | [7 empty] | 1200.499 | 4.521226 | [13 empty] | 1200.499 | 4.268271 | [7 empty] | 1200.499 |  |  | 1200.499 |  |  | 1200.499
[7 empty] | 1202.522 | 4.241053 |  | 1202.522 | 3.91923 | [7 empty] | 1202.522 | 4.521431 | [13 empty] | 1202.522 | 4.268233 | [7 empty] | 1202.522 |  |  | 1202.522 |  |  | 1202.522
[7 empty] | 1204.545 | 4.241062 |  | 1204.545 | 3.919435 | [7 empty] | 1204.545 | 4.52133 | [13 empty] | 1204.545 | 4.268227 | [7 empty] | 1204.545 |  |  | 1204.545 |  |  | 1204.545
[7 empty] | 1206.568 | 4.241085 |  | 1206.568 | 3.919264 | [7 empty] | 1206.568 | 4.521296 | [13 empty] | 1206.568 | 4.268089 | [7 empty] | 1206.568 |  |  | 1206.568 |  |  | 1206.568
[7 empty] | 1208.59 | 4.241117 |  | 1208.59 | 3.91922 | [7 empty] | 1208.59 | 4.521139 | [13 empty] | 1208.59 | 4.268004 | [7 empty] | 1208.59 |  |  | 1208.59 |  |  | 1208.59
[7 empty] | 1210.613 | 4.241271 |  | 1210.613 | 3.919247 | [7 empty] | 1210.613 | 4.521169 | [13 empty] | 1210.613 | 4.267978 | [7 empty] | 1210.613 |  |  | 1210.613 |  |  | 1210.613
[7 empty] | 1212.636 | 4.241243 |  | 1212.636 | 3.919041 | [7 empty] | 1212.636 | 4.521171 | [13 empty] | 1212.636 | 4.267961 | [7 empty] | 1212.636 |  |  | 1212.636 |  |  | 1212.636
[7 empty] | 1214.659 | 4.241225 |  | 1214.659 | 3.919078 | [7 empty] | 1214.659 | 4.521096 | [13 empty] | 1214.659 | 4.267686 | [7 empty] | 1214.659 |  |  | 1214.659 |  |  | 1214.659
[7 empty] | 1216.682 | 4.241131 |  | 1216.682 | 3.918986 | [7 empty] | 1216.682 | 4.521 | [13 empty] | 1216.682 | 4.267714 | [7 empty] | 1216.682 |  |  | 1216.682 |  |  | 1216.682
[7 empty] | 1218.704 | 4.24108 |  | 1218.704 | 3.918891 | [7 empty] | 1218.704 | 4.520938 | [13 empty] | 1218.704 | 4.267702 | [7 empty] | 1218.704 |  |  | 1218.704 |  |  | 1218.704
[7 empty] | 1220.727 | 4.241055 |  | 1220.727 | 3.919026 | [7 empty] | 1220.727 | 4.520895 | [13 empty] | 1220.727 | 4.267779 | [7 empty] | 1220.727 |  |  | 1220.727 |  |  | 1220.727
[7 empty] | 1222.75 | 4.241018 |  | 1222.75 | 3.918805 | [7 empty] | 1222.75 | 4.521013 | [13 empty] | 1222.75 | 4.26776 | [7 empty] | 1222.75 |  |  | 1222.75 |  |  | 1222.75
[7 empty] | 1224.773 | 4.240959 |  | 1224.773 | 3.918804 | [7 empty] | 1224.773 | 4.520833 | [13 empty] | 1224.773 | 4.267704 | [7 empty] | 1224.773 |  |  | 1224.773 |  |  | 1224.773
[7 empty] | 1226.795 | 4.240889 |  | 1226.795 | 3.918772 | [7 empty] | 1226.795 | 4.520893 | [13 empty] | 1226.795 | 4.267713 | [7 empty] | 1226.795 |  |  | 1226.795 |  |  | 1226.795
[7 empty] | 1228.818 | 4.240909 |  | 1228.818 | 3.918687 | [7 empty] | 1228.818 | 4.520973 | [13 empty] | 1228.818 | 4.267825 | [7 empty] | 1228.818 |  |  | 1228.818 |  |  | 1228.818
[7 empty] | 1230.841 | 4.240763 |  | 1230.841 | 3.918556 | [7 empty] | 1230.841 | 4.520753 | [13 empty] | 1230.841 | 4.267634 | [7 empty] | 1230.841 |  |  | 1230.841 |  |  | 1230.841
[7 empty] | 1232.864 | 4.24081 |  | 1232.864 | 3.918638 | [7 empty] | 1232.864 | 4.52072 | [13 empty] | 1232.864 | 4.267543 | [7 empty] | 1232.864 |  |  | 1232.864 |  |  | 1232.864
[7 empty] | 1234.886 | 4.240834 |  | 1234.886 | 3.91873 | [7 empty] | 1234.886 | 4.520711 | [13 empty] | 1234.886 | 4.267652 | [7 empty] | 1234.886 |  |  | 1234.886 |  |  | 1234.886
[7 empty] | 1236.909 | 4.240879 |  | 1236.909 | 3.918385 | [7 empty] | 1236.909 | 4.520718 | [13 empty] | 1236.909 | 4.267604 | [7 empty] | 1236.909 |  |  | 1236.909 |  |  | 1236.909
[7 empty] | 1238.932 | 4.240112 |  | 1238.932 | 3.918441 | [7 empty] | 1238.932 | 4.520714 | [13 empty] | 1238.932 | 4.26755 | [7 empty] | 1238.932 |  |  | 1238.932 |  |  | 1238.932
[10 empty] | 1240.955 | 3.918403 | [7 empty] | 1240.955 | 4.520791 | [13 empty] | 1240.955 | 4.267576 | [7 empty] | 1240.955 |  |  | 1240.955 |  |  | 1240.955
[10 empty] | 1242.978 | 3.91843 | [7 empty] | 1242.978 | 4.520609 | [22 empty] | 1242.978 |  |  | 1242.978 |  |  | 1242.978
[10 empty] | 1245 | 3.918447 | [7 empty] | 1245 | 4.520673 | [22 empty] | 1245 |  |  | 1245 |  |  | 1245
[10 empty] | 1247.023 | 3.918331 | [7 empty] | 1247.023 | 4.520662 | [22 empty] | 1247.023 |  |  | 1247.023 |  |  | 1247.023
[10 empty] | 1249.046 | 3.918375 | [7 empty] | 1249.046 | 4.520706 | [22 empty] | 1249.046 |  |  | 1249.046 |  |  | 1249.046
[10 empty] | 1251.069 | 3.918249 | [7 empty] | 1251.069 | 4.520538 | [22 empty] | 1251.069 |  |  | 1251.069 |  |  | 1251.069
[10 empty] | 1253.092 | 3.918067 | [7 empty] | 1253.092 | 4.520582 | [22 empty] | 1253.092 |  |  | 1253.092 |  |  | 1253.092
[10 empty] | 1255.114 | 3.917839 | [7 empty] | 1255.114 | 4.520588 | [22 empty] | 1255.114 |  |  | 1255.114 |  |  | 1255.114
[10 empty] | 1257.137 | 3.917954 | [7 empty] | 1257.137 | 4.520552 | [22 empty] | 1257.137 |  |  | 1257.137 |  |  | 1257.137
[10 empty] | 1259.16 | 3.917579 | [7 empty] | 1259.16 | 4.520435 | [22 empty] | 1259.16 |  |  | 1259.16 |  |  | 1259.16
[10 empty] | 1261.183 | 3.917619 | [7 empty] | 1261.183 | 4.520448 | [22 empty] | 1261.183 |  |  | 1261.183 |  |  | 1261.183
[10 empty] | 1263.205 | 3.917472 | [7 empty] | 1263.205 | 4.520416 | [22 empty] | 1263.205 |  |  | 1263.205 |  |  | 1263.205
[10 empty] | 1265.228 | 3.917633 | [7 empty] | 1265.228 | 4.520378 | [22 empty] | 1265.228 |  |  | 1265.228 |  |  | 1265.228
[10 empty] | 1267.251 | 3.917719 | [7 empty] | 1267.251 | 4.520419 | [22 empty] | 1267.251 |  |  | 1267.251 |  |  | 1267.251
[10 empty] | 1269.274 | 3.917573 | [7 empty] | 1269.274 | 4.52034 | [22 empty] | 1269.274 |  |  | 1269.274 |  |  | 1269.274
[10 empty] | 1271.297 | 3.917658 | [7 empty] | 1271.297 | 4.52038 | [22 empty] | 1271.297 |  |  | 1271.297 |  |  | 1271.297
[10 empty] | 1273.319 | 3.917665 | [7 empty] | 1273.319 | 4.520302 | [22 empty] | 1273.319 |  |  | 1273.319 |  |  | 1273.319
[10 empty] | 1275.342 | 3.917559 | [7 empty] | 1275.342 | 4.520459 | [22 empty] | 1275.342 |  |  | 1275.342 |  |  | 1275.342
[10 empty] | 1277.365 | 3.917356 | [7 empty] | 1277.365 | 4.520388 | [22 empty] | 1277.365 |  |  | 1277.365 |  |  | 1277.365
[10 empty] | 1279.388 | 3.917398 | [7 empty] | 1279.388 | 4.520289 | [22 empty] | 1279.388 |  |  | 1279.388 |  |  | 1279.388
[10 empty] | 1281.411 | 3.917217 | [7 empty] | 1281.411 | 4.520231 | [22 empty] | 1281.411 |  |  | 1281.411 |  |  | 1281.411
[10 empty] | 1283.433 | 3.917249 | [7 empty] | 1283.433 | 4.520202 | [22 empty] | 1283.433 |  |  | 1283.433 |  |  | 1283.433
[10 empty] | 1285.456 | 3.917156 | [7 empty] | 1285.456 | 4.520147 | [22 empty] | 1285.456 |  |  | 1285.456 |  |  | 1285.456
[10 empty] | 1287.479 | 3.917292 | [7 empty] | 1287.479 | 4.520144 | [22 empty] | 1287.479 |  |  | 1287.479 |  |  | 1287.479
[10 empty] | 1289.502 | 3.917077 | [7 empty] | 1289.502 | 4.520082 | [22 empty] | 1289.502 |  |  | 1289.502 |  |  | 1289.502
[10 empty] | 1291.524 | 3.916999 | [7 empty] | 1291.524 | 4.520119 | [22 empty] | 1291.524 |  |  | 1291.524 |  |  | 1291.524
[10 empty] | 1293.547 | 3.91706 | [7 empty] | 1293.547 | 4.520162 | [22 empty] | 1293.547 |  |  | 1293.547 |  |  | 1293.547
[10 empty] | 1295.57 | 3.917027 | [7 empty] | 1295.57 | 4.520123 | [22 empty] | 1295.57 |  |  | 1295.57 |  |  | 1295.57
[10 empty] | 1297.593 | 3.917118 | [7 empty] | 1297.593 | 4.520128 | [22 empty] | 1297.593 |  |  | 1297.593 |  |  | 1297.593
[10 empty] | 1299.615 | 3.917149 | [7 empty] | 1299.615 | 4.520191 | [22 empty] | 1299.615 |  |  | 1299.615 |  |  | 1299.615
[10 empty] | 1301.638 | 3.916915 | [7 empty] | 1301.638 | 4.520064 | [22 empty] | 1301.638 |  |  | 1301.638 |  |  | 1301.638
[10 empty] | 1303.661 | 3.916933 | [7 empty] | 1303.661 | 4.520062 | [22 empty] | 1303.661 |  |  | 1303.661 |  |  | 1303.661
[10 empty] | 1305.684 | 3.916777 | [7 empty] | 1305.684 | 4.520091 | [22 empty] | 1305.684 |  |  | 1305.684 |  |  | 1305.684
[10 empty] | 1307.707 | 3.916781 | [7 empty] | 1307.707 | 4.519939 | [22 empty] | 1307.707 |  |  | 1307.707 |  |  | 1307.707
[10 empty] | 1309.729 | 3.916712 | [7 empty] | 1309.729 | 4.519976 | [22 empty] | 1309.729 |  |  | 1309.729 |  |  | 1309.729
[10 empty] | 1311.752 | 3.91661 | [7 empty] | 1311.752 | 4.519945 | [22 empty] | 1311.752 |  |  | 1311.752 |  |  | 1311.752
[10 empty] | 1313.775 | 3.916427 | [7 empty] | 1313.775 | 4.51991 | [22 empty] | 1313.775 |  |  | 1313.775 |  |  | 1313.775
[10 empty] | 1315.798 | 3.916505 | [7 empty] | 1315.798 | 4.519855 | [22 empty] | 1315.798 |  |  | 1315.798 |  |  | 1315.798
[10 empty] | 1317.82 | 3.916486 | [7 empty] | 1317.82 | 4.519956 | [22 empty] | 1317.82 |  |  | 1317.82 |  |  | 1317.82
[10 empty] | 1319.843 | 3.916755 | [7 empty] | 1319.843 | 4.519878 | [22 empty] | 1319.843 |  |  | 1319.843 |  |  | 1319.843
[10 empty] | 1321.866 | 3.916567 | [7 empty] | 1321.866 | 4.519739 | [22 empty] | 1321.866 |  |  | 1321.866 |  |  | 1321.866
[10 empty] | 1323.889 | 3.916486 | [7 empty] | 1323.889 | 4.519748 | [22 empty] | 1323.889 |  |  | 1323.889 |  |  | 1323.889
[10 empty] | 1325.911 | 3.916413 | [7 empty] | 1325.911 | 4.519623 | [22 empty] | 1325.911 |  |  | 1325.911 |  |  | 1325.911
[10 empty] | 1327.934 | 3.916476 | [7 empty] | 1327.934 | 4.519667 | [22 empty] | 1327.934 |  |  | 1327.934 |  |  | 1327.934
[10 empty] | 1329.957 | 3.916304 | [7 empty] | 1329.957 | 4.519618 | [22 empty] | 1329.957 |  |  | 1329.957 |  |  | 1329.957
[10 empty] | 1331.98 | 3.916322 | [7 empty] | 1331.98 | 4.519588 | [22 empty] | 1331.98 |  |  | 1331.98 |  |  | 1331.98
[10 empty] | 1334.003 | 3.916231 | [7 empty] | 1334.003 | 4.519593 | [22 empty] | 1334.003 |  |  | 1334.003 |  |  | 1334.003
[10 empty] | 1336.025 | 3.916241 | [7 empty] | 1336.025 | 4.519517 | [22 empty] | 1336.025 |  |  | 1336.025 |  |  | 1336.025
[10 empty] | 1338.048 | 3.91612 | [7 empty] | 1338.048 | 4.519652 | [22 empty] | 1338.048 |  |  | 1338.048 |  |  | 1338.048
[10 empty] | 1340.071 | 3.915971 | [7 empty] | 1340.071 | 4.519452 | [22 empty] | 1340.071 |  |  | 1340.071 |  |  | 1340.071
[10 empty] | 1342.094 | 3.91596 | [7 empty] | 1342.094 | 4.519621 | [22 empty] | 1342.094 |  |  | 1342.094 |  |  | 1342.094
[10 empty] | 1344.116 | 3.916021 | [7 empty] | 1344.116 | 4.519526 | [22 empty] | 1344.116 |  |  | 1344.116 |  |  | 1344.116
[10 empty] | 1346.139 | 3.915856 | [7 empty] | 1346.139 | 4.519517 | [22 empty] | 1346.139 |  |  | 1346.139 |  |  | 1346.139
[10 empty] | 1348.162 | 3.915964 | [7 empty] | 1348.162 | 4.519525 | [22 empty] | 1348.162 |  |  | 1348.162 |  |  | 1348.162

## Figure6c
Time (s) | Resistance (Ω)
3.014459 | 4.268245
5.03691 | 4.268308
7.059685 | 4.268252
9.082451 | 4.2683
11.10524 | 4.268453
13.12799 | 4.268393
15.15078 | 4.268332
17.17355 | 4.268303
19.19633 | 4.268283
21.21913 | 4.268311
23.24188 | 4.26821
25.26467 | 4.268051
27.28745 | 4.268015
29.31024 | 4.268015
31.333 | 4.26802
33.35579 | 4.268017
35.37857 | 4.268016
37.40134 | 4.267939
39.42412 | 4.268079
41.44688 | 4.267799
43.46967 | 4.267706
45.49245 | 4.267798
47.51525 | 4.267772
49.53804 | 4.267819
51.56081 | 4.267725
53.58357 | 4.267904
55.60634 | 4.267889
57.62914 | 4.267946
59.65189 | 4.267771
61.67467 | 4.267862
63.69746 | 4.267844
65.72027 | 4.267921
67.74302 | 4.267847
69.76579 | 4.267895
71.78859 | 4.267724
73.81135 | 4.267841
75.83415 | 4.267927
77.85691 | 4.267904
79.87971 | 4.267939
81.90246 | 4.267859
83.92522 | 4.267915
85.94801 | 4.267812
87.97079 | 4.267772
89.99362 | 4.26766
92.01636 | 4.267715
94.03914 | 4.267756
96.06191 | 4.267828
98.0847 | 4.267793
100.1075 | 4.267664
102.1302 | 4.267691
104.1531 | 4.267727
106.1758 | 4.267731
108.1986 | 4.267765
110.2214 | 4.267712
112.2441 | 4.267767
114.2669 | 4.267643
116.2897 | 4.267599
118.3125 | 4.267682
120.3353 | 4.267648
122.358 | 4.267766
124.3808 | 4.267733
126.4036 | 4.267736
128.4264 | 4.267501
130.4492 | 4.267618
132.4719 | 4.267631
134.4947 | 4.267596
136.5175 | 4.267597
138.5403 | 4.267592
140.563 | 4.267531
142.5858 | 4.267628
144.6086 | 4.26757
146.6314 | 4.267533
148.6542 | 4.267443
150.677 | 4.267428
152.6997 | 4.26755
154.7225 | 4.267539
156.7453 | 4.267684
158.7681 | 4.267602
160.7908 | 4.267547
162.8136 | 4.267623
164.8364 | 4.267656
166.8592 | 4.267712
168.882 | 4.267924
170.9047 | 4.267892
172.9275 | 4.267854
174.9503 | 4.267947
176.9731 | 4.268038
178.9958 | 4.268271
181.0186 | 4.268375
183.0414 | 4.268479
185.0642 | 4.268673
187.087 | 4.268885
189.1098 | 4.268905
191.1325 | 4.269209
193.1553 | 4.269374
195.1781 | 4.269539
197.2008 | 4.269778
199.2236 | 4.269977
201.2464 | 4.270168
203.2692 | 4.270443
205.2919 | 4.270506
207.3148 | 4.270814
209.3375 | 4.270868
211.3603 | 4.271177
213.3831 | 4.271299
215.4059 | 4.271403
217.4286 | 4.271727
219.4514 | 4.271918
221.4742 | 4.272212
223.497 | 4.272383
225.5197 | 4.272439
227.5426 | 4.27283
229.5654 | 4.273056
231.5881 | 4.273322
233.6109 | 4.273425
235.6336 | 4.273822
237.6564 | 4.273908
239.6792 | 4.27404
241.702 | 4.274274
243.7247 | 4.274511
245.7476 | 4.274776
247.7703 | 4.275062
249.7931 | 4.275274
251.8159 | 4.275324
253.8386 | 4.275734
255.8614 | 4.275997
257.8842 | 4.276088
259.907 | 4.276502
261.9297 | 4.276633
263.9525 | 4.27674
265.9753 | 4.276934
267.9981 | 4.277172
270.0209 | 4.277379
272.0437 | 4.27762
274.0664 | 4.277777
276.0892 | 4.277933
278.112 | 4.278183
280.1348 | 4.278351
282.1575 | 4.278462
284.1803 | 4.27859
286.203125 | 4.27889
288.2259 | 4.279183
290.2487 | 4.279389
292.2715 | 4.279349
294.2942 | 4.279584
296.317 | 4.279605
298.3398 | 4.279865
300.3625 | 4.279909
302.3853 | 4.280204
304.4081 | 4.28037
306.4309 | 4.280585
308.4537 | 4.280603
310.4764 | 4.280772
312.4992 | 4.280996
314.522 | 4.280996
316.5448 | 4.28117
318.5676 | 4.281324
320.5903 | 4.281374
322.6132 | 4.281565
324.6359 | 4.281589
326.6587 | 4.281822
328.6814 | 4.282023
330.7043 | 4.282101
332.727 | 4.282224
334.7498 | 4.282368
336.7726 | 4.282565
338.7954 | 4.282491
340.8181 | 4.282787
342.8409 | 4.282961
344.8637 | 4.283106
346.8865 | 4.283198
348.9093 | 4.28336
350.932 | 4.283432
352.9548 | 4.28357
354.9776 | 4.283708
357.0003 | 4.283851
359.0231 | 4.284003
361.0459 | 4.284191
363.0687 | 4.284103
365.0915 | 4.284292
367.1143 | 4.284483
369.1371 | 4.284684
371.1598 | 4.284772
373.1826 | 4.284735
375.2054 | 4.284982
377.2281 | 4.285045
379.2509 | 4.285159
381.2737 | 4.285129
383.2965 | 4.285497
385.3192 | 4.285466
387.342 | 4.285622
389.3648 | 4.285582
391.3876 | 4.285717
393.4104 | 4.28576
395.4332 | 4.285958
397.4559 | 4.286025
399.4787 | 4.286113
401.5015 | 4.286265
403.5243 | 4.286256
405.547 | 4.286267
407.5698 | 4.286358
409.5927 | 4.286446
411.6154 | 4.286525
413.6382 | 4.286781
415.6609 | 4.286712
417.6837 | 4.286803
419.7065 | 4.286867
421.7292 | 4.286824
423.752 | 4.286918
425.7748 | 4.28704
427.7976 | 4.2871
429.8204 | 4.287031
431.8432 | 4.287352
433.866 | 4.287368
435.8888 | 4.287289
437.9115 | 4.287595
439.9343 | 4.287661
441.9571 | 4.287634
443.9799 | 4.287731
446.0026 | 4.287713
448.0254 | 4.287749
450.0482 | 4.28779
452.071 | 4.287942
454.09375 | 4.288115
456.1165 | 4.288123
458.1393 | 4.288052
460.1621 | 4.288125
462.1848 | 4.288142
464.2076 | 4.288249
466.2304 | 4.288232
468.2532 | 4.288348
470.276 | 4.28838
472.2988 | 4.288405
474.3215 | 4.288259
476.3443 | 4.288525
478.3671 | 4.288627
480.3899 | 4.288725
482.4126 | 4.288546
484.4354 | 4.2888
486.4582 | 4.288685
488.481 | 4.28868
490.5038 | 4.288875
492.5265 | 4.288784
494.5493 | 4.288852
496.5721 | 4.288821
498.5948 | 4.288891
500.6176 | 4.28896
502.6404 | 4.289
504.6633 | 4.289196
506.686 | 4.289172
508.7088 | 4.289308
510.7317 | 4.289265
512.7545 | 4.289251
514.7773 | 4.289298
516.8 | 4.289435
518.8228 | 4.28948
520.8455 | 4.289654
522.8684 | 4.289663
524.8912 | 4.289676
526.9140625 | 4.289706
528.9368 | 4.289758
530.9596 | 4.289734
532.9824 | 4.289667
535.0051 | 4.289779
537.0279 | 4.289869
539.0507 | 4.289878
541.0735 | 4.289914
543.0963 | 4.289894
545.1191 | 4.289884
547.1418 | 4.289923
549.1646 | 4.289937
551.1874 | 4.290005
553.2101 | 4.289945
555.2329 | 4.289872
557.2557 | 4.289877
559.2786 | 4.289883
561.3013 | 4.289999
563.3241 | 4.28997
565.3469 | 4.289945
567.3696 | 4.28999
569.3924 | 4.290218
571.4152 | 4.290146
573.438 | 4.290218
575.4608 | 4.290186
577.4836 | 4.29015
579.5063 | 4.290118
581.5291 | 4.290201
583.5518 | 4.290261
585.5746 | 4.290219
587.5974 | 4.290369
589.6202 | 4.290253
591.6429 | 4.290293
593.6658 | 4.290403
595.6885 | 4.290265
597.7113 | 4.290395
599.7341 | 4.290372
601.7568 | 4.290555
603.7796 | 4.290662
605.8024 | 4.290612
607.8251 | 4.290594
609.848 | 4.290442
611.8708 | 4.290486
613.8936 | 4.290395
615.9163 | 4.290583
617.9391 | 4.2907
619.9618 | 4.29068
621.9846 | 4.290663
624.0074 | 4.290836
626.0302 | 4.290693
628.053 | 4.290676
630.0757 | 4.2907
632.0985 | 4.290629
634.1213 | 4.290753
636.1441 | 4.290683
638.1668 | 4.29059
640.1896 | 4.290728
642.2124 | 4.290753
644.2352 | 4.290674
646.258 | 4.290742
648.2808 | 4.29081
650.3036 | 4.290748
652.3263 | 4.290707
654.3491 | 4.290717
656.3718 | 4.290711
658.3947 | 4.290722
660.4174 | 4.29073
662.4402 | 4.290774
664.463 | 4.290762
666.4857 | 4.290801
668.5085 | 4.290795
670.5313 | 4.290766
672.5541 | 4.290912
674.5768 | 4.290879
676.5997 | 4.290866
678.6224 | 4.290663
680.6452 | 4.290774
682.668 | 4.290944
684.6907 | 4.290885
686.7136 | 4.290954
688.7363 | 4.291041
690.7591 | 4.29099
692.7819 | 4.291043
694.8046 | 4.290936
696.8275 | 4.291004
698.8502 | 4.290751
700.873 | 4.290934
702.8958 | 4.290888
704.9185 | 4.290904
706.9413 | 4.290931
708.9641 | 4.290904
710.9869 | 4.290787
713.0096 | 4.290784
715.0325 | 4.290777
717.0552 | 4.290675
719.078 | 4.290678
721.1008 | 4.290673
723.1236 | 4.290701
725.1463 | 4.290828
727.1691 | 4.290744
729.1918 | 4.290841
731.2147 | 4.290877
733.2375 | 4.290989
735.2603 | 4.291112
737.283 | 4.291112
739.3058 | 4.291086
741.3286 | 4.291101
743.3513 | 4.29118
745.3741 | 4.291103
747.3969 | 4.290826
749.4197 | 4.290723
751.4424 | 4.290848
753.4653 | 4.290924
755.488 | 4.290917
757.5108 | 4.290839
759.5336 | 4.290797
761.5563 | 4.290804
763.5791 | 4.290694
765.6019 | 4.290804
767.6247 | 4.290801
769.6475 | 4.290833
771.6703 | 4.290631
773.6931 | 4.290762
775.7158 | 4.290708
777.7386 | 4.290834
779.7613 | 4.290787
781.7841 | 4.290839
783.8069 | 4.290905
785.8297 | 4.290799
787.8525 | 4.290794
789.8752 | 4.290679
791.898 | 4.290978
793.9208 | 4.290765
795.9436 | 4.29062
797.9663 | 4.290529
799.9892 | 4.290352
802.0119 | 4.290103
804.0347 | 4.289996
806.0575 | 4.289803
808.0803 | 4.28964
810.103 | 4.289503
812.1258 | 4.289308
814.1486 | 4.289077
816.1713 | 4.288852
818.1942 | 4.288781
820.217 | 4.288765
822.2397 | 4.288501
824.2625 | 4.288319
826.2852 | 4.288196
828.308 | 4.28797
830.3308 | 4.287851
832.3536 | 4.287571
834.3765 | 4.287691
836.3992 | 4.287302
838.4219 | 4.287166
840.4447 | 4.287037
842.4675 | 4.286766
844.4902 | 4.28642
846.513 | 4.286254
848.5358 | 4.286156
850.5585 | 4.286044
852.5814 | 4.285854
854.6042 | 4.285595
856.627 | 4.28534
858.6498 | 4.285258
860.6726 | 4.285008
862.6954 | 4.284863
864.7181 | 4.284798
866.7409 | 4.284396
868.7638 | 4.284273
870.7866 | 4.284155
872.8094 | 4.284008
874.8322 | 4.283829
876.8549 | 4.283709
878.8776 | 4.2835
880.9004 | 4.28341
882.9232 | 4.283202
884.9459 | 4.283112
886.96875 | 4.282813
888.9915 | 4.282695
891.0143 | 4.282448
893.037 | 4.282398
895.0599 | 4.282272
897.0826 | 4.281998
899.1054 | 4.281985
901.1282 | 4.281825
903.151 | 4.281648
905.1738 | 4.281496
907.1965 | 4.281371
909.2193 | 4.281035
911.2421 | 4.28108
913.2648 | 4.280742
915.2876 | 4.280635
917.3104 | 4.28061
919.3332 | 4.280415
921.356 | 4.28032
923.3788 | 4.28017
925.4016 | 4.280009
927.4243 | 4.279797
929.4471 | 4.279696
931.4698 | 4.279669
933.4926 | 4.279502
935.5154 | 4.279468
937.5382 | 4.279217
939.561 | 4.279159
941.5838 | 4.278933
943.6066 | 4.278944
945.6293 | 4.278837
947.6521 | 4.278688
949.6749 | 4.278754
951.6976 | 4.278472
953.7204 | 4.278376
955.7433 | 4.278268
957.7661 | 4.278096
959.7888 | 4.278067
961.8116 | 4.277836
963.8344 | 4.277776
965.8571 | 4.277562
967.8799 | 4.277463
969.9026 | 4.277337
971.9254 | 4.277324
973.9482 | 4.277082
975.971 | 4.277012
977.9938 | 4.27678
980.0165 | 4.276767
982.0393 | 4.276757
984.0621 | 4.276589
986.0848 | 4.276524
988.1077 | 4.276384
990.1305 | 4.276104
992.1533 | 4.276058
994.176 | 4.275961
996.1988 | 4.27584
998.2216 | 4.275734
1000.244 | 4.27565
1002.267 | 4.275656
1004.29 | 4.275463
1006.313 | 4.275351
1008.335 | 4.275257
1010.358 | 4.275077
1012.381 | 4.2749
1014.404 | 4.27475
1016.427 | 4.274813
1018.449 | 4.274656
1020.472 | 4.274444
1022.495 | 4.274356
1024.518 | 4.274315
1026.54 | 4.274302
1028.563 | 4.274099
1030.586 | 4.274034
1032.609 | 4.273939
1034.632 | 4.273893
1036.654 | 4.273633
1038.677 | 4.273637
1040.7 | 4.273641
1042.723 | 4.273467
1044.745 | 4.273296
1046.768 | 4.273092
1048.791 | 4.273066
1050.814 | 4.273016
1052.837 | 4.272897
1054.859 | 4.272801
1056.882 | 4.272641
1058.905 | 4.272633
1060.927 | 4.272398
1062.95 | 4.27239
1064.973 | 4.272347
1066.996 | 4.272303
1069.019 | 4.272168
1071.042 | 4.272263
1073.064 | 4.272027
1075.087 | 4.272001
1077.11 | 4.271912
1079.133 | 4.271815
1081.155 | 4.271933
1083.178 | 4.271707
1085.201 | 4.271739
1087.224 | 4.271777
1089.246 | 4.271614
1091.269 | 4.271534
1093.292 | 4.271389
1095.315 | 4.271334
1097.338 | 4.271382
1099.36 | 4.271311
1101.383 | 4.271126
1103.406 | 4.271119
1105.429 | 4.271035
1107.452 | 4.27099
1109.474 | 4.270796
1111.497 | 4.270688
1113.52 | 4.270769
1115.543 | 4.2706
1117.565 | 4.270589
1119.588 | 4.270498
1121.611 | 4.270543
1123.634 | 4.270454
1125.656 | 4.270463
1127.679 | 4.270316
1129.702 | 4.270252
1131.725 | 4.27017
1133.748 | 4.270187
1135.77 | 4.270062
1137.793 | 4.269933
1139.816 | 4.269958
1141.839 | 4.269815
1143.861 | 4.269704
1145.884 | 4.269664
1147.907 | 4.269639
1149.93 | 4.269639
1151.953 | 4.269429
1153.975 | 4.269443
1155.998 | 4.26934
1158.021 | 4.269273
1160.044 | 4.269266
1162.067 | 4.269322
1164.089 | 4.26925
1166.112 | 4.269167
1168.135 | 4.26906
1170.158 | 4.269216
1172.18 | 4.26903
1174.203 | 4.269009
1176.226 | 4.268999
1178.249 | 4.268994
1180.271 | 4.268954
1182.294 | 4.268945
1184.317 | 4.268751
1186.34 | 4.268679
1188.363 | 4.268602
1190.385 | 4.268536
1192.408 | 4.268494
1194.431 | 4.268292
1196.454 | 4.268319
1198.476 | 4.26831
1200.499 | 4.268271
1202.522 | 4.268233
1204.545 | 4.268227
1206.568 | 4.268089
1208.59 | 4.268004
1210.613 | 4.267978
1212.636 | 4.267961
1214.659 | 4.267686
1216.682 | 4.267714
1218.704 | 4.267702
1220.727 | 4.267779
1222.75 | 4.26776
1224.773 | 4.267704
1226.795 | 4.267713
1228.818 | 4.267825
1230.841 | 4.267634
1232.864 | 4.267543
1234.886 | 4.267652
1236.909 | 4.267604
1238.932 | 4.26755
1240.955 | 4.267576
1242.978 | 4.2674
1245 | 4.267542
1247.023 | 4.267424
1249.046 | 4.26744
1251.069 | 4.267363
1253.092 | 4.26744
1255.114 | 4.267391
1257.137 | 4.267449
1259.16 | 4.267377
1261.183 | 4.26728
1263.205 | 4.267221
1265.228 | 4.267362
1267.251 | 4.267393
1269.274 | 4.267299
1271.297 | 4.267273
1273.319 | 4.267835
1275.342 | 4.267713
1277.365 | 4.267911
1279.388 | 4.26793
1281.411 | 4.26809
1283.433 | 4.268181
1285.456 | 4.268464
1287.479 | 4.268606
1289.502 | 4.268836
1291.524 | 4.269118
1293.547 | 4.269188
1295.57 | 4.269407
1297.593 | 4.269613
1299.615 | 4.269711
1301.638 | 4.269976
1303.661 | 4.270323
1305.684 | 4.27052
1307.707 | 4.270726
1309.729 | 4.270982
1311.752 | 4.271173
1313.775 | 4.271632
1315.798 | 4.271769
1317.82 | 4.271986
1319.843 | 4.272246
1321.866 | 4.272747
1323.889 | 4.272853
1325.911 | 4.273077
1327.934 | 4.27333
1329.957 | 4.273515
1331.98 | 4.273866
1334.003 | 4.273962
1336.025 | 4.274304
1338.048 | 4.274637
1340.071 | 4.274554
1342.094 | 4.274953
1344.116 | 4.275207
1346.139 | 4.275494
1348.162 | 4.275723
1350.185 | 4.275905
1352.208 | 4.276098
1354.23 | 4.276274
1356.253 | 4.27651
1358.276 | 4.276944
1360.299 | 4.27706
1362.321 | 4.277189
1364.344 | 4.277467
1366.367 | 4.277817
1368.39 | 4.277863
1370.412 | 4.278203
1372.435 | 4.278358
1374.458 | 4.278587
1376.481 | 4.278731
1378.504 | 4.278906
1380.526 | 4.279088
1382.549 | 4.279326
1384.572 | 4.279464
1386.595 | 4.279814
1388.618 | 4.279987
1390.64 | 4.280216
1392.663 | 4.280453
1394.686 | 4.280406
1396.709 | 4.280711
1398.731 | 4.280756
1400.754 | 4.280972
1402.777 | 4.281222
1404.8 | 4.28123
1406.823 | 4.28153
1408.845 | 4.281567
1410.868 | 4.281841
1412.891 | 4.28207
1414.914 | 4.282246
1416.937 | 4.282407
1418.959 | 4.282669
1420.982 | 4.282724
1423.005 | 4.282897
1425.028 | 4.282899
1427.05 | 4.283213
1429.073 | 4.28335
1431.096 | 4.28347
1433.119 | 4.283355
1435.141 | 4.283565
1437.164 | 4.283705
1439.187 | 4.283835
1441.21 | 4.284046
1443.233 | 4.284223
1445.255 | 4.2844
1447.278 | 4.284488
1449.301 | 4.28451
1451.324 | 4.28486
1453.346 | 4.284949
1455.369 | 4.285228
1457.392 | 4.285376
1459.415 | 4.285357
1461.438 | 4.285671
1463.46 | 4.285819
1465.483 | 4.285975
1467.506 | 4.285937
1469.529 | 4.285974
1471.551 | 4.28618
1473.574 | 4.286417
1475.597 | 4.286537
1477.62 | 4.286598
1479.642 | 4.286724
1481.665 | 4.286798
1483.688 | 4.286859
1485.711 | 4.287028
1487.734 | 4.286939
1489.756 | 4.287122
1491.779 | 4.286929
1493.802 | 4.287255
1495.825 | 4.28717
1497.848 | 4.287276
1499.871 | 4.287311
1501.893 | 4.287425
1503.916 | 4.287486
1505.939 | 4.287491
1507.962 | 4.287568
1509.984 | 4.287593
1512.007 | 4.287735
1514.03 | 4.287801
1516.053 | 4.288028
1518.076 | 4.28815
1520.098 | 4.288184
1522.121 | 4.288294
1524.144 | 4.288334
1526.167 | 4.288411
1528.189 | 4.288396
1530.212 | 4.288283
1532.235 | 4.288272
1534.258 | 4.288277
1536.281 | 4.288406
1538.303 | 4.288569
1540.326 | 4.28885
1542.349 | 4.288876
1544.372 | 4.2888
1546.394 | 4.288872
1548.417 | 4.288962
1550.44 | 4.289077
1552.463 | 4.289046
1554.486 | 4.289227
1556.508 | 4.28931
1558.531 | 4.289128
1560.554 | 4.289254
1562.577 | 4.289162
1564.599 | 4.289326
1566.622 | 4.289318
1568.645 | 4.289449
1570.668 | 4.28937
1572.691 | 4.289289
1574.713 | 4.289405
1576.736 | 4.289525
1578.759 | 4.289729
1580.782 | 4.289686
1582.805 | 4.289637
1584.827 | 4.289722
1586.85 | 4.289582
1588.873 | 4.289788
1590.896 | 4.289801
1592.918 | 4.289759
1594.941 | 4.289931
1596.964 | 4.290072
1598.987 | 4.290056
1601.01 | 4.290046
1603.032 | 4.290206
1605.055 | 4.29024
1607.078 | 4.29026
1609.101 | 4.290337
1611.123 | 4.290239
1613.146 | 4.290338
1615.169 | 4.290437
1617.192 | 4.290304
1619.215 | 4.290245
1621.237 | 4.290333
1623.26 | 4.290342
1625.283 | 4.2904
1627.306 | 4.290332
1629.328 | 4.290311
1631.351 | 4.290266
1633.374 | 4.290377
1635.397 | 4.290369
1637.42 | 4.29041
1639.442 | 4.290472
1641.465 | 4.290387
1643.488 | 4.290372
1645.511 | 4.290333
1647.533 | 4.29044
1649.556 | 4.290399
1651.579 | 4.290329
1653.602 | 4.290414
1655.625 | 4.290514
1657.647 | 4.290508
1659.67 | 4.290531
1661.693 | 4.290551
1663.716 | 4.290645
1665.738 | 4.29075
1667.761 | 4.290624
1669.784 | 4.290641
1671.807 | 4.290444
1673.83 | 4.29065
1675.852 | 4.290429
1677.875 | 4.290593
1679.898 | 4.290521
1681.921 | 4.290674
1683.943 | 4.290492
1685.966 | 4.290622
1687.989 | 4.290671
1690.012 | 4.290655
1692.035 | 4.290767
1694.057 | 4.290737
1696.08 | 4.29085
1698.103 | 4.290714
1700.126 | 4.2908
1702.148 | 4.290873
1704.171 | 4.290967
1706.194 | 4.290823
1708.217 | 4.291017
1710.24 | 4.290822
1712.262 | 4.290985
1714.285 | 4.290854
1716.308 | 4.291019
1718.331 | 4.290931
1720.353 | 4.290917
1722.376 | 4.290906
1724.399 | 4.29084
1726.422 | 4.290868
1728.445 | 4.290777
1730.467 | 4.290982
1732.49 | 4.290891
1734.513 | 4.290832
1736.536 | 4.290867
1738.558 | 4.290837
1740.581 | 4.290952
1742.604 | 4.290787
1744.627 | 4.29094
1746.65 | 4.291014
1748.672 | 4.29116
1750.695 | 4.291105
1752.718 | 4.290901
1754.741 | 4.291039
1756.763 | 4.291045
1758.786 | 4.290941
1760.809 | 4.290914
1762.832 | 4.290963
1764.855 | 4.290805
1766.877 | 4.290906
1768.9 | 4.290869
1770.923 | 4.291023
1772.946 | 4.291128
1774.969 | 4.291088
1776.991 | 4.29089
1779.014 | 4.290931
1781.037 | 4.291009
1783.06 | 4.290892
1785.082 | 4.290973
1787.105 | 4.290949
1789.128 | 4.290777
1791.151 | 4.290882
1793.174 | 4.290859
1795.196 | 4.290685
1797.219 | 4.290604
1799.242 | 4.290701
1801.265 | 4.290656
1803.287 | 4.290701
1805.31 | 4.29076
1807.333 | 4.290731
1809.356 | 4.290813
1811.379 | 4.29079
1813.401 | 4.290965
1815.424 | 4.29085
1817.447 | 4.290659
1819.47 | 4.290412
1821.492 | 4.290433
1823.515 | 4.290187
1825.538 | 4.289974
1827.561 | 4.289797
1829.584 | 4.289572
1831.606 | 4.289422
1833.629 | 4.289029
1835.652 | 4.288891
1837.675 | 4.28871
1839.697 | 4.288574
1841.72 | 4.288352
1843.743 | 4.288193
1845.766 | 4.287998
1847.789 | 4.287911
1849.811 | 4.287587
1851.834 | 4.287413
1853.857 | 4.287184
1855.88 | 4.28698
1857.902 | 4.286806
1859.925 | 4.286683
1861.948 | 4.286559
1863.971 | 4.286257
1865.994 | 4.28595
1868.016 | 4.285676
1870.039 | 4.285676
1872.062 | 4.285428
1874.085 | 4.285004
1876.107 | 4.284785
1878.13 | 4.284607
1880.153 | 4.284527
1882.176 | 4.284417
1884.199 | 4.28412
1886.221 | 4.283995
1888.244 | 4.283806
1890.267 | 4.283491
1892.29 | 4.283307
1894.312 | 4.283224
1896.335 | 4.283084
1898.358 | 4.282823
1900.381 | 4.282608
1902.404 | 4.282473
1904.426 | 4.282269
1906.449 | 4.282094
1908.472 | 4.281872
1910.495 | 4.281635
1912.517 | 4.281617
1914.54 | 4.281547
1916.563 | 4.281232
1918.586 | 4.281137
1920.609 | 4.280848
1922.631 | 4.280669
1924.654 | 4.280736
1926.677 | 4.280531
1928.7 | 4.280591
1930.722 | 4.280363
1932.745 | 4.280083
1934.768 | 4.279851
1936.791 | 4.279581
1938.814 | 4.279382
1940.836 | 4.279448
1942.859 | 4.279245
1944.882 | 4.279165
1946.905 | 4.279022
1948.928 | 4.278991
1950.95 | 4.27874
1952.973 | 4.278516
1954.996 | 4.278228
1957.019 | 4.278231
1959.041 | 4.278117
1961.064 | 4.27785
1963.087 | 4.277669
1965.11 | 4.277604
1967.133 | 4.277608
1969.155 | 4.277435
1971.178 | 4.277302
1973.201 | 4.277144
1975.224 | 4.276839
1977.246 | 4.276823
1979.269 | 4.276774
1981.292 | 4.27677
1983.315 | 4.276482
1985.338 | 4.276171
1987.36 | 4.276096
1989.383 | 4.275992
1991.406 | 4.275855
1993.429 | 4.275705
1995.451 | 4.275555
1997.474 | 4.275452
1999.497 | 4.275358
2001.52 | 4.275265
2003.543 | 4.275135
2005.565 | 4.274928
2007.588 | 4.274754
2009.611 | 4.274784
2011.634 | 4.274597
2013.656 | 4.274522
2015.679 | 4.274417
2017.702 | 4.274375
2019.725 | 4.274224
2021.748 | 4.274182
2023.77 | 4.274311
2025.793 | 4.274005
2027.816 | 4.273842
2029.839 | 4.273773
2031.861 | 4.273612
2033.884 | 4.273462
2035.907 | 4.273326
2037.93 | 4.273316
2039.953 | 4.273382
2041.975 | 4.273197
2043.998 | 4.273031
2046.021 | 4.272869
2048.044 | 4.272705
2050.066 | 4.272679
2052.089 | 4.272672
2054.112 | 4.272607
2056.135 | 4.272402
2058.158 | 4.272292
2060.18 | 4.271973
2062.203 | 4.272201
2064.226 | 4.272006
2066.249 | 4.271898
2068.271 | 4.271835
2070.294 | 4.271758
2072.317 | 4.271498
2074.34 | 4.271439
2076.363 | 4.27148
2078.385 | 4.271496
2080.408 | 4.271289
2082.431 | 4.271161
2084.454 | 4.271009
2086.476 | 4.270852
2088.499 | 4.270773
2090.522 | 4.270757
2092.545 | 4.270681
2094.568 | 4.270639
2096.59 | 4.270519
2098.613 | 4.270481
2100.636 | 4.270454
2102.659 | 4.270341
2104.681 | 4.27028
2106.704 | 4.270387
2108.727 | 4.270231
2110.75 | 4.27019
2112.773 | 4.270146
2114.795 | 4.270135
2116.818 | 4.269983
2118.841 | 4.269968
2120.864 | 4.269809
2122.886 | 4.269714
2124.909 | 4.269606
2126.932 | 4.269724
2128.955 | 4.269583
2130.978 | 4.269591
2133 | 4.269378
2135.023 | 4.269324
2137.046 | 4.269347
2139.069 | 4.26931
2141.092 | 4.269096
2143.114 | 4.269246
2145.137 | 4.268934
2147.16 | 4.268957
2149.183 | 4.268984
2151.205 | 4.268716
2153.228 | 4.268958
2155.251 | 4.268667
2157.274 | 4.268597
2159.297 | 4.268606
2161.319 | 4.268491
2163.342 | 4.268375
2165.365 | 4.268354
2167.388 | 4.268402
2169.41 | 4.268303
2171.433 | 4.268199
2173.456 | 4.268049
2175.479 | 4.267964
2177.502 | 4.268007
2179.524 | 4.268115
2181.547 | 4.267965
2183.57 | 4.267957
2185.593 | 4.268044
2187.615 | 4.267873
2189.638 | 4.267845
2191.661 | 4.267794
2193.684 | 4.267715
2195.707 | 4.267655
2197.729 | 4.26764
2199.752 | 4.267681
2201.775 | 4.267493
2203.798 | 4.267718
2205.82 | 4.267423
2207.843 | 4.267408
2209.866 | 4.267401
2211.889 | 4.267386
2213.912 | 4.267323
2215.934 | 4.26724

## Figure6g
| Time | Vout/V |  | Time | Vout/V |  | Time | Vout/V |  | Time | Vout/V |  | Time | Vout/V |  | Time | Vout/V |  | Time | Vout/V |  | Time | Vout/V
1000ppm | 0.5 | 0.248 | 500ppm | 0.5 | 0.072 | 200ppm | 0.5 | 0.106 | 100ppm | 0.5 | 0.115 | 50ppm | 0.5 | 0.075 | 20ppm | 0.5 | 0.075 | 10ppm | 0.5 | 0.078 | 1ppm | 0.5 | 0.069
| 1 | 0.246 |  | 1 | 0.073 |  | 1 | 0.105 |  | 1 | 0.114 |  | 1 | 0.078 |  | 1 | 0.076 |  | 1 | 0.074 |  | 1 | 0.069
| 1.5 | 0.246 |  | 1.5 | 0.074 |  | 1.5 | 0.106 |  | 1.5 | 0.113 |  | 1.5 | 0.079 |  | 1.5 | 0.076 |  | 1.5 | 0.073 |  | 1.5 | 0.069
| 2 | 0.247 |  | 2 | 0.074 |  | 2 | 0.104 |  | 2 | 0.112 |  | 2 | 0.073 |  | 2 | 0.075 |  | 2 | 0.076 |  | 2 | 0.069
| 2.5 | 0.245 |  | 2.5 | 0.074 |  | 2.5 | 0.104 |  | 2.5 | 0.112 |  | 2.5 | 0.077 |  | 2.5 | 0.076 |  | 2.5 | 0.077 |  | 2.5 | 0.069
| 3 | 0.245 |  | 3 | 0.073 |  | 3 | 0.105 |  | 3 | 0.113 |  | 3 | 0.077 |  | 3 | 0.076 |  | 3 | 0.074 |  | 3 | 0.068
| 3.5 | 0.244 |  | 3.5 | 0.073 |  | 3.5 | 0.105 |  | 3.5 | 0.112 |  | 3.5 | 0.078 |  | 3.5 | 0.076 |  | 3.5 | 0.073 |  | 3.5 | 0.069
| 4 | 0.243 |  | 4 | 0.074 |  | 4 | 0.102 |  | 4 | 0.114 |  | 4 | 0.072 |  | 4 | 0.076 |  | 4 | 0.077 |  | 4 | 0.069
| 4.5 | 0.246 |  | 4.5 | 0.073 |  | 4.5 | 0.103 |  | 4.5 | 0.112 |  | 4.5 | 0.074 |  | 4.5 | 0.076 |  | 4.5 | 0.078 |  | 4.5 | 0.069
| 5 | 0.241 |  | 5 | 0.073 |  | 5 | 0.103 |  | 5 | 0.112 |  | 5 | 0.071 |  | 5 | 0.075 |  | 5 | 0.077 |  | 5 | 0.069
| 5.5 | 0.245 |  | 5.5 | 0.074 |  | 5.5 | 0.098 |  | 5.5 | 0.111 |  | 5.5 | 0.071 |  | 5.5 | 0.077 |  | 5.5 | 0.076 |  | 5.5 | 0.069
| 6 | 0.242 |  | 6 | 0.074 |  | 6 | 0.101 |  | 6 | 0.111 |  | 6 | 0.077 |  | 6 | 0.077 |  | 6 | 0.075 |  | 6 | 0.069
| 6.5 | 0.242 |  | 6.5 | 0.073 |  | 6.5 | 0.099 |  | 6.5 | 0.113 |  | 6.5 | 0.08 |  | 6.5 | 0.077 |  | 6.5 | 0.078 |  | 6.5 | 0.069
| 7 | 0.239 |  | 7 | 0.072 |  | 7 | 0.103 |  | 7 | 0.112 |  | 7 | 0.077 |  | 7 | 0.077 |  | 7 | 0.076 |  | 7 | 0.068
| 7.5 | 0.239 |  | 7.5 | 0.074 |  | 7.5 | 0.103 |  | 7.5 | 0.111 |  | 7.5 | 0.07 |  | 7.5 | 0.077 |  | 7.5 | 0.076 |  | 7.5 | 0.069
| 8 | 0.242 |  | 8 | 0.072 |  | 8 | 0.1 |  | 8 | 0.11 |  | 8 | 0.081 |  | 8 | 0.078 |  | 8 | 0.078 |  | 8 | 0.069
| 8.5 | 0.235 |  | 8.5 | 0.072 |  | 8.5 | 0.103 |  | 8.5 | 0.108 |  | 8.5 | 0.081 |  | 8.5 | 0.078 |  | 8.5 | 0.077 |  | 8.5 | 0.069
| 9 | 0.241 |  | 9 | 0.073 |  | 9 | 0.102 |  | 9 | 0.108 |  | 9 | 0.081 |  | 9 | 0.078 |  | 9 | 0.076 |  | 9 | 0.069
| 9.5 | 0.242 |  | 9.5 | 0.074 |  | 9.5 | 0.098 |  | 9.5 | 0.108 |  | 9.5 | 0.078 |  | 9.5 | 0.078 |  | 9.5 | 0.075 |  | 9.5 | 0.069
| 10 | 0.232 |  | 10 | 0.074 |  | 10 | 0.099 |  | 10 | 0.106 |  | 10 | 0.076 |  | 10 | 0.08 |  | 10 | 0.077 |  | 10 | 0.069
| 10.5 | 0.233 |  | 10.5 | 0.075 |  | 10.5 | 0.098 |  | 10.5 | 0.106 |  | 10.5 | 0.082 |  | 10.5 | 0.08 |  | 10.5 | 0.076 |  | 10.5 | 0.07
| 11 | 0.239 |  | 11 | 0.073 |  | 11 | 0.091 |  | 11 | 0.103 |  | 11 | 0.081 |  | 11 | 0.08 |  | 11 | 0.073 |  | 11 | 0.068
| 11.5 | 0.237 |  | 11.5 | 0.073 |  | 11.5 | 0.097 |  | 11.5 | 0.105 |  | 11.5 | 0.083 |  | 11.5 | 0.08 |  | 11.5 | 0.076 |  | 11.5 | 0.07
| 12 | 0.235 |  | 12 | 0.074 |  | 12 | 0.095 |  | 12 | 0.105 |  | 12 | 0.083 |  | 12 | 0.08 |  | 12 | 0.076 |  | 12 | 0.07
| 12.5 | 0.233 |  | 12.5 | 0.074 |  | 12.5 | 0.094 |  | 12.5 | 0.088 |  | 12.5 | 0.083 |  | 12.5 | 0.081 |  | 12.5 | 0.078 |  | 12.5 | 0.07
| 13 | 0.238 |  | 13 | 0.073 |  | 13 | 0.095 |  | 13 | 0.091 |  | 13 | 0.075 |  | 13 | 0.083 |  | 13 | 0.078 |  | 13 | 0.07
| 13.5 | 0.238 |  | 13.5 | 0.074 |  | 13.5 | 0.094 |  | 13.5 | 0.103 |  | 13.5 | 0.087 |  | 13.5 | 0.083 |  | 13.5 | 0.078 |  | 13.5 | 0.07
| 14 | 0.236 |  | 14 | 0.073 |  | 14 | 0.094 |  | 14 | 0.101 |  | 14 | 0.088 |  | 14 | 0.08 |  | 14 | 0.076 |  | 14 | 0.068
| 14.5 | 0.236 |  | 14.5 | 0.075 |  | 14.5 | 0.095 |  | 14.5 | 0.104 |  | 14.5 | 0.087 |  | 14.5 | 0.084 |  | 14.5 | 0.079 |  | 14.5 | 0.07
| 15 | 0.237 |  | 15 | 0.071 |  | 15 | 0.094 |  | 15 | 0.104 |  | 15 | 0.087 |  | 15 | 0.084 |  | 15 | 0.078 |  | 15 | 0.069
| 15.5 | 0.235 |  | 15.5 | 0.075 |  | 15.5 | 0.093 |  | 15.5 | 0.104 |  | 15.5 | 0.087 |  | 15.5 | 0.084 |  | 15.5 | 0.078 |  | 15.5 | 0.069
| 16 | 0.233 |  | 16 | 0.074 |  | 16 | 0.094 |  | 16 | 0.104 |  | 16 | 0.081 |  | 16 | 0.084 |  | 16 | 0.077 |  | 16 | 0.069
| 16.5 | 0.236 |  | 16.5 | 0.072 |  | 16.5 | 0.094 |  | 16.5 | 0.104 |  | 16.5 | 0.089 |  | 16.5 | 0.084 |  | 16.5 | 0.078 |  | 16.5 | 0.069
| 17 | 0.234 |  | 17 | 0.077 |  | 17 | 0.093 |  | 17 | 0.103 |  | 17 | 0.09 |  | 17 | 0.086 |  | 17 | 0.077 |  | 17 | 0.07
| 17.5 | 0.221 |  | 17.5 | 0.073 |  | 17.5 | 0.094 |  | 17.5 | 0.094 |  | 17.5 | 0.092 |  | 17.5 | 0.086 |  | 17.5 | 0.073 |  | 17.5 | 0.069
| 18 | 0.23 |  | 18 | 0.074 |  | 18 | 0.095 |  | 18 | 0.104 |  | 18 | 0.092 |  | 18 | 0.086 |  | 18 | 0.079 |  | 18 | 0.068
| 18.5 | 0.233 |  | 18.5 | 0.075 |  | 18.5 | 0.094 |  | 18.5 | 0.1 |  | 18.5 | 0.092 |  | 18.5 | 0.087 |  | 18.5 | 0.078 |  | 18.5 | 0.069
| 19 | 0.231 |  | 19 | 0.077 |  | 19 | 0.092 |  | 19 | 0.102 |  | 19 | 0.089 |  | 19 | 0.088 |  | 19 | 0.08 |  | 19 | 0.068
| 19.5 | 0.227 |  | 19.5 | 0.078 |  | 19.5 | 0.092 |  | 19.5 | 0.104 |  | 19.5 | 0.093 |  | 19.5 | 0.088 |  | 19.5 | 0.08 |  | 19.5 | 0.068
| 20 | 0.231 |  | 20 | 0.079 |  | 20 | 0.091 |  | 20 | 0.103 |  | 20 | 0.087 |  | 20 | 0.09 |  | 20 | 0.08 |  | 20 | 0.068
| 20.5 | 0.232 |  | 20.5 | 0.077 |  | 20.5 | 0.09 |  | 20.5 | 0.103 |  | 20.5 | 0.093 |  | 20.5 | 0.091 |  | 20.5 | 0.08 |  | 20.5 | 0.069
| 21 | 0.232 |  | 21 | 0.076 |  | 21 | 0.087 |  | 21 | 0.103 |  | 21 | 0.091 |  | 21 | 0.091 |  | 21 | 0.077 |  | 21 | 0.069
| 21.5 | 0.232 |  | 21.5 | 0.077 |  | 21.5 | 0.09 |  | 21.5 | 0.102 |  | 21.5 | 0.094 |  | 21.5 | 0.092 |  | 21.5 | 0.078 |  | 21.5 | 0.068
| 22 | 0.228 |  | 22 | 0.078 |  | 22 | 0.089 |  | 22 | 0.102 |  | 22 | 0.094 |  | 22 | 0.092 |  | 22 | 0.081 |  | 22 | 0.069
| 22.5 | 0.229 |  | 22.5 | 0.078 |  | 22.5 | 0.09 |  | 22.5 | 0.101 |  | 22.5 | 0.091 |  | 22.5 | 0.092 |  | 22.5 | 0.081 |  | 22.5 | 0.069
| 23 | 0.23 |  | 23 | 0.079 |  | 23 | 0.09 |  | 23 | 0.101 |  | 23 | 0.096 |  | 23 | 0.092 |  | 23 | 0.081 |  | 23 | 0.068
| 23.5 | 0.231 |  | 23.5 | 0.078 |  | 23.5 | 0.09 |  | 23.5 | 0.101 |  | 23.5 | 0.088 |  | 23.5 | 0.093 |  | 23.5 | 0.081 |  | 23.5 | 0.067
| 24 | 0.228 |  | 24 | 0.078 |  | 24 | 0.088 |  | 24 | 0.099 |  | 24 | 0.096 |  | 24 | 0.093 |  | 24 | 0.078 |  | 24 | 0.069
| 24.5 | 0.23 |  | 24.5 | 0.075 |  | 24.5 | 0.09 |  | 24.5 | 0.101 |  | 24.5 | 0.092 |  | 24.5 | 0.095 |  | 24.5 | 0.081 |  | 24.5 | 0.068
| 25 | 0.227 |  | 25 | 0.078 |  | 25 | 0.09 |  | 25 | 0.101 |  | 25 | 0.095 |  | 25 | 0.095 |  | 25 | 0.081 |  | 25 | 0.069
| 25.5 | 0.23 |  | 25.5 | 0.075 |  | 25.5 | 0.088 |  | 25.5 | 0.102 |  | 25.5 | 0.094 |  | 25.5 | 0.095 |  | 25.5 | 0.081 |  | 25.5 | 0.069
| 26 | 0.228 |  | 26 | 0.076 |  | 26 | 0.088 |  | 26 | 0.101 |  | 26 | 0.097 |  | 26 | 0.096 |  | 26 | 0.081 |  | 26 | 0.069
| 26.5 | 0.226 |  | 26.5 | 0.074 |  | 26.5 | 0.087 |  | 26.5 | 0.102 |  | 26.5 | 0.095 |  | 26.5 | 0.096 |  | 26.5 | 0.083 |  | 26.5 | 0.069
| 27 | 0.216 |  | 27 | 0.074 |  | 27 | 0.089 |  | 27 | 0.102 |  | 27 | 0.095 |  | 27 | 0.096 |  | 27 | 0.082 |  | 27 | 0.068
| 27.5 | 0.228 |  | 27.5 | 0.073 |  | 27.5 | 0.089 |  | 27.5 | 0.102 |  | 27.5 | 0.098 |  | 27.5 | 0.096 |  | 27.5 | 0.083 |  | 27.5 | 0.07
| 28 | 0.228 |  | 28 | 0.078 |  | 28 | 0.082 |  | 28 | 0.101 |  | 28 | 0.094 |  | 28 | 0.096 |  | 28 | 0.081 |  | 28 | 0.069
| 28.5 | 0.226 |  | 28.5 | 0.079 |  | 28.5 | 0.088 |  | 28.5 | 0.104 |  | 28.5 | 0.097 |  | 28.5 | 0.096 |  | 28.5 | 0.082 |  | 28.5 | 0.07
| 29 | 0.227 |  | 29 | 0.078 |  | 29 | 0.089 |  | 29 | 0.103 |  | 29 | 0.098 |  | 29 | 0.096 |  | 29 | 0.081 |  | 29 | 0.07
| 29.5 | 0.226 |  | 29.5 | 0.08 |  | 29.5 | 0.088 |  | 29.5 | 0.103 |  | 29.5 | 0.098 |  | 29.5 | 0.097 |  | 29.5 | 0.084 |  | 29.5 | 0.07
| 30 | 0.225 |  | 30 | 0.072 |  | 30 | 0.088 |  | 30 | 0.104 |  | 30 | 0.098 |  | 30 | 0.098 |  | 30 | 0.083 |  | 30 | 0.07
| 30.5 | 0.225 |  | 30.5 | 0.074 |  | 30.5 | 0.089 |  | 30.5 | 0.102 |  | 30.5 | 0.097 |  | 30.5 | 0.098 |  | 30.5 | 0.083 |  | 30.5 | 0.069
| 31 | 0.225 |  | 31 | 0.081 |  | 31 | 0.089 |  | 31 | 0.104 |  | 31 | 0.1 |  | 31 | 0.099 |  | 31 | 0.083 |  | 31 | 0.07
| 31.5 | 0.226 |  | 31.5 | 0.079 |  | 31.5 | 0.089 |  | 31.5 | 0.104 |  | 31.5 | 0.1 |  | 31.5 | 0.098 |  | 31.5 | 0.08 |  | 31.5 | 0.069
| 32 | 0.225 |  | 32 | 0.089 |  | 32 | 0.088 |  | 32 | 0.102 |  | 32 | 0.1 |  | 32 | 0.098 |  | 32 | 0.075 |  | 32 | 0.068
| 32.5 | 0.225 |  | 32.5 | 0.092 |  | 32.5 | 0.09 |  | 32.5 | 0.102 |  | 32.5 | 0.101 |  | 32.5 | 0.098 |  | 32.5 | 0.085 |  | 32.5 | 0.07
| 33 | 0.225 |  | 33 | 0.098 |  | 33 | 0.09 |  | 33 | 0.104 |  | 33 | 0.102 |  | 33 | 0.098 |  | 33 | 0.084 |  | 33 | 0.069
| 33.5 | 0.224 |  | 33.5 | 0.102 |  | 33.5 | 0.09 |  | 33.5 | 0.102 |  | 33.5 | 0.101 |  | 33.5 | 0.1 |  | 33.5 | 0.083 |  | 33.5 | 0.068
| 34 | 0.225 |  | 34 | 0.109 |  | 34 | 0.085 |  | 34 | 0.104 |  | 34 | 0.095 |  | 34 | 0.099 |  | 34 | 0.083 |  | 34 | 0.07
| 34.5 | 0.224 |  | 34.5 | 0.115 |  | 34.5 | 0.09 |  | 34.5 | 0.102 |  | 34.5 | 0.102 |  | 34.5 | 0.1 |  | 34.5 | 0.085 |  | 34.5 | 0.07
| 35 | 0.223 |  | 35 | 0.12 |  | 35 | 0.091 |  | 35 | 0.098 |  | 35 | 0.103 |  | 35 | 0.1 |  | 35 | 0.083 |  | 35 | 0.07
| 35.5 | 0.224 |  | 35.5 | 0.123 |  | 35.5 | 0.089 |  | 35.5 | 0.101 |  | 35.5 | 0.101 |  | 35.5 | 0.1 |  | 35.5 | 0.083 |  | 35.5 | 0.069
| 36 | 0.224 |  | 36 | 0.128 |  | 36 | 0.088 |  | 36 | 0.101 |  | 36 | 0.097 |  | 36 | 0.1 |  | 36 | 0.085 |  | 36 | 0.07
| 36.5 | 0.224 |  | 36.5 | 0.132 |  | 36.5 | 0.083 |  | 36.5 | 0.099 |  | 36.5 | 0.102 |  | 36.5 | 0.099 |  | 36.5 | 0.085 |  | 36.5 | 0.07
| 37 | 0.223 |  | 37 | 0.129 |  | 37 | 0.09 |  | 37 | 0.093 |  | 37 | 0.102 |  | 37 | 0.1 |  | 37 | 0.085 |  | 37 | 0.069
| 37.5 | 0.224 |  | 37.5 | 0.142 |  | 37.5 | 0.083 |  | 37.5 | 0.098 |  | 37.5 | 0.103 |  | 37.5 | 0.102 |  | 37.5 | 0.084 |  | 37.5 | 0.07
| 38 | 0.223 |  | 38 | 0.151 |  | 38 | 0.088 |  | 38 | 0.099 |  | 38 | 0.104 |  | 38 | 0.102 |  | 38 | 0.086 |  | 38 | 0.071
| 38.5 | 0.221 |  | 38.5 | 0.146 |  | 38.5 | 0.089 |  | 38.5 | 0.095 |  | 38.5 | 0.111 |  | 38.5 | 0.104 |  | 38.5 | 0.083 |  | 38.5 | 0.071
| 39 | 0.224 |  | 39 | 0.153 |  | 39 | 0.088 |  | 39 | 0.1 |  | 39 | 0.112 |  | 39 | 0.1 |  | 39 | 0.083 |  | 39 | 0.068
| 39.5 | 0.221 |  | 39.5 | 0.164 |  | 39.5 | 0.084 |  | 39.5 | 0.099 |  | 39.5 | 0.115 |  | 39.5 | 0.103 |  | 39.5 | 0.086 |  | 39.5 | 0.068
| 40 | 0.222 |  | 40 | 0.171 |  | 40 | 0.088 |  | 40 | 0.099 |  | 40 | 0.117 |  | 40 | 0.101 |  | 40 | 0.074 |  | 40 | 0.071
| 40.5 | 0.223 |  | 40.5 | 0.175 |  | 40.5 | 0.088 |  | 40.5 | 0.099 |  | 40.5 | 0.118 |  | 40.5 | 0.104 |  | 40.5 | 0.08 |  | 40.5 | 0.069
| 41 | 0.223 |  | 41 | 0.173 |  | 41 | 0.089 |  | 41 | 0.098 |  | 41 | 0.111 |  | 41 | 0.104 |  | 41 | 0.083 |  | 41 | 0.069
| 41.5 | 0.221 |  | 41.5 | 0.163 |  | 41.5 | 0.089 |  | 41.5 | 0.098 |  | 41.5 | 0.119 |  | 41.5 | 0.105 |  | 41.5 | 0.081 |  | 41.5 | 0.069
| 42 | 0.223 |  | 42 | 0.19 |  | 42 | 0.089 |  | 42 | 0.098 |  | 42 | 0.12 |  | 42 | 0.105 |  | 42 | 0.085 |  | 42 | 0.07
| 42.5 | 0.221 |  | 42.5 | 0.193 |  | 42.5 | 0.086 |  | 42.5 | 0.098 |  | 42.5 | 0.12 |  | 42.5 | 0.106 |  | 42.5 | 0.085 |  | 42.5 | 0.071
| 43 | 0.222 |  | 43 | 0.201 |  | 43 | 0.089 |  | 43 | 0.098 |  | 43 | 0.124 |  | 43 | 0.105 |  | 43 | 0.081 |  | 43 | 0.071
| 43.5 | 0.22 |  | 43.5 | 0.203 |  | 43.5 | 0.089 |  | 43.5 | 0.098 |  | 43.5 | 0.125 |  | 43.5 | 0.1 |  | 43.5 | 0.082 |  | 43.5 | 0.071
| 44 | 0.224 |  | 44 | 0.21 |  | 44 | 0.085 |  | 44 | 0.097 |  | 44 | 0.126 |  | 44 | 0.105 |  | 44 | 0.085 |  | 44 | 0.071
| 44.5 | 0.222 |  | 44.5 | 0.214 |  | 44.5 | 0.085 |  | 44.5 | 0.095 |  | 44.5 | 0.127 |  | 44.5 | 0.108 |  | 44.5 | 0.084 |  | 44.5 | 0.071
| 45 | 0.221 |  | 45 | 0.218 |  | 45 | 0.08 |  | 45 | 0.095 |  | 45 | 0.128 |  | 45 | 0.105 |  | 45 | 0.086 |  | 45 | 0.071
| 45.5 | 0.218 |  | 45.5 | 0.209 |  | 45.5 | 0.083 |  | 45.5 | 0.096 |  | 45.5 | 0.126 |  | 45.5 | 0.106 |  | 45.5 | 0.081 |  | 45.5 | 0.071
| 46 | 0.22 |  | 46 | 0.227 |  | 46 | 0.08 |  | 46 | 0.095 |  | 46 | 0.129 |  | 46 | 0.104 |  | 46 | 0.085 |  | 46 | 0.071
| 46.5 | 0.215 |  | 46.5 | 0.237 |  | 46.5 | 0.086 |  | 46.5 | 0.096 |  | 46.5 | 0.13 |  | 46.5 | 0.109 |  | 46.5 | 0.086 |  | 46.5 | 0.071
| 47 | 0.221 |  | 47 | 0.24 |  | 47 | 0.084 |  | 47 | 0.095 |  | 47 | 0.131 |  | 47 | 0.108 |  | 47 | 0.086 |  | 47 | 0.071
| 47.5 | 0.22 |  | 47.5 | 0.244 |  | 47.5 | 0.081 |  | 47.5 | 0.097 |  | 47.5 | 0.132 |  | 47.5 | 0.107 |  | 47.5 | 0.081 |  | 47.5 | 0.071
| 48 | 0.221 |  | 48 | 0.233 |  | 48 | 0.081 |  | 48 | 0.096 |  | 48 | 0.126 |  | 48 | 0.108 |  | 48 | 0.086 |  | 48 | 0.071
| 48.5 | 0.219 |  | 48.5 | 0.248 |  | 48.5 | 0.086 |  | 48.5 | 0.094 |  | 48.5 | 0.135 |  | 48.5 | 0.108 |  | 48.5 | 0.081 |  | 48.5 | 0.072
| 49 | 0.222 |  | 49 | 0.261 |  | 49 | 0.081 |  | 49 | 0.097 |  | 49 | 0.135 |  | 49 | 0.108 |  | 49 | 0.086 |  | 49 | 0.072
| 49.5 | 0.222 |  | 49.5 | 0.268 |  | 49.5 | 0.083 |  | 49.5 | 0.091 |  | 49.5 | 0.135 |  | 49.5 | 0.111 |  | 49.5 | 0.083 |  | 49.5 | 0.072
| 50 | 0.221 |  | 50 | 0.27 |  | 50 | 0.081 |  | 50 | 0.093 |  | 50 | 0.136 |  | 50 | 0.11 |  | 50 | 0.083 |  | 50 | 0.072
| 50.5 | 0.217 |  | 50.5 | 0.278 |  | 50.5 | 0.084 |  | 50.5 | 0.095 |  | 50.5 | 0.137 |  | 50.5 | 0.111 |  | 50.5 | 0.084 |  | 50.5 | 0.071
| 51 | 0.22 |  | 51 | 0.283 |  | 51 | 0.079 |  | 51 | 0.095 |  | 51 | 0.136 |  | 51 | 0.108 |  | 51 | 0.086 |  | 51 | 0.072
| 51.5 | 0.223 |  | 51.5 | 0.271 |  | 51.5 | 0.081 |  | 51.5 | 0.096 |  | 51.5 | 0.13 |  | 51.5 | 0.11 |  | 51.5 | 0.086 |  | 51.5 | 0.072
| 52 | 0.222 |  | 52 | 0.292 |  | 52 | 0.08 |  | 52 | 0.094 |  | 52 | 0.136 |  | 52 | 0.108 |  | 52 | 0.086 |  | 52 | 0.072
| 52.5 | 0.221 |  | 52.5 | 0.295 |  | 52.5 | 0.08 |  | 52.5 | 0.095 |  | 52.5 | 0.133 |  | 52.5 | 0.112 |  | 52.5 | 0.084 |  | 52.5 | 0.072
| 53 | 0.218 |  | 53 | 0.301 |  | 53 | 0.081 |  | 53 | 0.093 |  | 53 | 0.131 |  | 53 | 0.11 |  | 53 | 0.084 |  | 53 | 0.072
| 53.5 | 0.211 |  | 53.5 | 0.291 |  | 53.5 | 0.079 |  | 53.5 | 0.094 |  | 53.5 | 0.137 |  | 53.5 | 0.112 |  | 53.5 | 0.086 |  | 53.5 | 0.072
| 54 | 0.219 |  | 54 | 0.311 |  | 54 | 0.081 |  | 54 | 0.094 |  | 54 | 0.136 |  | 54 | 0.113 |  | 54 | 0.085 |  | 54 | 0.072
| 54.5 | 0.215 |  | 54.5 | 0.317 |  | 54.5 | 0.079 |  | 54.5 | 0.093 |  | 54.5 | 0.138 |  | 54.5 | 0.114 |  | 54.5 | 0.085 |  | 54.5 | 0.072
| 55 | 0.217 |  | 55 | 0.32 |  | 55 | 0.08 |  | 55 | 0.093 |  | 55 | 0.134 |  | 55 | 0.113 |  | 55 | 0.081 |  | 55 | 0.072
| 55.5 | 0.214 |  | 55.5 | 0.33 |  | 55.5 | 0.077 |  | 55.5 | 0.094 |  | 55.5 | 0.136 |  | 55.5 | 0.114 |  | 55.5 | 0.085 |  | 55.5 | 0.072
| 56 | 0.215 |  | 56 | 0.334 |  | 56 | 0.08 |  | 56 | 0.094 |  | 56 | 0.139 |  | 56 | 0.116 |  | 56 | 0.088 |  | 56 | 0.072
| 56.5 | 0.216 |  | 56.5 | 0.337 |  | 56.5 | 0.079 |  | 56.5 | 0.09 |  | 56.5 | 0.138 |  | 56.5 | 0.115 |  | 56.5 | 0.089 |  | 56.5 | 0.071
| 57 | 0.216 |  | 57 | 0.343 |  | 57 | 0.079 |  | 57 | 0.092 |  | 57 | 0.138 |  | 57 | 0.115 |  | 57 | 0.088 |  | 57 | 0.072
| 57.5 | 0.207 |  | 57.5 | 0.348 |  | 57.5 | 0.077 |  | 57.5 | 0.091 |  | 57.5 | 0.139 |  | 57.5 | 0.115 |  | 57.5 | 0.088 |  | 57.5 | 0.073
| 58 | 0.207 |  | 58 | 0.356 |  | 58 | 0.072 |  | 58 | 0.093 |  | 58 | 0.139 |  | 58 | 0.116 |  | 58 | 0.091 |  | 58 | 0.073
| 58.5 | 0.216 |  | 58.5 | 0.359 |  | 58.5 | 0.078 |  | 58.5 | 0.088 |  | 58.5 | 0.137 |  | 58.5 | 0.116 |  | 58.5 | 0.088 |  | 58.5 | 0.072
| 59 | 0.214 |  | 59 | 0.364 |  | 59 | 0.076 |  | 59 | 0.093 |  | 59 | 0.129 |  | 59 | 0.117 |  | 59 | 0.088 |  | 59 | 0.073
| 59.5 | 0.208 |  | 59.5 | 0.371 |  | 59.5 | 0.08 |  | 59.5 | 0.093 |  | 59.5 | 0.139 |  | 59.5 | 0.117 |  | 59.5 | 0.09 |  | 59.5 | 0.072
| 60 | 0.212 |  | 60 | 0.373 |  | 60 | 0.078 |  | 60 | 0.094 |  | 60 | 0.141 |  | 60 | 0.116 |  | 60 | 0.09 |  | 60 | 0.073
| 60.5 | 0.207 |  | 60.5 | 0.373 |  | 60.5 | 0.078 |  | 60.5 | 0.096 |  | 60.5 | 0.14 |  | 60.5 | 0.118 |  | 60.5 | 0.091 |  | 60.5 | 0.073
| 61 | 0.212 |  | 61 | 0.386 |  | 61 | 0.078 |  | 61 | 0.094 |  | 61 | 0.14 |  | 61 | 0.116 |  | 61 | 0.09 |  | 61 | 0.073
| 61.5 | 0.211 |  | 61.5 | 0.37 |  | 61.5 | 0.077 |  | 61.5 | 0.096 |  | 61.5 | 0.142 |  | 61.5 | 0.116 |  | 61.5 | 0.089 |  | 61.5 | 0.073
| 62 | 0.194 |  | 62 | 0.391 |  | 62 | 0.077 |  | 62 | 0.094 |  | 62 | 0.143 |  | 62 | 0.113 |  | 62 | 0.088 |  | 62 | 0.072
| 62.5 | 0.211 |  | 62.5 | 0.404 |  | 62.5 | 0.076 |  | 62.5 | 0.094 |  | 62.5 | 0.144 |  | 62.5 | 0.116 |  | 62.5 | 0.091 |  | 62.5 | 0.071
| 63 | 0.19 |  | 63 | 0.404 |  | 63 | 0.077 |  | 63 | 0.093 |  | 63 | 0.144 |  | 63 | 0.118 |  | 63 | 0.088 |  | 63 | 0.073
| 63.5 | 0.191 |  | 63.5 | 0.413 |  | 63.5 | 0.079 |  | 63.5 | 0.092 |  | 63.5 | 0.145 |  | 63.5 | 0.119 |  | 63.5 | 0.089 |  | 63.5 | 0.073
| 64 | 0.21 |  | 64 | 0.416 |  | 64 | 0.079 |  | 64 | 0.093 |  | 64 | 0.146 |  | 64 | 0.12 |  | 64 | 0.09 |  | 64 | 0.073
| 64.5 | 0.21 |  | 64.5 | 0.402 |  | 64.5 | 0.077 |  | 64.5 | 0.095 |  | 64.5 | 0.147 |  | 64.5 | 0.12 |  | 64.5 | 0.087 |  | 64.5 | 0.073
| 65 | 0.211 |  | 65 | 0.426 |  | 65 | 0.08 |  | 65 | 0.094 |  | 65 | 0.149 |  | 65 | 0.121 |  | 65 | 0.089 |  | 65 | 0.073
| 65.5 | 0.21 |  | 65.5 | 0.434 |  | 65.5 | 0.071 |  | 65.5 | 0.092 |  | 65.5 | 0.141 |  | 65.5 | 0.123 |  | 65.5 | 0.088 |  | 65.5 | 0.073
| 66 | 0.21 |  | 66 | 0.439 |  | 66 | 0.078 |  | 66 | 0.093 |  | 66 | 0.144 |  | 66 | 0.122 |  | 66 | 0.086 |  | 66 | 0.073
| 66.5 | 0.209 |  | 66.5 | 0.439 |  | 66.5 | 0.077 |  | 66.5 | 0.087 |  | 66.5 | 0.149 |  | 66.5 | 0.122 |  | 66.5 | 0.086 |  | 66.5 | 0.073
| 67 | 0.208 |  | 67 | 0.446 |  | 67 | 0.077 |  | 67 | 0.092 |  | 67 | 0.15 |  | 67 | 0.123 |  | 67 | 0.09 |  | 67 | 0.073
| 67.5 | 0.208 |  | 67.5 | 0.453 |  | 67.5 | 0.076 |  | 67.5 | 0.093 |  | 67.5 | 0.149 |  | 67.5 | 0.122 |  | 67.5 | 0.091 |  | 67.5 | 0.073
| 68 | 0.199 |  | 68 | 0.458 |  | 68 | 0.075 |  | 68 | 0.092 |  | 68 | 0.145 |  | 68 | 0.122 |  | 68 | 0.09 |  | 68 | 0.073
| 68.5 | 0.206 |  | 68.5 | 0.443 |  | 68.5 | 0.075 |  | 68.5 | 0.092 |  | 68.5 | 0.149 |  | 68.5 | 0.123 |  | 68.5 | 0.091 |  | 68.5 | 0.074
| 69 | 0.205 |  | 69 | 0.463 |  | 69 | 0.077 |  | 69 | 0.09 |  | 69 | 0.147 |  | 69 | 0.124 |  | 69 | 0.091 |  | 69 | 0.073
| 69.5 | 0.202 |  | 69.5 | 0.472 |  | 69.5 | 0.077 |  | 69.5 | 0.085 |  | 69.5 | 0.148 |  | 69.5 | 0.122 |  | 69.5 | 0.091 |  | 69.5 | 0.073
| 70 | 0.204 |  | 70 | 0.439 |  | 70 | 0.075 |  | 70 | 0.091 |  | 70 | 0.147 |  | 70 | 0.124 |  | 70 | 0.091 |  | 70 | 0.074
| 70.5 | 0.2 |  | 70.5 | 0.482 |  | 70.5 | 0.077 |  | 70.5 | 0.088 |  | 70.5 | 0.151 |  | 70.5 | 0.124 |  | 70.5 | 0.089 |  | 70.5 | 0.073
| 71 | 0.2 |  | 71 | 0.475 |  | 71 | 0.076 |  | 71 | 0.089 |  | 71 | 0.151 |  | 71 | 0.123 |  | 71 | 0.091 |  | 71 | 0.073
| 71.5 | 0.204 |  | 71.5 | 0.495 |  | 71.5 | 0.072 |  | 71.5 | 0.089 |  | 71.5 | 0.146 |  | 71.5 | 0.114 |  | 71.5 | 0.091 |  | 71.5 | 0.073
| 72 | 0.201 |  | 72 | 0.486 |  | 72 | 0.074 |  | 72 | 0.089 |  | 72 | 0.153 |  | 72 | 0.125 |  | 72 | 0.091 |  | 72 | 0.071
| 72.5 | 0.2 |  | 72.5 | 0.505 |  | 72.5 | 0.073 |  | 72.5 | 0.09 |  | 72.5 | 0.153 |  | 72.5 | 0.124 |  | 72.5 | 0.088 |  | 72.5 | 0.074
| 73 | 0.201 |  | 73 | 0.507 |  | 73 | 0.073 |  | 73 | 0.089 |  | 73 | 0.154 |  | 73 | 0.125 |  | 73 | 0.092 |  | 73 | 0.074
| 73.5 | 0.202 |  | 73.5 | 0.503 |  | 73.5 | 0.07 |  | 73.5 | 0.089 |  | 73.5 | 0.146 |  | 73.5 | 0.125 |  | 73.5 | 0.092 |  | 73.5 | 0.074
| 74 | 0.202 |  | 74 | 0.511 |  | 74 | 0.075 |  | 74 | 0.089 |  | 74 | 0.149 |  | 74 | 0.126 |  | 74 | 0.087 |  | 74 | 0.073
| 74.5 | 0.2 |  | 74.5 | 0.52 |  | 74.5 | 0.076 |  | 74.5 | 0.089 |  | 74.5 | 0.154 |  | 74.5 | 0.127 |  | 74.5 | 0.091 |  | 74.5 | 0.072
| 75 | 0.201 |  | 75 | 0.516 |  | 75 | 0.075 |  | 75 | 0.088 |  | 75 | 0.155 |  | 75 | 0.123 |  | 75 | 0.095 |  | 75 | 0.072
| 75.5 | 0.199 |  | 75.5 | 0.519 |  | 75.5 | 0.074 |  | 75.5 | 0.088 |  | 75.5 | 0.155 |  | 75.5 | 0.128 |  | 75.5 | 0.096 |  | 75.5 | 0.074
| 76 | 0.196 |  | 76 | 0.531 |  | 76 | 0.072 |  | 76 | 0.085 |  | 76 | 0.155 |  | 76 | 0.127 |  | 76 | 0.093 |  | 76 | 0.071
| 76.5 | 0.201 |  | 76.5 | 0.54 |  | 76.5 | 0.072 |  | 76.5 | 0.088 |  | 76.5 | 0.153 |  | 76.5 | 0.127 |  | 76.5 | 0.096 |  | 76.5 | 0.073
| 77 | 0.2 |  | 77 | 0.526 |  | 77 | 0.072 |  | 77 | 0.087 |  | 77 | 0.159 |  | 77 | 0.123 |  | 77 | 0.096 |  | 77 | 0.074
| 77.5 | 0.202 |  | 77.5 | 0.548 |  | 77.5 | 0.067 |  | 77.5 | 0.084 |  | 77.5 | 0.156 |  | 77.5 | 0.122 |  | 77.5 | 0.095 |  | 77.5 | 0.074
| 78 | 0.199 |  | 78 | 0.557 |  | 78 | 0.069 |  | 78 | 0.086 |  | 78 | 0.15 |  | 78 | 0.128 |  | 78 | 0.096 |  | 78 | 0.074
| 78.5 | 0.199 |  | 78.5 | 0.561 |  | 78.5 | 0.069 |  | 78.5 | 0.087 |  | 78.5 | 0.159 |  | 78.5 | 0.126 |  | 78.5 | 0.095 |  | 78.5 | 0.074
| 79 | 0.199 |  | 79 | 0.567 |  | 79 | 0.07 |  | 79 | 0.087 |  | 79 | 0.159 |  | 79 | 0.129 |  | 79 | 0.091 |  | 79 | 0.074
| 79.5 | 0.2 |  | 79.5 | 0.559 |  | 79.5 | 0.07 |  | 79.5 | 0.088 |  | 79.5 | 0.162 |  | 79.5 | 0.129 |  | 79.5 | 0.096 |  | 79.5 | 0.074
| 80 | 0.2 |  | 80 | 0.576 |  | 80 | 0.07 |  | 80 | 0.087 |  | 80 | 0.162 |  | 80 | 0.124 |  | 80 | 0.097 |  | 80 | 0.074
| 80.5 | 0.2 |  | 80.5 | 0.579 |  | 80.5 | 0.072 |  | 80.5 | 0.086 |  | 80.5 | 0.163 |  | 80.5 | 0.128 |  | 80.5 | 0.099 |  | 80.5 | 0.074
| 81 | 0.199 |  | 81 | 0.586 |  | 81 | 0.072 |  | 81 | 0.081 |  | 81 | 0.163 |  | 81 | 0.128 |  | 81 | 0.096 |  | 81 | 0.074
| 81.5 | 0.201 |  | 81.5 | 0.591 |  | 81.5 | 0.071 |  | 81.5 | 0.085 |  | 81.5 | 0.164 |  | 81.5 | 0.128 |  | 81.5 | 0.096 |  | 81.5 | 0.074
| 82 | 0.199 |  | 82 | 0.596 |  | 82 | 0.07 |  | 82 | 0.085 |  | 82 | 0.163 |  | 82 | 0.129 |  | 82 | 0.094 |  | 82 | 0.074
| 82.5 | 0.199 |  | 82.5 | 0.6 |  | 82.5 | 0.071 |  | 82.5 | 0.085 |  | 82.5 | 0.167 |  | 82.5 | 0.13 |  | 82.5 | 0.092 |  | 82.5 | 0.073
| 83 | 0.199 |  | 83 | 0.605 |  | 83 | 0.07 |  | 83 | 0.077 |  | 83 | 0.168 |  | 83 | 0.13 |  | 83 | 0.096 |  | 83 | 0.074
| 83.5 | 0.197 |  | 83.5 | 0.608 |  | 83.5 | 0.065 |  | 83.5 | 0.072 |  | 83.5 | 0.166 |  | 83.5 | 0.12 |  | 83.5 | 0.099 |  | 83.5 | 0.074
| 84 | 0.199 |  | 84 | 0.609 |  | 84 | 0.071 |  | 84 | 0.082 |  | 84 | 0.169 |  | 84 | 0.131 |  | 84 | 0.099 |  | 84 | 0.074
| 84.5 | 0.199 |  | 84.5 | 0.616 |  | 84.5 | 0.071 |  | 84.5 | 0.083 |  | 84.5 | 0.166 |  | 84.5 | 0.13 |  | 84.5 | 0.097 |  | 84.5 | 0.072
| 85 | 0.198 |  | 85 | 0.623 |  | 85 | 0.07 |  | 85 | 0.083 |  | 85 | 0.166 |  | 85 | 0.132 |  | 85 | 0.098 |  | 85 | 0.074
| 85.5 | 0.199 |  | 85.5 | 0.627 |  | 85.5 | 0.071 |  | 85.5 | 0.081 |  | 85.5 | 0.168 |  | 85.5 | 0.132 |  | 85.5 | 0.099 |  | 85.5 | 0.074
| 86 | 0.199 |  | 86 | 0.632 |  | 86 | 0.068 |  | 86 | 0.081 |  | 86 | 0.169 |  | 86 | 0.132 |  | 86 | 0.099 |  | 86 | 0.074
| 86.5 | 0.198 |  | 86.5 | 0.635 |  | 86.5 | 0.072 |  | 86.5 | 0.08 |  | 86.5 | 0.174 |  | 86.5 | 0.13 |  | 86.5 | 0.099 |  | 86.5 | 0.074
| 87 | 0.198 |  | 87 | 0.639 |  | 87 | 0.07 |  | 87 | 0.082 |  | 87 | 0.172 |  | 87 | 0.128 |  | 87 | 0.098 |  | 87 | 0.075
| 87.5 | 0.197 |  | 87.5 | 0.644 |  | 87.5 | 0.071 |  | 87.5 | 0.082 |  | 87.5 | 0.171 |  | 87.5 | 0.135 |  | 87.5 | 0.099 |  | 87.5 | 0.074
| 88 | 0.196 |  | 88 | 0.643 |  | 88 | 0.072 |  | 88 | 0.08 |  | 88 | 0.177 |  | 88 | 0.135 |  | 88 | 0.101 |  | 88 | 0.075
| 88.5 | 0.198 |  | 88.5 | 0.647 |  | 88.5 | 0.069 |  | 88.5 | 0.08 |  | 88.5 | 0.175 |  | 88.5 | 0.136 |  | 88.5 | 0.099 |  | 88.5 | 0.075
| 89 | 0.198 |  | 89 | 0.654 |  | 89 | 0.072 |  | 89 | 0.084 |  | 89 | 0.175 |  | 89 | 0.134 |  | 89 | 0.099 |  | 89 | 0.074
| 89.5 | 0.197 |  | 89.5 | 0.664 |  | 89.5 | 0.07 |  | 89.5 | 0.072 |  | 89.5 | 0.178 |  | 89.5 | 0.137 |  | 89.5 | 0.099 |  | 89.5 | 0.074
| 90 | 0.198 |  | 90 | 0.664 |  | 90 | 0.074 |  | 90 | 0.084 |  | 90 | 0.178 |  | 90 | 0.136 |  | 90 | 0.092 |  | 90 | 0.075
| 90.5 | 0.197 |  | 90.5 | 0.672 |  | 90.5 | 0.074 |  | 90.5 | 0.084 |  | 90.5 | 0.177 |  | 90.5 | 0.136 |  | 90.5 | 0.099 |  | 90.5 | 0.073
| 91 | 0.195 |  | 91 | 0.665 |  | 91 | 0.074 |  | 91 | 0.082 |  | 91 | 0.181 |  | 91 | 0.136 |  | 91 | 0.099 |  | 91 | 0.074
| 91.5 | 0.196 |  | 91.5 | 0.666 |  | 91.5 | 0.073 |  | 91.5 | 0.082 |  | 91.5 | 0.179 |  | 91.5 | 0.138 |  | 91.5 | 0.1 |  | 91.5 | 0.075
| 92 | 0.195 |  | 92 | 0.687 |  | 92 | 0.075 |  | 92 | 0.084 |  | 92 | 0.183 |  | 92 | 0.133 |  | 92 | 0.099 |  | 92 | 0.074
| 92.5 | 0.195 |  | 92.5 | 0.688 |  | 92.5 | 0.073 |  | 92.5 | 0.081 |  | 92.5 | 0.176 |  | 92.5 | 0.136 |  | 92.5 | 0.101 |  | 92.5 | 0.073
| 93 | 0.194 |  | 93 | 0.69 |  | 93 | 0.077 |  | 93 | 0.082 |  | 93 | 0.176 |  | 93 | 0.136 |  | 93 | 0.101 |  | 93 | 0.072
| 93.5 | 0.194 |  | 93.5 | 0.69 |  | 93.5 | 0.077 |  | 93.5 | 0.076 |  | 93.5 | 0.178 |  | 93.5 | 0.137 |  | 93.5 | 0.101 |  | 93.5 | 0.074
| 94 | 0.195 |  | 94 | 0.695 |  | 94 | 0.071 |  | 94 | 0.076 |  | 94 | 0.176 |  | 94 | 0.139 |  | 94 | 0.1 |  | 94 | 0.073
| 94.5 | 0.195 |  | 94.5 | 0.705 |  | 94.5 | 0.076 |  | 94.5 | 0.083 |  | 94.5 | 0.177 |  | 94.5 | 0.141 |  | 94.5 | 0.101 |  | 94.5 | 0.075
| 95 | 0.194 |  | 95 | 0.712 |  | 95 | 0.077 |  | 95 | 0.084 |  | 95 | 0.175 |  | 95 | 0.141 |  | 95 | 0.102 |  | 95 | 0.072
| 95.5 | 0.194 |  | 95.5 | 0.714 |  | 95.5 | 0.077 |  | 95.5 | 0.082 |  | 95.5 | 0.174 |  | 95.5 | 0.142 |  | 95.5 | 0.101 |  | 95.5 | 0.075
| 96 | 0.194 |  | 96 | 0.722 |  | 96 | 0.075 |  | 96 | 0.082 |  | 96 | 0.183 |  | 96 | 0.141 |  | 96 | 0.102 |  | 96 | 0.075
| 96.5 | 0.196 |  | 96.5 | 0.721 |  | 96.5 | 0.076 |  | 96.5 | 0.082 |  | 96.5 | 0.191 |  | 96.5 | 0.14 |  | 96.5 | 0.101 |  | 96.5 | 0.074
| 97 | 0.195 |  | 97 | 0.728 |  | 97 | 0.076 |  | 97 | 0.083 |  | 97 | 0.191 |  | 97 | 0.14 |  | 97 | 0.102 |  | 97 | 0.074
| 97.5 | 0.196 |  | 97.5 | 0.727 |  | 97.5 | 0.074 |  | 97.5 | 0.084 |  | 97.5 | 0.178 |  | 97.5 | 0.143 |  | 97.5 | 0.094 |  | 97.5 | 0.075
| 98 | 0.195 |  | 98 | 0.717 |  | 98 | 0.074 |  | 98 | 0.082 |  | 98 | 0.191 |  | 98 | 0.144 |  | 98 | 0.102 |  | 98 | 0.074
| 98.5 | 0.192 |  | 98.5 | 0.723 |  | 98.5 | 0.077 |  | 98.5 | 0.083 |  | 98.5 | 0.192 |  | 98.5 | 0.143 |  | 98.5 | 0.097 |  | 98.5 | 0.073
| 99 | 0.194 |  | 99 | 0.719 |  | 99 | 0.077 |  | 99 | 0.077 |  | 99 | 0.191 |  | 99 | 0.141 |  | 99 | 0.101 |  | 99 | 0.072
| 99.5 | 0.193 |  | 99.5 | 0.733 |  | 99.5 | 0.076 |  | 99.5 | 0.081 |  | 99.5 | 0.195 |  | 99.5 | 0.145 |  | 99.5 | 0.101 |  | 99.5 | 0.074
| 100 | 0.193 |  | 100 | 0.745 |  | 100 | 0.077 |  | 100 | 0.076 |  | 100 | 0.194 |  | 100 | 0.142 |  | 100 | 0.101 |  | 100 | 0.075
| 100.5 | 0.192 |  | 100.5 | 0.755 |  | 100.5 | 0.074 |  | 100.5 | 0.083 |  | 100.5 | 0.195 |  | 100.5 | 0.14 |  | 100.5 | 0.1 |  | 100.5 | 0.074
| 101 | 0.19 |  | 101 | 0.763 |  | 101 | 0.072 |  | 101 | 0.082 |  | 101 | 0.195 |  | 101 | 0.147 |  | 101 | 0.101 |  | 101 | 0.073
| 101.5 | 0.185 |  | 101.5 | 0.759 |  | 101.5 | 0.078 |  | 101.5 | 0.075 |  | 101.5 | 0.197 |  | 101.5 | 0.147 |  | 101.5 | 0.103 |  | 101.5 | 0.073
| 102 | 0.193 |  | 102 | 0.767 |  | 102 | 0.079 |  | 102 | 0.082 |  | 102 | 0.197 |  | 102 | 0.148 |  | 102 | 0.097 |  | 102 | 0.074
| 102.5 | 0.19 |  | 102.5 | 0.771 |  | 102.5 | 0.079 |  | 102.5 | 0.082 |  | 102.5 | 0.194 |  | 102.5 | 0.145 |  | 102.5 | 0.101 |  | 102.5 | 0.074
| 103 | 0.192 |  | 103 | 0.773 |  | 103 | 0.08 |  | 103 | 0.082 |  | 103 | 0.188 |  | 103 | 0.143 |  | 103 | 0.096 |  | 103 | 0.074
| 103.5 | 0.192 |  | 103.5 | 0.774 |  | 103.5 | 0.08 |  | 103.5 | 0.08 |  | 103.5 | 0.199 |  | 103.5 | 0.146 |  | 103.5 | 0.098 |  | 103.5 | 0.074
| 104 | 0.192 |  | 104 | 0.788 |  | 104 | 0.081 |  | 104 | 0.083 |  | 104 | 0.2 |  | 104 | 0.139 |  | 104 | 0.095 |  | 104 | 0.074
| 104.5 | 0.193 |  | 104.5 | 0.786 |  | 104.5 | 0.08 |  | 104.5 | 0.083 |  | 104.5 | 0.205 |  | 104.5 | 0.151 |  | 104.5 | 0.104 |  | 104.5 | 0.074
| 105 | 0.191 |  | 105 | 0.795 |  | 105 | 0.081 |  | 105 | 0.082 |  | 105 | 0.205 |  | 105 | 0.144 |  | 105 | 0.103 |  | 105 | 0.074
| 105.5 | 0.187 |  | 105.5 | 0.798 |  | 105.5 | 0.083 |  | 105.5 | 0.081 |  | 105.5 | 0.195 |  | 105.5 | 0.148 |  | 105.5 | 0.102 |  | 105.5 | 0.073
| 106 | 0.193 |  | 106 | 0.802 |  | 106 | 0.082 |  | 106 | 0.081 |  | 106 | 0.198 |  | 106 | 0.152 |  | 106 | 0.103 |  | 106 | 0.074
| 106.5 | 0.192 |  | 106.5 | 0.805 |  | 106.5 | 0.083 |  | 106.5 | 0.079 |  | 106.5 | 0.207 |  | 106.5 | 0.152 |  | 106.5 | 0.103 |  | 106.5 | 0.074
| 107 | 0.192 |  | 107 | 0.806 |  | 107 | 0.084 |  | 107 | 0.079 |  | 107 | 0.209 |  | 107 | 0.152 |  | 107 | 0.103 |  | 107 | 0.074
| 107.5 | 0.193 |  | 107.5 | 0.814 |  | 107.5 | 0.082 |  | 107.5 | 0.079 |  | 107.5 | 0.21 |  | 107.5 | 0.153 |  | 107.5 | 0.102 |  | 107.5 | 0.074
| 108 | 0.191 |  | 108 | 0.817 |  | 108 | 0.084 |  | 108 | 0.077 |  | 108 | 0.205 |  | 108 | 0.149 |  | 108 | 0.102 |  | 108 | 0.074
| 108.5 | 0.192 |  | 108.5 | 0.82 |  | 108.5 | 0.084 |  | 108.5 | 0.078 |  | 108.5 | 0.211 |  | 108.5 | 0.15 |  | 108.5 | 0.099 |  | 108.5 | 0.075
| 109 | 0.192 |  | 109 | 0.823 |  | 109 | 0.07 |  | 109 | 0.079 |  | 109 | 0.212 |  | 109 | 0.148 |  | 109 | 0.096 |  | 109 | 0.074
| 109.5 | 0.191 |  | 109.5 | 0.831 |  | 109.5 | 0.083 |  | 109.5 | 0.078 |  | 109.5 | 0.212 |  | 109.5 | 0.147 |  | 109.5 | 0.092 |  | 109.5 | 0.074
| 110 | 0.192 |  | 110 | 0.831 |  | 110 | 0.087 |  | 110 | 0.073 |  | 110 | 0.213 |  | 110 | 0.156 |  | 110 | 0.104 |  | 110 | 0.074
| 110.5 | 0.191 |  | 110.5 | 0.839 |  | 110.5 | 0.084 |  | 110.5 | 0.077 |  | 110.5 | 0.212 |  | 110.5 | 0.157 |  | 110.5 | 0.104 |  | 110.5 | 0.074
| 111 | 0.191 |  | 111 | 0.856 |  | 111 | 0.086 |  | 111 | 0.074 |  | 111 | 0.199 |  | 111 | 0.157 |  | 111 | 0.104 |  | 111 | 0.075
| 111.5 | 0.192 |  | 111.5 | 0.853 |  | 111.5 | 0.086 |  | 111.5 | 0.076 |  | 111.5 | 0.217 |  | 111.5 | 0.156 |  | 111.5 | 0.104 |  | 111.5 | 0.075
| 112 | 0.192 |  | 112 | 0.848 |  | 112 | 0.08 |  | 112 | 0.075 |  | 112 | 0.21 |  | 112 | 0.159 |  | 112 | 0.097 |  | 112 | 0.075
| 112.5 | 0.191 |  | 112.5 | 0.841 |  | 112.5 | 0.084 |  | 112.5 | 0.077 |  | 112.5 | 0.22 |  | 112.5 | 0.16 |  | 112.5 | 0.105 |  | 112.5 | 0.075
| 113 | 0.192 |  | 113 | 0.857 |  | 113 | 0.088 |  | 113 | 0.076 |  | 113 | 0.22 |  | 113 | 0.16 |  | 113 | 0.104 |  | 113 | 0.075
| 113.5 | 0.193 |  | 113.5 | 0.86 |  | 113.5 | 0.088 |  | 113.5 | 0.072 |  | 113.5 | 0.219 |  | 113.5 | 0.16 |  | 113.5 | 0.104 |  | 113.5 | 0.075
| 114 | 0.192 |  | 114 | 0.863 |  | 114 | 0.08 |  | 114 | 0.074 |  | 114 | 0.222 |  | 114 | 0.16 |  | 114 | 0.105 |  | 114 | 0.074
| 114.5 | 0.187 |  | 114.5 | 0.868 |  | 114.5 | 0.084 |  | 114.5 | 0.071 |  | 114.5 | 0.222 |  | 114.5 | 0.161 |  | 114.5 | 0.099 |  | 114.5 | 0.075
| 115 | 0.189 |  | 115 | 0.872 |  | 115 | 0.079 |  | 115 | 0.073 |  | 115 | 0.222 |  | 115 | 0.152 |  | 115 | 0.1 |  | 115 | 0.074
| 115.5 | 0.193 |  | 115.5 | 0.877 |  | 115.5 | 0.092 |  | 115.5 | 0.073 |  | 115.5 | 0.212 |  | 115.5 | 0.16 |  | 115.5 | 0.102 |  | 115.5 | 0.074
| 116 | 0.193 |  | 116 | 0.882 |  | 116 | 0.091 |  | 116 | 0.073 |  | 116 | 0.222 |  | 116 | 0.16 |  | 116 | 0.104 |  | 116 | 0.075
| 116.5 | 0.186 |  | 116.5 | 0.884 |  | 116.5 | 0.092 |  | 116.5 | 0.073 |  | 116.5 | 0.222 |  | 116.5 | 0.162 |  | 116.5 | 0.105 |  | 116.5 | 0.074
| 117 | 0.191 |  | 117 | 0.868 |  | 117 | 0.091 |  | 117 | 0.071 |  | 117 | 0.226 |  | 117 | 0.163 |  | 117 | 0.106 |  | 117 | 0.074
| 117.5 | 0.192 |  | 117.5 | 0.892 |  | 117.5 | 0.092 |  | 117.5 | 0.073 |  | 117.5 | 0.228 |  | 117.5 | 0.164 |  | 117.5 | 0.107 |  | 117.5 | 0.074
| 118 | 0.188 |  | 118 | 0.894 |  | 118 | 0.093 |  | 118 | 0.072 |  | 118 | 0.228 |  | 118 | 0.163 |  | 118 | 0.107 |  | 118 | 0.074
| 118.5 | 0.179 |  | 118.5 | 0.9 |  | 118.5 | 0.094 |  | 118.5 | 0.073 |  | 118.5 | 0.231 |  | 118.5 | 0.162 |  | 118.5 | 0.106 |  | 118.5 | 0.075
| 119 | 0.19 |  | 119 | 0.901 |  | 119 | 0.096 |  | 119 | 0.072 |  | 119 | 0.231 |  | 119 | 0.159 |  | 119 | 0.107 |  | 119 | 0.075
| 119.5 | 0.19 |  | 119.5 | 0.895 |  | 119.5 | 0.098 |  | 119.5 | 0.072 |  | 119.5 | 0.224 |  | 119.5 | 0.156 |  | 119.5 | 0.106 |  | 119.5 | 0.076
| 120 | 0.192 |  | 120 | 0.904 |  | 120 | 0.098 |  | 120 | 0.074 |  | 120 | 0.22 |  | 120 | 0.155 |  | 120 | 0.108 |  | 120 | 0.075
| 120.5 | 0.19 |  | 120.5 | 0.905 |  | 120.5 | 0.095 |  | 120.5 | 0.075 |  | 120.5 | 0.227 |  | 120.5 | 0.158 |  | 120.5 | 0.107 |  | 120.5 | 0.075
| 121 | 0.188 |  | 121 | 0.916 |  | 121 | 0.095 |  | 121 | 0.075 |  | 121 | 0.231 |  | 121 | 0.15 |  | 121 | 0.104 |  | 121 | 0.076
| 121.5 | 0.191 |  | 121.5 | 0.919 |  | 121.5 | 0.098 |  | 121.5 | 0.075 |  | 121.5 | 0.23 |  | 121.5 | 0.158 |  | 121.5 | 0.101 |  | 121.5 | 0.077
| 122 | 0.19 |  | 122 | 0.922 |  | 122 | 0.1 |  | 122 | 0.074 |  | 122 | 0.228 |  | 122 | 0.151 |  | 122 | 0.104 |  | 122 | 0.077
| 122.5 | 0.178 |  | 122.5 | 0.921 |  | 122.5 | 0.101 |  | 122.5 | 0.075 |  | 122.5 | 0.232 |  | 122.5 | 0.163 |  | 122.5 | 0.106 |  | 122.5 | 0.078
| 123 | 0.191 |  | 123 | 0.917 |  | 123 | 0.1 |  | 123 | 0.073 |  | 123 | 0.232 |  | 123 | 0.166 |  | 123 | 0.107 |  | 123 | 0.077
| 123.5 | 0.191 |  | 123.5 | 0.934 |  | 123.5 | 0.103 |  | 123.5 | 0.073 |  | 123.5 | 0.227 |  | 123.5 | 0.166 |  | 123.5 | 0.102 |  | 123.5 | 0.077
| 124 | 0.191 |  | 124 | 0.936 |  | 124 | 0.102 |  | 124 | 0.075 |  | 124 | 0.236 |  | 124 | 0.167 |  | 124 | 0.106 |  | 124 | 0.077
| 124.5 | 0.191 |  | 124.5 | 0.937 |  | 124.5 | 0.104 |  | 124.5 | 0.071 |  | 124.5 | 0.236 |  | 124.5 | 0.168 |  | 124.5 | 0.108 |  | 124.5 | 0.078
| 125 | 0.191 |  | 125 | 0.917 |  | 125 | 0.105 |  | 125 | 0.075 |  | 125 | 0.238 |  | 125 | 0.168 |  | 125 | 0.109 |  | 125 | 0.079
| 125.5 | 0.189 |  | 125.5 | 0.945 |  | 125.5 | 0.104 |  | 125.5 | 0.075 |  | 125.5 | 0.238 |  | 125.5 | 0.169 |  | 125.5 | 0.106 |  | 125.5 | 0.078
| 126 | 0.19 |  | 126 | 0.946 |  | 126 | 0.104 |  | 126 | 0.076 |  | 126 | 0.234 |  | 126 | 0.168 |  | 126 | 0.101 |  | 126 | 0.078
| 126.5 | 0.187 |  | 126.5 | 0.949 |  | 126.5 | 0.104 |  | 126.5 | 0.073 |  | 126.5 | 0.23 |  | 126.5 | 0.17 |  | 126.5 | 0.1 |  | 126.5 | 0.078
| 127 | 0.187 |  | 127 | 0.954 |  | 127 | 0.106 |  | 127 | 0.074 |  | 127 | 0.228 |  | 127 | 0.171 |  | 127 | 0.104 |  | 127 | 0.079
| 127.5 | 0.189 |  | 127.5 | 0.946 |  | 127.5 | 0.099 |  | 127.5 | 0.074 |  | 127.5 | 0.23 |  | 127.5 | 0.17 |  | 127.5 | 0.104 |  | 127.5 | 0.078
| 128 | 0.189 |  | 128 | 0.957 |  | 128 | 0.107 |  | 128 | 0.071 |  | 128 | 0.235 |  | 128 | 0.163 |  | 128 | 0.107 |  | 128 | 0.078
| 128.5 | 0.189 |  | 128.5 | 0.963 |  | 128.5 | 0.103 |  | 128.5 | 0.071 |  | 128.5 | 0.236 |  | 128.5 | 0.161 |  | 128.5 | 0.104 |  | 128.5 | 0.079
| 129 | 0.19 |  | 129 | 0.967 |  | 129 | 0.11 |  | 129 | 0.074 |  | 129 | 0.24 |  | 129 | 0.16 |  | 129 | 0.109 |  | 129 | 0.078
| 129.5 | 0.183 |  | 129.5 | 0.971 |  | 129.5 | 0.108 |  | 129.5 | 0.071 |  | 129.5 | 0.241 |  | 129.5 | 0.164 |  | 129.5 | 0.107 |  | 129.5 | 0.076
| 130 | 0.187 |  | 130 | 0.967 |  | 130 | 0.109 |  | 130 | 0.071 |  | 130 | 0.238 |  | 130 | 0.164 |  | 130 | 0.098 |  | 130 | 0.079
| 130.5 | 0.187 |  | 130.5 | 0.975 |  | 130.5 | 0.111 |  | 130.5 | 0.07 |  | 130.5 | 0.237 |  | 130.5 | 0.165 |  | 130.5 | 0.107 |  | 130.5 | 0.079
| 131 | 0.188 |  | 131 | 0.981 |  | 131 | 0.111 |  | 131 | 0.078 |  | 131 | 0.243 |  | 131 | 0.163 |  | 131 | 0.099 |  | 131 | 0.077
| 131.5 | 0.173 |  | 131.5 | 0.979 |  | 131.5 | 0.103 |  | 131.5 | 0.078 |  | 131.5 | 0.239 |  | 131.5 | 0.165 |  | 131.5 | 0.11 |  | 131.5 | 0.079
| 132 | 0.186 |  | 132 | 0.986 |  | 132 | 0.111 |  | 132 | 0.079 |  | 132 | 0.243 |  | 132 | 0.174 |  | 132 | 0.106 |  | 132 | 0.078
| 132.5 | 0.186 |  | 132.5 | 0.987 |  | 132.5 | 0.108 |  | 132.5 | 0.079 |  | 132.5 | 0.244 |  | 132.5 | 0.175 |  | 132.5 | 0.099 |  | 132.5 | 0.078
| 133 | 0.184 |  | 133 | 0.989 |  | 133 | 0.112 |  | 133 | 0.081 |  | 133 | 0.241 |  | 133 | 0.175 |  | 133 | 0.109 |  | 133 | 0.079
| 133.5 | 0.184 |  | 133.5 | 0.994 |  | 133.5 | 0.113 |  | 133.5 | 0.078 |  | 133.5 | 0.242 |  | 133.5 | 0.176 |  | 133.5 | 0.111 |  | 133.5 | 0.079
| 134 | 0.186 |  | 134 | 0.995 |  | 134 | 0.116 |  | 134 | 0.08 |  | 134 | 0.244 |  | 134 | 0.177 |  | 134 | 0.109 |  | 134 | 0.079
| 134.5 | 0.184 |  | 134.5 | 1.003 |  | 134.5 | 0.116 |  | 134.5 | 0.082 |  | 134.5 | 0.244 |  | 134.5 | 0.178 |  | 134.5 | 0.109 |  | 134.5 | 0.079
| 135 | 0.185 |  | 135 | 1.004 |  | 135 | 0.114 |  | 135 | 0.08 |  | 135 | 0.249 |  | 135 | 0.179 |  | 135 | 0.109 |  | 135 | 0.08
| 135.5 | 0.184 |  | 135.5 | 0.982 |  | 135.5 | 0.116 |  | 135.5 | 0.081 |  | 135.5 | 0.248 |  | 135.5 | 0.178 |  | 135.5 | 0.11 |  | 135.5 | 0.079
| 136 | 0.184 |  | 136 | 1.004 |  | 136 | 0.115 |  | 136 | 0.081 |  | 136 | 0.243 |  | 136 | 0.176 |  | 136 | 0.109 |  | 136 | 0.08
| 136.5 | 0.183 |  | 136.5 | 1.009 |  | 136.5 | 0.119 |  | 136.5 | 0.083 |  | 136.5 | 0.247 |  | 136.5 | 0.178 |  | 136.5 | 0.094 |  | 136.5 | 0.08
| 137 | 0.182 |  | 137 | 1.012 |  | 137 | 0.114 |  | 137 | 0.083 |  | 137 | 0.249 |  | 137 | 0.18 |  | 137 | 0.107 |  | 137 | 0.08
| 137.5 | 0.184 |  | 137.5 | 1.017 |  | 137.5 | 0.121 |  | 137.5 | 0.083 |  | 137.5 | 0.249 |  | 137.5 | 0.179 |  | 137.5 | 0.11 |  | 137.5 | 0.08
| 138 | 0.182 |  | 138 | 1.019 |  | 138 | 0.122 |  | 138 | 0.086 |  | 138 | 0.245 |  | 138 | 0.178 |  | 138 | 0.111 |  | 138 | 0.08
| 138.5 | 0.183 |  | 138.5 | 1.023 |  | 138.5 | 0.123 |  | 138.5 | 0.084 |  | 138.5 | 0.244 |  | 138.5 | 0.178 |  | 138.5 | 0.108 |  | 138.5 | 0.08
| 139 | 0.184 |  | 139 | 1.026 |  | 139 | 0.124 |  | 139 | 0.089 |  | 139 | 0.247 |  | 139 | 0.18 |  | 139 | 0.109 |  | 139 | 0.081
| 139.5 | 0.184 |  | 139.5 | 1.03 |  | 139.5 | 0.119 |  | 139.5 | 0.088 |  | 139.5 | 0.252 |  | 139.5 | 0.18 |  | 139.5 | 0.111 |  | 139.5 | 0.081
| 140 | 0.183 |  | 140 | 1.032 |  | 140 | 0.126 |  | 140 | 0.088 |  | 140 | 0.25 |  | 140 | 0.179 |  | 140 | 0.112 |  | 140 | 0.081
| 140.5 | 0.183 |  | 140.5 | 1.037 |  | 140.5 | 0.128 |  | 140.5 | 0.086 |  | 140.5 | 0.244 |  | 140.5 | 0.18 |  | 140.5 | 0.112 |  | 140.5 | 0.081
| 141 | 0.181 |  | 141 | 1.036 |  | 141 | 0.127 |  | 141 | 0.088 |  | 141 | 0.254 |  | 141 | 0.182 |  | 141 | 0.112 |  | 141 | 0.081
| 141.5 | 0.181 |  | 141.5 | 1.041 |  | 141.5 | 0.13 |  | 141.5 | 0.09 |  | 141.5 | 0.257 |  | 141.5 | 0.183 |  | 141.5 | 0.105 |  | 141.5 | 0.081
| 142 | 0.183 |  | 142 | 1.032 |  | 142 | 0.131 |  | 142 | 0.091 |  | 142 | 0.255 |  | 142 | 0.176 |  | 142 | 0.107 |  | 142 | 0.081
| 142.5 | 0.181 |  | 142.5 | 1.044 |  | 142.5 | 0.131 |  | 142.5 | 0.091 |  | 142.5 | 0.256 |  | 142.5 | 0.182 |  | 142.5 | 0.112 |  | 142.5 | 0.081
| 143 | 0.183 |  | 143 | 1.043 |  | 143 | 0.127 |  | 143 | 0.091 |  | 143 | 0.252 |  | 143 | 0.183 |  | 143 | 0.112 |  | 143 | 0.081
| 143.5 | 0.182 |  | 143.5 | 1.05 |  | 143.5 | 0.135 |  | 143.5 | 0.091 |  | 143.5 | 0.258 |  | 143.5 | 0.18 |  | 143.5 | 0.112 |  | 143.5 | 0.081
| 144 | 0.182 |  | 144 | 1.053 |  | 144 | 0.134 |  | 144 | 0.091 |  | 144 | 0.252 |  | 144 | 0.184 |  | 144 | 0.113 |  | 144 | 0.081
| 144.5 | 0.182 |  | 144.5 | 1.048 |  | 144.5 | 0.134 |  | 144.5 | 0.094 |  | 144.5 | 0.257 |  | 144.5 | 0.184 |  | 144.5 | 0.114 |  | 144.5 | 0.081
| 145 | 0.182 |  | 145 | 1.059 |  | 145 | 0.138 |  | 145 | 0.094 |  | 145 | 0.261 |  | 145 | 0.184 |  | 145 | 0.115 |  | 145 | 0.081
| 145.5 | 0.182 |  | 145.5 | 1.063 |  | 145.5 | 0.14 |  | 145.5 | 0.092 |  | 145.5 | 0.259 |  | 145.5 | 0.184 |  | 145.5 | 0.116 |  | 145.5 | 0.081
| 146 | 0.182 |  | 146 | 1.065 |  | 146 | 0.14 |  | 146 | 0.095 |  | 146 | 0.259 |  | 146 | 0.184 |  | 146 | 0.114 |  | 146 | 0.081
| 146.5 | 0.182 |  | 146.5 | 1.066 |  | 146.5 | 0.137 |  | 146.5 | 0.096 |  | 146.5 | 0.262 |  | 146.5 | 0.184 |  | 146.5 | 0.096 |  | 146.5 | 0.081
| 147 | 0.179 |  | 147 | 1.068 |  | 147 | 0.141 |  | 147 | 0.097 |  | 147 | 0.262 |  | 147 | 0.185 |  | 147 | 0.113 |  | 147 | 0.081
| 147.5 | 0.178 |  | 147.5 | 1.067 |  | 147.5 | 0.137 |  | 147.5 | 0.095 |  | 147.5 | 0.262 |  | 147.5 | 0.184 |  | 147.5 | 0.117 |  | 147.5 | 0.081
| 148 | 0.175 |  | 148 | 1.077 |  | 148 | 0.145 |  | 148 | 0.097 |  | 148 | 0.264 |  | 148 | 0.184 |  | 148 | 0.116 |  | 148 | 0.081
| 148.5 | 0.178 |  | 148.5 | 1.075 |  | 148.5 | 0.147 |  | 148.5 | 0.099 |  | 148.5 | 0.257 |  | 148.5 | 0.185 |  | 148.5 | 0.117 |  | 148.5 | 0.082
| 149 | 0.181 |  | 149 | 1.056 |  | 149 | 0.147 |  | 149 | 0.101 |  | 149 | 0.266 |  | 149 | 0.186 |  | 149 | 0.117 |  | 149 | 0.082
| 149.5 | 0.18 |  | 149.5 | 1.076 |  | 149.5 | 0.137 |  | 149.5 | 0.102 |  | 149.5 | 0.267 |  | 149.5 | 0.185 |  | 149.5 | 0.119 |  | 149.5 | 0.082
| 150 | 0.181 |  | 150 | 1.082 |  | 150 | 0.14 |  | 150 | 0.1 |  | 150 | 0.268 |  | 150 | 0.188 |  | 150 | 0.118 |  | 150 | 0.082
| 150.5 | 0.18 |  | 150.5 | 1.087 |  | 150.5 | 0.151 |  | 150.5 | 0.101 |  | 150.5 | 0.267 |  | 150.5 | 0.188 |  | 150.5 | 0.116 |  | 150.5 | 0.082
| 151 | 0.18 |  | 151 | 1.091 |  | 151 | 0.15 |  | 151 | 0.103 |  | 151 | 0.27 |  | 151 | 0.184 |  | 151 | 0.117 |  | 151 | 0.082
| 151.5 | 0.181 |  | 151.5 | 1.085 |  | 151.5 | 0.149 |  | 151.5 | 0.103 |  | 151.5 | 0.271 |  | 151.5 | 0.184 |  | 151.5 | 0.114 |  | 151.5 | 0.082
| 152 | 0.181 |  | 152 | 1.093 |  | 152 | 0.153 |  | 152 | 0.103 |  | 152 | 0.274 |  | 152 | 0.187 |  | 152 | 0.119 |  | 152 | 0.083
| 152.5 | 0.178 |  | 152.5 | 1.092 |  | 152.5 | 0.151 |  | 152.5 | 0.102 |  | 152.5 | 0.273 |  | 152.5 | 0.188 |  | 152.5 | 0.109 |  | 152.5 | 0.083
| 153 | 0.179 |  | 153 | 1.098 |  | 153 | 0.156 |  | 153 | 0.104 |  | 153 | 0.274 |  | 153 | 0.189 |  | 153 | 0.112 |  | 153 | 0.083
| 153.5 | 0.181 |  | 153.5 | 1.106 |  | 153.5 | 0.159 |  | 153.5 | 0.104 |  | 153.5 | 0.276 |  | 153.5 | 0.188 |  | 153.5 | 0.119 |  | 153.5 | 0.083
| 154 | 0.18 |  | 154 | 1.106 |  | 154 | 0.159 |  | 154 | 0.105 |  | 154 | 0.277 |  | 154 | 0.188 |  | 154 | 0.118 |  | 154 | 0.083
| 154.5 | 0.18 |  | 154.5 | 1.107 |  | 154.5 | 0.161 |  | 154.5 | 0.106 |  | 154.5 | 0.277 |  | 154.5 | 0.19 |  | 154.5 | 0.117 |  | 154.5 | 0.083
| 155 | 0.18 |  | 155 | 1.109 |  | 155 | 0.16 |  | 155 | 0.108 |  | 155 | 0.275 |  | 155 | 0.19 |  | 155 | 0.114 |  | 155 | 0.081
| 155.5 | 0.179 |  | 155.5 | 1.097 |  | 155.5 | 0.164 |  | 155.5 | 0.108 |  | 155.5 | 0.278 |  | 155.5 | 0.189 |  | 155.5 | 0.119 |  | 155.5 | 0.082
| 156 | 0.181 |  | 156 | 1.117 |  | 156 | 0.163 |  | 156 | 0.107 |  | 156 | 0.278 |  | 156 | 0.192 |  | 156 | 0.117 |  | 156 | 0.083
| 156.5 | 0.181 |  | 156.5 | 1.12 |  | 156.5 | 0.162 |  | 156.5 | 0.108 |  | 156.5 | 0.277 |  | 156.5 | 0.191 |  | 156.5 | 0.118 |  | 156.5 | 0.084
| 157 | 0.181 |  | 157 | 1.122 |  | 157 | 0.168 |  | 157 | 0.108 |  | 157 | 0.275 |  | 157 | 0.192 |  | 157 | 0.12 |  | 157 | 0.083
| 157.5 | 0.181 |  | 157.5 | 1.12 |  | 157.5 | 0.164 |  | 157.5 | 0.108 |  | 157.5 | 0.272 |  | 157.5 | 0.19 |  | 157.5 | 0.122 |  | 157.5 | 0.083
| 158 | 0.181 |  | 158 | 1.126 |  | 158 | 0.167 |  | 158 | 0.109 |  | 158 | 0.272 |  | 158 | 0.187 |  | 158 | 0.12 |  | 158 | 0.083
| 158.5 | 0.177 |  | 158.5 | 1.13 |  | 158.5 | 0.171 |  | 158.5 | 0.106 |  | 158.5 | 0.275 |  | 158.5 | 0.192 |  | 158.5 | 0.119 |  | 158.5 | 0.083
| 159 | 0.168 |  | 159 | 1.126 |  | 159 | 0.172 |  | 159 | 0.109 |  | 159 | 0.28 |  | 159 | 0.193 |  | 159 | 0.12 |  | 159 | 0.081
| 159.5 | 0.182 |  | 159.5 | 1.12 |  | 159.5 | 0.168 |  | 159.5 | 0.11 |  | 159.5 | 0.277 |  | 159.5 | 0.192 |  | 159.5 | 0.118 |  | 159.5 | 0.081
| 160 | 0.182 |  | 160 | 1.135 |  | 160 | 0.168 |  | 160 | 0.119 |  | 160 | 0.279 |  | 160 | 0.192 |  | 160 | 0.12 |  | 160 | 0.084
| 160.5 | 0.181 |  | 160.5 | 1.131 |  | 160.5 | 0.175 |  | 160.5 | 0.119 |  | 160.5 | 0.275 |  | 160.5 | 0.193 |  | 160.5 | 0.117 |  | 160.5 | 0.084
| 161 | 0.181 |  | 161 | 1.13 |  | 161 | 0.177 |  | 161 | 0.119 |  | 161 | 0.282 |  | 161 | 0.194 |  | 161 | 0.117 |  | 161 | 0.084
| 161.5 | 0.182 |  | 161.5 | 1.13 |  | 161.5 | 0.18 |  | 161.5 | 0.12 |  | 161.5 | 0.284 |  | 161.5 | 0.194 |  | 161.5 | 0.119 |  | 161.5 | 0.084
| 162 | 0.181 |  | 162 | 1.135 |  | 162 | 0.181 |  | 162 | 0.117 |  | 162 | 0.283 |  | 162 | 0.194 |  | 162 | 0.12 |  | 162 | 0.084
| 162.5 | 0.18 |  | 162.5 | 1.143 |  | 162.5 | 0.183 |  | 162.5 | 0.12 |  | 162.5 | 0.283 |  | 162.5 | 0.195 |  | 162.5 | 0.117 |  | 162.5 | 0.084
| 163 | 0.181 |  | 163 | 1.141 |  | 163 | 0.183 |  | 163 | 0.12 |  | 163 | 0.284 |  | 163 | 0.196 |  | 163 | 0.117 |  | 163 | 0.085
| 163.5 | 0.181 |  | 163.5 | 1.142 |  | 163.5 | 0.185 |  | 163.5 | 0.12 |  | 163.5 | 0.284 |  | 163.5 | 0.196 |  | 163.5 | 0.122 |  | 163.5 | 0.084
| 164 | 0.182 |  | 164 | 1.143 |  | 164 | 0.186 |  | 164 | 0.122 |  | 164 | 0.285 |  | 164 | 0.196 |  | 164 | 0.118 |  | 164 | 0.085
| 164.5 | 0.182 |  | 164.5 | 1.151 |  | 164.5 | 0.188 |  | 164.5 | 0.12 |  | 164.5 | 0.286 |  | 164.5 | 0.192 |  | 164.5 | 0.118 |  | 164.5 | 0.085
| 165 | 0.182 |  | 165 | 1.134 |  | 165 | 0.189 |  | 165 | 0.122 |  | 165 | 0.283 |  | 165 | 0.197 |  | 165 | 0.122 |  | 165 | 0.085
| 165.5 | 0.181 |  | 165.5 | 1.149 |  | 165.5 | 0.192 |  | 165.5 | 0.124 |  | 165.5 | 0.286 |  | 165.5 | 0.198 |  | 165.5 | 0.121 |  | 165.5 | 0.085
| 166 | 0.181 |  | 166 | 1.147 |  | 166 | 0.193 |  | 166 | 0.121 |  | 166 | 0.29 |  | 166 | 0.192 |  | 166 | 0.119 |  | 166 | 0.085
| 166.5 | 0.172 |  | 166.5 | 1.16 |  | 166.5 | 0.193 |  | 166.5 | 0.12 |  | 166.5 | 0.292 |  | 166.5 | 0.198 |  | 166.5 | 0.121 |  | 166.5 | 0.085
| 167 | 0.177 |  | 167 | 1.155 |  | 167 | 0.195 |  | 167 | 0.122 |  | 167 | 0.289 |  | 167 | 0.198 |  | 167 | 0.122 |  | 167 | 0.085
| 167.5 | 0.173 |  | 167.5 | 1.152 |  | 167.5 | 0.198 |  | 167.5 | 0.116 |  | 167.5 | 0.29 |  | 167.5 | 0.186 |  | 167.5 | 0.122 |  | 167.5 | 0.086
| 168 | 0.181 |  | 168 | 1.168 |  | 168 | 0.197 |  | 168 | 0.124 |  | 168 | 0.292 |  | 168 | 0.197 |  | 168 | 0.12 |  | 168 | 0.085
| 168.5 | 0.181 |  | 168.5 | 1.168 |  | 168.5 | 0.197 |  | 168.5 | 0.125 |  | 168.5 | 0.293 |  | 168.5 | 0.2 |  | 168.5 | 0.119 |  | 168.5 | 0.084
| 169 | 0.181 |  | 169 | 1.171 |  | 169 | 0.201 |  | 169 | 0.122 |  | 169 | 0.292 |  | 169 | 0.2 |  | 169 | 0.122 |  | 169 | 0.086
| 169.5 | 0.181 |  | 169.5 | 1.166 |  | 169.5 | 0.199 |  | 169.5 | 0.123 |  | 169.5 | 0.294 |  | 169.5 | 0.201 |  | 169.5 | 0.123 |  | 169.5 | 0.086
| 170 | 0.182 |  | 170 | 1.174 |  | 170 | 0.205 |  | 170 | 0.126 |  | 170 | 0.294 |  | 170 | 0.198 |  | 170 | 0.122 |  | 170 | 0.086
| 170.5 | 0.18 |  | 170.5 | 1.175 |  | 170.5 | 0.207 |  | 170.5 | 0.125 |  | 170.5 | 0.293 |  | 170.5 | 0.2 |  | 170.5 | 0.122 |  | 170.5 | 0.085
| 171 | 0.18 |  | 171 | 1.179 |  | 171 | 0.208 |  | 171 | 0.127 |  | 171 | 0.292 |  | 171 | 0.201 |  | 171 | 0.122 |  | 171 | 0.086
| 171.5 | 0.18 |  | 171.5 | 1.166 |  | 171.5 | 0.209 |  | 171.5 | 0.127 |  | 171.5 | 0.295 |  | 171.5 | 0.196 |  | 171.5 | 0.122 |  | 171.5 | 0.086
| 172 | 0.181 |  | 172 | 1.183 |  | 172 | 0.21 |  | 172 | 0.127 |  | 172 | 0.295 |  | 172 | 0.2 |  | 172 | 0.122 |  | 172 | 0.083
| 172.5 | 0.182 |  | 172.5 | 1.184 |  | 172.5 | 0.213 |  | 172.5 | 0.129 |  | 172.5 | 0.291 |  | 172.5 | 0.203 |  | 172.5 | 0.122 |  | 172.5 | 0.084
| 173 | 0.178 |  | 173 | 1.187 |  | 173 | 0.214 |  | 173 | 0.13 |  | 173 | 0.292 |  | 173 | 0.202 |  | 173 | 0.124 |  | 173 | 0.087
| 173.5 | 0.182 |  | 173.5 | 1.184 |  | 173.5 | 0.214 |  | 173.5 | 0.129 |  | 173.5 | 0.296 |  | 173.5 | 0.203 |  | 173.5 | 0.122 |  | 173.5 | 0.086
| 174 | 0.182 |  | 174 | 1.188 |  | 174 | 0.206 |  | 174 | 0.131 |  | 174 | 0.298 |  | 174 | 0.204 |  | 174 | 0.12 |  | 174 | 0.087
| 174.5 | 0.179 |  | 174.5 | 1.187 |  | 174.5 | 0.217 |  | 174.5 | 0.13 |  | 174.5 | 0.3 |  | 174.5 | 0.202 |  | 174.5 | 0.12 |  | 174.5 | 0.087
| 175 | 0.182 |  | 175 | 1.196 |  | 175 | 0.219 |  | 175 | 0.132 |  | 175 | 0.297 |  | 175 | 0.201 |  | 175 | 0.123 |  | 175 | 0.087
| 175.5 | 0.182 |  | 175.5 | 1.198 |  | 175.5 | 0.222 |  | 175.5 | 0.131 |  | 175.5 | 0.3 |  | 175.5 | 0.198 |  | 175.5 | 0.122 |  | 175.5 | 0.086
| 176 | 0.181 |  | 176 | 1.197 |  | 176 | 0.221 |  | 176 | 0.133 |  | 176 | 0.3 |  | 176 | 0.203 |  | 176 | 0.122 |  | 176 | 0.087
| 176.5 | 0.177 |  | 176.5 | 1.2 |  | 176.5 | 0.222 |  | 176.5 | 0.134 |  | 176.5 | 0.298 |  | 176.5 | 0.204 |  | 176.5 | 0.122 |  | 176.5 | 0.087
| 177 | 0.178 |  | 177 | 1.187 |  | 177 | 0.226 |  | 177 | 0.135 |  | 177 | 0.301 |  | 177 | 0.2 |  | 177 | 0.122 |  | 177 | 0.087
| 177.5 | 0.182 |  | 177.5 | 1.205 |  | 177.5 | 0.223 |  | 177.5 | 0.136 |  | 177.5 | 0.302 |  | 177.5 | 0.201 |  | 177.5 | 0.121 |  | 177.5 | 0.086
| 178 | 0.18 |  | 178 | 1.207 |  | 178 | 0.228 |  | 178 | 0.137 |  | 178 | 0.303 |  | 178 | 0.203 |  | 178 | 0.122 |  | 178 | 0.086
| 178.5 | 0.18 |  | 178.5 | 1.206 |  | 178.5 | 0.231 |  | 178.5 | 0.137 |  | 178.5 | 0.303 |  | 178.5 | 0.204 |  | 178.5 | 0.122 |  | 178.5 | 0.086
| 179 | 0.181 |  | 179 | 1.201 |  | 179 | 0.232 |  | 179 | 0.137 |  | 179 | 0.302 |  | 179 | 0.204 |  | 179 | 0.119 |  | 179 | 0.087
| 179.5 | 0.181 |  | 179.5 | 1.21 |  | 179.5 | 0.232 |  | 179.5 | 0.137 |  | 179.5 | 0.301 |  | 179.5 | 0.204 |  | 179.5 | 0.115 |  | 179.5 | 0.087
| 180 | 0.179 |  | 180 | 1.21 |  | 180 | 0.235 |  | 180 | 0.139 |  | 180 | 0.301 |  | 180 | 0.206 |  | 180 | 0.12 |  | 180 | 0.088
| 180.5 | 0.18 |  | 180.5 | 1.212 |  | 180.5 | 0.236 |  | 180.5 | 0.139 |  | 180.5 | 0.302 |  | 180.5 | 0.205 |  | 180.5 | 0.12 |  | 180.5 | 0.088
| 181 | 0.172 |  | 181 | 1.21 |  | 181 | 0.237 |  | 181 | 0.14 |  | 181 | 0.304 |  | 181 | 0.201 |  | 181 | 0.119 |  | 181 | 0.086
| 181.5 | 0.175 |  | 181.5 | 1.209 |  | 181.5 | 0.238 |  | 181.5 | 0.143 |  | 181.5 | 0.304 |  | 181.5 | 0.205 |  | 181.5 | 0.122 |  | 181.5 | 0.088
| 182 | 0.178 |  | 182 | 1.216 |  | 182 | 0.237 |  | 182 | 0.145 |  | 182 | 0.305 |  | 182 | 0.205 |  | 182 | 0.121 |  | 182 | 0.088
| 182.5 | 0.178 |  | 182.5 | 1.212 |  | 182.5 | 0.242 |  | 182.5 | 0.146 |  | 182.5 | 0.304 |  | 182.5 | 0.204 |  | 182.5 | 0.121 |  | 182.5 | 0.087
| 183 | 0.178 |  | 183 | 1.204 |  | 183 | 0.244 |  | 183 | 0.146 |  | 183 | 0.306 |  | 183 | 0.206 |  | 183 | 0.121 |  | 183 | 0.086
| 183.5 | 0.178 |  | 183.5 | 1.224 |  | 183.5 | 0.245 |  | 183.5 | 0.146 |  | 183.5 | 0.307 |  | 183.5 | 0.206 |  | 183.5 | 0.12 |  | 183.5 | 0.087
| 184 | 0.177 |  | 184 | 1.216 |  | 184 | 0.245 |  | 184 | 0.149 |  | 184 | 0.3 |  | 184 | 0.192 |  | 184 | 0.12 |  | 184 | 0.087
| 184.5 | 0.178 |  | 184.5 | 1.214 |  | 184.5 | 0.248 |  | 184.5 | 0.149 |  | 184.5 | 0.307 |  | 184.5 | 0.199 |  | 184.5 | 0.118 |  | 184.5 | 0.088
| 185 | 0.177 |  | 185 | 1.228 |  | 185 | 0.25 |  | 185 | 0.151 |  | 185 | 0.304 |  | 185 | 0.204 |  | 185 | 0.122 |  | 185 | 0.089
| 185.5 | 0.175 |  | 185.5 | 1.228 |  | 185.5 | 0.25 |  | 185.5 | 0.151 |  | 185.5 | 0.307 |  | 185.5 | 0.206 |  | 185.5 | 0.122 |  | 185.5 | 0.088
| 186 | 0.176 |  | 186 | 1.233 |  | 186 | 0.251 |  | 186 | 0.151 |  | 186 | 0.299 |  | 186 | 0.205 |  | 186 | 0.122 |  | 186 | 0.089
| 186.5 | 0.177 |  | 186.5 | 1.226 |  | 186.5 | 0.255 |  | 186.5 | 0.151 |  | 186.5 | 0.302 |  | 186.5 | 0.206 |  | 186.5 | 0.119 |  | 186.5 | 0.088
| 187 | 0.177 |  | 187 | 1.235 |  | 187 | 0.256 |  | 187 | 0.153 |  | 187 | 0.302 |  | 187 | 0.207 |  | 187 | 0.122 |  | 187 | 0.089
| 187.5 | 0.176 |  | 187.5 | 1.24 |  | 187.5 | 0.257 |  | 187.5 | 0.154 |  | 187.5 | 0.31 |  | 187.5 | 0.205 |  | 187.5 | 0.122 |  | 187.5 | 0.087
| 188 | 0.178 |  | 188 | 1.218 |  | 188 | 0.253 |  | 188 | 0.155 |  | 188 | 0.306 |  | 188 | 0.207 |  | 188 | 0.12 |  | 188 | 0.086
| 188.5 | 0.176 |  | 188.5 | 1.231 |  | 188.5 | 0.261 |  | 188.5 | 0.154 |  | 188.5 | 0.306 |  | 188.5 | 0.205 |  | 188.5 | 0.124 |  | 188.5 | 0.087
| 189 | 0.176 |  | 189 | 1.228 |  | 189 | 0.262 |  | 189 | 0.152 |  | 189 | 0.311 |  | 189 | 0.208 |  | 189 | 0.119 |  | 189 | 0.089
| 189.5 | 0.176 |  | 189.5 | 1.197 |  | 189.5 | 0.264 |  | 189.5 | 0.158 |  | 189.5 | 0.312 |  | 189.5 | 0.207 |  | 189.5 | 0.125 |  | 189.5 | 0.089
| 190 | 0.175 |  | 190 | 1.248 |  | 190 | 0.265 |  | 190 | 0.158 |  | 190 | 0.312 |  | 190 | 0.21 |  | 190 | 0.124 |  | 190 | 0.089
| 190.5 | 0.175 |  | 190.5 | 1.244 |  | 190.5 | 0.26 |  | 190.5 | 0.159 |  | 190.5 | 0.313 |  | 190.5 | 0.21 |  | 190.5 | 0.124 |  | 190.5 | 0.089
| 191 | 0.174 |  | 191 | 1.25 |  | 191 | 0.266 |  | 191 | 0.16 |  | 191 | 0.314 |  | 191 | 0.208 |  | 191 | 0.126 |  | 191 | 0.09
| 191.5 | 0.176 |  | 191.5 | 1.252 |  | 191.5 | 0.27 |  | 191.5 | 0.158 |  | 191.5 | 0.313 |  | 191.5 | 0.21 |  | 191.5 | 0.126 |  | 191.5 | 0.089
| 192 | 0.172 |  | 192 | 1.253 |  | 192 | 0.271 |  | 192 | 0.162 |  | 192 | 0.313 |  | 192 | 0.211 |  | 192 | 0.127 |  | 192 | 0.089
| 192.5 | 0.175 |  | 192.5 | 1.244 |  | 192.5 | 0.274 |  | 192.5 | 0.16 |  | 192.5 | 0.317 |  | 192.5 | 0.212 |  | 192.5 | 0.127 |  | 192.5 | 0.09
| 193 | 0.174 |  | 193 | 1.242 |  | 193 | 0.267 |  | 193 | 0.163 |  | 193 | 0.309 |  | 193 | 0.213 |  | 193 | 0.127 |  | 193 | 0.09
| 193.5 | 0.175 |  | 193.5 | 1.258 |  | 193.5 | 0.276 |  | 193.5 | 0.165 |  | 193.5 | 0.313 |  | 193.5 | 0.213 |  | 193.5 | 0.127 |  | 193.5 | 0.09
| 194 | 0.175 |  | 194 | 1.26 |  | 194 | 0.273 |  | 194 | 0.166 |  | 194 | 0.313 |  | 194 | 0.213 |  | 194 | 0.127 |  | 194 | 0.09
| 194.5 | 0.173 |  | 194.5 | 1.258 |  | 194.5 | 0.28 |  | 194.5 | 0.164 |  | 194.5 | 0.314 |  | 194.5 | 0.213 |  | 194.5 | 0.127 |  | 194.5 | 0.09
| 195 | 0.174 |  | 195 | 1.263 |  | 195 | 0.281 |  | 195 | 0.165 |  | 195 | 0.313 |  | 195 | 0.213 |  | 195 | 0.119 |  | 195 | 0.09
| 195.5 | 0.175 |  | 195.5 | 1.26 |  | 195.5 | 0.284 |  | 195.5 | 0.165 |  | 195.5 | 0.32 |  | 195.5 | 0.212 |  | 195.5 | 0.127 |  | 195.5 | 0.09
| 196 | 0.174 |  | 196 | 1.257 |  | 196 | 0.286 |  | 196 | 0.17 |  | 196 | 0.319 |  | 196 | 0.213 |  | 196 | 0.119 |  | 196 | 0.09
| 196.5 | 0.174 |  | 196.5 | 1.265 |  | 196.5 | 0.288 |  | 196.5 | 0.169 |  | 196.5 | 0.321 |  | 196.5 | 0.213 |  | 196.5 | 0.126 |  | 196.5 | 0.091
| 197 | 0.175 |  | 197 | 1.265 |  | 197 | 0.289 |  | 197 | 0.164 |  | 197 | 0.321 |  | 197 | 0.214 |  | 197 | 0.124 |  | 197 | 0.09
| 197.5 | 0.157 |  | 197.5 | 1.258 |  | 197.5 | 0.283 |  | 197.5 | 0.172 |  | 197.5 | 0.32 |  | 197.5 | 0.214 |  | 197.5 | 0.128 |  | 197.5 | 0.091
| 198 | 0.166 |  | 198 | 1.253 |  | 198 | 0.291 |  | 198 | 0.171 |  | 198 | 0.321 |  | 198 | 0.214 |  | 198 | 0.121 |  | 198 | 0.091
| 198.5 | 0.166 |  | 198.5 | 1.259 |  | 198.5 | 0.293 |  | 198.5 | 0.173 |  | 198.5 | 0.322 |  | 198.5 | 0.216 |  | 198.5 | 0.125 |  | 198.5 | 0.091
| 199 | 0.173 |  | 199 | 1.268 |  | 199 | 0.293 |  | 199 | 0.174 |  | 199 | 0.321 |  | 199 | 0.216 |  | 199 | 0.128 |  | 199 | 0.09
| 199.5 | 0.172 |  | 199.5 | 1.27 |  | 199.5 | 0.291 |  | 199.5 | 0.176 |  | 199.5 | 0.324 |  | 199.5 | 0.215 |  | 199.5 | 0.127 |  | 199.5 | 0.091
| 200 | 0.173 |  | 200 | 1.266 |  | 200 | 0.299 |  | 200 | 0.177 |  | 200 | 0.325 |  | 200 | 0.216 |  | 200 | 0.129 |  | 200 | 0.091
| 200.5 | 0.174 |  | 200.5 | 1.264 |  | 200.5 | 0.301 |  | 200.5 | 0.178 |  | 200.5 | 0.326 |  | 200.5 | 0.216 |  | 200.5 | 0.122 |  | 200.5 | 0.091
| 201 | 0.174 |  | 201 | 1.265 |  | 201 | 0.302 |  | 201 | 0.178 |  | 201 | 0.326 |  | 201 | 0.212 |  | 201 | 0.125 |  | 201 | 0.09
| 201.5 | 0.174 |  | 201.5 | 1.273 |  | 201.5 | 0.303 |  | 201.5 | 0.179 |  | 201.5 | 0.326 |  | 201.5 | 0.216 |  | 201.5 | 0.129 |  | 201.5 | 0.092
| 202 | 0.173 |  | 202 | 1.259 |  | 202 | 0.302 |  | 202 | 0.178 |  | 202 | 0.326 |  | 202 | 0.215 |  | 202 | 0.13 |  | 202 | 0.091
| 202.5 | 0.173 |  | 202.5 | 1.28 |  | 202.5 | 0.302 |  | 202.5 | 0.181 |  | 202.5 | 0.325 |  | 202.5 | 0.216 |  | 202.5 | 0.124 |  | 202.5 | 0.091
| 203 | 0.172 |  | 203 | 1.282 |  | 203 | 0.307 |  | 203 | 0.182 |  | 203 | 0.328 |  | 203 | 0.217 |  | 203 | 0.127 |  | 203 | 0.091
| 203.5 | 0.174 |  | 203.5 | 1.283 |  | 203.5 | 0.31 |  | 203.5 | 0.182 |  | 203.5 | 0.331 |  | 203.5 | 0.216 |  | 203.5 | 0.128 |  | 203.5 | 0.092
| 204 | 0.172 |  | 204 | 1.281 |  | 204 | 0.31 |  | 204 | 0.182 |  | 204 | 0.33 |  | 204 | 0.215 |  | 204 | 0.128 |  | 204 | 0.091
| 204.5 | 0.172 |  | 204.5 | 1.287 |  | 204.5 | 0.31 |  | 204.5 | 0.185 |  | 204.5 | 0.33 |  | 204.5 | 0.219 |  | 204.5 | 0.13 |  | 204.5 | 0.092
| 205 | 0.172 |  | 205 | 1.284 |  | 205 | 0.313 |  | 205 | 0.186 |  | 205 | 0.328 |  | 205 | 0.217 |  | 205 | 0.132 |  | 205 | 0.092
| 205.5 | 0.173 |  | 205.5 | 1.291 |  | 205.5 | 0.316 |  | 205.5 | 0.184 |  | 205.5 | 0.33 |  | 205.5 | 0.217 |  | 205.5 | 0.133 |  | 205.5 | 0.092
| 206 | 0.172 |  | 206 | 1.273 |  | 206 | 0.318 |  | 206 | 0.185 |  | 206 | 0.331 |  | 206 | 0.214 |  | 206 | 0.131 |  | 206 | 0.092
| 206.5 | 0.169 |  | 206.5 | 1.283 |  | 206.5 | 0.319 |  | 206.5 | 0.188 |  | 206.5 | 0.332 |  | 206.5 | 0.219 |  | 206.5 | 0.134 |  | 206.5 | 0.093
| 207 | 0.172 |  | 207 | 1.29 |  | 207 | 0.322 |  | 207 | 0.189 |  | 207 | 0.336 |  | 207 | 0.219 |  | 207 | 0.127 |  | 207 | 0.092
| 207.5 | 0.171 |  | 207.5 | 1.297 |  | 207.5 | 0.322 |  | 207.5 | 0.191 |  | 207.5 | 0.335 |  | 207.5 | 0.216 |  | 207.5 | 0.134 |  | 207.5 | 0.092
| 208 | 0.168 |  | 208 | 1.279 |  | 208 | 0.326 |  | 208 | 0.192 |  | 208 | 0.336 |  | 208 | 0.22 |  | 208 | 0.135 |  | 208 | 0.093
| 208.5 | 0.172 |  | 208.5 | 1.296 |  | 208.5 | 0.326 |  | 208.5 | 0.192 |  | 208.5 | 0.337 |  | 208.5 | 0.219 |  | 208.5 | 0.135 |  | 208.5 | 0.093
| 209 | 0.172 |  | 209 | 1.288 |  | 209 | 0.329 |  | 209 | 0.193 |  | 209 | 0.337 |  | 209 | 0.22 |  | 209 | 0.132 |  | 209 | 0.093
| 209.5 | 0.171 |  | 209.5 | 1.295 |  | 209.5 | 0.331 |  | 209.5 | 0.194 |  | 209.5 | 0.338 |  | 209.5 | 0.22 |  | 209.5 | 0.13 |  | 209.5 | 0.094
| 210 | 0.172 |  | 210 | 1.289 |  | 210 | 0.332 |  | 210 | 0.194 |  | 210 | 0.338 |  | 210 | 0.221 |  | 210 | 0.132 |  | 210 | 0.094
| 210.5 | 0.171 |  | 210.5 | 1.298 |  | 210.5 | 0.334 |  | 210.5 | 0.196 |  | 210.5 | 0.338 |  | 210.5 | 0.222 |  | 210.5 | 0.131 |  | 210.5 | 0.094
| 211 | 0.171 |  | 211 | 1.302 |  | 211 | 0.336 |  | 211 | 0.197 |  | 211 | 0.338 |  | 211 | 0.221 |  | 211 | 0.127 |  | 211 | 0.094
| 211.5 | 0.171 |  | 211.5 | 1.304 |  | 211.5 | 0.337 |  | 211.5 | 0.198 |  | 211.5 | 0.341 |  | 211.5 | 0.218 |  | 211.5 | 0.135 |  | 211.5 | 0.094
| 212 | 0.171 |  | 212 | 1.306 |  | 212 | 0.339 |  | 212 | 0.201 |  | 212 | 0.341 |  | 212 | 0.216 |  | 212 | 0.135 |  | 212 | 0.095
| 212.5 | 0.171 |  | 212.5 | 1.302 |  | 212.5 | 0.341 |  | 212.5 | 0.201 |  | 212.5 | 0.341 |  | 212.5 | 0.22 |  | 212.5 | 0.137 |  | 212.5 | 0.094
| 213 | 0.171 |  | 213 | 1.294 |  | 213 | 0.342 |  | 213 | 0.202 |  | 213 | 0.343 |  | 213 | 0.222 |  | 213 | 0.137 |  | 213 | 0.095
| 213.5 | 0.171 |  | 213.5 | 1.312 |  | 213.5 | 0.339 |  | 213.5 | 0.202 |  | 213.5 | 0.344 |  | 213.5 | 0.221 |  | 213.5 | 0.136 |  | 213.5 | 0.095
| 214 | 0.171 |  | 214 | 1.314 |  | 214 | 0.346 |  | 214 | 0.203 |  | 214 | 0.344 |  | 214 | 0.22 |  | 214 | 0.136 |  | 214 | 0.095
| 214.5 | 0.17 |  | 214.5 | 1.311 |  | 214.5 | 0.348 |  | 214.5 | 0.204 |  | 214.5 | 0.342 |  | 214.5 | 0.222 |  | 214.5 | 0.137 |  | 214.5 | 0.095
| 215 | 0.171 |  | 215 | 1.304 |  | 215 | 0.349 |  | 215 | 0.205 |  | 215 | 0.341 |  | 215 | 0.22 |  | 215 | 0.137 |  | 215 | 0.096
| 215.5 | 0.172 |  | 215.5 | 1.313 |  | 215.5 | 0.351 |  | 215.5 | 0.207 |  | 215.5 | 0.343 |  | 215.5 | 0.22 |  | 215.5 | 0.137 |  | 215.5 | 0.096
| 216 | 0.168 |  | 216 | 1.318 |  | 216 | 0.352 |  | 216 | 0.208 |  | 216 | 0.345 |  | 216 | 0.22 |  | 216 | 0.137 |  | 216 | 0.095
| 216.5 | 0.171 |  | 216.5 | 1.315 |  | 216.5 | 0.354 |  | 216.5 | 0.209 |  | 216.5 | 0.343 |  | 216.5 | 0.224 |  | 216.5 | 0.135 |  | 216.5 | 0.096
| 217 | 0.171 |  | 217 | 1.318 |  | 217 | 0.356 |  | 217 | 0.211 |  | 217 | 0.346 |  | 217 | 0.219 |  | 217 | 0.136 |  | 217 | 0.096
| 217.5 | 0.171 |  | 217.5 | 1.321 |  | 217.5 | 0.357 |  | 217.5 | 0.211 |  | 217.5 | 0.347 |  | 217.5 | 0.224 |  | 217.5 | 0.139 |  | 217.5 | 0.096
| 218 | 0.171 |  | 218 | 1.31 |  | 218 | 0.359 |  | 218 | 0.213 |  | 218 | 0.348 |  | 218 | 0.219 |  | 218 | 0.138 |  | 218 | 0.096
| 218.5 | 0.17 |  | 218.5 | 1.312 |  | 218.5 | 0.36 |  | 218.5 | 0.214 |  | 218.5 | 0.348 |  | 218.5 | 0.213 |  | 218.5 | 0.139 |  | 218.5 | 0.096
| 219 | 0.171 |  | 219 | 1.301 |  | 219 | 0.361 |  | 219 | 0.215 |  | 219 | 0.343 |  | 219 | 0.216 |  | 219 | 0.135 |  | 219 | 0.096
| 219.5 | 0.166 |  | 219.5 | 1.322 |  | 219.5 | 0.364 |  | 219.5 | 0.215 |  | 219.5 | 0.349 |  | 219.5 | 0.219 |  | 219.5 | 0.132 |  | 219.5 | 0.095
| 220 | 0.169 |  | 220 | 1.326 |  | 220 | 0.363 |  | 220 | 0.217 |  | 220 | 0.351 |  | 220 | 0.211 |  | 220 | 0.132 |  | 220 | 0.096
| 220.5 | 0.153 |  | 220.5 | 1.326 |  | 220.5 | 0.366 |  | 220.5 | 0.218 |  | 220.5 | 0.35 |  | 220.5 | 0.221 |  | 220.5 | 0.134 |  | 220.5 | 0.097
| 221 | 0.169 |  | 221 | 1.329 |  | 221 | 0.366 |  | 221 | 0.22 |  | 221 | 0.352 |  | 221 | 0.224 |  | 221 | 0.135 |  | 221 | 0.097
| 221.5 | 0.17 |  | 221.5 | 1.325 |  | 221.5 | 0.37 |  | 221.5 | 0.22 |  | 221.5 | 0.352 |  | 221.5 | 0.223 |  | 221.5 | 0.137 |  | 221.5 | 0.097
| 222 | 0.17 |  | 222 | 1.33 |  | 222 | 0.371 |  | 222 | 0.221 |  | 222 | 0.352 |  | 222 | 0.222 |  | 222 | 0.135 |  | 222 | 0.097
| 222.5 | 0.17 |  | 222.5 | 1.325 |  | 222.5 | 0.373 |  | 222.5 | 0.223 |  | 222.5 | 0.352 |  | 222.5 | 0.221 |  | 222.5 | 0.137 |  | 222.5 | 0.097
| 223 | 0.17 |  | 223 | 1.329 |  | 223 | 0.375 |  | 223 | 0.224 |  | 223 | 0.353 |  | 223 | 0.228 |  | 223 | 0.135 |  | 223 | 0.097
| 223.5 | 0.169 |  | 223.5 | 1.318 |  | 223.5 | 0.375 |  | 223.5 | 0.224 |  | 223.5 | 0.353 |  | 223.5 | 0.226 |  | 223.5 | 0.139 |  | 223.5 | 0.098
| 224 | 0.17 |  | 224 | 1.328 |  | 224 | 0.374 |  | 224 | 0.226 |  | 224 | 0.355 |  | 224 | 0.225 |  | 224 | 0.138 |  | 224 | 0.096
| 224.5 | 0.168 |  | 224.5 | 1.322 |  | 224.5 | 0.379 |  | 224.5 | 0.221 |  | 224.5 | 0.355 |  | 224.5 | 0.219 |  | 224.5 | 0.139 |  | 224.5 | 0.098
| 225 | 0.169 |  | 225 | 1.328 |  | 225 | 0.381 |  | 225 | 0.223 |  | 225 | 0.355 |  | 225 | 0.224 |  | 225 | 0.137 |  | 225 | 0.098
| 225.5 | 0.167 |  | 225.5 | 1.332 |  | 225.5 | 0.382 |  | 225.5 | 0.225 |  | 225.5 | 0.343 |  | 225.5 | 0.225 |  | 225.5 | 0.137 |  | 225.5 | 0.098
| 226 | 0.168 |  | 226 | 1.339 |  | 226 | 0.382 |  | 226 | 0.23 |  | 226 | 0.357 |  | 226 | 0.225 |  | 226 | 0.14 |  | 226 | 0.098
| 226.5 | 0.168 |  | 226.5 | 1.339 |  | 226.5 | 0.384 |  | 226.5 | 0.231 |  | 226.5 | 0.356 |  | 226.5 | 0.226 |  | 226.5 | 0.137 |  | 226.5 | 0.098
| 227 | 0.169 |  | 227 | 1.341 |  | 227 | 0.385 |  | 227 | 0.231 |  | 227 | 0.357 |  | 227 | 0.227 |  | 227 | 0.138 |  | 227 | 0.098
| 227.5 | 0.168 |  | 227.5 | 1.341 |  | 227.5 | 0.387 |  | 227.5 | 0.232 |  | 227.5 | 0.358 |  | 227.5 | 0.226 |  | 227.5 | 0.14 |  | 227.5 | 0.098
| 228 | 0.168 |  | 228 | 1.343 |  | 228 | 0.389 |  | 228 | 0.234 |  | 228 | 0.355 |  | 228 | 0.217 |  | 228 | 0.138 |  | 228 | 0.099
| 228.5 | 0.169 |  | 228.5 | 1.336 |  | 228.5 | 0.391 |  | 228.5 | 0.234 |  | 228.5 | 0.359 |  | 228.5 | 0.226 |  | 228.5 | 0.142 |  | 228.5 | 0.099
| 229 | 0.168 |  | 229 | 1.342 |  | 229 | 0.392 |  | 229 | 0.234 |  | 229 | 0.359 |  | 229 | 0.224 |  | 229 | 0.141 |  | 229 | 0.098
| 229.5 | 0.164 |  | 229.5 | 1.345 |  | 229.5 | 0.394 |  | 229.5 | 0.234 |  | 229.5 | 0.359 |  | 229.5 | 0.228 |  | 229.5 | 0.142 |  | 229.5 | 0.099
| 230 | 0.167 |  | 230 | 1.346 |  | 230 | 0.396 |  | 230 | 0.236 |  | 230 | 0.359 |  | 230 | 0.226 |  | 230 | 0.142 |  | 230 | 0.099
| 230.5 | 0.168 |  | 230.5 | 1.324 |  | 230.5 | 0.397 |  | 230.5 | 0.234 |  | 230.5 | 0.359 |  | 230.5 | 0.226 |  | 230.5 | 0.142 |  | 230.5 | 0.099
| 231 | 0.167 |  | 231 | 1.342 |  | 231 | 0.398 |  | 231 | 0.235 |  | 231 | 0.361 |  | 231 | 0.225 |  | 231 | 0.14 |  | 231 | 0.099
| 231.5 | 0.168 |  | 231.5 | 1.346 |  | 231.5 | 0.4 |  | 231.5 | 0.24 |  | 231.5 | 0.36 |  | 231.5 | 0.225 |  | 231.5 | 0.142 |  | 231.5 | 0.099
| 232 | 0.169 |  | 232 | 1.352 |  | 232 | 0.401 |  | 232 | 0.239 |  | 232 | 0.36 |  | 232 | 0.228 |  | 232 | 0.14 |  | 232 | 0.099
| 232.5 | 0.166 |  | 232.5 | 1.335 |  | 232.5 | 0.403 |  | 232.5 | 0.24 |  | 232.5 | 0.361 |  | 232.5 | 0.225 |  | 232.5 | 0.138 |  | 232.5 | 0.099
| 233 | 0.167 |  | 233 | 1.341 |  | 233 | 0.402 |  | 233 | 0.244 |  | 233 | 0.36 |  | 233 | 0.227 |  | 233 | 0.134 |  | 233 | 0.099
| 233.5 | 0.168 |  | 233.5 | 1.349 |  | 233.5 | 0.402 |  | 233.5 | 0.246 |  | 233.5 | 0.36 |  | 233.5 | 0.228 |  | 233.5 | 0.144 |  | 233.5 | 0.1
| 234 | 0.169 |  | 234 | 1.355 |  | 234 | 0.407 |  | 234 | 0.246 |  | 234 | 0.362 |  | 234 | 0.227 |  | 234 | 0.14 |  | 234 | 0.099
| 234.5 | 0.168 |  | 234.5 | 1.353 |  | 234.5 | 0.408 |  | 234.5 | 0.246 |  | 234.5 | 0.36 |  | 234.5 | 0.229 |  | 234.5 | 0.14 |  | 234.5 | 0.1
| 235 | 0.168 |  | 235 | 1.356 |  | 235 | 0.409 |  | 235 | 0.247 |  | 235 | 0.36 |  | 235 | 0.229 |  | 235 | 0.14 |  | 235 | 0.096
| 235.5 | 0.166 |  | 235.5 | 1.357 |  | 235.5 | 0.412 |  | 235.5 | 0.248 |  | 235.5 | 0.364 |  | 235.5 | 0.228 |  | 235.5 | 0.142 |  | 235.5 | 0.1
| 236 | 0.162 |  | 236 | 1.357 |  | 236 | 0.412 |  | 236 | 0.249 |  | 236 | 0.365 |  | 236 | 0.229 |  | 236 | 0.142 |  | 236 | 0.098
| 236.5 | 0.16 |  | 236.5 | 1.354 |  | 236.5 | 0.414 |  | 236.5 | 0.251 |  | 236.5 | 0.359 |  | 236.5 | 0.231 |  | 236.5 | 0.142 |  | 236.5 | 0.1
| 237 | 0.152 |  | 237 | 1.359 |  | 237 | 0.416 |  | 237 | 0.25 |  | 237 | 0.364 |  | 237 | 0.232 |  | 237 | 0.139 |  | 237 | 0.1
| 237.5 | 0.153 |  | 237.5 | 1.356 |  | 237.5 | 0.417 |  | 237.5 | 0.253 |  | 237.5 | 0.36 |  | 237.5 | 0.23 |  | 237.5 | 0.145 |  | 237.5 | 0.1
| 238 | 0.156 |  | 238 | 1.359 |  | 238 | 0.418 |  | 238 | 0.251 |  | 238 | 0.361 |  | 238 | 0.231 |  | 238 | 0.145 |  | 238 | 0.1
| 238.5 | 0.157 |  | 238.5 | 1.361 |  | 238.5 | 0.42 |  | 238.5 | 0.251 |  | 238.5 | 0.363 |  | 238.5 | 0.231 |  | 238.5 | 0.145 |  | 238.5 | 0.1
| 239 | 0.162 |  | 239 | 1.362 |  | 239 | 0.421 |  | 239 | 0.254 |  | 239 | 0.367 |  | 239 | 0.231 |  | 239 | 0.145 |  | 239 | 0.1
| 239.5 | 0.167 |  | 239.5 | 1.367 |  | 239.5 | 0.422 |  | 239.5 | 0.257 |  | 239.5 | 0.365 |  | 239.5 | 0.231 |  | 239.5 | 0.145 |  | 239.5 | 0.1
| 240 | 0.172 |  | 240 | 1.364 |  | 240 | 0.424 |  | 240 | 0.255 |  | 240 | 0.369 |  | 240 | 0.232 |  | 240 | 0.143 |  | 240 | 0.1
| 240.5 | 0.177 |  | 240.5 | 1.363 |  | 240.5 | 0.424 |  | 240.5 | 0.261 |  | 240.5 | 0.367 |  | 240.5 | 0.233 |  | 240.5 | 0.147 |  | 240.5 | 0.1
| 241 | 0.183 |  | 241 | 1.359 |  | 241 | 0.426 |  | 241 | 0.261 |  | 241 | 0.366 |  | 241 | 0.228 |  | 241 | 0.142 |  | 241 | 0.1
| 241.5 | 0.189 |  | 241.5 | 1.367 |  | 241.5 | 0.428 |  | 241.5 | 0.263 |  | 241.5 | 0.369 |  | 241.5 | 0.234 |  | 241.5 | 0.145 |  | 241.5 | 0.101
| 242 | 0.196 |  | 242 | 1.369 |  | 242 | 0.426 |  | 242 | 0.262 |  | 242 | 0.372 |  | 242 | 0.234 |  | 242 | 0.147 |  | 242 | 0.101
| 242.5 | 0.2 |  | 242.5 | 1.357 |  | 242.5 | 0.427 |  | 242.5 | 0.263 |  | 242.5 | 0.371 |  | 242.5 | 0.233 |  | 242.5 | 0.148 |  | 242.5 | 0.101
| 243 | 0.207 |  | 243 | 1.37 |  | 243 | 0.429 |  | 243 | 0.266 |  | 243 | 0.373 |  | 243 | 0.232 |  | 243 | 0.146 |  | 243 | 0.1
| 243.5 | 0.212 |  | 243.5 | 1.372 |  | 243.5 | 0.433 |  | 243.5 | 0.267 |  | 243.5 | 0.373 |  | 243.5 | 0.232 |  | 243.5 | 0.149 |  | 243.5 | 0.101
| 244 | 0.218 |  | 244 | 1.37 |  | 244 | 0.434 |  | 244 | 0.268 |  | 244 | 0.373 |  | 244 | 0.231 |  | 244 | 0.149 |  | 244 | 0.101
| 244.5 | 0.222 |  | 244.5 | 1.371 |  | 244.5 | 0.436 |  | 244.5 | 0.269 |  | 244.5 | 0.375 |  | 244.5 | 0.228 |  | 244.5 | 0.15 |  | 244.5 | 0.101
| 245 | 0.229 |  | 245 | 1.373 |  | 245 | 0.44 |  | 245 | 0.27 |  | 245 | 0.372 |  | 245 | 0.232 |  | 245 | 0.149 |  | 245 | 0.101
| 245.5 | 0.235 |  | 245.5 | 1.373 |  | 245.5 | 0.439 |  | 245.5 | 0.268 |  | 245.5 | 0.375 |  | 245.5 | 0.232 |  | 245.5 | 0.149 |  | 245.5 | 0.099
| 246 | 0.243 |  | 246 | 1.373 |  | 246 | 0.442 |  | 246 | 0.271 |  | 246 | 0.377 |  | 246 | 0.236 |  | 246 | 0.15 |  | 246 | 0.097
| 246.5 | 0.247 |  | 246.5 | 1.376 |  | 246.5 | 0.443 |  | 246.5 | 0.272 |  | 246.5 | 0.377 |  | 246.5 | 0.237 |  | 246.5 | 0.149 |  | 246.5 | 0.102
| 247 | 0.254 |  | 247 | 1.374 |  | 247 | 0.444 |  | 247 | 0.273 |  | 247 | 0.377 |  | 247 | 0.238 |  | 247 | 0.15 |  | 247 | 0.102
| 247.5 | 0.26 |  | 247.5 | 1.376 |  | 247.5 | 0.444 |  | 247.5 | 0.274 |  | 247.5 | 0.378 |  | 247.5 | 0.236 |  | 247.5 | 0.15 |  | 247.5 | 0.102
| 248 | 0.265 |  | 248 | 1.378 |  | 248 | 0.447 |  | 248 | 0.275 |  | 248 | 0.376 |  | 248 | 0.237 |  | 248 | 0.149 |  | 248 | 0.102
| 248.5 | 0.271 |  | 248.5 | 1.381 |  | 248.5 | 0.449 |  | 248.5 | 0.274 |  | 248.5 | 0.372 |  | 248.5 | 0.237 |  | 248.5 | 0.15 |  | 248.5 | 0.102
| 249 | 0.276 |  | 249 | 1.381 |  | 249 | 0.444 |  | 249 | 0.275 |  | 249 | 0.379 |  | 249 | 0.236 |  | 249 | 0.152 |  | 249 | 0.102
| 249.5 | 0.282 |  | 249.5 | 1.383 |  | 249.5 | 0.446 |  | 249.5 | 0.272 |  | 249.5 | 0.381 |  | 249.5 | 0.238 |  | 249.5 | 0.15 |  | 249.5 | 0.102
| 250 | 0.288 |  | 250 | 1.384 |  | 250 | 0.453 |  | 250 | 0.28 |  | 250 | 0.382 |  | 250 | 0.239 |  | 250 | 0.145 |  | 250 | 0.102
| 250.5 | 0.292 |  | 250.5 | 1.385 |  | 250.5 | 0.455 |  | 250.5 | 0.281 |  | 250.5 | 0.381 |  | 250.5 | 0.24 |  | 250.5 | 0.151 |  | 250.5 | 0.103
| 251 | 0.298 |  | 251 | 1.385 |  | 251 | 0.456 |  | 251 | 0.281 |  | 251 | 0.381 |  | 251 | 0.24 |  | 251 | 0.152 |  | 251 | 0.102
| 251.5 | 0.304 |  | 251.5 | 1.387 |  | 251.5 | 0.454 |  | 251.5 | 0.281 |  | 251.5 | 0.383 |  | 251.5 | 0.238 |  | 251.5 | 0.148 |  | 251.5 | 0.102
| 252 | 0.301 |  | 252 | 1.381 |  | 252 | 0.458 |  | 252 | 0.283 |  | 252 | 0.384 |  | 252 | 0.24 |  | 252 | 0.152 |  | 252 | 0.103
| 252.5 | 0.307 |  | 252.5 | 1.386 |  | 252.5 | 0.459 |  | 252.5 | 0.28 |  | 252.5 | 0.382 |  | 252.5 | 0.24 |  | 252.5 | 0.142 |  | 252.5 | 0.103
| 253 | 0.322 |  | 253 | 1.385 |  | 253 | 0.461 |  | 253 | 0.276 |  | 253 | 0.385 |  | 253 | 0.24 |  | 253 | 0.15 |  | 253 | 0.103
| 253.5 | 0.327 |  | 253.5 | 1.39 |  | 253.5 | 0.457 |  | 253.5 | 0.286 |  | 253.5 | 0.383 |  | 253.5 | 0.24 |  | 253.5 | 0.14 |  | 253.5 | 0.103
| 254 | 0.334 |  | 254 | 1.391 |  | 254 | 0.465 |  | 254 | 0.286 |  | 254 | 0.384 |  | 254 | 0.242 |  | 254 | 0.154 |  | 254 | 0.102
| 254.5 | 0.339 |  | 254.5 | 1.389 |  | 254.5 | 0.467 |  | 254.5 | 0.287 |  | 254.5 | 0.384 |  | 254.5 | 0.242 |  | 254.5 | 0.151 |  | 254.5 | 0.102
| 255 | 0.346 |  | 255 | 1.393 |  | 255 | 0.466 |  | 255 | 0.288 |  | 255 | 0.383 |  | 255 | 0.24 |  | 255 | 0.155 |  | 255 | 0.103
| 255.5 | 0.35 |  | 255.5 | 1.385 |  | 255.5 | 0.471 |  | 255.5 | 0.288 |  | 255.5 | 0.384 |  | 255.5 | 0.239 |  | 255.5 | 0.154 |  | 255.5 | 0.103
| 256 | 0.343 |  | 256 | 1.384 |  | 256 | 0.472 |  | 256 | 0.289 |  | 256 | 0.385 |  | 256 | 0.232 |  | 256 | 0.152 |  | 256 | 0.103
| 256.5 | 0.362 |  | 256.5 | 1.394 |  | 256.5 | 0.474 |  | 256.5 | 0.29 |  | 256.5 | 0.387 |  | 256.5 | 0.242 |  | 256.5 | 0.153 |  | 256.5 | 0.103
| 257 | 0.368 |  | 257 | 1.392 |  | 257 | 0.475 |  | 257 | 0.29 |  | 257 | 0.384 |  | 257 | 0.242 |  | 257 | 0.155 |  | 257 | 0.103
| 257.5 | 0.374 |  | 257.5 | 1.395 |  | 257.5 | 0.478 |  | 257.5 | 0.29 |  | 257.5 | 0.384 |  | 257.5 | 0.238 |  | 257.5 | 0.154 |  | 257.5 | 0.104
| 258 | 0.38 |  | 258 | 1.395 |  | 258 | 0.476 |  | 258 | 0.291 |  | 258 | 0.38 |  | 258 | 0.242 |  | 258 | 0.154 |  | 258 | 0.104
| 258.5 | 0.384 |  | 258.5 | 1.394 |  | 258.5 | 0.481 |  | 258.5 | 0.293 |  | 258.5 | 0.386 |  | 258.5 | 0.241 |  | 258.5 | 0.155 |  | 258.5 | 0.104
| 259 | 0.392 |  | 259 | 1.396 |  | 259 | 0.482 |  | 259 | 0.294 |  | 259 | 0.385 |  | 259 | 0.244 |  | 259 | 0.144 |  | 259 | 0.104
| 259.5 | 0.398 |  | 259.5 | 1.394 |  | 259.5 | 0.484 |  | 259.5 | 0.296 |  | 259.5 | 0.387 |  | 259.5 | 0.241 |  | 259.5 | 0.148 |  | 259.5 | 0.104
| 260 | 0.404 |  | 260 | 1.398 |  | 260 | 0.483 |  | 260 | 0.294 |  | 260 | 0.388 |  | 260 | 0.236 |  | 260 | 0.151 |  | 260 | 0.103
| 260.5 | 0.409 |  | 260.5 | 1.391 |  | 260.5 | 0.486 |  | 260.5 | 0.295 |  | 260.5 | 0.385 |  | 260.5 | 0.23 |  | 260.5 | 0.151 |  | 260.5 | 0.103
| 261 | 0.416 |  | 261 | 1.397 |  | 261 | 0.485 |  | 261 | 0.297 |  | 261 | 0.388 |  | 261 | 0.235 |  | 261 | 0.152 |  | 261 | 0.104
| 261.5 | 0.422 |  | 261.5 | 1.4 |  | 261.5 | 0.49 |  | 261.5 | 0.299 |  | 261.5 | 0.387 |  | 261.5 | 0.231 |  | 261.5 | 0.156 |  | 261.5 | 0.104
| 262 | 0.431 |  | 262 | 1.39 |  | 262 | 0.49 |  | 262 | 0.3 |  | 262 | 0.389 |  | 262 | 0.229 |  | 262 | 0.157 |  | 262 | 0.104
| 262.5 | 0.438 |  | 262.5 | 1.4 |  | 262.5 | 0.492 |  | 262.5 | 0.3 |  | 262.5 | 0.388 |  | 262.5 | 0.237 |  | 262.5 | 0.156 |  | 262.5 | 0.104
| 263 | 0.442 |  | 263 | 1.394 |  | 263 | 0.493 |  | 263 | 0.3 |  | 263 | 0.39 |  | 263 | 0.242 |  | 263 | 0.154 |  | 263 | 0.105
| 263.5 | 0.448 |  | 263.5 | 1.39 |  | 263.5 | 0.494 |  | 263.5 | 0.301 |  | 263.5 | 0.39 |  | 263.5 | 0.246 |  | 263.5 | 0.156 |  | 263.5 | 0.103
| 264 | 0.455 |  | 264 | 1.403 |  | 264 | 0.495 |  | 264 | 0.303 |  | 264 | 0.373 |  | 264 | 0.248 |  | 264 | 0.155 |  | 264 | 0.104
| 264.5 | 0.461 |  | 264.5 | 1.406 |  | 264.5 | 0.496 |  | 264.5 | 0.296 |  | 264.5 | 0.391 |  | 264.5 | 0.244 |  | 264.5 | 0.157 |  | 264.5 | 0.105
| 265 | 0.458 |  | 265 | 1.403 |  | 265 | 0.5 |  | 265 | 0.305 |  | 265 | 0.389 |  | 265 | 0.247 |  | 265 | 0.155 |  | 265 | 0.105
| 265.5 | 0.472 |  | 265.5 | 1.407 |  | 265.5 | 0.502 |  | 265.5 | 0.302 |  | 265.5 | 0.391 |  | 265.5 | 0.247 |  | 265.5 | 0.155 |  | 265.5 | 0.104
| 266 | 0.467 |  | 266 | 1.405 |  | 266 | 0.503 |  | 266 | 0.306 |  | 266 | 0.392 |  | 266 | 0.247 |  | 266 | 0.155 |  | 266 | 0.105
| 266.5 | 0.483 |  | 266.5 | 1.406 |  | 266.5 | 0.504 |  | 266.5 | 0.305 |  | 266.5 | 0.391 |  | 266.5 | 0.248 |  | 266.5 | 0.155 |  | 266.5 | 0.105
| 267 | 0.475 |  | 267 | 1.406 |  | 267 | 0.505 |  | 267 | 0.308 |  | 267 | 0.393 |  | 267 | 0.248 |  | 267 | 0.155 |  | 267 | 0.105
| 267.5 | 0.491 |  | 267.5 | 1.408 |  | 267.5 | 0.507 |  | 267.5 | 0.309 |  | 267.5 | 0.393 |  | 267.5 | 0.248 |  | 267.5 | 0.155 |  | 267.5 | 0.104
| 268 | 0.496 |  | 268 | 1.408 |  | 268 | 0.506 |  | 268 | 0.31 |  | 268 | 0.393 |  | 268 | 0.249 |  | 268 | 0.155 |  | 268 | 0.104
| 268.5 | 0.508 |  | 268.5 | 1.408 |  | 268.5 | 0.509 |  | 268.5 | 0.311 |  | 268.5 | 0.394 |  | 268.5 | 0.248 |  | 268.5 | 0.156 |  | 268.5 | 0.105
| 269 | 0.514 |  | 269 | 1.409 |  | 269 | 0.509 |  | 269 | 0.302 |  | 269 | 0.395 |  | 269 | 0.25 |  | 269 | 0.157 |  | 269 | 0.105
| 269.5 | 0.52 |  | 269.5 | 1.41 |  | 269.5 | 0.513 |  | 269.5 | 0.312 |  | 269.5 | 0.394 |  | 269.5 | 0.244 |  | 269.5 | 0.149 |  | 269.5 | 0.105
| 270 | 0.523 |  | 270 | 1.412 |  | 270 | 0.514 |  | 270 | 0.314 |  | 270 | 0.394 |  | 270 | 0.247 |  | 270 | 0.149 |  | 270 | 0.105
| 270.5 | 0.531 |  | 270.5 | 1.412 |  | 270.5 | 0.515 |  | 270.5 | 0.315 |  | 270.5 | 0.394 |  | 270.5 | 0.249 |  | 270.5 | 0.149 |  | 270.5 | 0.105
| 271 | 0.537 |  | 271 | 1.412 |  | 271 | 0.511 |  | 271 | 0.316 |  | 271 | 0.395 |  | 271 | 0.251 |  | 271 | 0.155 |  | 271 | 0.105
| 271.5 | 0.543 |  | 271.5 | 1.409 |  | 271.5 | 0.517 |  | 271.5 | 0.315 |  | 271.5 | 0.394 |  | 271.5 | 0.249 |  | 271.5 | 0.157 |  | 271.5 | 0.105
| 272 | 0.547 |  | 272 | 1.411 |  | 272 | 0.517 |  | 272 | 0.316 |  | 272 | 0.396 |  | 272 | 0.249 |  | 272 | 0.157 |  | 272 | 0.105
| 272.5 | 0.555 |  | 272.5 | 1.41 |  | 272.5 | 0.518 |  | 272.5 | 0.319 |  | 272.5 | 0.394 |  | 272.5 | 0.248 |  | 272.5 | 0.158 |  | 272.5 | 0.106
| 273 | 0.554 |  | 273 | 1.414 |  | 273 | 0.521 |  | 273 | 0.319 |  | 273 | 0.396 |  | 273 | 0.249 |  | 273 | 0.158 |  | 273 | 0.106
| 273.5 | 0.566 |  | 273.5 | 1.409 |  | 273.5 | 0.522 |  | 273.5 | 0.319 |  | 273.5 | 0.397 |  | 273.5 | 0.248 |  | 273.5 | 0.158 |  | 273.5 | 0.106
| 274 | 0.572 |  | 274 | 1.413 |  | 274 | 0.523 |  | 274 | 0.321 |  | 274 | 0.397 |  | 274 | 0.251 |  | 274 | 0.155 |  | 274 | 0.106
| 274.5 | 0.575 |  | 274.5 | 1.413 |  | 274.5 | 0.518 |  | 274.5 | 0.322 |  | 274.5 | 0.398 |  | 274.5 | 0.251 |  | 274.5 | 0.156 |  | 274.5 | 0.106
| 275 | 0.584 |  | 275 | 1.412 |  | 275 | 0.526 |  | 275 | 0.323 |  | 275 | 0.399 |  | 275 | 0.252 |  | 275 | 0.158 |  | 275 | 0.106
| 275.5 | 0.59 |  | 275.5 | 1.41 |  | 275.5 | 0.527 |  | 275.5 | 0.317 |  | 275.5 | 0.4 |  | 275.5 | 0.252 |  | 275.5 | 0.158 |  | 275.5 | 0.107
| 276 | 0.596 |  | 276 | 1.418 |  | 276 | 0.529 |  | 276 | 0.317 |  | 276 | 0.4 |  | 276 | 0.252 |  | 276 | 0.158 |  | 276 | 0.106
| 276.5 | 0.601 |  | 276.5 | 1.406 |  | 276.5 | 0.53 |  | 276.5 | 0.326 |  | 276.5 | 0.4 |  | 276.5 | 0.252 |  | 276.5 | 0.159 |  | 276.5 | 0.107
| 277 | 0.609 |  | 277 | 1.417 |  | 277 | 0.53 |  | 277 | 0.324 |  | 277 | 0.401 |  | 277 | 0.252 |  | 277 | 0.159 |  | 277 | 0.107
| 277.5 | 0.615 |  | 277.5 | 1.418 |  | 277.5 | 0.531 |  | 277.5 | 0.325 |  | 277.5 | 0.402 |  | 277.5 | 0.252 |  | 277.5 | 0.159 |  | 277.5 | 0.107
| 278 | 0.62 |  | 278 | 1.417 |  | 278 | 0.532 |  | 278 | 0.326 |  | 278 | 0.401 |  | 278 | 0.247 |  | 278 | 0.159 |  | 278 | 0.107
| 278.5 | 0.624 |  | 278.5 | 1.419 |  | 278.5 | 0.535 |  | 278.5 | 0.326 |  | 278.5 | 0.402 |  | 278.5 | 0.255 |  | 278.5 | 0.159 |  | 278.5 | 0.107
| 279 | 0.632 |  | 279 | 1.414 |  | 279 | 0.536 |  | 279 | 0.327 |  | 279 | 0.402 |  | 279 | 0.251 |  | 279 | 0.161 |  | 279 | 0.107
| 279.5 | 0.636 |  | 279.5 | 1.418 |  | 279.5 | 0.537 |  | 279.5 | 0.328 |  | 279.5 | 0.402 |  | 279.5 | 0.252 |  | 279.5 | 0.161 |  | 279.5 | 0.107
| 280 | 0.644 |  | 280 | 1.419 |  | 280 | 0.538 |  | 280 | 0.333 |  | 280 | 0.395 |  | 280 | 0.253 |  | 280 | 0.16 |  | 280 | 0.107
| 280.5 | 0.652 |  | 280.5 | 1.422 |  | 280.5 | 0.541 |  | 280.5 | 0.333 |  | 280.5 | 0.405 |  | 280.5 | 0.256 |  | 280.5 | 0.16 |  | 280.5 | 0.107
| 281 | 0.658 |  | 281 | 1.421 |  | 281 | 0.542 |  | 281 | 0.334 |  | 281 | 0.397 |  | 281 | 0.256 |  | 281 | 0.159 |  | 281 | 0.106
| 281.5 | 0.664 |  | 281.5 | 1.419 |  | 281.5 | 0.541 |  | 281.5 | 0.337 |  | 281.5 | 0.402 |  | 281.5 | 0.255 |  | 281.5 | 0.162 |  | 281.5 | 0.107
| 282 | 0.67 |  | 282 | 1.422 |  | 282 | 0.543 |  | 282 | 0.337 |  | 282 | 0.4 |  | 282 | 0.256 |  | 282 | 0.155 |  | 282 | 0.108
| 282.5 | 0.671 |  | 282.5 | 1.417 |  | 282.5 | 0.547 |  | 282.5 | 0.335 |  | 282.5 | 0.4 |  | 282.5 | 0.256 |  | 282.5 | 0.16 |  | 282.5 | 0.107
| 283 | 0.68 |  | 283 | 1.404 |  | 283 | 0.549 |  | 283 | 0.335 |  | 283 | 0.406 |  | 283 | 0.252 |  | 283 | 0.158 |  | 283 | 0.107
| 283.5 | 0.686 |  | 283.5 | 1.413 |  | 283.5 | 0.55 |  | 283.5 | 0.339 |  | 283.5 | 0.405 |  | 283.5 | 0.248 |  | 283.5 | 0.163 |  | 283.5 | 0.108
| 284 | 0.695 |  | 284 | 1.411 |  | 284 | 0.551 |  | 284 | 0.338 |  | 284 | 0.407 |  | 284 | 0.255 |  | 284 | 0.16 |  | 284 | 0.108
| 284.5 | 0.687 |  | 284.5 | 1.421 |  | 284.5 | 0.553 |  | 284.5 | 0.34 |  | 284.5 | 0.408 |  | 284.5 | 0.252 |  | 284.5 | 0.158 |  | 284.5 | 0.107
| 285 | 0.705 |  | 285 | 1.423 |  | 285 | 0.553 |  | 285 | 0.342 |  | 285 | 0.401 |  | 285 | 0.251 |  | 285 | 0.159 |  | 285 | 0.108
| 285.5 | 0.711 |  | 285.5 | 1.422 |  | 285.5 | 0.555 |  | 285.5 | 0.341 |  | 285.5 | 0.407 |  | 285.5 | 0.254 |  | 285.5 | 0.163 |  | 285.5 | 0.108
| 286 | 0.718 |  | 286 | 1.425 |  | 286 | 0.556 |  | 286 | 0.345 |  | 286 | 0.408 |  | 286 | 0.255 |  | 286 | 0.164 |  | 286 | 0.108
| 286.5 | 0.723 |  | 286.5 | 1.423 |  | 286.5 | 0.557 |  | 286.5 | 0.347 |  | 286.5 | 0.401 |  | 286.5 | 0.248 |  | 286.5 | 0.164 |  | 286.5 | 0.108
| 287 | 0.729 |  | 287 | 1.424 |  | 287 | 0.559 |  | 287 | 0.345 |  | 287 | 0.402 |  | 287 | 0.255 |  | 287 | 0.163 |  | 287 | 0.108
| 287.5 | 0.735 |  | 287.5 | 1.428 |  | 287.5 | 0.56 |  | 287.5 | 0.348 |  | 287.5 | 0.401 |  | 287.5 | 0.246 |  | 287.5 | 0.167 |  | 287.5 | 0.108
| 288 | 0.74 |  | 288 | 1.414 |  | 288 | 0.562 |  | 288 | 0.349 |  | 288 | 0.41 |  | 288 | 0.257 |  | 288 | 0.158 |  | 288 | 0.108
| 288.5 | 0.746 |  | 288.5 | 1.414 |  | 288.5 | 0.563 |  | 288.5 | 0.349 |  | 288.5 | 0.403 |  | 288.5 | 0.256 |  | 288.5 | 0.165 |  | 288.5 | 0.108
| 289 | 0.751 |  | 289 | 1.429 |  | 289 | 0.565 |  | 289 | 0.351 |  | 289 | 0.407 |  | 289 | 0.255 |  | 289 | 0.166 |  | 289 | 0.108
| 289.5 | 0.756 |  | 289.5 | 1.426 |  | 289.5 | 0.566 |  | 289.5 | 0.352 |  | 289.5 | 0.405 |  | 289.5 | 0.25 |  | 289.5 | 0.165 |  | 289.5 | 0.107
| 290 | 0.762 |  | 290 | 1.427 |  | 290 | 0.567 |  | 290 | 0.352 |  | 290 | 0.411 |  | 290 | 0.254 |  | 290 | 0.157 |  | 290 | 0.108
| 290.5 | 0.766 |  | 290.5 | 1.428 |  | 290.5 | 0.568 |  | 290.5 | 0.353 |  | 290.5 | 0.411 |  | 290.5 | 0.251 |  | 290.5 | 0.156 |  | 290.5 | 0.108
| 291 | 0.772 |  | 291 | 1.428 |  | 291 | 0.57 |  | 291 | 0.351 |  | 291 | 0.412 |  | 291 | 0.256 |  | 291 | 0.159 |  | 291 | 0.108
| 291.5 | 0.776 |  | 291.5 | 1.431 |  | 291.5 | 0.569 |  | 291.5 | 0.354 |  | 291.5 | 0.414 |  | 291.5 | 0.251 |  | 291.5 | 0.167 |  | 291.5 | 0.107
| 292 | 0.784 |  | 292 | 1.429 |  | 292 | 0.572 |  | 292 | 0.356 |  | 292 | 0.413 |  | 292 | 0.258 |  | 292 | 0.167 |  | 292 | 0.108
| 292.5 | 0.788 |  | 292.5 | 1.434 |  | 292.5 | 0.569 |  | 292.5 | 0.356 |  | 292.5 | 0.413 |  | 292.5 | 0.258 |  | 292.5 | 0.168 |  | 292.5 | 0.108
| 293 | 0.794 |  | 293 | 1.433 |  | 293 | 0.573 |  | 293 | 0.357 |  | 293 | 0.414 |  | 293 | 0.26 |  | 293 | 0.168 |  | 293 | 0.109
| 293.5 | 0.8 |  | 293.5 | 1.433 |  | 293.5 | 0.569 |  | 293.5 | 0.359 |  | 293.5 | 0.415 |  | 293.5 | 0.252 |  | 293.5 | 0.169 |  | 293.5 | 0.107
| 294 | 0.805 |  | 294 | 1.429 |  | 294 | 0.575 |  | 294 | 0.358 |  | 294 | 0.416 |  | 294 | 0.26 |  | 294 | 0.169 |  | 294 | 0.108
| 294.5 | 0.809 |  | 294.5 | 1.431 |  | 294.5 | 0.574 |  | 294.5 | 0.362 |  | 294.5 | 0.416 |  | 294.5 | 0.26 |  | 294.5 | 0.168 |  | 294.5 | 0.107
| 295 | 0.811 |  | 295 | 1.422 |  | 295 | 0.58 |  | 295 | 0.362 |  | 295 | 0.416 |  | 295 | 0.261 |  | 295 | 0.168 |  | 295 | 0.108
| 295.5 | 0.82 |  | 295.5 | 1.435 |  | 295.5 | 0.571 |  | 295.5 | 0.364 |  | 295.5 | 0.417 |  | 295.5 | 0.26 |  | 295.5 | 0.171 |  | 295.5 | 0.108
| 296 | 0.824 |  | 296 | 1.435 |  | 296 | 0.582 |  | 296 | 0.364 |  | 296 | 0.416 |  | 296 | 0.258 |  | 296 | 0.17 |  | 296 | 0.109
| 296.5 | 0.829 |  | 296.5 | 1.437 |  | 296.5 | 0.584 |  | 296.5 | 0.365 |  | 296.5 | 0.417 |  | 296.5 | 0.258 |  | 296.5 | 0.169 |  | 296.5 | 0.107
| 297 | 0.834 |  | 297 | 1.434 |  | 297 | 0.579 |  | 297 | 0.362 |  | 297 | 0.419 |  | 297 | 0.253 |  | 297 | 0.17 |  | 297 | 0.108
| 297.5 | 0.839 |  | 297.5 | 1.437 |  | 297.5 | 0.587 |  | 297.5 | 0.363 |  | 297.5 | 0.415 |  | 297.5 | 0.262 |  | 297.5 | 0.17 |  | 297.5 | 0.108
| 298 | 0.845 |  | 298 | 1.437 |  | 298 | 0.587 |  | 298 | 0.365 |  | 298 | 0.419 |  | 298 | 0.26 |  | 298 | 0.171 |  | 298 | 0.109
| 298.5 | 0.849 |  | 298.5 | 1.429 |  | 298.5 | 0.588 |  | 298.5 | 0.368 |  | 298.5 | 0.409 |  | 298.5 | 0.26 |  | 298.5 | 0.168 |  | 298.5 | 0.108
| 299 | 0.854 |  | 299 | 1.437 |  | 299 | 0.592 |  | 299 | 0.368 |  | 299 | 0.418 |  | 299 | 0.261 |  | 299 | 0.173 |  | 299 | 0.109
| 299.5 | 0.859 |  | 299.5 | 1.436 |  | 299.5 | 0.592 |  | 299.5 | 0.369 |  | 299.5 | 0.421 |  | 299.5 | 0.26 |  | 299.5 | 0.172 |  | 299.5 | 0.109
| 300 | 0.864 |  | 300 | 1.436 |  | 300 | 0.595 |  | 300 | 0.368 |  | 300 | 0.416 |  | 300 | 0.26 |  | 300 | 0.173 |  | 300 | 0.109
| 300.5 | 0.868 |  | 300.5 | 1.436 |  | 300.5 | 0.596 |  | 300.5 | 0.37 |  | 300.5 | 0.42 |  | 300.5 | 0.262 |  | 300.5 | 0.171 |  | 300.5 | 0.106
| 301 | 0.873 |  | 301 | 1.435 |  | 301 | 0.594 |  | 301 | 0.372 |  | 301 | 0.421 |  | 301 | 0.263 |  | 301 | 0.171 |  | 301 | 0.109
| 301.5 | 0.878 |  | 301.5 | 1.439 |  | 301.5 | 0.599 |  | 301.5 | 0.373 |  | 301.5 | 0.424 |  | 301.5 | 0.261 |  | 301.5 | 0.166 |  | 301.5 | 0.108
| 302 | 0.883 |  | 302 | 1.436 |  | 302 | 0.599 |  | 302 | 0.373 |  | 302 | 0.424 |  | 302 | 0.26 |  | 302 | 0.17 |  | 302 | 0.109
| 302.5 | 0.886 |  | 302.5 | 1.437 |  | 302.5 | 0.604 |  | 302.5 | 0.372 |  | 302.5 | 0.421 |  | 302.5 | 0.257 |  | 302.5 | 0.172 |  | 302.5 | 0.109
| 303 | 0.893 |  | 303 | 1.44 |  | 303 | 0.604 |  | 303 | 0.373 |  | 303 | 0.424 |  | 303 | 0.257 |  | 303 | 0.173 |  | 303 | 0.109
| 303.5 | 0.897 |  | 303.5 | 1.439 |  | 303.5 | 0.606 |  | 303.5 | 0.375 |  | 303.5 | 0.414 |  | 303.5 | 0.248 |  | 303.5 | 0.173 |  | 303.5 | 0.109
| 304 | 0.903 |  | 304 | 1.441 |  | 304 | 0.608 |  | 304 | 0.374 |  | 304 | 0.42 |  | 304 | 0.252 |  | 304 | 0.173 |  | 304 | 0.108
| 304.5 | 0.908 |  | 304.5 | 1.423 |  | 304.5 | 0.607 |  | 304.5 | 0.375 |  | 304.5 | 0.421 |  | 304.5 | 0.262 |  | 304.5 | 0.173 |  | 304.5 | 0.109
| 305 | 0.911 |  | 305 | 1.435 |  | 305 | 0.608 |  | 305 | 0.377 |  | 305 | 0.425 |  | 305 | 0.252 |  | 305 | 0.173 |  | 305 | 0.109
| 305.5 | 0.917 |  | 305.5 | 1.421 |  | 305.5 | 0.612 |  | 305.5 | 0.378 |  | 305.5 | 0.424 |  | 305.5 | 0.263 |  | 305.5 | 0.171 |  | 305.5 | 0.109
| 306 | 0.92 |  | 306 | 1.434 |  | 306 | 0.614 |  | 306 | 0.377 |  | 306 | 0.416 |  | 306 | 0.264 |  | 306 | 0.173 |  | 306 | 0.109
| 306.5 | 0.923 |  | 306.5 | 1.421 |  | 306.5 | 0.615 |  | 306.5 | 0.377 |  | 306.5 | 0.418 |  | 306.5 | 0.262 |  | 306.5 | 0.174 |  | 306.5 | 0.109
| 307 | 0.931 |  | 307 | 1.437 |  | 307 | 0.617 |  | 307 | 0.381 |  | 307 | 0.428 |  | 307 | 0.256 |  | 307 | 0.173 |  | 307 | 0.109
| 307.5 | 0.935 |  | 307.5 | 1.438 |  | 307.5 | 0.617 |  | 307.5 | 0.381 |  | 307.5 | 0.424 |  | 307.5 | 0.263 |  | 307.5 | 0.173 |  | 307.5 | 0.109
| 308 | 0.937 |  | 308 | 1.441 |  | 308 | 0.612 |  | 308 | 0.382 |  | 308 | 0.418 |  | 308 | 0.26 |  | 308 | 0.17 |  | 308 | 0.109
| 308.5 | 0.938 |  | 308.5 | 1.438 |  | 308.5 | 0.619 |  | 308.5 | 0.384 |  | 308.5 | 0.427 |  | 308.5 | 0.261 |  | 308.5 | 0.173 |  | 308.5 | 0.11
| 309 | 0.95 |  | 309 | 1.427 |  | 309 | 0.623 |  | 309 | 0.385 |  | 309 | 0.424 |  | 309 | 0.257 |  | 309 | 0.174 |  | 309 | 0.108
| 309.5 | 0.954 |  | 309.5 | 1.418 |  | 309.5 | 0.625 |  | 309.5 | 0.386 |  | 309.5 | 0.429 |  | 309.5 | 0.264 |  | 309.5 | 0.166 |  | 309.5 | 0.109
| 310 | 0.959 |  | 310 | 1.447 |  | 310 | 0.623 |  | 310 | 0.387 |  | 310 | 0.418 |  | 310 | 0.254 |  | 310 | 0.173 |  | 310 | 0.108
| 310.5 | 0.963 |  | 310.5 | 1.448 |  | 310.5 | 0.628 |  | 310.5 | 0.388 |  | 310.5 | 0.423 |  | 310.5 | 0.26 |  | 310.5 | 0.173 |  | 310.5 | 0.109
| 311 | 0.968 |  | 311 | 1.441 |  | 311 | 0.629 |  | 311 | 0.388 |  | 311 | 0.422 |  | 311 | 0.265 |  | 311 | 0.173 |  | 311 | 0.108
| 311.5 | 0.975 |  | 311.5 | 1.43 |  | 311.5 | 0.627 |  | 311.5 | 0.389 |  | 311.5 | 0.422 |  | 311.5 | 0.264 |  | 311.5 | 0.175 |  | 311.5 | 0.11
| 312 | 0.977 |  | 312 | 1.449 |  | 312 | 0.627 |  | 312 | 0.39 |  | 312 | 0.428 |  | 312 | 0.265 |  | 312 | 0.176 |  | 312 | 0.109
| 312.5 | 0.977 |  | 312.5 | 1.445 |  | 312.5 | 0.631 |  | 312.5 | 0.39 |  | 312.5 | 0.422 |  | 312.5 | 0.265 |  | 312.5 | 0.173 |  | 312.5 | 0.11
| 313 | 0.982 |  | 313 | 1.436 |  | 313 | 0.632 |  | 313 | 0.387 |  | 313 | 0.425 |  | 313 | 0.264 |  | 313 | 0.175 |  | 313 | 0.109
| 313.5 | 0.988 |  | 313.5 | 1.433 |  | 313.5 | 0.632 |  | 313.5 | 0.391 |  | 313.5 | 0.431 |  | 313.5 | 0.265 |  | 313.5 | 0.177 |  | 313.5 | 0.11
| 314 | 0.995 |  | 314 | 1.449 |  | 314 | 0.637 |  | 314 | 0.392 |  | 314 | 0.43 |  | 314 | 0.262 |  | 314 | 0.177 |  | 314 | 0.11
| 314.5 | 0.999 |  | 314.5 | 1.452 |  | 314.5 | 0.64 |  | 314.5 | 0.394 |  | 314.5 | 0.432 |  | 314.5 | 0.265 |  | 314.5 | 0.176 |  | 314.5 | 0.11
| 315 | 1.005 |  | 315 | 1.447 |  | 315 | 0.64 |  | 315 | 0.394 |  | 315 | 0.433 |  | 315 | 0.26 |  | 315 | 0.177 |  | 315 | 0.11
| 315.5 | 1.011 |  | 315.5 | 1.443 |  | 315.5 | 0.641 |  | 315.5 | 0.393 |  | 315.5 | 0.432 |  | 315.5 | 0.262 |  | 315.5 | 0.171 |  | 315.5 | 0.111
| 316 | 1.016 |  | 316 | 1.444 |  | 316 | 0.636 |  | 316 | 0.397 |  | 316 | 0.436 |  | 316 | 0.264 |  | 316 | 0.173 |  | 316 | 0.111
| 316.5 | 1.016 |  | 316.5 | 1.433 |  | 316.5 | 0.643 |  | 316.5 | 0.396 |  | 316.5 | 0.432 |  | 316.5 | 0.256 |  | 316.5 | 0.167 |  | 316.5 | 0.111
| 317 | 1.021 |  | 317 | 1.454 |  | 317 | 0.645 |  | 317 | 0.397 |  | 317 | 0.43 |  | 317 | 0.265 |  | 317 | 0.173 |  | 317 | 0.11
| 317.5 | 1.03 |  | 317.5 | 1.455 |  | 317.5 | 0.646 |  | 317.5 | 0.398 |  | 317.5 | 0.437 |  | 317.5 | 0.266 |  | 317.5 | 0.178 |  | 317.5 | 0.112
| 318 | 1.035 |  | 318 | 1.451 |  | 318 | 0.644 |  | 318 | 0.399 |  | 318 | 0.43 |  | 318 | 0.267 |  | 318 | 0.173 |  | 318 | 0.111
| 318.5 | 1.037 |  | 318.5 | 1.456 |  | 318.5 | 0.649 |  | 318.5 | 0.4 |  | 318.5 | 0.43 |  | 318.5 | 0.264 |  | 318.5 | 0.175 |  | 318.5 | 0.112
| 319 | 1.035 |  | 319 | 1.452 |  | 319 | 0.651 |  | 319 | 0.401 |  | 319 | 0.439 |  | 319 | 0.267 |  | 319 | 0.178 |  | 319 | 0.112
| 319.5 | 1.047 |  | 319.5 | 1.459 |  | 319.5 | 0.651 |  | 319.5 | 0.397 |  | 319.5 | 0.439 |  | 319.5 | 0.265 |  | 319.5 | 0.178 |  | 319.5 | 0.111
| 320 | 1.051 |  | 320 | 1.459 |  | 320 | 0.646 |  | 320 | 0.402 |  | 320 | 0.439 |  | 320 | 0.267 |  | 320 | 0.177 |  | 320 | 0.112
| 320.5 | 1.054 |  | 320.5 | 1.452 |  | 320.5 | 0.653 |  | 320.5 | 0.402 |  | 320.5 | 0.439 |  | 320.5 | 0.266 |  | 320.5 | 0.178 |  | 320.5 | 0.111
| 321 | 1.052 |  | 321 | 1.454 |  | 321 | 0.649 |  | 321 | 0.402 |  | 321 | 0.442 |  | 321 | 0.266 |  | 321 | 0.177 |  | 321 | 0.112
| 321.5 | 1.064 |  | 321.5 | 1.454 |  | 321.5 | 0.657 |  | 321.5 | 0.402 |  | 321.5 | 0.441 |  | 321.5 | 0.267 |  | 321.5 | 0.176 |  | 321.5 | 0.112
| 322 | 1.067 |  | 322 | 1.455 |  | 322 | 0.659 |  | 322 | 0.404 |  | 322 | 0.442 |  | 322 | 0.262 |  | 322 | 0.178 |  | 322 | 0.111
| 322.5 | 1.072 |  | 322.5 | 1.456 |  | 322.5 | 0.659 |  | 322.5 | 0.402 |  | 322.5 | 0.442 |  | 322.5 | 0.268 |  | 322.5 | 0.176 |  | 322.5 | 0.112
| 323 | 1.076 |  | 323 | 1.454 |  | 323 | 0.658 |  | 323 | 0.406 |  | 323 | 0.443 |  | 323 | 0.268 |  | 323 | 0.176 |  | 323 | 0.112
| 323.5 | 1.081 |  | 323.5 | 1.458 |  | 323.5 | 0.661 |  | 323.5 | 0.409 |  | 323.5 | 0.442 |  | 323.5 | 0.261 |  | 323.5 | 0.176 |  | 323.5 | 0.112
| 324 | 1.085 |  | 324 | 1.453 |  | 324 | 0.661 |  | 324 | 0.409 |  | 324 | 0.44 |  | 324 | 0.267 |  | 324 | 0.176 |  | 324 | 0.112
| 324.5 | 1.088 |  | 324.5 | 1.457 |  | 324.5 | 0.661 |  | 324.5 | 0.41 |  | 324.5 | 0.439 |  | 324.5 | 0.268 |  | 324.5 | 0.178 |  | 324.5 | 0.112
| 325 | 1.091 |  | 325 | 1.461 |  | 325 | 0.666 |  | 325 | 0.411 |  | 325 | 0.44 |  | 325 | 0.258 |  | 325 | 0.177 |  | 325 | 0.112
| 325.5 | 1.095 |  | 325.5 | 1.461 |  | 325.5 | 0.668 |  | 325.5 | 0.412 |  | 325.5 | 0.441 |  | 325.5 | 0.258 |  | 325.5 | 0.179 |  | 325.5 | 0.112
| 326 | 1.095 |  | 326 | 1.449 |  | 326 | 0.666 |  | 326 | 0.413 |  | 326 | 0.444 |  | 326 | 0.27 |  | 326 | 0.178 |  | 326 | 0.112
| 326.5 | 1.103 |  | 326.5 | 1.461 |  | 326.5 | 0.669 |  | 326.5 | 0.41 |  | 326.5 | 0.444 |  | 326.5 | 0.271 |  | 326.5 | 0.177 |  | 326.5 | 0.112
| 327 | 1.107 |  | 327 | 1.462 |  | 327 | 0.67 |  | 327 | 0.415 |  | 327 | 0.441 |  | 327 | 0.272 |  | 327 | 0.177 |  | 327 | 0.112
| 327.5 | 1.112 |  | 327.5 | 1.464 |  | 327.5 | 0.674 |  | 327.5 | 0.416 |  | 327.5 | 0.445 |  | 327.5 | 0.27 |  | 327.5 | 0.173 |  | 327.5 | 0.112
| 328 | 1.116 |  | 328 | 1.463 |  | 328 | 0.674 |  | 328 | 0.414 |  | 328 | 0.44 |  | 328 | 0.271 |  | 328 | 0.178 |  | 328 | 0.112
| 328.5 | 1.12 |  | 328.5 | 1.461 |  | 328.5 | 0.675 |  | 328.5 | 0.416 |  | 328.5 | 0.446 |  | 328.5 | 0.264 |  | 328.5 | 0.178 |  | 328.5 | 0.112
| 329 | 1.123 |  | 329 | 1.461 |  | 329 | 0.676 |  | 329 | 0.419 |  | 329 | 0.445 |  | 329 | 0.272 |  | 329 | 0.18 |  | 329 | 0.112
| 329.5 | 1.125 |  | 329.5 | 1.454 |  | 329.5 | 0.676 |  | 329.5 | 0.419 |  | 329.5 | 0.44 |  | 329.5 | 0.273 |  | 329.5 | 0.179 |  | 329.5 | 0.112
| 330 | 1.127 |  | 330 | 1.462 |  | 330 | 0.678 |  | 330 | 0.421 |  | 330 | 0.441 |  | 330 | 0.27 |  | 330 | 0.178 |  | 330 | 0.112
| 330.5 | 1.134 |  | 330.5 | 1.462 |  | 330.5 | 0.679 |  | 330.5 | 0.422 |  | 330.5 | 0.446 |  | 330.5 | 0.272 |  | 330.5 | 0.174 |  | 330.5 | 0.112
| 331 | 1.14 |  | 331 | 1.461 |  | 331 | 0.676 |  | 331 | 0.422 |  | 331 | 0.447 |  | 331 | 0.27 |  | 331 | 0.179 |  | 331 | 0.112
| 331.5 | 1.144 |  | 331.5 | 1.467 |  | 331.5 | 0.683 |  | 331.5 | 0.424 |  | 331.5 | 0.446 |  | 331.5 | 0.272 |  | 331.5 | 0.178 |  | 331.5 | 0.109
| 332 | 1.147 |  | 332 | 1.456 |  | 332 | 0.684 |  | 332 | 0.423 |  | 332 | 0.447 |  | 332 | 0.273 |  | 332 | 0.179 |  | 332 | 0.113
| 332.5 | 1.152 |  | 332.5 | 1.464 |  | 332.5 | 0.685 |  | 332.5 | 0.425 |  | 332.5 | 0.442 |  | 332.5 | 0.272 |  | 332.5 | 0.177 |  | 332.5 | 0.112
| 333 | 1.155 |  | 333 | 1.463 |  | 333 | 0.687 |  | 333 | 0.426 |  | 333 | 0.444 |  | 333 | 0.272 |  | 333 | 0.179 |  | 333 | 0.113
| 333.5 | 1.159 |  | 333.5 | 1.464 |  | 333.5 | 0.685 |  | 333.5 | 0.427 |  | 333.5 | 0.447 |  | 333.5 | 0.272 |  | 333.5 | 0.178 |  | 333.5 | 0.113
| 334 | 1.163 |  | 334 | 1.467 |  | 334 | 0.688 |  | 334 | 0.427 |  | 334 | 0.447 |  | 334 | 0.273 |  | 334 | 0.176 |  | 334 | 0.113
| 334.5 | 1.166 |  | 334.5 | 1.466 |  | 334.5 | 0.69 |  | 334.5 | 0.43 |  | 334.5 | 0.449 |  | 334.5 | 0.27 |  | 334.5 | 0.18 |  | 334.5 | 0.113
| 335 | 1.171 |  | 335 | 1.463 |  | 335 | 0.691 |  | 335 | 0.431 |  | 335 | 0.445 |  | 335 | 0.276 |  | 335 | 0.181 |  | 335 | 0.112
| 335.5 | 1.174 |  | 335.5 | 1.469 |  | 335.5 | 0.689 |  | 335.5 | 0.43 |  | 335.5 | 0.449 |  | 335.5 | 0.267 |  | 335.5 | 0.175 |  | 335.5 | 0.113
| 336 | 1.178 |  | 336 | 1.466 |  | 336 | 0.692 |  | 336 | 0.434 |  | 336 | 0.452 |  | 336 | 0.276 |  | 336 | 0.179 |  | 336 | 0.111
| 336.5 | 1.179 |  | 336.5 | 1.466 |  | 336.5 | 0.695 |  | 336.5 | 0.432 |  | 336.5 | 0.453 |  | 336.5 | 0.276 |  | 336.5 | 0.181 |  | 336.5 | 0.113
| 337 | 1.185 |  | 337 | 1.463 |  | 337 | 0.695 |  | 337 | 0.434 |  | 337 | 0.45 |  | 337 | 0.276 |  | 337 | 0.181 |  | 337 | 0.112
| 337.5 | 1.188 |  | 337.5 | 1.469 |  | 337.5 | 0.695 |  | 337.5 | 0.436 |  | 337.5 | 0.45 |  | 337.5 | 0.272 |  | 337.5 | 0.178 |  | 337.5 | 0.11
| 338 | 1.192 |  | 338 | 1.465 |  | 338 | 0.698 |  | 338 | 0.435 |  | 338 | 0.451 |  | 338 | 0.274 |  | 338 | 0.181 |  | 338 | 0.112
| 338.5 | 1.194 |  | 338.5 | 1.465 |  | 338.5 | 0.698 |  | 338.5 | 0.438 |  | 338.5 | 0.452 |  | 338.5 | 0.267 |  | 338.5 | 0.181 |  | 338.5 | 0.112
| 339 | 1.198 |  | 339 | 1.465 |  | 339 | 0.699 |  | 339 | 0.437 |  | 339 | 0.45 |  | 339 | 0.275 |  | 339 | 0.18 |  | 339 | 0.112
| 339.5 | 1.202 |  | 339.5 | 1.464 |  | 339.5 | 0.701 |  | 339.5 | 0.436 |  | 339.5 | 0.45 |  | 339.5 | 0.275 |  | 339.5 | 0.179 |  | 339.5 | 0.113
| 340 | 1.201 |  | 340 | 1.464 |  | 340 | 0.702 |  | 340 | 0.44 |  | 340 | 0.454 |  | 340 | 0.275 |  | 340 | 0.176 |  | 340 | 0.113
| 340.5 | 1.209 |  | 340.5 | 1.462 |  | 340.5 | 0.703 |  | 340.5 | 0.435 |  | 340.5 | 0.453 |  | 340.5 | 0.276 |  | 340.5 | 0.181 |  | 340.5 | 0.113
| 341 | 1.212 |  | 341 | 1.462 |  | 341 | 0.705 |  | 341 | 0.443 |  | 341 | 0.454 |  | 341 | 0.276 |  | 341 | 0.179 |  | 341 | 0.113
| 341.5 | 1.214 |  | 341.5 | 1.471 |  | 341.5 | 0.707 |  | 341.5 | 0.442 |  | 341.5 | 0.454 |  | 341.5 | 0.261 |  | 341.5 | 0.18 |  | 341.5 | 0.113
| 342 | 1.218 |  | 342 | 1.47 |  | 342 | 0.707 |  | 342 | 0.443 |  | 342 | 0.455 |  | 342 | 0.275 |  | 342 | 0.181 |  | 342 | 0.113
| 342.5 | 1.221 |  | 342.5 | 1.471 |  | 342.5 | 0.708 |  | 342.5 | 0.445 |  | 342.5 | 0.452 |  | 342.5 | 0.276 |  | 342.5 | 0.181 |  | 342.5 | 0.113
| 343 | 1.224 |  | 343 | 1.471 |  | 343 | 0.709 |  | 343 | 0.447 |  | 343 | 0.448 |  | 343 | 0.272 |  | 343 | 0.182 |  | 343 | 0.113
| 343.5 | 1.227 |  | 343.5 | 1.472 |  | 343.5 | 0.701 |  | 343.5 | 0.446 |  | 343.5 | 0.454 |  | 343.5 | 0.27 |  | 343.5 | 0.179 |  | 343.5 | 0.113
| 344 | 1.231 |  | 344 | 1.471 |  | 344 | 0.711 |  | 344 | 0.444 |  | 344 | 0.454 |  | 344 | 0.275 |  | 344 | 0.184 |  | 344 | 0.113
| 344.5 | 1.235 |  | 344.5 | 1.473 |  | 344.5 | 0.713 |  | 344.5 | 0.448 |  | 344.5 | 0.455 |  | 344.5 | 0.269 |  | 344.5 | 0.184 |  | 344.5 | 0.113
| 345 | 1.239 |  | 345 | 1.47 |  | 345 | 0.714 |  | 345 | 0.448 |  | 345 | 0.457 |  | 345 | 0.276 |  | 345 | 0.183 |  | 345 | 0.113
| 345.5 | 1.242 |  | 345.5 | 1.471 |  | 345.5 | 0.715 |  | 345.5 | 0.449 |  | 345.5 | 0.456 |  | 345.5 | 0.277 |  | 345.5 | 0.183 |  | 345.5 | 0.114
| 346 | 1.244 |  | 346 | 1.473 |  | 346 | 0.716 |  | 346 | 0.451 |  | 346 | 0.457 |  | 346 | 0.277 |  | 346 | 0.184 |  | 346 | 0.113
| 346.5 | 1.245 |  | 346.5 | 1.469 |  | 346.5 | 0.718 |  | 346.5 | 0.453 |  | 346.5 | 0.457 |  | 346.5 | 0.276 |  | 346.5 | 0.182 |  | 346.5 | 0.113
| 347 | 1.249 |  | 347 | 1.472 |  | 347 | 0.717 |  | 347 | 0.447 |  | 347 | 0.46 |  | 347 | 0.266 |  | 347 | 0.184 |  | 347 | 0.111
| 347.5 | 1.254 |  | 347.5 | 1.474 |  | 347.5 | 0.72 |  | 347.5 | 0.455 |  | 347.5 | 0.46 |  | 347.5 | 0.264 |  | 347.5 | 0.184 |  | 347.5 | 0.113
| 348 | 1.255 |  | 348 | 1.455 |  | 348 | 0.72 |  | 348 | 0.457 |  | 348 | 0.459 |  | 348 | 0.275 |  | 348 | 0.182 |  | 348 | 0.113
| 348.5 | 1.245 |  | 348.5 | 1.473 |  | 348.5 | 0.722 |  | 348.5 | 0.458 |  | 348.5 | 0.45 |  | 348.5 | 0.276 |  | 348.5 | 0.184 |  | 348.5 | 0.114
| 349 | 1.262 |  | 349 | 1.472 |  | 349 | 0.723 |  | 349 | 0.457 |  | 349 | 0.456 |  | 349 | 0.277 |  | 349 | 0.18 |  | 349 | 0.114
| 349.5 | 1.267 |  | 349.5 | 1.461 |  | 349.5 | 0.726 |  | 349.5 | 0.459 |  | 349.5 | 0.454 |  | 349.5 | 0.271 |  | 349.5 | 0.173 |  | 349.5 | 0.114
| 350 | 1.268 |  | 350 | 1.456 |  | 350 | 0.723 |  | 350 | 0.46 |  | 350 | 0.456 |  | 350 | 0.268 |  | 350 | 0.179 |  | 350 | 0.114
| 350.5 | 1.269 |  | 350.5 | 1.472 |  | 350.5 | 0.728 |  | 350.5 | 0.461 |  | 350.5 | 0.454 |  | 350.5 | 0.268 |  | 350.5 | 0.181 |  | 350.5 | 0.113
| 351 | 1.273 |  | 351 | 1.475 |  | 351 | 0.729 |  | 351 | 0.461 |  | 351 | 0.46 |  | 351 | 0.273 |  | 351 | 0.184 |  | 351 | 0.114
| 351.5 | 1.276 |  | 351.5 | 1.473 |  | 351.5 | 0.73 |  | 351.5 | 0.463 |  | 351.5 | 0.453 |  | 351.5 | 0.273 |  | 351.5 | 0.187 |  | 351.5 | 0.114
| 352 | 1.279 |  | 352 | 1.462 |  | 352 | 0.731 |  | 352 | 0.464 |  | 352 | 0.459 |  | 352 | 0.268 |  | 352 | 0.186 |  | 352 | 0.114
| 352.5 | 1.281 |  | 352.5 | 1.47 |  | 352.5 | 0.733 |  | 352.5 | 0.466 |  | 352.5 | 0.463 |  | 352.5 | 0.265 |  | 352.5 | 0.184 |  | 352.5 | 0.114
| 353 | 1.281 |  | 353 | 1.471 |  | 353 | 0.732 |  | 353 | 0.462 |  | 353 | 0.466 |  | 353 | 0.26 |  | 353 | 0.187 |  | 353 | 0.114
| 353.5 | 1.286 |  | 353.5 | 1.469 |  | 353.5 | 0.733 |  | 353.5 | 0.467 |  | 353.5 | 0.466 |  | 353.5 | 0.266 |  | 353.5 | 0.186 |  | 353.5 | 0.114
| 354 | 1.29 |  | 354 | 1.47 |  | 354 | 0.732 |  | 354 | 0.467 |  | 354 | 0.464 |  | 354 | 0.274 |  | 354 | 0.185 |  | 354 | 0.114
| 354.5 | 1.292 |  | 354.5 | 1.473 |  | 354.5 | 0.737 |  | 354.5 | 0.467 |  | 354.5 | 0.462 |  | 354.5 | 0.276 |  | 354.5 | 0.186 |  | 354.5 | 0.115
| 355 | 1.296 |  | 355 | 1.465 |  | 355 | 0.738 |  | 355 | 0.468 |  | 355 | 0.468 |  | 355 | 0.274 |  | 355 | 0.188 |  | 355 | 0.115
| 355.5 | 1.298 |  | 355.5 | 1.478 |  | 355.5 | 0.739 |  | 355.5 | 0.47 |  | 355.5 | 0.469 |  | 355.5 | 0.273 |  | 355.5 | 0.189 |  | 355.5 | 0.115
| 356 | 1.3 |  | 356 | 1.453 |  | 356 | 0.741 |  | 356 | 0.47 |  | 356 | 0.469 |  | 356 | 0.278 |  | 356 | 0.189 |  | 356 | 0.115
| 356.5 | 1.302 |  | 356.5 | 1.478 |  | 356.5 | 0.734 |  | 356.5 | 0.472 |  | 356.5 | 0.47 |  | 356.5 | 0.276 |  | 356.5 | 0.189 |  | 356.5 | 0.115
| 357 | 1.306 |  | 357 | 1.479 |  | 357 | 0.744 |  | 357 | 0.473 |  | 357 | 0.47 |  | 357 | 0.276 |  | 357 | 0.185 |  | 357 | 0.115
| 357.5 | 1.304 |  | 357.5 | 1.467 |  | 357.5 | 0.743 |  | 357.5 | 0.473 |  | 357.5 | 0.47 |  | 357.5 | 0.277 |  | 357.5 | 0.189 |  | 357.5 | 0.115
| 358 | 1.312 |  | 358 | 1.478 |  | 358 | 0.745 |  | 358 | 0.475 |  | 358 | 0.469 |  | 358 | 0.278 |  | 358 | 0.189 |  | 358 | 0.114
| 358.5 | 1.313 |  | 358.5 | 1.477 |  | 358.5 | 0.743 |  | 358.5 | 0.476 |  | 358.5 | 0.469 |  | 358.5 | 0.276 |  | 358.5 | 0.189 |  | 358.5 | 0.115
| 359 | 1.317 |  | 359 | 1.474 |  | 359 | 0.739 |  | 359 | 0.476 |  | 359 | 0.472 |  | 359 | 0.276 |  | 359 | 0.191 |  | 359 | 0.115
| 359.5 | 1.321 |  | 359.5 | 1.473 |  | 359.5 | 0.744 |  | 359.5 | 0.475 |  | 359.5 | 0.471 |  | 359.5 | 0.274 |  | 359.5 | 0.178 |  | 359.5 | 0.115
| 360 | 1.322 |  | 360 | 1.476 |  | 360 | 0.743 |  | 360 | 0.477 |  | 360 | 0.474 |  | 360 | 0.276 |  | 360 | 0.191 |  | 360 | 0.115
| 360.5 | 1.324 |  | 360.5 | 1.478 |  | 360.5 | 0.75 |  | 360.5 | 0.479 |  | 360.5 | 0.474 |  | 360.5 | 0.277 |  | 360.5 | 0.188 |  | 360.5 | 0.115
| 361 | 1.327 |  | 361 | 1.479 |  | 361 | 0.753 |  | 361 | 0.478 |  | 361 | 0.475 |  | 361 | 0.278 |  | 361 | 0.191 |  | 361 | 0.114
| 361.5 | 1.32 |  | 361.5 | 1.478 |  | 361.5 | 0.749 |  | 361.5 | 0.479 |  | 361.5 | 0.472 |  | 361.5 | 0.277 |  | 361.5 | 0.191 |  | 361.5 | 0.115
| 362 | 1.329 |  | 362 | 1.48 |  | 362 | 0.753 |  | 362 | 0.478 |  | 362 | 0.475 |  | 362 | 0.278 |  | 362 | 0.192 |  | 362 | 0.115
| 362.5 | 1.333 |  | 362.5 | 1.471 |  | 362.5 | 0.754 |  | 362.5 | 0.48 |  | 362.5 | 0.477 |  | 362.5 | 0.276 |  | 362.5 | 0.193 |  | 362.5 | 0.115
| 363 | 1.337 |  | 363 | 1.473 |  | 363 | 0.757 |  | 363 | 0.482 |  | 363 | 0.478 |  | 363 | 0.271 |  | 363 | 0.191 |  | 363 | 0.115
| 363.5 | 1.34 |  | 363.5 | 1.477 |  | 363.5 | 0.758 |  | 363.5 | 0.482 |  | 363.5 | 0.479 |  | 363.5 | 0.276 |  | 363.5 | 0.192 |  | 363.5 | 0.115
| 364 | 1.34 |  | 364 | 1.482 |  | 364 | 0.753 |  | 364 | 0.482 |  | 364 | 0.479 |  | 364 | 0.268 |  | 364 | 0.191 |  | 364 | 0.115
| 364.5 | 1.344 |  | 364.5 | 1.478 |  | 364.5 | 0.76 |  | 364.5 | 0.485 |  | 364.5 | 0.477 |  | 364.5 | 0.277 |  | 364.5 | 0.188 |  | 364.5 | 0.114
| 365 | 1.343 |  | 365 | 1.482 |  | 365 | 0.761 |  | 365 | 0.485 |  | 365 | 0.478 |  | 365 | 0.272 |  | 365 | 0.192 |  | 365 | 0.115
| 365.5 | 1.348 |  | 365.5 | 1.48 |  | 365.5 | 0.761 |  | 365.5 | 0.486 |  | 365.5 | 0.479 |  | 365.5 | 0.278 |  | 365.5 | 0.19 |  | 365.5 | 0.115
| 366 | 1.351 |  | 366 | 1.477 |  | 366 | 0.763 |  | 366 | 0.488 |  | 366 | 0.476 |  | 366 | 0.271 |  | 366 | 0.191 |  | 366 | 0.115
| 366.5 | 1.352 |  | 366.5 | 1.479 |  | 366.5 | 0.764 |  | 366.5 | 0.488 |  | 366.5 | 0.48 |  | 366.5 | 0.273 |  | 366.5 | 0.19 |  | 366.5 | 0.114
| 367 | 1.354 |  | 367 | 1.482 |  | 367 | 0.764 |  | 367 | 0.489 |  | 367 | 0.481 |  | 367 | 0.27 |  | 367 | 0.192 |  | 367 | 0.115
| 367.5 | 1.354 |  | 367.5 | 1.479 |  | 367.5 | 0.765 |  | 367.5 | 0.488 |  | 367.5 | 0.48 |  | 367.5 | 0.271 |  | 367.5 | 0.194 |  | 367.5 | 0.115
| 368 | 1.359 |  | 368 | 1.478 |  | 368 | 0.765 |  | 368 | 0.491 |  | 368 | 0.483 |  | 368 | 0.271 |  | 368 | 0.192 |  | 368 | 0.115
| 368.5 | 1.361 |  | 368.5 | 1.483 |  | 368.5 | 0.767 |  | 368.5 | 0.491 |  | 368.5 | 0.483 |  | 368.5 | 0.273 |  | 368.5 | 0.189 |  | 368.5 | 0.116
| 369 | 1.364 |  | 369 | 1.484 |  | 369 | 0.757 |  | 369 | 0.492 |  | 369 | 0.48 |  | 369 | 0.274 |  | 369 | 0.194 |  | 369 | 0.115
| 369.5 | 1.366 |  | 369.5 | 1.484 |  | 369.5 | 0.767 |  | 369.5 | 0.493 |  | 369.5 | 0.484 |  | 369.5 | 0.277 |  | 369.5 | 0.194 |  | 369.5 | 0.116
| 370 | 1.365 |  | 370 | 1.483 |  | 370 | 0.765 |  | 370 | 0.493 |  | 370 | 0.484 |  | 370 | 0.274 |  | 370 | 0.186 |  | 370 | 0.116
| 370.5 | 1.369 |  | 370.5 | 1.483 |  | 370.5 | 0.769 |  | 370.5 | 0.495 |  | 370.5 | 0.483 |  | 370.5 | 0.276 |  | 370.5 | 0.19 |  | 370.5 | 0.116
| 371 | 1.374 |  | 371 | 1.482 |  | 371 | 0.772 |  | 371 | 0.488 |  | 371 | 0.483 |  | 371 | 0.27 |  | 371 | 0.191 |  | 371 | 0.115
| 371.5 | 1.376 |  | 371.5 | 1.483 |  | 371.5 | 0.774 |  | 371.5 | 0.496 |  | 371.5 | 0.485 |  | 371.5 | 0.278 |  | 371.5 | 0.186 |  | 371.5 | 0.116
| 372 | 1.378 |  | 372 | 1.483 |  | 372 | 0.773 |  | 372 | 0.498 |  | 372 | 0.483 |  | 372 | 0.272 |  | 372 | 0.191 |  | 372 | 0.116
| 372.5 | 1.379 |  | 372.5 | 1.486 |  | 372.5 | 0.773 |  | 372.5 | 0.499 |  | 372.5 | 0.485 |  | 372.5 | 0.276 |  | 372.5 | 0.189 |  | 372.5 | 0.116
| 373 | 1.381 |  | 373 | 1.48 |  | 373 | 0.774 |  | 373 | 0.499 |  | 373 | 0.485 |  | 373 | 0.281 |  | 373 | 0.192 |  | 373 | 0.116
| 373.5 | 1.383 |  | 373.5 | 1.483 |  | 373.5 | 0.772 |  | 373.5 | 0.498 |  | 373.5 | 0.486 |  | 373.5 | 0.279 |  | 373.5 | 0.189 |  | 373.5 | 0.116
| 374 | 1.385 |  | 374 | 1.487 |  | 374 | 0.779 |  | 374 | 0.501 |  | 374 | 0.488 |  | 374 | 0.275 |  | 374 | 0.191 |  | 374 | 0.116
| 374.5 | 1.388 |  | 374.5 | 1.481 |  | 374.5 | 0.778 |  | 374.5 | 0.502 |  | 374.5 | 0.488 |  | 374.5 | 0.276 |  | 374.5 | 0.193 |  | 374.5 | 0.115
| 375 | 1.39 |  | 375 | 1.486 |  | 375 | 0.781 |  | 375 | 0.504 |  | 375 | 0.488 |  | 375 | 0.277 |  | 375 | 0.194 |  | 375 | 0.116
| 375.5 | 1.391 |  | 375.5 | 1.486 |  | 375.5 | 0.781 |  | 375.5 | 0.502 |  | 375.5 | 0.483 |  | 375.5 | 0.278 |  | 375.5 | 0.196 |  | 375.5 | 0.116
| 376 | 1.393 |  | 376 | 1.479 |  | 376 | 0.781 |  | 376 | 0.505 |  | 376 | 0.484 |  | 376 | 0.276 |  | 376 | 0.193 |  | 376 | 0.116
| 376.5 | 1.392 |  | 376.5 | 1.473 |  | 376.5 | 0.784 |  | 376.5 | 0.504 |  | 376.5 | 0.489 |  | 376.5 | 0.282 |  | 376.5 | 0.196 |  | 376.5 | 0.115
| 377 | 1.397 |  | 377 | 1.48 |  | 377 | 0.782 |  | 377 | 0.506 |  | 377 | 0.488 |  | 377 | 0.28 |  | 377 | 0.195 |  | 377 | 0.117
| 377.5 | 1.399 |  | 377.5 | 1.479 |  | 377.5 | 0.786 |  | 377.5 | 0.505 |  | 377.5 | 0.49 |  | 377.5 | 0.28 |  | 377.5 | 0.191 |  | 377.5 | 0.117
| 378 | 1.401 |  | 378 | 1.485 |  | 378 | 0.787 |  | 378 | 0.505 |  | 378 | 0.489 |  | 378 | 0.285 |  | 378 | 0.186 |  | 378 | 0.117
| 378.5 | 1.402 |  | 378.5 | 1.486 |  | 378.5 | 0.788 |  | 378.5 | 0.507 |  | 378.5 | 0.49 |  | 378.5 | 0.285 |  | 378.5 | 0.193 |  | 378.5 | 0.116
| 379 | 1.405 |  | 379 | 1.479 |  | 379 | 0.79 |  | 379 | 0.504 |  | 379 | 0.489 |  | 379 | 0.284 |  | 379 | 0.186 |  | 379 | 0.117
| 379.5 | 1.407 |  | 379.5 | 1.486 |  | 379.5 | 0.79 |  | 379.5 | 0.51 |  | 379.5 | 0.487 |  | 379.5 | 0.285 |  | 379.5 | 0.194 |  | 379.5 | 0.117
| 380 | 1.408 |  | 380 | 1.484 |  | 380 | 0.791 |  | 380 | 0.503 |  | 380 | 0.492 |  | 380 | 0.28 |  | 380 | 0.19 |  | 380 | 0.117
| 380.5 | 1.41 |  | 380.5 | 1.489 |  | 380.5 | 0.793 |  | 380.5 | 0.514 |  | 380.5 | 0.491 |  | 380.5 | 0.286 |  | 380.5 | 0.198 |  | 380.5 | 0.117
| 381 | 1.412 |  | 381 | 1.489 |  | 381 | 0.792 |  | 381 | 0.513 |  | 381 | 0.492 |  | 381 | 0.285 |  | 381 | 0.192 |  | 381 | 0.116
| 381.5 | 1.411 |  | 381.5 | 1.485 |  | 381.5 | 0.796 |  | 381.5 | 0.513 |  | 381.5 | 0.494 |  | 381.5 | 0.286 |  | 381.5 | 0.195 |  | 381.5 | 0.115
| 382 | 1.415 |  | 382 | 1.486 |  | 382 | 0.798 |  | 382 | 0.516 |  | 382 | 0.494 |  | 382 | 0.283 |  | 382 | 0.196 |  | 382 | 0.116
| 382.5 | 1.416 |  | 382.5 | 1.488 |  | 382.5 | 0.798 |  | 382.5 | 0.516 |  | 382.5 | 0.493 |  | 382.5 | 0.28 |  | 382.5 | 0.198 |  | 382.5 | 0.118
| 383 | 1.418 |  | 383 | 1.487 |  | 383 | 0.797 |  | 383 | 0.517 |  | 383 | 0.496 |  | 383 | 0.288 |  | 383 | 0.198 |  | 383 | 0.113
| 383.5 | 1.421 |  | 383.5 | 1.482 |  | 383.5 | 0.8 |  | 383.5 | 0.517 |  | 383.5 | 0.496 |  | 383.5 | 0.288 |  | 383.5 | 0.199 |  | 383.5 | 0.114
| 384 | 1.419 |  | 384 | 1.484 |  | 384 | 0.803 |  | 384 | 0.52 |  | 384 | 0.495 |  | 384 | 0.286 |  | 384 | 0.194 |  | 384 | 0.117
| 384.5 | 1.422 |  | 384.5 | 1.491 |  | 384.5 | 0.804 |  | 384.5 | 0.517 |  | 384.5 | 0.496 |  | 384.5 | 0.285 |  | 384.5 | 0.199 |  | 384.5 | 0.116
| 385 | 1.424 |  | 385 | 1.487 |  | 385 | 0.805 |  | 385 | 0.52 |  | 385 | 0.497 |  | 385 | 0.288 |  | 385 | 0.199 |  | 385 | 0.117
| 385.5 | 1.43 |  | 385.5 | 1.489 |  | 385.5 | 0.802 |  | 385.5 | 0.521 |  | 385.5 | 0.496 |  | 385.5 | 0.288 |  | 385.5 | 0.198 |  | 385.5 | 0.117
| 386 | 1.422 |  | 386 | 1.489 |  | 386 | 0.805 |  | 386 | 0.522 |  | 386 | 0.497 |  | 386 | 0.289 |  | 386 | 0.193 |  | 386 | 0.116
| 386.5 | 1.43 |  | 386.5 | 1.49 |  | 386.5 | 0.809 |  | 386.5 | 0.515 |  | 386.5 | 0.495 |  | 386.5 | 0.291 |  | 386.5 | 0.197 |  | 386.5 | 0.117
| 387 | 1.435 |  | 387 | 1.488 |  | 387 | 0.808 |  | 387 | 0.519 |  | 387 | 0.497 |  | 387 | 0.29 |  | 387 | 0.199 |  | 387 | 0.118
| 387.5 | 1.435 |  | 387.5 | 1.492 |  | 387.5 | 0.811 |  | 387.5 | 0.523 |  | 387.5 | 0.498 |  | 387.5 | 0.289 |  | 387.5 | 0.199 |  | 387.5 | 0.118
| 388 | 1.438 |  | 388 | 1.491 |  | 388 | 0.81 |  | 388 | 0.523 |  | 388 | 0.496 |  | 388 | 0.288 |  | 388 | 0.201 |  | 388 | 0.118
| 388.5 | 1.442 |  | 388.5 | 1.491 |  | 388.5 | 0.814 |  | 388.5 | 0.525 |  | 388.5 | 0.499 |  | 388.5 | 0.288 |  | 388.5 | 0.199 |  | 388.5 | 0.118
| 389 | 1.442 |  | 389 | 1.491 |  | 389 | 0.81 |  | 389 | 0.525 |  | 389 | 0.497 |  | 389 | 0.29 |  | 389 | 0.198 |  | 389 | 0.118
| 389.5 | 1.443 |  | 389.5 | 1.493 |  | 389.5 | 0.815 |  | 389.5 | 0.526 |  | 389.5 | 0.498 |  | 389.5 | 0.29 |  | 389.5 | 0.199 |  | 389.5 | 0.117
| 390 | 1.445 |  | 390 | 1.493 |  | 390 | 0.816 |  | 390 | 0.526 |  | 390 | 0.498 |  | 390 | 0.29 |  | 390 | 0.201 |  | 390 | 0.116
| 390.5 | 1.448 |  | 390.5 | 1.492 |  | 390.5 | 0.818 |  | 390.5 | 0.524 |  | 390.5 | 0.5 |  | 390.5 | 0.28 |  | 390.5 | 0.199 |  | 390.5 | 0.117
| 391 | 1.452 |  | 391 | 1.495 |  | 391 | 0.818 |  | 391 | 0.52 |  | 391 | 0.498 |  | 391 | 0.289 |  | 391 | 0.202 |  | 391 | 0.117
| 391.5 | 1.45 |  | 391.5 | 1.493 |  | 391.5 | 0.819 |  | 391.5 | 0.529 |  | 391.5 | 0.501 |  | 391.5 | 0.288 |  | 391.5 | 0.202 |  | 391.5 | 0.116
| 392 | 1.452 |  | 392 | 1.49 |  | 392 | 0.817 |  | 392 | 0.53 |  | 392 | 0.501 |  | 392 | 0.292 |  | 392 | 0.202 |  | 392 | 0.117
| 392.5 | 1.453 |  | 392.5 | 1.491 |  | 392.5 | 0.821 |  | 392.5 | 0.529 |  | 392.5 | 0.498 |  | 392.5 | 0.292 |  | 392.5 | 0.202 |  | 392.5 | 0.118
| 393 | 1.457 |  | 393 | 1.488 |  | 393 | 0.822 |  | 393 | 0.53 |  | 393 | 0.502 |  | 393 | 0.29 |  | 393 | 0.198 |  | 393 | 0.118
| 393.5 | 1.456 |  | 393.5 | 1.492 |  | 393.5 | 0.821 |  | 393.5 | 0.532 |  | 393.5 | 0.502 |  | 393.5 | 0.292 |  | 393.5 | 0.201 |  | 393.5 | 0.117
| 394 | 1.457 |  | 394 | 1.493 |  | 394 | 0.823 |  | 394 | 0.532 |  | 394 | 0.503 |  | 394 | 0.292 |  | 394 | 0.2 |  | 394 | 0.117
| 394.5 | 1.458 |  | 394.5 | 1.494 |  | 394.5 | 0.821 |  | 394.5 | 0.528 |  | 394.5 | 0.503 |  | 394.5 | 0.29 |  | 394.5 | 0.203 |  | 394.5 | 0.119
| 395 | 1.464 |  | 395 | 1.493 |  | 395 | 0.823 |  | 395 | 0.53 |  | 395 | 0.503 |  | 395 | 0.291 |  | 395 | 0.203 |  | 395 | 0.117
| 395.5 | 1.462 |  | 395.5 | 1.488 |  | 395.5 | 0.827 |  | 395.5 | 0.533 |  | 395.5 | 0.504 |  | 395.5 | 0.29 |  | 395.5 | 0.196 |  | 395.5 | 0.119
| 396 | 1.467 |  | 396 | 1.493 |  | 396 | 0.826 |  | 396 | 0.535 |  | 396 | 0.504 |  | 396 | 0.287 |  | 396 | 0.204 |  | 396 | 0.119
| 396.5 | 1.466 |  | 396.5 | 1.488 |  | 396.5 | 0.824 |  | 396.5 | 0.532 |  | 396.5 | 0.505 |  | 396.5 | 0.291 |  | 396.5 | 0.204 |  | 396.5 | 0.118
| 397 | 1.469 |  | 397 | 1.494 |  | 397 | 0.826 |  | 397 | 0.535 |  | 397 | 0.505 |  | 397 | 0.292 |  | 397 | 0.204 |  | 397 | 0.118
| 397.5 | 1.471 |  | 397.5 | 1.494 |  | 397.5 | 0.825 |  | 397.5 | 0.537 |  | 397.5 | 0.504 |  | 397.5 | 0.28 |  | 397.5 | 0.204 |  | 397.5 | 0.119
| 398 | 1.469 |  | 398 | 1.494 |  | 398 | 0.828 |  | 398 | 0.53 |  | 398 | 0.506 |  | 398 | 0.289 |  | 398 | 0.205 |  | 398 | 0.118
| 398.5 | 1.473 |  | 398.5 | 1.495 |  | 398.5 | 0.823 |  | 398.5 | 0.539 |  | 398.5 | 0.505 |  | 398.5 | 0.29 |  | 398.5 | 0.207 |  | 398.5 | 0.119
| 399 | 1.475 |  | 399 | 1.494 |  | 399 | 0.833 |  | 399 | 0.539 |  | 399 | 0.506 |  | 399 | 0.287 |  | 399 | 0.207 |  | 399 | 0.119
| 399.5 | 1.472 |  | 399.5 | 1.493 |  | 399.5 | 0.832 |  | 399.5 | 0.54 |  | 399.5 | 0.508 |  | 399.5 | 0.292 |  | 399.5 | 0.205 |  | 399.5 | 0.119
| 400 | 1.477 |  | 400 | 1.492 |  | 400 | 0.834 |  | 400 | 0.541 |  | 400 | 0.506 |  | 400 | 0.292 |  | 400 | 0.207 |  | 400 | 0.119
| 400.5 | 1.48 |  | 400.5 | 1.488 |  | 400.5 | 0.835 |  | 400.5 | 0.542 |  | 400.5 | 0.506 |  | 400.5 | 0.292 |  | 400.5 | 0.207 |  | 400.5 | 0.12
| 401 | 1.48 |  | 401 | 1.492 |  | 401 | 0.837 |  | 401 | 0.542 |  | 401 | 0.508 |  | 401 | 0.292 |  | 401 | 0.208 |  | 401 | 0.12
| 401.5 | 1.483 |  | 401.5 | 1.486 |  | 401.5 | 0.838 |  | 401.5 | 0.543 |  | 401.5 | 0.507 |  | 401.5 | 0.293 |  | 401.5 | 0.207 |  | 401.5 | 0.119
| 402 | 1.482 |  | 402 | 1.487 |  | 402 | 0.839 |  | 402 | 0.543 |  | 402 | 0.508 |  | 402 | 0.292 |  | 402 | 0.208 |  | 402 | 0.12
| 402.5 | 1.483 |  | 402.5 | 1.488 |  | 402.5 | 0.84 |  | 402.5 | 0.545 |  | 402.5 | 0.507 |  | 402.5 | 0.294 |  | 402.5 | 0.207 |  | 402.5 | 0.119
| 403 | 1.485 |  | 403 | 1.496 |  | 403 | 0.841 |  | 403 | 0.546 |  | 403 | 0.506 |  | 403 | 0.292 |  | 403 | 0.209 |  | 403 | 0.119
| 403.5 | 1.484 |  | 403.5 | 1.497 |  | 403.5 | 0.842 |  | 403.5 | 0.546 |  | 403.5 | 0.508 |  | 403.5 | 0.288 |  | 403.5 | 0.204 |  | 403.5 | 0.119
| 404 | 1.489 |  | 404 | 1.498 |  | 404 | 0.843 |  | 404 | 0.539 |  | 404 | 0.509 |  | 404 | 0.282 |  | 404 | 0.208 |  | 404 | 0.119
| 404.5 | 1.489 |  | 404.5 | 1.497 |  | 404.5 | 0.844 |  | 404.5 | 0.546 |  | 404.5 | 0.508 |  | 404.5 | 0.292 |  | 404.5 | 0.21 |  | 404.5 | 0.119
| 405 | 1.481 |  | 405 | 1.497 |  | 405 | 0.845 |  | 405 | 0.549 |  | 405 | 0.509 |  | 405 | 0.291 |  | 405 | 0.209 |  | 405 | 0.12
| 405.5 | 1.491 |  | 405.5 | 1.5 |  | 405.5 | 0.846 |  | 405.5 | 0.549 |  | 405.5 | 0.51 |  | 405.5 | 0.283 |  | 405.5 | 0.206 |  | 405.5 | 0.119
| 406 | 1.491 |  | 406 | 1.5 |  | 406 | 0.847 |  | 406 | 0.55 |  | 406 | 0.509 |  | 406 | 0.292 |  | 406 | 0.21 |  | 406 | 0.119
| 406.5 | 1.487 |  | 406.5 | 1.498 |  | 406.5 | 0.848 |  | 406.5 | 0.55 |  | 406.5 | 0.506 |  | 406.5 | 0.293 |  | 406.5 | 0.207 |  | 406.5 | 0.12
| 407 | 1.497 |  | 407 | 1.498 |  | 407 | 0.849 |  | 407 | 0.551 |  | 407 | 0.508 |  | 407 | 0.293 |  | 407 | 0.21 |  | 407 | 0.12
| 407.5 | 1.496 |  | 407.5 | 1.5 |  | 407.5 | 0.849 |  | 407.5 | 0.551 |  | 407.5 | 0.508 |  | 407.5 | 0.292 |  | 407.5 | 0.211 |  | 407.5 | 0.12
| 408 | 1.499 |  | 408 | 1.501 |  | 408 | 0.85 |  | 408 | 0.553 |  | 408 | 0.512 |  | 408 | 0.292 |  | 408 | 0.207 |  | 408 | 0.12
| 408.5 | 1.495 |  | 408.5 | 1.5 |  | 408.5 | 0.851 |  | 408.5 | 0.552 |  | 408.5 | 0.513 |  | 408.5 | 0.293 |  | 408.5 | 0.207 |  | 408.5 | 0.12
| 409 | 1.501 |  | 409 | 1.497 |  | 409 | 0.852 |  | 409 | 0.555 |  | 409 | 0.513 |  | 409 | 0.294 |  | 409 | 0.21 |  | 409 | 0.12
| 409.5 | 1.502 |  | 409.5 | 1.501 |  | 409.5 | 0.853 |  | 409.5 | 0.555 |  | 409.5 | 0.514 |  | 409.5 | 0.284 |  | 409.5 | 0.212 |  | 409.5 | 0.12
| 410 | 1.504 |  | 410 | 1.496 |  | 410 | 0.854 |  | 410 | 0.557 |  | 410 | 0.513 |  | 410 | 0.28 |  | 410 | 0.211 |  | 410 | 0.12
| 410.5 | 1.504 |  | 410.5 | 1.501 |  | 410.5 | 0.852 |  | 410.5 | 0.558 |  | 410.5 | 0.513 |  | 410.5 | 0.296 |  | 410.5 | 0.211 |  | 410.5 | 0.12
| 411 | 1.506 |  | 411 | 1.501 |  | 411 | 0.852 |  | 411 | 0.558 |  | 411 | 0.512 |  | 411 | 0.284 |  | 411 | 0.209 |  | 411 | 0.12
| 411.5 | 1.498 |  | 411.5 | 1.498 |  | 411.5 | 0.854 |  | 411.5 | 0.559 |  | 411.5 | 0.513 |  | 411.5 | 0.295 |  | 411.5 | 0.209 |  | 411.5 | 0.121
| 412 | 1.509 |  | 412 | 1.495 |  | 412 | 0.855 |  | 412 | 0.557 |  | 412 | 0.514 |  | 412 | 0.294 |  | 412 | 0.208 |  | 412 | 0.121
| 412.5 | 1.51 |  | 412.5 | 1.504 |  | 412.5 | 0.859 |  | 412.5 | 0.56 |  | 412.5 | 0.513 |  | 412.5 | 0.293 |  | 412.5 | 0.211 |  | 412.5 | 0.121
| 413 | 1.51 |  | 413 | 1.501 |  | 413 | 0.859 |  | 413 | 0.559 |  | 413 | 0.515 |  | 413 | 0.296 |  | 413 | 0.209 |  | 413 | 0.121
| 413.5 | 1.511 |  | 413.5 | 1.5 |  | 413.5 | 0.861 |  | 413.5 | 0.561 |  | 413.5 | 0.513 |  | 413.5 | 0.285 |  | 413.5 | 0.214 |  | 413.5 | 0.121
| 414 | 1.505 |  | 414 | 1.503 |  | 414 | 0.861 |  | 414 | 0.56 |  | 414 | 0.513 |  | 414 | 0.296 |  | 414 | 0.215 |  | 414 | 0.121
| 414.5 | 1.512 |  | 414.5 | 1.502 |  | 414.5 | 0.862 |  | 414.5 | 0.563 |  | 414.5 | 0.515 |  | 414.5 | 0.296 |  | 414.5 | 0.212 |  | 414.5 | 0.121
| 415 | 1.502 |  | 415 | 1.504 |  | 415 | 0.862 |  | 415 | 0.563 |  | 415 | 0.515 |  | 415 | 0.295 |  | 415 | 0.213 |  | 415 | 0.121
| 415.5 | 1.511 |  | 415.5 | 1.5 |  | 415.5 | 0.863 |  | 415.5 | 0.564 |  | 415.5 | 0.513 |  | 415.5 | 0.295 |  | 415.5 | 0.214 |  | 415.5 | 0.122
| 416 | 1.516 |  | 416 | 1.504 |  | 416 | 0.864 |  | 416 | 0.562 |  | 416 | 0.515 |  | 416 | 0.286 |  | 416 | 0.214 |  | 416 | 0.122
| 416.5 | 1.518 |  | 416.5 | 1.505 |  | 416.5 | 0.866 |  | 416.5 | 0.565 |  | 416.5 | 0.516 |  | 416.5 | 0.297 |  | 416.5 | 0.21 |  | 416.5 | 0.122
| 417 | 1.52 |  | 417 | 1.502 |  | 417 | 0.867 |  | 417 | 0.564 |  | 417 | 0.517 |  | 417 | 0.297 |  | 417 | 0.214 |  | 417 | 0.121
| 417.5 | 1.52 |  | 417.5 | 1.503 |  | 417.5 | 0.867 |  | 417.5 | 0.567 |  | 417.5 | 0.513 |  | 417.5 | 0.297 |  | 417.5 | 0.214 |  | 417.5 | 0.122
| 418 | 1.522 |  | 418 | 1.503 |  | 418 | 0.867 |  | 418 | 0.569 |  | 418 | 0.518 |  | 418 | 0.296 |  | 418 | 0.215 |  | 418 | 0.122
| 418.5 | 1.517 |  | 418.5 | 1.504 |  | 418.5 | 0.868 |  | 418.5 | 0.568 |  | 418.5 | 0.519 |  | 418.5 | 0.297 |  | 418.5 | 0.216 |  | 418.5 | 0.122
| 419 | 1.524 |  | 419 | 1.506 |  | 419 | 0.869 |  | 419 | 0.57 |  | 419 | 0.518 |  | 419 | 0.298 |  | 419 | 0.214 |  | 419 | 0.123
| 419.5 | 1.526 |  | 419.5 | 1.504 |  | 419.5 | 0.866 |  | 419.5 | 0.57 |  | 419.5 | 0.517 |  | 419.5 | 0.297 |  | 419.5 | 0.215 |  | 419.5 | 0.121
| 420 | 1.527 |  | 420 | 1.503 |  | 420 | 0.87 |  | 420 | 0.567 |  | 420 | 0.518 |  | 420 | 0.298 |  | 420 | 0.212 |  | 420 | 0.122
| 420.5 | 1.528 |  | 420.5 | 1.502 |  | 420.5 | 0.872 |  | 420.5 | 0.568 |  | 420.5 | 0.518 |  | 420.5 | 0.3 |  | 420.5 | 0.217 |  | 420.5 | 0.121
| 421 | 1.526 |  | 421 | 1.504 |  | 421 | 0.871 |  | 421 | 0.573 |  | 421 | 0.52 |  | 421 | 0.299 |  | 421 | 0.217 |  | 421 | 0.122
| 421.5 | 1.522 |  | 421.5 | 1.504 |  | 421.5 | 0.874 |  | 421.5 | 0.572 |  | 421.5 | 0.518 |  | 421.5 | 0.297 |  | 421.5 | 0.217 |  | 421.5 | 0.123
| 422 | 1.53 |  | 422 | 1.505 |  | 422 | 0.874 |  | 422 | 0.573 |  | 422 | 0.52 |  | 422 | 0.298 |  | 422 | 0.218 |  | 422 | 0.123
| 422.5 | 1.531 |  | 422.5 | 1.495 |  | 422.5 | 0.875 |  | 422.5 | 0.573 |  | 422.5 | 0.519 |  | 422.5 | 0.296 |  | 422.5 | 0.214 |  | 422.5 | 0.123
| 423 | 1.533 |  | 423 | 1.504 |  | 423 | 0.875 |  | 423 | 0.574 |  | 423 | 0.519 |  | 423 | 0.295 |  | 423 | 0.212 |  | 423 | 0.123
| 423.5 | 1.533 |  | 423.5 | 1.501 |  | 423.5 | 0.875 |  | 423.5 | 0.576 |  | 423.5 | 0.518 |  | 423.5 | 0.298 |  | 423.5 | 0.217 |  | 423.5 | 0.123
| 424 | 1.533 |  | 424 | 1.492 |  | 424 | 0.874 |  | 424 | 0.57 |  | 424 | 0.521 |  | 424 | 0.302 |  | 424 | 0.219 |  | 424 | 0.122
| 424.5 | 1.535 |  | 424.5 | 1.503 |  | 424.5 | 0.879 |  | 424.5 | 0.575 |  | 424.5 | 0.52 |  | 424.5 | 0.3 |  | 424.5 | 0.215 |  | 424.5 | 0.124
| 425 | 1.536 |  | 425 | 1.507 |  | 425 | 0.875 |  | 425 | 0.577 |  | 425 | 0.52 |  | 425 | 0.292 |  | 425 | 0.219 |  | 425 | 0.124
| 425.5 | 1.535 |  | 425.5 | 1.506 |  | 425.5 | 0.881 |  | 425.5 | 0.577 |  | 425.5 | 0.513 |  | 425.5 | 0.281 |  | 425.5 | 0.217 |  | 425.5 | 0.124
| 426 | 1.538 |  | 426 | 1.503 |  | 426 | 0.882 |  | 426 | 0.578 |  | 426 | 0.512 |  | 426 | 0.301 |  | 426 | 0.218 |  | 426 | 0.123
| 426.5 | 1.537 |  | 426.5 | 1.504 |  | 426.5 | 0.883 |  | 426.5 | 0.579 |  | 426.5 | 0.512 |  | 426.5 | 0.302 |  | 426.5 | 0.215 |  | 426.5 | 0.124
| 427 | 1.538 |  | 427 | 1.507 |  | 427 | 0.883 |  | 427 | 0.58 |  | 427 | 0.512 |  | 427 | 0.302 |  | 427 | 0.218 |  | 427 | 0.124
| 427.5 | 1.54 |  | 427.5 | 1.506 |  | 427.5 | 0.885 |  | 427.5 | 0.58 |  | 427.5 | 0.522 |  | 427.5 | 0.302 |  | 427.5 | 0.221 |  | 427.5 | 0.122
| 428 | 1.541 |  | 428 | 1.507 |  | 428 | 0.885 |  | 428 | 0.58 |  | 428 | 0.515 |  | 428 | 0.303 |  | 428 | 0.22 |  | 428 | 0.124
| 428.5 | 1.543 |  | 428.5 | 1.506 |  | 428.5 | 0.885 |  | 428.5 | 0.582 |  | 428.5 | 0.513 |  | 428.5 | 0.302 |  | 428.5 | 0.22 |  | 428.5 | 0.123
| 429 | 1.539 |  | 429 | 1.504 |  | 429 | 0.888 |  | 429 | 0.584 |  | 429 | 0.523 |  | 429 | 0.296 |  | 429 | 0.22 |  | 429 | 0.124
| 429.5 | 1.544 |  | 429.5 | 1.5 |  | 429.5 | 0.889 |  | 429.5 | 0.584 |  | 429.5 | 0.523 |  | 429.5 | 0.304 |  | 429.5 | 0.22 |  | 429.5 | 0.125
| 430 | 1.544 |  | 430 | 1.508 |  | 430 | 0.888 |  | 430 | 0.581 |  | 430 | 0.521 |  | 430 | 0.296 |  | 430 | 0.22 |  | 430 | 0.125
| 430.5 | 1.544 |  | 430.5 | 1.509 |  | 430.5 | 0.891 |  | 430.5 | 0.575 |  | 430.5 | 0.519 |  | 430.5 | 0.299 |  | 430.5 | 0.219 |  | 430.5 | 0.124
| 431 | 1.545 |  | 431 | 1.506 |  | 431 | 0.892 |  | 431 | 0.586 |  | 431 | 0.522 |  | 431 | 0.299 |  | 431 | 0.219 |  | 431 | 0.124
| 431.5 | 1.546 |  | 431.5 | 1.507 |  | 431.5 | 0.893 |  | 431.5 | 0.585 |  | 431.5 | 0.519 |  | 431.5 | 0.306 |  | 431.5 | 0.22 |  | 431.5 | 0.124
| 432 | 1.547 |  | 432 | 1.507 |  | 432 | 0.892 |  | 432 | 0.586 |  | 432 | 0.525 |  | 432 | 0.306 |  | 432 | 0.219 |  | 432 | 0.124
| 432.5 | 1.548 |  | 432.5 | 1.508 |  | 432.5 | 0.891 |  | 432.5 | 0.589 |  | 432.5 | 0.516 |  | 432.5 | 0.306 |  | 432.5 | 0.221 |  | 432.5 | 0.125
| 433 | 1.547 |  | 433 | 1.509 |  | 433 | 0.894 |  | 433 | 0.589 |  | 433 | 0.518 |  | 433 | 0.304 |  | 433 | 0.22 |  | 433 | 0.124
| 433.5 | 1.549 |  | 433.5 | 1.507 |  | 433.5 | 0.894 |  | 433.5 | 0.59 |  | 433.5 | 0.521 |  | 433.5 | 0.307 |  | 433.5 | 0.218 |  | 433.5 | 0.124
| 434 | 1.549 |  | 434 | 1.51 |  | 434 | 0.897 |  | 434 | 0.59 |  | 434 | 0.525 |  | 434 | 0.307 |  | 434 | 0.221 |  | 434 | 0.124
| 434.5 | 1.547 |  | 434.5 | 1.509 |  | 434.5 | 0.895 |  | 434.5 | 0.592 |  | 434.5 | 0.526 |  | 434.5 | 0.307 |  | 434.5 | 0.22 |  | 434.5 | 0.124
| 435 | 1.545 |  | 435 | 1.509 |  | 435 | 0.897 |  | 435 | 0.592 |  | 435 | 0.526 |  | 435 | 0.307 |  | 435 | 0.222 |  | 435 | 0.125
| 435.5 | 1.547 |  | 435.5 | 1.508 |  | 435.5 | 0.899 |  | 435.5 | 0.59 |  | 435.5 | 0.527 |  | 435.5 | 0.306 |  | 435.5 | 0.221 |  | 435.5 | 0.124
| 436 | 1.55 |  | 436 | 1.505 |  | 436 | 0.899 |  | 436 | 0.593 |  | 436 | 0.527 |  | 436 | 0.306 |  | 436 | 0.222 |  | 436 | 0.122
| 436.5 | 1.551 |  | 436.5 | 1.51 |  | 436.5 | 0.901 |  | 436.5 | 0.593 |  | 436.5 | 0.528 |  | 436.5 | 0.303 |  | 436.5 | 0.22 |  | 436.5 | 0.125
| 437 | 1.551 |  | 437 | 1.51 |  | 437 | 0.901 |  | 437 | 0.593 |  | 437 | 0.528 |  | 437 | 0.306 |  | 437 | 0.221 |  | 437 | 0.125
| 437.5 | 1.551 |  | 437.5 | 1.507 |  | 437.5 | 0.901 |  | 437.5 | 0.596 |  | 437.5 | 0.528 |  | 437.5 | 0.304 |  | 437.5 | 0.222 |  | 437.5 | 0.125
| 438 | 1.552 |  | 438 | 1.507 |  | 438 | 0.902 |  | 438 | 0.595 |  | 438 | 0.527 |  | 438 | 0.304 |  | 438 | 0.223 |  | 438 | 0.125
| 438.5 | 1.55 |  | 438.5 | 1.511 |  | 438.5 | 0.902 |  | 438.5 | 0.597 |  | 438.5 | 0.527 |  | 438.5 | 0.304 |  | 438.5 | 0.222 |  | 438.5 | 0.125
| 439 | 1.552 |  | 439 | 1.509 |  | 439 | 0.904 |  | 439 | 0.597 |  | 439 | 0.528 |  | 439 | 0.304 |  | 439 | 0.224 |  | 439 | 0.125
| 439.5 | 1.553 |  | 439.5 | 1.51 |  | 439.5 | 0.905 |  | 439.5 | 0.599 |  | 439.5 | 0.521 |  | 439.5 | 0.303 |  | 439.5 | 0.224 |  | 439.5 | 0.125
| 440 | 1.553 |  | 440 | 1.508 |  | 440 | 0.905 |  | 440 | 0.601 |  | 440 | 0.53 |  | 440 | 0.293 |  | 440 | 0.225 |  | 440 | 0.126
| 440.5 | 1.555 |  | 440.5 | 1.509 |  | 440.5 | 0.907 |  | 440.5 | 0.598 |  | 440.5 | 0.529 |  | 440.5 | 0.307 |  | 440.5 | 0.222 |  | 440.5 | 0.125
| 441 | 1.551 |  | 441 | 1.513 |  | 441 | 0.907 |  | 441 | 0.598 |  | 441 | 0.53 |  | 441 | 0.306 |  | 441 | 0.225 |  | 441 | 0.125
| 441.5 | 1.555 |  | 441.5 | 1.512 |  | 441.5 | 0.909 |  | 441.5 | 0.601 |  | 441.5 | 0.531 |  | 441.5 | 0.304 |  | 441.5 | 0.223 |  | 441.5 | 0.125
| 442 | 1.556 |  | 442 | 1.505 |  | 442 | 0.909 |  | 442 | 0.603 |  | 442 | 0.531 |  | 442 | 0.304 |  | 442 | 0.224 |  | 442 | 0.125
| 442.5 | 1.554 |  | 442.5 | 1.511 |  | 442.5 | 0.911 |  | 442.5 | 0.603 |  | 442.5 | 0.528 |  | 442.5 | 0.306 |  | 442.5 | 0.222 |  | 442.5 | 0.125
| 443 | 1.558 |  | 443 | 1.508 |  | 443 | 0.911 |  | 443 | 0.604 |  | 443 | 0.524 |  | 443 | 0.306 |  | 443 | 0.22 |  | 443 | 0.126
| 443.5 | 1.558 |  | 443.5 | 1.505 |  | 443.5 | 0.912 |  | 443.5 | 0.605 |  | 443.5 | 0.527 |  | 443.5 | 0.305 |  | 443.5 | 0.225 |  | 443.5 | 0.126
| 444 | 1.56 |  | 444 | 1.504 |  | 444 | 0.913 |  | 444 | 0.607 |  | 444 | 0.528 |  | 444 | 0.304 |  | 444 | 0.222 |  | 444 | 0.126
| 444.5 | 1.559 |  | 444.5 | 1.507 |  | 444.5 | 0.914 |  | 444.5 | 0.606 |  | 444.5 | 0.522 |  | 444.5 | 0.305 |  | 444.5 | 0.222 |  | 444.5 | 0.126
| 445 | 1.562 |  | 445 | 1.505 |  | 445 | 0.915 |  | 445 | 0.606 |  | 445 | 0.524 |  | 445 | 0.305 |  | 445 | 0.224 |  | 445 | 0.126
| 445.5 | 1.562 |  | 445.5 | 1.509 |  | 445.5 | 0.915 |  | 445.5 | 0.609 |  | 445.5 | 0.525 |  | 445.5 | 0.306 |  | 445.5 | 0.225 |  | 445.5 | 0.126
| 446 | 1.561 |  | 446 | 1.509 |  | 446 | 0.917 |  | 446 | 0.61 |  | 446 | 0.524 |  | 446 | 0.304 |  | 446 | 0.223 |  | 446 | 0.126
| 446.5 | 1.562 |  | 446.5 | 1.51 |  | 446.5 | 0.918 |  | 446.5 | 0.61 |  | 446.5 | 0.526 |  | 446.5 | 0.306 |  | 446.5 | 0.225 |  | 446.5 | 0.126
| 447 | 1.563 |  | 447 | 1.51 |  | 447 | 0.919 |  | 447 | 0.611 |  | 447 | 0.526 |  | 447 | 0.305 |  | 447 | 0.225 |  | 447 | 0.126
| 447.5 | 1.56 |  | 447.5 | 1.509 |  | 447.5 | 0.921 |  | 447.5 | 0.611 |  | 447.5 | 0.52 |  | 447.5 | 0.304 |  | 447.5 | 0.22 |  | 447.5 | 0.126
| 448 | 1.566 |  | 448 | 1.507 |  | 448 | 0.921 |  | 448 | 0.611 |  | 448 | 0.524 |  | 448 | 0.302 |  | 448 | 0.224 |  | 448 | 0.126
| 448.5 | 1.566 |  | 448.5 | 1.511 |  | 448.5 | 0.922 |  | 448.5 | 0.613 |  | 448.5 | 0.529 |  | 448.5 | 0.293 |  | 448.5 | 0.222 |  | 448.5 | 0.125
| 449 | 1.564 |  | 449 | 1.51 |  | 449 | 0.923 |  | 449 | 0.614 |  | 449 | 0.526 |  | 449 | 0.305 |  | 449 | 0.225 |  | 449 | 0.126
| 449.5 | 1.566 |  | 449.5 | 1.502 |  | 449.5 | 0.925 |  | 449.5 | 0.614 |  | 449.5 | 0.531 |  | 449.5 | 0.303 |  | 449.5 | 0.225 |  | 449.5 | 0.124
| 450 | 1.568 |  | 450 | 1.51 |  | 450 | 0.923 |  | 450 | 0.615 |  | 450 | 0.522 |  | 450 | 0.294 |  | 450 | 0.224 |  | 450 | 0.126
| 450.5 | 1.567 |  | 450.5 | 1.512 |  | 450.5 | 0.924 |  | 450.5 | 0.615 |  | 450.5 | 0.528 |  | 450.5 | 0.304 |  | 450.5 | 0.225 |  | 450.5 | 0.125
| 451 | 1.564 |  | 451 | 1.511 |  | 451 | 0.924 |  | 451 | 0.617 |  | 451 | 0.527 |  | 451 | 0.302 |  | 451 | 0.218 |  | 451 | 0.125
| 451.5 | 1.57 |  | 451.5 | 1.507 |  | 451.5 | 0.926 |  | 451.5 | 0.617 |  | 451.5 | 0.527 |  | 451.5 | 0.305 |  | 451.5 | 0.225 |  | 451.5 | 0.126
| 452 | 1.571 |  | 452 | 1.509 |  | 452 | 0.927 |  | 452 | 0.618 |  | 452 | 0.525 |  | 452 | 0.301 |  | 452 | 0.222 |  | 452 | 0.126
| 452.5 | 1.571 |  | 452.5 | 1.51 |  | 452.5 | 0.928 |  | 452.5 | 0.62 |  | 452.5 | 0.531 |  | 452.5 | 0.3 |  | 452.5 | 0.225 |  | 452.5 | 0.126
| 453 | 1.572 |  | 453 | 1.509 |  | 453 | 0.925 |  | 453 | 0.619 |  | 453 | 0.525 |  | 453 | 0.307 |  | 453 | 0.227 |  | 453 | 0.126
| 453.5 | 1.573 |  | 453.5 | 1.511 |  | 453.5 | 0.929 |  | 453.5 | 0.62 |  | 453.5 | 0.526 |  | 453.5 | 0.304 |  | 453.5 | 0.223 |  | 453.5 | 0.126
| 454 | 1.576 |  | 454 | 1.513 |  | 454 | 0.931 |  | 454 | 0.621 |  | 454 | 0.529 |  | 454 | 0.299 |  | 454 | 0.225 |  | 454 | 0.127
| 454.5 | 1.575 |  | 454.5 | 1.512 |  | 454.5 | 0.931 |  | 454.5 | 0.616 |  | 454.5 | 0.531 |  | 454.5 | 0.308 |  | 454.5 | 0.225 |  | 454.5 | 0.126
| 455 | 1.576 |  | 455 | 1.509 |  | 455 | 0.931 |  | 455 | 0.621 |  | 455 | 0.527 |  | 455 | 0.307 |  | 455 | 0.217 |  | 455 | 0.126
| 455.5 | 1.577 |  | 455.5 | 1.508 |  | 455.5 | 0.929 |  | 455.5 | 0.621 |  | 455.5 | 0.529 |  | 455.5 | 0.307 |  | 455.5 | 0.227 |  | 455.5 | 0.126
| 456 | 1.577 |  | 456 | 1.507 |  | 456 | 0.932 |  | 456 | 0.622 |  | 456 | 0.532 |  | 456 | 0.308 |  | 456 | 0.227 |  | 456 | 0.126
| 456.5 | 1.567 |  | 456.5 | 1.511 |  | 456.5 | 0.934 |  | 456.5 | 0.621 |  | 456.5 | 0.533 |  | 456.5 | 0.306 |  | 456.5 | 0.225 |  | 456.5 | 0.126
| 457 | 1.576 |  | 457 | 1.51 |  | 457 | 0.933 |  | 457 | 0.618 |  | 457 | 0.535 |  | 457 | 0.299 |  | 457 | 0.227 |  | 457 | 0.126
| 457.5 | 1.578 |  | 457.5 | 1.509 |  | 457.5 | 0.935 |  | 457.5 | 0.623 |  | 457.5 | 0.536 |  | 457.5 | 0.299 |  | 457.5 | 0.223 |  | 457.5 | 0.126
| 458 | 1.577 |  | 458 | 1.512 |  | 458 | 0.936 |  | 458 | 0.623 |  | 458 | 0.537 |  | 458 | 0.3 |  | 458 | 0.227 |  | 458 | 0.126
| 458.5 | 1.579 |  | 458.5 | 1.507 |  | 458.5 | 0.934 |  | 458.5 | 0.624 |  | 458.5 | 0.536 |  | 458.5 | 0.304 |  | 458.5 | 0.22 |  | 458.5 | 0.126
| 459 | 1.565 |  | 459 | 1.508 |  | 459 | 0.938 |  | 459 | 0.62 |  | 459 | 0.525 |  | 459 | 0.293 |  | 459 | 0.217 |  | 459 | 0.126
| 459.5 | 1.581 |  | 459.5 | 1.508 |  | 459.5 | 0.938 |  | 459.5 | 0.626 |  | 459.5 | 0.534 |  | 459.5 | 0.297 |  | 459.5 | 0.223 |  | 459.5 | 0.126
| 460 | 1.582 |  | 460 | 1.509 |  | 460 | 0.937 |  | 460 | 0.626 |  | 460 | 0.538 |  | 460 | 0.308 |  | 460 | 0.226 |  | 460 | 0.126
| 460.5 | 1.582 |  | 460.5 | 1.501 |  | 460.5 | 0.931 |  | 460.5 | 0.627 |  | 460.5 | 0.534 |  | 460.5 | 0.308 |  | 460.5 | 0.225 |  | 460.5 | 0.126
| 461 | 1.584 |  | 461 | 1.508 |  | 461 | 0.938 |  | 461 | 0.627 |  | 461 | 0.535 |  | 461 | 0.304 |  | 461 | 0.221 |  | 461 | 0.125
| 461.5 | 1.585 |  | 461.5 | 1.501 |  | 461.5 | 0.938 |  | 461.5 | 0.628 |  | 461.5 | 0.534 |  | 461.5 | 0.306 |  | 461.5 | 0.226 |  | 461.5 | 0.126
| 462 | 1.586 |  | 462 | 1.505 |  | 462 | 0.934 |  | 462 | 0.629 |  | 462 | 0.537 |  | 462 | 0.308 |  | 462 | 0.224 |  | 462 | 0.125
| 462.5 | 1.586 |  | 462.5 | 1.514 |  | 462.5 | 0.944 |  | 462.5 | 0.631 |  | 462.5 | 0.538 |  | 462.5 | 0.297 |  | 462.5 | 0.227 |  | 462.5 | 0.125
| 463 | 1.587 |  | 463 | 1.513 |  | 463 | 0.945 |  | 463 | 0.632 |  | 463 | 0.539 |  | 463 | 0.3 |  | 463 | 0.23 |  | 463 | 0.126
| 463.5 | 1.588 |  | 463.5 | 1.514 |  | 463.5 | 0.94 |  | 463.5 | 0.633 |  | 463.5 | 0.531 |  | 463.5 | 0.306 |  | 463.5 | 0.227 |  | 463.5 | 0.124
| 464 | 1.589 |  | 464 | 1.508 |  | 464 | 0.943 |  | 464 | 0.633 |  | 464 | 0.531 |  | 464 | 0.292 |  | 464 | 0.225 |  | 464 | 0.125
| 464.5 | 1.588 |  | 464.5 | 1.513 |  | 464.5 | 0.946 |  | 464.5 | 0.634 |  | 464.5 | 0.535 |  | 464.5 | 0.296 |  | 464.5 | 0.229 |  | 464.5 | 0.125
| 465 | 1.588 |  | 465 | 1.516 |  | 465 | 0.947 |  | 465 | 0.635 |  | 465 | 0.524 |  | 465 | 0.307 |  | 465 | 0.229 |  | 465 | 0.125
| 465.5 | 1.591 |  | 465.5 | 1.513 |  | 465.5 | 0.95 |  | 465.5 | 0.628 |  | 465.5 | 0.532 |  | 465.5 | 0.308 |  | 465.5 | 0.227 |  | 465.5 | 0.124
| 466 | 1.588 |  | 466 | 1.506 |  | 466 | 0.95 |  | 466 | 0.635 |  | 466 | 0.527 |  | 466 | 0.307 |  | 466 | 0.226 |  | 466 | 0.125
| 466.5 | 1.59 |  | 466.5 | 1.504 |  | 466.5 | 0.95 |  | 466.5 | 0.627 |  | 466.5 | 0.532 |  | 466.5 | 0.301 |  | 466.5 | 0.228 |  | 466.5 | 0.125
| 467 | 1.591 |  | 467 | 1.514 |  | 467 | 0.953 |  | 467 | 0.637 |  | 467 | 0.529 |  | 467 | 0.294 |  | 467 | 0.219 |  | 467 | 0.125
| 467.5 | 1.593 |  | 467.5 | 1.516 |  | 467.5 | 0.944 |  | 467.5 | 0.629 |  | 467.5 | 0.526 |  | 467.5 | 0.303 |  | 467.5 | 0.224 |  | 467.5 | 0.125
| 468 | 1.582 |  | 468 | 1.516 |  | 468 | 0.953 |  | 468 | 0.626 |  | 468 | 0.527 |  | 468 | 0.305 |  | 468 | 0.227 |  | 468 | 0.125
| 468.5 | 1.593 |  | 468.5 | 1.511 |  | 468.5 | 0.955 |  | 468.5 | 0.637 |  | 468.5 | 0.527 |  | 468.5 | 0.306 |  | 468.5 | 0.227 |  | 468.5 | 0.125
| 469 | 1.596 |  | 469 | 1.515 |  | 469 | 0.956 |  | 469 | 0.64 |  | 469 | 0.526 |  | 469 | 0.288 |  | 469 | 0.219 |  | 469 | 0.122
| 469.5 | 1.593 |  | 469.5 | 1.513 |  | 469.5 | 0.956 |  | 469.5 | 0.642 |  | 469.5 | 0.524 |  | 469.5 | 0.292 |  | 469.5 | 0.223 |  | 469.5 | 0.125
| 470 | 1.598 |  | 470 | 1.517 |  | 470 | 0.957 |  | 470 | 0.637 |  | 470 | 0.519 |  | 470 | 0.3 |  | 470 | 0.225 |  | 470 | 0.124
| 470.5 | 1.596 |  | 470.5 | 1.514 |  | 470.5 | 0.959 |  | 470.5 | 0.643 |  | 470.5 | 0.517 |  | 470.5 | 0.305 |  | 470.5 | 0.226 |  | 470.5 | 0.123
| 471 | 1.597 |  | 471 | 1.515 |  | 471 | 0.959 |  | 471 | 0.638 |  | 471 | 0.521 |  | 471 | 0.288 |  | 471 | 0.222 |  | 471 | 0.123
| 471.5 | 1.597 |  | 471.5 | 1.514 |  | 471.5 | 0.959 |  | 471.5 | 0.645 |  | 471.5 | 0.519 |  | 471.5 | 0.287 |  | 471.5 | 0.214 |  | 471.5 | 0.125
| 472 | 1.599 |  | 472 | 1.516 |  | 472 | 0.957 |  | 472 | 0.646 |  | 472 | 0.519 |  | 472 | 0.302 |  | 472 | 0.223 |  | 472 | 0.124
| 472.5 | 1.599 |  | 472.5 | 1.516 |  | 472.5 | 0.955 |  | 472.5 | 0.646 |  | 472.5 | 0.517 |  | 472.5 | 0.303 |  | 472.5 | 0.222 |  | 472.5 | 0.124
| 473 | 1.601 |  | 473 | 1.515 |  | 473 | 0.962 |  | 473 | 0.648 |  | 473 | 0.519 |  | 473 | 0.303 |  | 473 | 0.221 |  | 473 | 0.124
| 473.5 | 1.601 |  | 473.5 | 1.513 |  | 473.5 | 0.963 |  | 473.5 | 0.649 |  | 473.5 | 0.52 |  | 473.5 | 0.304 |  | 473.5 | 0.22 |  | 473.5 | 0.123
| 474 | 1.598 |  | 474 | 1.517 |  | 474 | 0.964 |  | 474 | 0.648 |  | 474 | 0.519 |  | 474 | 0.29 |  | 474 | 0.213 |  | 474 | 0.124
| 474.5 | 1.6 |  | 474.5 | 1.518 |  | 474.5 | 0.964 |  | 474.5 | 0.649 |  | 474.5 | 0.517 |  | 474.5 | 0.292 |  | 474.5 | 0.217 |  | 474.5 | 0.123
| 475 | 1.603 |  | 475 | 1.518 |  | 475 | 0.962 |  | 475 | 0.65 |  | 475 | 0.511 |  | 475 | 0.303 |  | 475 | 0.218 |  | 475 | 0.124
| 475.5 | 1.602 |  | 475.5 | 1.519 |  | 475.5 | 0.965 |  | 475.5 | 0.65 |  | 475.5 | 0.513 |  | 475.5 | 0.301 |  | 475.5 | 0.219 |  | 475.5 | 0.124
| 476 | 1.601 |  | 476 | 1.513 |  | 476 | 0.965 |  | 476 | 0.651 |  | 476 | 0.514 |  | 476 | 0.298 |  | 476 | 0.22 |  | 476 | 0.124
| 476.5 | 1.596 |  | 476.5 | 1.517 |  | 476.5 | 0.964 |  | 476.5 | 0.653 |  | 476.5 | 0.512 |  | 476.5 | 0.302 |  | 476.5 | 0.217 |  | 476.5 | 0.124
| 477 | 1.602 |  | 477 | 1.503 |  | 477 | 0.964 |  | 477 | 0.653 |  | 477 | 0.51 |  | 477 | 0.303 |  | 477 | 0.219 |  | 477 | 0.123
| 477.5 | 1.604 |  | 477.5 | 1.514 |  | 477.5 | 0.969 |  | 477.5 | 0.649 |  | 477.5 | 0.511 |  | 477.5 | 0.296 |  | 477.5 | 0.219 |  | 477.5 | 0.123
| 478 | 1.596 |  | 478 | 1.518 |  | 478 | 0.967 |  | 478 | 0.655 |  | 478 | 0.51 |  | 478 | 0.297 |  | 478 | 0.218 |  | 478 | 0.123
| 478.5 | 1.604 |  | 478.5 | 1.517 |  | 478.5 | 0.969 |  | 478.5 | 0.655 |  | 478.5 | 0.51 |  | 478.5 | 0.3 |  | 478.5 | 0.218 |  | 478.5 | 0.123
| 479 | 1.601 |  | 479 | 1.511 |  | 479 | 0.97 |  | 479 | 0.657 |  | 479 | 0.508 |  | 479 | 0.299 |  | 479 | 0.213 |  | 479 | 0.123
| 479.5 | 1.58 |  | 479.5 | 1.516 |  | 479.5 | 0.97 |  | 479.5 | 0.656 |  | 479.5 | 0.508 |  | 479.5 | 0.3 |  | 479.5 | 0.212 |  | 479.5 | 0.123
| 480 | 1.605 |  | 480 | 1.51 |  | 480 | 0.971 |  | 480 | 0.657 |  | 480 | 0.504 |  | 480 | 0.301 |  | 480 | 0.217 |  | 480 | 0.122
| 480.5 | 1.599 |  | 480.5 | 1.517 |  | 480.5 | 0.973 |  | 480.5 | 0.653 |  | 480.5 | 0.502 |  | 480.5 | 0.301 |  | 480.5 | 0.211 |  | 480.5 | 0.123
| 481 | 1.607 |  | 481 | 1.516 |  | 481 | 0.975 |  | 481 | 0.657 |  | 481 | 0.502 |  | 481 | 0.3 |  | 481 | 0.212 |  | 481 | 0.122
| 481.5 | 1.606 |  | 481.5 | 1.518 |  | 481.5 | 0.974 |  | 481.5 | 0.652 |  | 481.5 | 0.502 |  | 481.5 | 0.284 |  | 481.5 | 0.217 |  | 481.5 | 0.123
| 482 | 1.601 |  | 482 | 1.517 |  | 482 | 0.976 |  | 482 | 0.656 |  | 482 | 0.502 |  | 482 | 0.288 |  | 482 | 0.214 |  | 482 | 0.122
| 482.5 | 1.607 |  | 482.5 | 1.517 |  | 482.5 | 0.975 |  | 482.5 | 0.656 |  | 482.5 | 0.501 |  | 482.5 | 0.3 |  | 482.5 | 0.214 |  | 482.5 | 0.122
| 483 | 1.608 |  | 483 | 1.516 |  | 483 | 0.976 |  | 483 | 0.659 |  | 483 | 0.497 |  | 483 | 0.296 |  | 483 | 0.214 |  | 483 | 0.123
| 483.5 | 1.608 |  | 483.5 | 1.514 |  | 483.5 | 0.975 |  | 483.5 | 0.662 |  | 483.5 | 0.498 |  | 483.5 | 0.3 |  | 483.5 | 0.213 |  | 483.5 | 0.123
| 484 | 1.611 |  | 484 | 1.517 |  | 484 | 0.978 |  | 484 | 0.653 |  | 484 | 0.498 |  | 484 | 0.299 |  | 484 | 0.214 |  | 484 | 0.122
| 484.5 | 1.59 |  | 484.5 | 1.517 |  | 484.5 | 0.98 |  | 484.5 | 0.658 |  | 484.5 | 0.496 |  | 484.5 | 0.301 |  | 484.5 | 0.214 |  | 484.5 | 0.122
| 485 | 1.611 |  | 485 | 1.518 |  | 485 | 0.98 |  | 485 | 0.661 |  | 485 | 0.496 |  | 485 | 0.3 |  | 485 | 0.212 |  | 485 | 0.122
| 485.5 | 1.611 |  | 485.5 | 1.521 |  | 485.5 | 0.982 |  | 485.5 | 0.666 |  | 485.5 | 0.493 |  | 485.5 | 0.282 |  | 485.5 | 0.214 |  | 485.5 | 0.122
| 486 | 1.599 |  | 486 | 1.521 |  | 486 | 0.979 |  | 486 | 0.666 |  | 486 | 0.492 |  | 486 | 0.285 |  | 486 | 0.212 |  | 486 | 0.123
| 486.5 | 1.612 |  | 486.5 | 1.52 |  | 486.5 | 0.98 |  | 486.5 | 0.668 |  | 486.5 | 0.491 |  | 486.5 | 0.284 |  | 486.5 | 0.206 |  | 486.5 | 0.122
| 487 | 1.61 |  | 487 | 1.519 |  | 487 | 0.983 |  | 487 | 0.668 |  | 487 | 0.488 |  | 487 | 0.3 |  | 487 | 0.209 |  | 487 | 0.123
| 487.5 | 1.613 |  | 487.5 | 1.519 |  | 487.5 | 0.982 |  | 487.5 | 0.668 |  | 487.5 | 0.487 |  | 487.5 | 0.299 |  | 487.5 | 0.212 |  | 487.5 | 0.122
| 488 | 1.614 |  | 488 | 1.514 |  | 488 | 0.984 |  | 488 | 0.666 |  | 488 | 0.485 |  | 488 | 0.296 |  | 488 | 0.206 |  | 488 | 0.122
| 488.5 | 1.613 |  | 488.5 | 1.521 |  | 488.5 | 0.985 |  | 488.5 | 0.668 |  | 488.5 | 0.485 |  | 488.5 | 0.3 |  | 488.5 | 0.21 |  | 488.5 | 0.121
| 489 | 1.614 |  | 489 | 1.521 |  | 489 | 0.985 |  | 489 | 0.67 |  | 489 | 0.484 |  | 489 | 0.298 |  | 489 | 0.209 |  | 489 | 0.121
| 489.5 | 1.615 |  | 489.5 | 1.52 |  | 489.5 | 0.986 |  | 489.5 | 0.669 |  | 489.5 | 0.48 |  | 489.5 | 0.29 |  | 489.5 | 0.212 |  | 489.5 | 0.122
| 490 | 1.611 |  | 490 | 1.522 |  | 490 | 0.988 |  | 490 | 0.67 |  | 490 | 0.48 |  | 490 | 0.288 |  | 490 | 0.209 |  | 490 | 0.121
| 490.5 | 1.613 |  | 490.5 | 1.519 |  | 490.5 | 0.978 |  | 490.5 | 0.671 |  | 490.5 | 0.478 |  | 490.5 | 0.289 |  | 490.5 | 0.21 |  | 490.5 | 0.122
| 491 | 1.614 |  | 491 | 1.522 |  | 491 | 0.985 |  | 491 | 0.672 |  | 491 | 0.475 |  | 491 | 0.289 |  | 491 | 0.208 |  | 491 | 0.121
| 491.5 | 1.616 |  | 491.5 | 1.523 |  | 491.5 | 0.979 |  | 491.5 | 0.673 |  | 491.5 | 0.471 |  | 491.5 | 0.298 |  | 491.5 | 0.209 |  | 491.5 | 0.122
| 492 | 1.618 |  | 492 | 1.517 |  | 492 | 0.991 |  | 492 | 0.674 |  | 492 | 0.477 |  | 492 | 0.299 |  | 492 | 0.209 |  | 492 | 0.121
| 492.5 | 1.613 |  | 492.5 | 1.521 |  | 492.5 | 0.981 |  | 492.5 | 0.672 |  | 492.5 | 0.468 |  | 492.5 | 0.298 |  | 492.5 | 0.208 |  | 492.5 | 0.121
| 493 | 1.619 |  | 493 | 1.521 |  | 493 | 0.987 |  | 493 | 0.669 |  | 493 | 0.472 |  | 493 | 0.299 |  | 493 | 0.203 |  | 493 | 0.121
| 493.5 | 1.615 |  | 493.5 | 1.522 |  | 493.5 | 0.983 |  | 493.5 | 0.675 |  | 493.5 | 0.473 |  | 493.5 | 0.299 |  | 493.5 | 0.207 |  | 493.5 | 0.121
| 494 | 1.618 |  | 494 | 1.515 |  | 494 | 0.993 |  | 494 | 0.674 |  | 494 | 0.469 |  | 494 | 0.299 |  | 494 | 0.207 |  | 494 | 0.121
| 494.5 | 1.616 |  | 494.5 | 1.52 |  | 494.5 | 0.993 |  | 494.5 | 0.673 |  | 494.5 | 0.47 |  | 494.5 | 0.295 |  | 494.5 | 0.207 |  | 494.5 | 0.121
| 495 | 1.62 |  | 495 | 1.522 |  | 495 | 0.996 |  | 495 | 0.678 |  | 495 | 0.469 |  | 495 | 0.296 |  | 495 | 0.206 |  | 495 | 0.121
| 495.5 | 1.62 |  | 495.5 | 1.52 |  | 495.5 | 0.995 |  | 495.5 | 0.677 |  | 495.5 | 0.468 |  | 495.5 | 0.297 |  | 495.5 | 0.206 |  | 495.5 | 0.121
| 496 | 1.622 |  | 496 | 1.518 |  | 496 | 0.995 |  | 496 | 0.676 |  | 496 | 0.467 |  | 496 | 0.296 |  | 496 | 0.204 |  | 496 | 0.121
| 496.5 | 1.621 |  | 496.5 | 1.524 |  | 496.5 | 0.997 |  | 496.5 | 0.679 |  | 496.5 | 0.467 |  | 496.5 | 0.296 |  | 496.5 | 0.204 |  | 496.5 | 0.121
| 497 | 1.622 |  | 497 | 1.525 |  | 497 | 0.996 |  | 497 | 0.677 |  | 497 | 0.465 |  | 497 | 0.296 |  | 497 | 0.202 |  | 497 | 0.121
| 497.5 | 1.623 |  | 497.5 | 1.522 |  | 497.5 | 0.996 |  | 497.5 | 0.678 |  | 497.5 | 0.466 |  | 497.5 | 0.296 |  | 497.5 | 0.204 |  | 497.5 | 0.118
| 498 | 1.622 |  | 498 | 1.515 |  | 498 | 0.997 |  | 498 | 0.68 |  | 498 | 0.463 |  | 498 | 0.297 |  | 498 | 0.202 |  | 498 | 0.12
| 498.5 | 1.618 |  | 498.5 | 1.521 |  | 498.5 | 0.999 |  | 498.5 | 0.683 |  | 498.5 | 0.463 |  | 498.5 | 0.296 |  | 498.5 | 0.202 |  | 498.5 | 0.12
| 499 | 1.618 |  | 499 | 1.522 |  | 499 | 1 |  | 499 | 0.684 |  | 499 | 0.463 |  | 499 | 0.297 |  | 499 | 0.2 |  | 499 | 0.119
| 499.5 | 1.623 |  | 499.5 | 1.523 |  | 499.5 | 1 |  | 499.5 | 0.684 |  | 499.5 | 0.463 |  | 499.5 | 0.294 |  | 499.5 | 0.2 |  | 499.5 | 0.12
| 500 | 1.624 |  | 500 | 1.523 |  | 500 | 0.999 |  | 500 | 0.685 |  | 500 | 0.462 |  | 500 | 0.297 |  | 500 | 0.201 |  | 500 | 0.119
| 500.5 | 1.624 |  | 500.5 | 1.525 |  | 500.5 | 1.001 |  | 500.5 | 0.684 |  | 500.5 | 0.46 |  | 500.5 | 0.288 |  | 500.5 | 0.195 |  | 500.5 | 0.12
| 501 | 1.621 |  | 501 | 1.524 |  | 501 | 1.001 |  | 501 | 0.686 |  | 501 | 0.46 |  | 501 | 0.288 |  | 501 | 0.199 |  | 501 | 0.12
| 501.5 | 1.62 |  | 501.5 | 1.519 |  | 501.5 | 1.002 |  | 501.5 | 0.687 |  | 501.5 | 0.459 |  | 501.5 | 0.286 |  | 501.5 | 0.197 |  | 501.5 | 0.12
| 502 | 1.622 |  | 502 | 1.523 |  | 502 | 1.004 |  | 502 | 0.688 |  | 502 | 0.457 |  | 502 | 0.288 |  | 502 | 0.196 |  | 502 | 0.12
| 502.5 | 1.623 |  | 502.5 | 1.517 |  | 502.5 | 1.004 |  | 502.5 | 0.689 |  | 502.5 | 0.456 |  | 502.5 | 0.284 |  | 502.5 | 0.196 |  | 502.5 | 0.119
| 503 | 1.624 |  | 503 | 1.523 |  | 503 | 1.003 |  | 503 | 0.687 |  | 503 | 0.456 |  | 503 | 0.297 |  | 503 | 0.195 |  | 503 | 0.119
| 503.5 | 1.625 |  | 503.5 | 1.516 |  | 503.5 | 1.004 |  | 503.5 | 0.687 |  | 503.5 | 0.455 |  | 503.5 | 0.284 |  | 503.5 | 0.196 |  | 503.5 | 0.118
| 504 | 1.627 |  | 504 | 1.518 |  | 504 | 1 |  | 504 | 0.689 |  | 504 | 0.453 |  | 504 | 0.296 |  | 504 | 0.197 |  | 504 | 0.119
| 504.5 | 1.628 |  | 504.5 | 1.518 |  | 504.5 | 1.005 |  | 504.5 | 0.688 |  | 504.5 | 0.454 |  | 504.5 | 0.296 |  | 504.5 | 0.196 |  | 504.5 | 0.12
| 505 | 1.628 |  | 505 | 1.527 |  | 505 | 1.004 |  | 505 | 0.692 |  | 505 | 0.451 |  | 505 | 0.294 |  | 505 | 0.194 |  | 505 | 0.119
| 505.5 | 1.627 |  | 505.5 | 1.525 |  | 505.5 | 1.005 |  | 505.5 | 0.693 |  | 505.5 | 0.451 |  | 505.5 | 0.294 |  | 505.5 | 0.189 |  | 505.5 | 0.119
| 506 | 1.628 |  | 506 | 1.526 |  | 506 | 1.006 |  | 506 | 0.691 |  | 506 | 0.452 |  | 506 | 0.294 |  | 506 | 0.19 |  | 506 | 0.118
| 506.5 | 1.628 |  | 506.5 | 1.526 |  | 506.5 | 1.007 |  | 506.5 | 0.692 |  | 506.5 | 0.449 |  | 506.5 | 0.287 |  | 506.5 | 0.193 |  | 506.5 | 0.118
| 507 | 1.626 |  | 507 | 1.498 |  | 507 | 1.004 |  | 507 | 0.694 |  | 507 | 0.451 |  | 507 | 0.297 |  | 507 | 0.186 |  | 507 | 0.117
| 507.5 | 1.629 |  | 507.5 | 1.526 |  | 507.5 | 1.009 |  | 507.5 | 0.694 |  | 507.5 | 0.448 |  | 507.5 | 0.295 |  | 507.5 | 0.19 |  | 507.5 | 0.118
| 508 | 1.629 |  | 508 | 1.523 |  | 508 | 1.008 |  | 508 | 0.695 |  | 508 | 0.451 |  | 508 | 0.296 |  | 508 | 0.19 |  | 508 | 0.118
| 508.5 | 1.617 |  | 508.5 | 1.523 |  | 508.5 | 1 |  | 508.5 | 0.696 |  | 508.5 | 0.45 |  | 508.5 | 0.296 |  | 508.5 | 0.19 |  | 508.5 | 0.118
| 509 | 1.62 |  | 509 | 1.527 |  | 509 | 1.004 |  | 509 | 0.695 |  | 509 | 0.449 |  | 509 | 0.28 |  | 509 | 0.19 |  | 509 | 0.118
| 509.5 | 1.63 |  | 509.5 | 1.522 |  | 509.5 | 1.002 |  | 509.5 | 0.694 |  | 509.5 | 0.449 |  | 509.5 | 0.293 |  | 509.5 | 0.191 |  | 509.5 | 0.118
| 510 | 1.631 |  | 510 | 1.512 |  | 510 | 1.01 |  | 510 | 0.697 |  | 510 | 0.448 |  | 510 | 0.297 |  | 510 | 0.187 |  | 510 | 0.117
| 510.5 | 1.63 |  | 510.5 | 1.524 |  | 510.5 | 1.009 |  | 510.5 | 0.698 |  | 510.5 | 0.447 |  | 510.5 | 0.299 |  | 510.5 | 0.187 |  | 510.5 | 0.116
| 511 | 1.631 |  | 511 | 1.514 |  | 511 | 1.012 |  | 511 | 0.698 |  | 511 | 0.446 |  | 511 | 0.297 |  | 511 | 0.188 |  | 511 | 0.118
| 511.5 | 1.631 |  | 511.5 | 1.521 |  | 511.5 | 1.012 |  | 511.5 | 0.698 |  | 511.5 | 0.445 |  | 511.5 | 0.298 |  | 511.5 | 0.186 |  | 511.5 | 0.116
| 512 | 1.632 |  | 512 | 1.526 |  | 512 | 1.012 |  | 512 | 0.7 |  | 512 | 0.443 |  | 512 | 0.295 |  | 512 | 0.186 |  | 512 | 0.117
| 512.5 | 1.632 |  | 512.5 | 1.525 |  | 512.5 | 1.012 |  | 512.5 | 0.7 |  | 512.5 | 0.442 |  | 512.5 | 0.296 |  | 512.5 | 0.186 |  | 512.5 | 0.117
| 513 | 1.632 |  | 513 | 1.526 |  | 513 | 1.015 |  | 513 | 0.701 |  | 513 | 0.443 |  | 513 | 0.288 |  | 513 | 0.186 |  | 513 | 0.117
| 513.5 | 1.622 |  | 513.5 | 1.521 |  | 513.5 | 1.014 |  | 513.5 | 0.701 |  | 513.5 | 0.442 |  | 513.5 | 0.296 |  | 513.5 | 0.184 |  | 513.5 | 0.117
| 514 | 1.633 |  | 514 | 1.526 |  | 514 | 1.017 |  | 514 | 0.704 |  | 514 | 0.441 |  | 514 | 0.296 |  | 514 | 0.185 |  | 514 | 0.115
| 514.5 | 1.618 |  | 514.5 | 1.527 |  | 514.5 | 1.016 |  | 514.5 | 0.703 |  | 514.5 | 0.44 |  | 514.5 | 0.297 |  | 514.5 | 0.184 |  | 514.5 | 0.117
| 515 | 1.634 |  | 515 | 1.529 |  | 515 | 1.017 |  | 515 | 0.705 |  | 515 | 0.443 |  | 515 | 0.297 |  | 515 | 0.184 |  | 515 | 0.117
| 515.5 | 1.635 |  | 515.5 | 1.526 |  | 515.5 | 1.017 |  | 515.5 | 0.705 |  | 515.5 | 0.442 |  | 515.5 | 0.294 |  | 515.5 | 0.181 |  | 515.5 | 0.117
| 516 | 1.636 |  | 516 | 1.524 |  | 516 | 1.016 |  | 516 | 0.704 |  | 516 | 0.44 |  | 516 | 0.292 |  | 516 | 0.173 |  | 516 | 0.116
| 516.5 | 1.635 |  | 516.5 | 1.527 |  | 516.5 | 1.019 |  | 516.5 | 0.705 |  | 516.5 | 0.438 |  | 516.5 | 0.294 |  | 516.5 | 0.182 |  | 516.5 | 0.116
| 517 | 1.635 |  | 517 | 1.529 |  | 517 | 1.021 |  | 517 | 0.706 |  | 517 | 0.439 |  | 517 | 0.28 |  | 517 | 0.181 |  | 517 | 0.116
| 517.5 | 1.63 |  | 517.5 | 1.528 |  | 517.5 | 1.019 |  | 517.5 | 0.707 |  | 517.5 | 0.436 |  | 517.5 | 0.288 |  | 517.5 | 0.179 |  | 517.5 | 0.116
| 518 | 1.637 |  | 518 | 1.526 |  | 518 | 1.022 |  | 518 | 0.708 |  | 518 | 0.438 |  | 518 | 0.289 |  | 518 | 0.18 |  | 518 | 0.117
| 518.5 | 1.629 |  | 518.5 | 1.525 |  | 518.5 | 1.023 |  | 518.5 | 0.708 |  | 518.5 | 0.437 |  | 518.5 | 0.291 |  | 518.5 | 0.181 |  | 518.5 | 0.115
| 519 | 1.638 |  | 519 | 1.527 |  | 519 | 1.022 |  | 519 | 0.709 |  | 519 | 0.435 |  | 519 | 0.289 |  | 519 | 0.18 |  | 519 | 0.115
| 519.5 | 1.635 |  | 519.5 | 1.529 |  | 519.5 | 1.021 |  | 519.5 | 0.71 |  | 519.5 | 0.434 |  | 519.5 | 0.29 |  | 519.5 | 0.178 |  | 519.5 | 0.116
| 520 | 1.634 |  | 520 | 1.528 |  | 520 | 1.023 |  | 520 | 0.711 |  | 520 | 0.432 |  | 520 | 0.292 |  | 520 | 0.179 |  | 520 | 0.115
| 520.5 | 1.637 |  | 520.5 | 1.526 |  | 520.5 | 1.025 |  | 520.5 | 0.712 |  | 520.5 | 0.431 |  | 520.5 | 0.29 |  | 520.5 | 0.178 |  | 520.5 | 0.116
| 521 | 1.636 |  | 521 | 1.53 |  | 521 | 1.025 |  | 521 | 0.713 |  | 521 | 0.432 |  | 521 | 0.29 |  | 521 | 0.176 |  | 521 | 0.116
| 521.5 | 1.636 |  | 521.5 | 1.527 |  | 521.5 | 1.027 |  | 521.5 | 0.712 |  | 521.5 | 0.429 |  | 521.5 | 0.291 |  | 521.5 | 0.174 |  | 521.5 | 0.116
| 522 | 1.64 |  | 522 | 1.527 |  | 522 | 1.027 |  | 522 | 0.714 |  | 522 | 0.429 |  | 522 | 0.29 |  | 522 | 0.175 |  | 522 | 0.115
| 522.5 | 1.631 |  | 522.5 | 1.53 |  | 522.5 | 1.029 |  | 522.5 | 0.716 |  | 522.5 | 0.429 |  | 522.5 | 0.287 |  | 522.5 | 0.176 |  | 522.5 | 0.116
| 523 | 1.641 |  | 523 | 1.531 |  | 523 | 1.025 |  | 523 | 0.715 |  | 523 | 0.428 |  | 523 | 0.287 |  | 523 | 0.175 |  | 523 | 0.115
| 523.5 | 1.638 |  | 523.5 | 1.531 |  | 523.5 | 1.03 |  | 523.5 | 0.716 |  | 523.5 | 0.43 |  | 523.5 | 0.276 |  | 523.5 | 0.173 |  | 523.5 | 0.114
| 524 | 1.643 |  | 524 | 1.53 |  | 524 | 1.029 |  | 524 | 0.717 |  | 524 | 0.429 |  | 524 | 0.287 |  | 524 | 0.173 |  | 524 | 0.114
| 524.5 | 1.642 |  | 524.5 | 1.522 |  | 524.5 | 1.03 |  | 524.5 | 0.718 |  | 524.5 | 0.427 |  | 524.5 | 0.288 |  | 524.5 | 0.171 |  | 524.5 | 0.113
| 525 | 1.643 |  | 525 | 1.531 |  | 525 | 1.031 |  | 525 | 0.717 |  | 525 | 0.427 |  | 525 | 0.284 |  | 525 | 0.172 |  | 525 | 0.114
| 525.5 | 1.642 |  | 525.5 | 1.524 |  | 525.5 | 1.031 |  | 525.5 | 0.72 |  | 525.5 | 0.427 |  | 525.5 | 0.282 |  | 525.5 | 0.17 |  | 525.5 | 0.114
| 526 | 1.643 |  | 526 | 1.529 |  | 526 | 1.032 |  | 526 | 0.72 |  | 526 | 0.422 |  | 526 | 0.284 |  | 526 | 0.166 |  | 526 | 0.113
| 526.5 | 1.641 |  | 526.5 | 1.53 |  | 526.5 | 1.032 |  | 526.5 | 0.72 |  | 526.5 | 0.425 |  | 526.5 | 0.284 |  | 526.5 | 0.166 |  | 526.5 | 0.113
| 527 | 1.631 |  | 527 | 1.529 |  | 527 | 1.029 |  | 527 | 0.722 |  | 527 | 0.425 |  | 527 | 0.28 |  | 527 | 0.168 |  | 527 | 0.114
| 527.5 | 1.643 |  | 527.5 | 1.523 |  | 527.5 | 1.035 |  | 527.5 | 0.722 |  | 527.5 | 0.421 |  | 527.5 | 0.275 |  | 527.5 | 0.168 |  | 527.5 | 0.113
| 528 | 1.643 |  | 528 | 1.528 |  | 528 | 1.035 |  | 528 | 0.724 |  | 528 | 0.422 |  | 528 | 0.28 |  | 528 | 0.168 |  | 528 | 0.113
| 528.5 | 1.644 |  | 528.5 | 1.532 |  | 528.5 | 1.036 |  | 528.5 | 0.725 |  | 528.5 | 0.421 |  | 528.5 | 0.284 |  | 528.5 | 0.168 |  | 528.5 | 0.113
| 529 | 1.643 |  | 529 | 1.526 |  | 529 | 1.029 |  | 529 | 0.725 |  | 529 | 0.418 |  | 529 | 0.276 |  | 529 | 0.169 |  | 529 | 0.114
| 529.5 | 1.642 |  | 529.5 | 1.525 |  | 529.5 | 1.035 |  | 529.5 | 0.728 |  | 529.5 | 0.417 |  | 529.5 | 0.284 |  | 529.5 | 0.166 |  | 529.5 | 0.113
| 530 | 1.645 |  | 530 | 1.529 |  | 530 | 1.037 |  | 530 | 0.725 |  | 530 | 0.415 |  | 530 | 0.284 |  | 530 | 0.168 |  | 530 | 0.113
| 530.5 | 1.642 |  | 530.5 | 1.532 |  | 530.5 | 1.038 |  | 530.5 | 0.729 |  | 530.5 | 0.415 |  | 530.5 | 0.275 |  | 530.5 | 0.166 |  | 530.5 | 0.112
| 531 | 1.645 |  | 531 | 1.53 |  | 531 | 1.039 |  | 531 | 0.727 |  | 531 | 0.414 |  | 531 | 0.28 |  | 531 | 0.164 |  | 531 | 0.112
| 531.5 | 1.645 |  | 531.5 | 1.534 |  | 531.5 | 1.037 |  | 531.5 | 0.729 |  | 531.5 | 0.411 |  | 531.5 | 0.284 |  | 531.5 | 0.163 |  | 531.5 | 0.112
| 532 | 1.646 |  | 532 | 1.498 |  | 532 | 1.04 |  | 532 | 0.729 |  | 532 | 0.411 |  | 532 | 0.284 |  | 532 | 0.16 |  | 532 | 0.112
| 532.5 | 1.644 |  | 532.5 | 1.503 |  | 532.5 | 1.041 |  | 532.5 | 0.73 |  | 532.5 | 0.409 |  | 532.5 | 0.284 |  | 532.5 | 0.165 |  | 532.5 | 0.112
| 533 | 1.642 |  | 533 | 1.508 |  | 533 | 1.041 |  | 533 | 0.731 |  | 533 | 0.409 |  | 533 | 0.282 |  | 533 | 0.166 |  | 533 | 0.111
| 533.5 | 1.647 |  | 533.5 | 1.518 |  | 533.5 | 1.042 |  | 533.5 | 0.732 |  | 533.5 | 0.407 |  | 533.5 | 0.282 |  | 533.5 | 0.164 |  | 533.5 | 0.111
| 534 | 1.645 |  | 534 | 1.513 |  | 534 | 1.042 |  | 534 | 0.733 |  | 534 | 0.408 |  | 534 | 0.281 |  | 534 | 0.162 |  | 534 | 0.111
| 534.5 | 1.645 |  | 534.5 | 1.514 |  | 534.5 | 1.042 |  | 534.5 | 0.734 |  | 534.5 | 0.406 |  | 534.5 | 0.282 |  | 534.5 | 0.163 |  | 534.5 | 0.111
| 535 | 1.647 |  | 535 | 1.518 |  | 535 | 1.045 |  | 535 | 0.734 |  | 535 | 0.405 |  | 535 | 0.284 |  | 535 | 0.159 |  | 535 | 0.111
| 535.5 | 1.647 |  | 535.5 | 1.51 |  | 535.5 | 1.044 |  | 535.5 | 0.728 |  | 535.5 | 0.405 |  | 535.5 | 0.282 |  | 535.5 | 0.159 |  | 535.5 | 0.111
| 536 | 1.646 |  | 536 | 1.494 |  | 536 | 1.046 |  | 536 | 0.734 |  | 536 | 0.404 |  | 536 | 0.283 |  | 536 | 0.159 |  | 536 | 0.11
| 536.5 | 1.644 |  | 536.5 | 1.505 |  | 536.5 | 1.045 |  | 536.5 | 0.732 |  | 536.5 | 0.402 |  | 536.5 | 0.271 |  | 536.5 | 0.16 |  | 536.5 | 0.111
| 537 | 1.649 |  | 537 | 1.516 |  | 537 | 1.047 |  | 537 | 0.735 |  | 537 | 0.401 |  | 537 | 0.281 |  | 537 | 0.16 |  | 537 | 0.111
| 537.5 | 1.648 |  | 537.5 | 1.498 |  | 537.5 | 1.047 |  | 537.5 | 0.734 |  | 537.5 | 0.4 |  | 537.5 | 0.282 |  | 537.5 | 0.157 |  | 537.5 | 0.111
| 538 | 1.65 |  | 538 | 1.496 |  | 538 | 1.048 |  | 538 | 0.736 |  | 538 | 0.399 |  | 538 | 0.277 |  | 538 | 0.154 |  | 538 | 0.11
| 538.5 | 1.648 |  | 538.5 | 1.508 |  | 538.5 | 1.045 |  | 538.5 | 0.737 |  | 538.5 | 0.398 |  | 538.5 | 0.281 |  | 538.5 | 0.158 |  | 538.5 | 0.11
| 539 | 1.651 |  | 539 | 1.509 |  | 539 | 1.048 |  | 539 | 0.738 |  | 539 | 0.395 |  | 539 | 0.282 |  | 539 | 0.155 |  | 539 | 0.109
| 539.5 | 1.652 |  | 539.5 | 1.516 |  | 539.5 | 1.049 |  | 539.5 | 0.737 |  | 539.5 | 0.394 |  | 539.5 | 0.28 |  | 539.5 | 0.155 |  | 539.5 | 0.11
| 540 | 1.65 |  | 540 | 1.518 |  | 540 | 1.048 |  | 540 | 0.74 |  | 540 | 0.393 |  | 540 | 0.282 |  | 540 | 0.153 |  | 540 | 0.109
| 540.5 | 1.651 |  | 540.5 | 1.505 |  | 540.5 | 1.05 |  | 540.5 | 0.739 |  | 540.5 | 0.395 |  | 540.5 | 0.28 |  | 540.5 | 0.153 |  | 540.5 | 0.109
| 541 | 1.651 |  | 541 | 1.524 |  | 541 | 1.05 |  | 541 | 0.739 |  | 541 | 0.395 |  | 541 | 0.282 |  | 541 | 0.148 |  | 541 | 0.109
| 541.5 | 1.651 |  | 541.5 | 1.498 |  | 541.5 | 1.051 |  | 541.5 | 0.741 |  | 541.5 | 0.392 |  | 541.5 | 0.269 |  | 541.5 | 0.154 |  | 541.5 | 0.109
| 542 | 1.653 |  | 542 | 1.479 |  | 542 | 1.051 |  | 542 | 0.742 |  | 542 | 0.389 |  | 542 | 0.276 |  | 542 | 0.152 |  | 542 | 0.108
| 542.5 | 1.65 |  | 542.5 | 1.471 |  | 542.5 | 1.053 |  | 542.5 | 0.743 |  | 542.5 | 0.388 |  | 542.5 | 0.28 |  | 542.5 | 0.152 |  | 542.5 | 0.109
| 543 | 1.65 |  | 543 | 1.476 |  | 543 | 1.053 |  | 543 | 0.743 |  | 543 | 0.39 |  | 543 | 0.278 |  | 543 | 0.149 |  | 543 | 0.109
| 543.5 | 1.652 |  | 543.5 | 1.479 |  | 543.5 | 1.053 |  | 543.5 | 0.743 |  | 543.5 | 0.387 |  | 543.5 | 0.279 |  | 543.5 | 0.15 |  | 543.5 | 0.109
| 544 | 1.651 |  | 544 | 1.479 |  | 544 | 1.05 |  | 544 | 0.743 |  | 544 | 0.386 |  | 544 | 0.279 |  | 544 | 0.15 |  | 544 | 0.108
| 544.5 | 1.653 |  | 544.5 | 1.471 |  | 544.5 | 1.051 |  | 544.5 | 0.744 |  | 544.5 | 0.381 |  | 544.5 | 0.278 |  | 544.5 | 0.15 |  | 544.5 | 0.109
| 545 | 1.652 |  | 545 | 1.475 |  | 545 | 1.055 |  | 545 | 0.745 |  | 545 | 0.382 |  | 545 | 0.277 |  | 545 | 0.148 |  | 545 | 0.108
| 545.5 | 1.652 |  | 545.5 | 1.461 |  | 545.5 | 1.055 |  | 545.5 | 0.739 |  | 545.5 | 0.378 |  | 545.5 | 0.276 |  | 545.5 | 0.148 |  | 545.5 | 0.107
| 546 | 1.652 |  | 546 | 1.466 |  | 546 | 1.056 |  | 546 | 0.744 |  | 546 | 0.379 |  | 546 | 0.276 |  | 546 | 0.149 |  | 546 | 0.106
| 546.5 | 1.65 |  | 546.5 | 1.466 |  | 546.5 | 1.052 |  | 546.5 | 0.745 |  | 546.5 | 0.377 |  | 546.5 | 0.276 |  | 546.5 | 0.145 |  | 546.5 | 0.104
| 547 | 1.65 |  | 547 | 1.46 |  | 547 | 1.058 |  | 547 | 0.747 |  | 547 | 0.375 |  | 547 | 0.276 |  | 547 | 0.145 |  | 547 | 0.107
| 547.5 | 1.652 |  | 547.5 | 1.446 |  | 547.5 | 1.056 |  | 547.5 | 0.748 |  | 547.5 | 0.375 |  | 547.5 | 0.276 |  | 547.5 | 0.145 |  | 547.5 | 0.106
| 548 | 1.654 |  | 548 | 1.445 |  | 548 | 1.057 |  | 548 | 0.749 |  | 548 | 0.376 |  | 548 | 0.275 |  | 548 | 0.145 |  | 548 | 0.106
| 548.5 | 1.655 |  | 548.5 | 1.435 |  | 548.5 | 1.055 |  | 548.5 | 0.749 |  | 548.5 | 0.373 |  | 548.5 | 0.268 |  | 548.5 | 0.145 |  | 548.5 | 0.106
| 549 | 1.655 |  | 549 | 1.443 |  | 549 | 1.051 |  | 549 | 0.749 |  | 549 | 0.372 |  | 549 | 0.267 |  | 549 | 0.144 |  | 549 | 0.106
| 549.5 | 1.656 |  | 549.5 | 1.429 |  | 549.5 | 1.054 |  | 549.5 | 0.75 |  | 549.5 | 0.369 |  | 549.5 | 0.269 |  | 549.5 | 0.142 |  | 549.5 | 0.105
| 550 | 1.654 |  | 550 | 1.429 |  | 550 | 1.06 |  | 550 | 0.75 |  | 550 | 0.367 |  | 550 | 0.27 |  | 550 | 0.142 |  | 550 | 0.106
| 550.5 | 1.652 |  | 550.5 | 1.423 |  | 550.5 | 1.058 |  | 550.5 | 0.747 |  | 550.5 | 0.364 |  | 550.5 | 0.273 |  | 550.5 | 0.143 |  | 550.5 | 0.106
| 551 | 1.656 |  | 551 | 1.418 |  | 551 | 1.06 |  | 551 | 0.75 |  | 551 | 0.365 |  | 551 | 0.272 |  | 551 | 0.142 |  | 551 | 0.105
| 551.5 | 1.657 |  | 551.5 | 1.408 |  | 551.5 | 1.06 |  | 551.5 | 0.751 |  | 551.5 | 0.362 |  | 551.5 | 0.272 |  | 551.5 | 0.143 |  | 551.5 | 0.106
| 552 | 1.658 |  | 552 | 1.405 |  | 552 | 1.046 |  | 552 | 0.753 |  | 552 | 0.358 |  | 552 | 0.272 |  | 552 | 0.142 |  | 552 | 0.106
| 552.5 | 1.659 |  | 552.5 | 1.378 |  | 552.5 | 1.063 |  | 552.5 | 0.753 |  | 552.5 | 0.361 |  | 552.5 | 0.269 |  | 552.5 | 0.136 |  | 552.5 | 0.106
| 553 | 1.656 |  | 553 | 1.386 |  | 553 | 1.061 |  | 553 | 0.754 |  | 553 | 0.359 |  | 553 | 0.264 |  | 553 | 0.13 |  | 553 | 0.106
| 553.5 | 1.658 |  | 553.5 | 1.389 |  | 553.5 | 1.062 |  | 553.5 | 0.753 |  | 553.5 | 0.356 |  | 553.5 | 0.269 |  | 553.5 | 0.139 |  | 553.5 | 0.106
| 554 | 1.659 |  | 554 | 1.36 |  | 554 | 1.061 |  | 554 | 0.754 |  | 554 | 0.356 |  | 554 | 0.268 |  | 554 | 0.137 |  | 554 | 0.106
| 554.5 | 1.658 |  | 554.5 | 1.351 |  | 554.5 | 1.064 |  | 554.5 | 0.755 |  | 554.5 | 0.352 |  | 554.5 | 0.268 |  | 554.5 | 0.127 |  | 554.5 | 0.106
| 555 | 1.659 |  | 555 | 1.363 |  | 555 | 1.063 |  | 555 | 0.754 |  | 555 | 0.351 |  | 555 | 0.268 |  | 555 | 0.117 |  | 555 | 0.104
| 555.5 | 1.659 |  | 555.5 | 1.341 |  | 555.5 | 1.061 |  | 555.5 | 0.756 |  | 555.5 | 0.349 |  | 555.5 | 0.264 |  | 555.5 | 0.126 |  | 555.5 | 0.106
| 556 | 1.66 |  | 556 | 1.346 |  | 556 | 1.065 |  | 556 | 0.757 |  | 556 | 0.348 |  | 556 | 0.261 |  | 556 | 0.116 |  | 556 | 0.105
| 556.5 | 1.66 |  | 556.5 | 1.354 |  | 556.5 | 1.065 |  | 556.5 | 0.756 |  | 556.5 | 0.346 |  | 556.5 | 0.261 |  | 556.5 | 0.126 |  | 556.5 | 0.104
| 557 | 1.661 |  | 557 | 1.304 |  | 557 | 1.065 |  | 557 | 0.756 |  | 557 | 0.344 |  | 557 | 0.267 |  | 557 | 0.136 |  | 557 | 0.105
| 557.5 | 1.662 |  | 557.5 | 1.344 |  | 557.5 | 1.066 |  | 557.5 | 0.757 |  | 557.5 | 0.343 |  | 557.5 | 0.255 |  | 557.5 | 0.137 |  | 557.5 | 0.105
| 558 | 1.662 |  | 558 | 1.338 |  | 558 | 1.066 |  | 558 | 0.758 |  | 558 | 0.342 |  | 558 | 0.256 |  | 558 | 0.137 |  | 558 | 0.105
| 558.5 | 1.661 |  | 558.5 | 1.334 |  | 558.5 | 1.065 |  | 558.5 | 0.759 |  | 558.5 | 0.338 |  | 558.5 | 0.266 |  | 558.5 | 0.132 |  | 558.5 | 0.105
| 559 | 1.661 |  | 559 | 1.329 |  | 559 | 1.063 |  | 559 | 0.761 |  | 559 | 0.339 |  | 559 | 0.259 |  | 559 | 0.136 |  | 559 | 0.105
| 559.5 | 1.661 |  | 559.5 | 1.318 |  | 559.5 | 1.069 |  | 559.5 | 0.76 |  | 559.5 | 0.337 |  | 559.5 | 0.257 |  | 559.5 | 0.135 |  | 559.5 | 0.105
| 560 | 1.662 |  | 560 | 1.316 |  | 560 | 1.066 |  | 560 | 0.76 |  | 560 | 0.33 |  | 560 | 0.261 |  | 560 | 0.135 |  | 560 | 0.104
| 560.5 | 1.663 |  | 560.5 | 1.304 |  | 560.5 | 1.069 |  | 560.5 | 0.761 |  | 560.5 | 0.329 |  | 560.5 | 0.262 |  | 560.5 | 0.133 |  | 560.5 | 0.104
| 561 | 1.663 |  | 561 | 1.301 |  | 561 | 1.068 |  | 561 | 0.762 |  | 561 | 0.334 |  | 561 | 0.26 |  | 561 | 0.135 |  | 561 | 0.103
| 561.5 | 1.661 |  | 561.5 | 1.291 |  | 561.5 | 1.069 |  | 561.5 | 0.762 |  | 561.5 | 0.333 |  | 561.5 | 0.26 |  | 561.5 | 0.131 |  | 561.5 | 0.104
| 562 | 1.664 |  | 562 | 1.295 |  | 562 | 1.071 |  | 562 | 0.758 |  | 562 | 0.332 |  | 562 | 0.262 |  | 562 | 0.133 |  | 562 | 0.104
| 562.5 | 1.661 |  | 562.5 | 1.291 |  | 562.5 | 1.071 |  | 562.5 | 0.763 |  | 562.5 | 0.329 |  | 562.5 | 0.254 |  | 562.5 | 0.132 |  | 562.5 | 0.103
| 563 | 1.659 |  | 563 | 1.285 |  | 563 | 1.073 |  | 563 | 0.762 |  | 563 | 0.327 |  | 563 | 0.255 |  | 563 | 0.134 |  | 563 | 0.103
| 563.5 | 1.658 |  | 563.5 | 1.279 |  | 563.5 | 1.069 |  | 563.5 | 0.764 |  | 563.5 | 0.325 |  | 563.5 | 0.262 |  | 563.5 | 0.132 |  | 563.5 | 0.103
| 564 | 1.658 |  | 564 | 1.226 |  | 564 | 1.072 |  | 564 | 0.764 |  | 564 | 0.32 |  | 564 | 0.256 |  | 564 | 0.131 |  | 564 | 0.103
| 564.5 | 1.662 |  | 564.5 | 1.253 |  | 564.5 | 1.073 |  | 564.5 | 0.765 |  | 564.5 | 0.319 |  | 564.5 | 0.252 |  | 564.5 | 0.13 |  | 564.5 | 0.103
| 565 | 1.663 |  | 565 | 1.238 |  | 565 | 1.074 |  | 565 | 0.765 |  | 565 | 0.316 |  | 565 | 0.26 |  | 565 | 0.13 |  | 565 | 0.102
| 565.5 | 1.663 |  | 565.5 | 1.21 |  | 565.5 | 1.074 |  | 565.5 | 0.766 |  | 565.5 | 0.313 |  | 565.5 | 0.253 |  | 565.5 | 0.124 |  | 565.5 | 0.101
| 566 | 1.661 |  | 566 | 1.199 |  | 566 | 1.075 |  | 566 | 0.766 |  | 566 | 0.316 |  | 566 | 0.256 |  | 566 | 0.129 |  | 566 | 0.102
| 566.5 | 1.659 |  | 566.5 | 1.196 |  | 566.5 | 1.076 |  | 566.5 | 0.767 |  | 566.5 | 0.313 |  | 566.5 | 0.256 |  | 566.5 | 0.126 |  | 566.5 | 0.102
| 567 | 1.662 |  | 567 | 1.189 |  | 567 | 1.074 |  | 567 | 0.768 |  | 567 | 0.304 |  | 567 | 0.257 |  | 567 | 0.129 |  | 567 | 0.103
| 567.5 | 1.663 |  | 567.5 | 1.235 |  | 567.5 | 1.076 |  | 567.5 | 0.768 |  | 567.5 | 0.3 |  | 567.5 | 0.261 |  | 567.5 | 0.129 |  | 567.5 | 0.101
| 568 | 1.663 |  | 568 | 1.233 |  | 568 | 1.076 |  | 568 | 0.769 |  | 568 | 0.308 |  | 568 | 0.261 |  | 568 | 0.129 |  | 568 | 0.102
| 568.5 | 1.661 |  | 568.5 | 1.229 |  | 568.5 | 1.077 |  | 568.5 | 0.769 |  | 568.5 | 0.305 |  | 568.5 | 0.257 |  | 568.5 | 0.128 |  | 568.5 | 0.101
| 569 | 1.663 |  | 569 | 1.223 |  | 569 | 1.074 |  | 569 | 0.769 |  | 569 | 0.304 |  | 569 | 0.259 |  | 569 | 0.127 |  | 569 | 0.102
| 569.5 | 1.663 |  | 569.5 | 1.216 |  | 569.5 | 1.074 |  | 569.5 | 0.77 |  | 569.5 | 0.3 |  | 569.5 | 0.261 |  | 569.5 | 0.119 |  | 569.5 | 0.101
| 570 | 1.661 |  | 570 | 1.215 |  | 570 | 1.072 |  | 570 | 0.768 |  | 570 | 0.298 |  | 570 | 0.26 |  | 570 | 0.127 |  | 570 | 0.102
| 570.5 | 1.648 |  | 570.5 | 1.214 |  | 570.5 | 1.071 |  | 570.5 | 0.772 |  | 570.5 | 0.3 |  | 570.5 | 0.249 |  | 570.5 | 0.124 |  | 570.5 | 0.102
| 571 | 1.653 |  | 571 | 1.204 |  | 571 | 1.076 |  | 571 | 0.772 |  | 571 | 0.299 |  | 571 | 0.244 |  | 571 | 0.12 |  | 571 | 0.101
| 571.5 | 1.662 |  | 571.5 | 1.208 |  | 571.5 | 1.08 |  | 571.5 | 0.771 |  | 571.5 | 0.295 |  | 571.5 | 0.258 |  | 571.5 | 0.125 |  | 571.5 | 0.102
| 572 | 1.653 |  | 572 | 1.204 |  | 572 | 1.076 |  | 572 | 0.773 |  | 572 | 0.294 |  | 572 | 0.253 |  | 572 | 0.124 |  | 572 | 0.102
| 572.5 | 1.653 |  | 572.5 | 1.2 |  | 572.5 | 1.078 |  | 572.5 | 0.772 |  | 572.5 | 0.292 |  | 572.5 | 0.252 |  | 572.5 | 0.125 |  | 572.5 | 0.102
| 573 | 1.662 |  | 573 | 1.195 |  | 573 | 1.079 |  | 573 | 0.773 |  | 573 | 0.285 |  | 573 | 0.26 |  | 573 | 0.126 |  | 573 | 0.101
| 573.5 | 1.663 |  | 573.5 | 1.191 |  | 573.5 | 1.081 |  | 573.5 | 0.774 |  | 573.5 | 0.283 |  | 573.5 | 0.244 |  | 573.5 | 0.124 |  | 573.5 | 0.101
| 574 | 1.661 |  | 574 | 1.158 |  | 574 | 1.081 |  | 574 | 0.773 |  | 574 | 0.289 |  | 574 | 0.253 |  | 574 | 0.123 |  | 574 | 0.102
| 574.5 | 1.66 |  | 574.5 | 1.18 |  | 574.5 | 1.082 |  | 574.5 | 0.776 |  | 574.5 | 0.288 |  | 574.5 | 0.252 |  | 574.5 | 0.123 |  | 574.5 | 0.101
| 575 | 1.658 |  | 575 | 1.17 |  | 575 | 1.083 |  | 575 | 0.775 |  | 575 | 0.288 |  | 575 | 0.256 |  | 575 | 0.119 |  | 575 | 0.101
| 575.5 | 1.648 |  | 575.5 | 1.169 |  | 575.5 | 1.081 |  | 575.5 | 0.776 |  | 575.5 | 0.286 |  | 575.5 | 0.256 |  | 575.5 | 0.12 |  | 575.5 | 0.101
| 576 | 1.665 |  | 576 | 1.168 |  | 576 | 1.082 |  | 576 | 0.777 |  | 576 | 0.283 |  | 576 | 0.256 |  | 576 | 0.121 |  | 576 | 0.1
| 576.5 | 1.652 |  | 576.5 | 1.161 |  | 576.5 | 1.083 |  | 576.5 | 0.778 |  | 576.5 | 0.281 |  | 576.5 | 0.253 |  | 576.5 | 0.122 |  | 576.5 | 0.099
| 577 | 1.663 |  | 577 | 1.154 |  | 577 | 1.085 |  | 577 | 0.778 |  | 577 | 0.28 |  | 577 | 0.25 |  | 577 | 0.117 |  | 577 | 0.101
| 577.5 | 1.662 |  | 577.5 | 1.153 |  | 577.5 | 1.085 |  | 577.5 | 0.779 |  | 577.5 | 0.278 |  | 577.5 | 0.252 |  | 577.5 | 0.118 |  | 577.5 | 0.1
| 578 | 1.664 |  | 578 | 1.151 |  | 578 | 1.085 |  | 578 | 0.779 |  | 578 | 0.278 |  | 578 | 0.256 |  | 578 | 0.12 |  | 578 | 0.099
| 578.5 | 1.664 |  | 578.5 | 1.14 |  | 578.5 | 1.084 |  | 578.5 | 0.78 |  | 578.5 | 0.275 |  | 578.5 | 0.256 |  | 578.5 | 0.121 |  | 578.5 | 0.1
| 579 | 1.663 |  | 579 | 1.14 |  | 579 | 1.083 |  | 579 | 0.78 |  | 579 | 0.273 |  | 579 | 0.255 |  | 579 | 0.121 |  | 579 | 0.1
| 579.5 | 1.664 |  | 579.5 | 1.134 |  | 579.5 | 1.081 |  | 579.5 | 0.78 |  | 579.5 | 0.271 |  | 579.5 | 0.254 |  | 579.5 | 0.121 |  | 579.5 | 0.099
| 580 | 1.664 |  | 580 | 1.131 |  | 580 | 1.081 |  | 580 | 0.781 |  | 580 | 0.271 |  | 580 | 0.25 |  | 580 | 0.122 |  | 580 | 0.099
| 580.5 | 1.665 |  | 580.5 | 1.128 |  | 580.5 | 1.077 |  | 580.5 | 0.781 |  | 580.5 | 0.269 |  | 580.5 | 0.241 |  | 580.5 | 0.12 |  | 580.5 | 0.099
| 581 | 1.663 |  | 581 | 1.125 |  | 581 | 1.082 |  | 581 | 0.782 |  | 581 | 0.267 |  | 581 | 0.252 |  | 581 | 0.12 |  | 581 | 0.1
| 581.5 | 1.663 |  | 581.5 | 1.121 |  | 581.5 | 1.086 |  | 581.5 | 0.781 |  | 581.5 | 0.267 |  | 581.5 | 0.251 |  | 581.5 | 0.113 |  | 581.5 | 0.1
| 582 | 1.652 |  | 582 | 1.116 |  | 582 | 1.082 |  | 582 | 0.781 |  | 582 | 0.267 |  | 582 | 0.25 |  | 582 | 0.119 |  | 582 | 0.099
| 582.5 | 1.662 |  | 582.5 | 1.111 |  | 582.5 | 1.087 |  | 582.5 | 0.781 |  | 582.5 | 0.259 |  | 582.5 | 0.251 |  | 582.5 | 0.118 |  | 582.5 | 0.099
| 583 | 1.661 |  | 583 | 1.104 |  | 583 | 1.09 |  | 583 | 0.782 |  | 583 | 0.263 |  | 583 | 0.244 |  | 583 | 0.117 |  | 583 | 0.099
| 583.5 | 1.662 |  | 583.5 | 1.103 |  | 583.5 | 1.083 |  | 583.5 | 0.784 |  | 583.5 | 0.261 |  | 583.5 | 0.249 |  | 583.5 | 0.116 |  | 583.5 | 0.099
| 584 | 1.663 |  | 584 | 1.099 |  | 584 | 1.087 |  | 584 | 0.784 |  | 584 | 0.258 |  | 584 | 0.248 |  | 584 | 0.115 |  | 584 | 0.1
| 584.5 | 1.664 |  | 584.5 | 1.096 |  | 584.5 | 1.091 |  | 584.5 | 0.785 |  | 584.5 | 0.256 |  | 584.5 | 0.245 |  | 584.5 | 0.116 |  | 584.5 | 0.099
| 585 | 1.665 |  | 585 | 1.086 |  | 585 | 1.092 |  | 585 | 0.785 |  | 585 | 0.255 |  | 585 | 0.248 |  | 585 | 0.116 |  | 585 | 0.099
| 585.5 | 1.664 |  | 585.5 | 1.086 |  | 585.5 | 1.091 |  | 585.5 | 0.785 |  | 585.5 | 0.252 |  | 585.5 | 0.246 |  | 585.5 | 0.116 |  | 585.5 | 0.099
| 586 | 1.664 |  | 586 | 1.085 |  | 586 | 1.09 |  | 586 | 0.786 |  | 586 | 0.253 |  | 586 | 0.248 |  | 586 | 0.114 |  | 586 | 0.099
| 586.5 | 1.663 |  | 586.5 | 1.079 |  | 586.5 | 1.093 |  | 586.5 | 0.786 |  | 586.5 | 0.252 |  | 586.5 | 0.245 |  | 586.5 | 0.113 |  | 586.5 | 0.099
| 587 | 1.662 |  | 587 | 1.076 |  | 587 | 1.094 |  | 587 | 0.788 |  | 587 | 0.25 |  | 587 | 0.244 |  | 587 | 0.114 |  | 587 | 0.099
| 587.5 | 1.651 |  | 587.5 | 1.07 |  | 587.5 | 1.094 |  | 587.5 | 0.787 |  | 587.5 | 0.246 |  | 587.5 | 0.246 |  | 587.5 | 0.113 |  | 587.5 | 0.098
| 588 | 1.664 |  | 588 | 1.07 |  | 588 | 1.094 |  | 588 | 0.789 |  | 588 | 0.248 |  | 588 | 0.248 |  | 588 | 0.113 |  | 588 | 0.099
| 588.5 | 1.666 |  | 588.5 | 1.065 |  | 588.5 | 1.094 |  | 588.5 | 0.789 |  | 588.5 | 0.246 |  | 588.5 | 0.247 |  | 588.5 | 0.114 |  | 588.5 | 0.099
| 589 | 1.665 |  | 589 | 1.063 |  | 589 | 1.095 |  | 589 | 0.79 |  | 589 | 0.246 |  | 589 | 0.241 |  | 589 | 0.113 |  | 589 | 0.099
| 589.5 | 1.664 |  | 589.5 | 1.054 |  | 589.5 | 1.097 |  | 589.5 | 0.789 |  | 589.5 | 0.243 |  | 589.5 | 0.231 |  | 589.5 | 0.112 |  | 589.5 | 0.099
| 590 | 1.665 |  | 590 | 1.055 |  | 590 | 1.096 |  | 590 | 0.79 |  | 590 | 0.24 |  | 590 | 0.244 |  | 590 | 0.111 |  | 590 | 0.099
| 590.5 | 1.664 |  | 590.5 | 1.051 |  | 590.5 | 1.097 |  | 590.5 | 0.789 |  | 590.5 | 0.24 |  | 590.5 | 0.236 |  | 590.5 | 0.109 |  | 590.5 | 0.099
| 591 | 1.665 |  | 591 | 1.048 |  | 591 | 1.097 |  | 591 | 0.79 |  | 591 | 0.238 |  | 591 | 0.24 |  | 591 | 0.109 |  | 591 | 0.098
| 591.5 | 1.664 |  | 591.5 | 1.04 |  | 591.5 | 1.098 |  | 591.5 | 0.79 |  | 591.5 | 0.237 |  | 591.5 | 0.245 |  | 591.5 | 0.109 |  | 591.5 | 0.098
| 592 | 1.666 |  | 592 | 1.041 |  | 592 | 1.098 |  | 592 | 0.79 |  | 592 | 0.235 |  | 592 | 0.245 |  | 592 | 0.108 |  | 592 | 0.099
| 592.5 | 1.666 |  | 592.5 | 1.026 |  | 592.5 | 1.099 |  | 592.5 | 0.791 |  | 592.5 | 0.234 |  | 592.5 | 0.246 |  | 592.5 | 0.107 |  | 592.5 | 0.098
| 593 | 1.666 |  | 593 | 1.033 |  | 593 | 1.099 |  | 593 | 0.792 |  | 593 | 0.234 |  | 593 | 0.236 |  | 593 | 0.106 |  | 593 | 0.097
| 593.5 | 1.663 |  | 593.5 | 1.03 |  | 593.5 | 1.1 |  | 593.5 | 0.791 |  | 593.5 | 0.233 |  | 593.5 | 0.244 |  | 593.5 | 0.106 |  | 593.5 | 0.098
| 594 | 1.656 |  | 594 | 1.029 |  | 594 | 1.1 |  | 594 | 0.792 |  | 594 | 0.231 |  | 594 | 0.237 |  | 594 | 0.099 |  | 594 | 0.098
| 594.5 | 1.652 |  | 594.5 | 1.024 |  | 594.5 | 1.1 |  | 594.5 | 0.792 |  | 594.5 | 0.232 |  | 594.5 | 0.24 |  | 594.5 | 0.105 |  | 594.5 | 0.098
| 595 | 1.661 |  | 595 | 1.02 |  | 595 | 1.102 |  | 595 | 0.792 |  | 595 | 0.231 |  | 595 | 0.237 |  | 595 | 0.105 |  | 595 | 0.098
| 595.5 | 1.651 |  | 595.5 | 1.015 |  | 595.5 | 1.103 |  | 595.5 | 0.793 |  | 595.5 | 0.232 |  | 595.5 | 0.23 |  | 595.5 | 0.099 |  | 595.5 | 0.097
| 596 | 1.661 |  | 596 | 1.01 |  | 596 | 1.097 |  | 596 | 0.792 |  | 596 | 0.231 |  | 596 | 0.231 |  | 596 | 0.103 |  | 596 | 0.097
| 596.5 | 1.655 |  | 596.5 | 1.01 |  | 596.5 | 1.102 |  | 596.5 | 0.792 |  | 596.5 | 0.23 |  | 596.5 | 0.234 |  | 596.5 | 0.099 |  | 596.5 | 0.098
| 597 | 1.661 |  | 597 | 1.004 |  | 597 | 1.103 |  | 597 | 0.793 |  | 597 | 0.224 |  | 597 | 0.227 |  | 597 | 0.103 |  | 597 | 0.097
| 597.5 | 1.653 |  | 597.5 | 0.998 |  | 597.5 | 1.103 |  | 597.5 | 0.792 |  | 597.5 | 0.226 |  | 597.5 | 0.236 |  | 597.5 | 0.099 |  | 597.5 | 0.096
| 598 | 1.652 |  | 598 | 0.995 |  | 598 | 1.104 |  | 598 | 0.793 |  | 598 | 0.226 |  | 598 | 0.232 |  | 598 | 0.101 |  | 598 | 0.096
| 598.5 | 1.659 |  | 598.5 | 0.991 |  | 598.5 | 1.103 |  | 598.5 | 0.794 |  | 598.5 | 0.225 |  | 598.5 | 0.232 |  | 598.5 | 0.101 |  | 598.5 | 0.096
| 599 | 1.661 |  | 599 | 0.988 |  | 599 | 1.104 |  | 599 | 0.795 |  | 599 | 0.222 |  | 599 | 0.234 |  | 599 | 0.102 |  | 599 | 0.096
| 599.5 | 1.663 |  | 599.5 | 0.988 |  | 599.5 | 1.103 |  | 599.5 | 0.794 |  | 599.5 | 0.221 |  | 599.5 | 0.232 |  | 599.5 | 0.101 |  | 599.5 | 0.096
| 600 | 1.665 |  | 600 | 0.975 |  | 600 | 1.103 |  | 600 | 0.796 |  | 600 | 0.219 |  | 600 | 0.228 |  | 600 | 0.1 |  | 600 | 0.096
| 600.5 | 1.665 |  | 600.5 | 0.98 |  | 600.5 | 1.105 |  | 600.5 | 0.796 |  | 600.5 | 0.216 |  | 600.5 | 0.235 |  | 600.5 | 0.098 |  | 600.5 | 0.096
| 601 | 1.664 |  | 601 | 0.975 |  | 601 | 1.105 |  | 601 | 0.796 |  | 601 | 0.218 |  | 601 | 0.235 |  | 601 | 0.097 |  | 601 | 0.095
| 601.5 | 1.664 |  | 601.5 | 0.973 |  | 601.5 | 1.105 |  | 601.5 | 0.799 |  | 601.5 | 0.217 |  | 601.5 | 0.236 |  | 601.5 | 0.096 |  | 601.5 | 0.095
| 602 | 1.664 |  | 602 | 0.966 |  | 602 | 1.099 |  | 602 | 0.796 |  | 602 | 0.216 |  | 602 | 0.23 |  | 602 | 0.101 |  | 602 | 0.095
| 602.5 | 1.661 |  | 602.5 | 0.97 |  | 602.5 | 1.105 |  | 602.5 | 0.797 |  | 602.5 | 0.214 |  | 602.5 | 0.236 |  | 602.5 | 0.097 |  | 602.5 | 0.094
| 603 | 1.665 |  | 603 | 0.965 |  | 603 | 1.105 |  | 603 | 0.797 |  | 603 | 0.214 |  | 603 | 0.237 |  | 603 | 0.096 |  | 603 | 0.093
| 603.5 | 1.664 |  | 603.5 | 0.96 |  | 603.5 | 1.104 |  | 603.5 | 0.797 |  | 603.5 | 0.214 |  | 603.5 | 0.231 |  | 603.5 | 0.095 |  | 603.5 | 0.094
| 604 | 1.665 |  | 604 | 0.955 |  | 604 | 1.104 |  | 604 | 0.798 |  | 604 | 0.212 |  | 604 | 0.239 |  | 604 | 0.093 |  | 604 | 0.094
| 604.5 | 1.665 |  | 604.5 | 0.953 |  | 604.5 | 1.105 |  | 604.5 | 0.797 |  | 604.5 | 0.211 |  | 604.5 | 0.238 |  | 604.5 | 0.098 |  | 604.5 | 0.094
| 605 | 1.666 |  | 605 | 0.95 |  | 605 | 1.106 |  | 605 | 0.798 |  | 605 | 0.213 |  | 605 | 0.237 |  | 605 | 0.098 |  | 605 | 0.094
| 605.5 | 1.665 |  | 605.5 | 0.949 |  | 605.5 | 1.104 |  | 605.5 | 0.797 |  | 605.5 | 0.209 |  | 605.5 | 0.237 |  | 605.5 | 0.098 |  | 605.5 | 0.093
| 606 | 1.666 |  | 606 | 0.941 |  | 606 | 1.104 |  | 606 | 0.798 |  | 606 | 0.208 |  | 606 | 0.237 |  | 606 | 0.101 |  | 606 | 0.094
| 606.5 | 1.665 |  | 606.5 | 0.928 |  | 606.5 | 1.107 |  | 606.5 | 0.801 |  | 606.5 | 0.206 |  | 606.5 | 0.237 |  | 606.5 | 0.097 |  | 606.5 | 0.093
| 607 | 1.666 |  | 607 | 0.94 |  | 607 | 1.097 |  | 607 | 0.799 |  | 607 | 0.204 |  | 607 | 0.237 |  | 607 | 0.091 |  | 607 | 0.093
| 607.5 | 1.666 |  | 607.5 | 0.93 |  | 607.5 | 1.107 |  | 607.5 | 0.799 |  | 607.5 | 0.203 |  | 607.5 | 0.235 |  | 607.5 | 0.086 |  | 607.5 | 0.092
| 608 | 1.651 |  | 608 | 0.934 |  | 608 | 1.107 |  | 608 | 0.801 |  | 608 | 0.199 |  | 608 | 0.236 |  | 608 | 0.086 |  | 608 | 0.093
| 608.5 | 1.66 |  | 608.5 | 0.929 |  | 608.5 | 1.103 |  | 608.5 | 0.801 |  | 608.5 | 0.199 |  | 608.5 | 0.22 |  | 608.5 | 0.089 |  | 608.5 | 0.094
| 609 | 1.653 |  | 609 | 0.92 |  | 609 | 1.107 |  | 609 | 0.801 |  | 609 | 0.2 |  | 609 | 0.224 |  | 609 | 0.082 |  | 609 | 0.093
| 609.5 | 1.661 |  | 609.5 | 0.918 |  | 609.5 | 1.109 |  | 609.5 | 0.802 |  | 609.5 | 0.198 |  | 609.5 | 0.227 |  | 609.5 | 0.088 |  | 609.5 | 0.092
| 610 | 1.667 |  | 610 | 0.909 |  | 610 | 1.099 |  | 610 | 0.802 |  | 610 | 0.2 |  | 610 | 0.228 |  | 610 | 0.085 |  | 610 | 0.093
| 610.5 | 1.666 |  | 610.5 | 0.913 |  | 610.5 | 1.107 |  | 610.5 | 0.803 |  | 610.5 | 0.198 |  | 610.5 | 0.224 |  | 610.5 | 0.086 |  | 610.5 | 0.093
| 611 | 1.657 |  | 611 | 0.911 |  | 611 | 1.111 |  | 611 | 0.803 |  | 611 | 0.196 |  | 611 | 0.225 |  | 611 | 0.079 |  | 611 | 0.093
| 611.5 | 1.666 |  | 611.5 | 0.896 |  | 611.5 | 1.111 |  | 611.5 | 0.8 |  | 611.5 | 0.196 |  | 611.5 | 0.233 |  | 611.5 | 0.086 |  | 611.5 | 0.093
| 612 | 1.663 |  | 612 | 0.908 |  | 612 | 1.109 |  | 612 | 0.802 |  | 612 | 0.194 |  | 612 | 0.223 |  | 612 | 0.081 |  | 612 | 0.093
| 612.5 | 1.665 |  | 612.5 | 0.904 |  | 612.5 | 1.111 |  | 612.5 | 0.804 |  | 612.5 | 0.192 |  | 612.5 | 0.227 |  | 612.5 | 0.089 |  | 612.5 | 0.093
| 613 | 1.652 |  | 613 | 0.886 |  | 613 | 1.111 |  | 613 | 0.803 |  | 613 | 0.19 |  | 613 | 0.231 |  | 613 | 0.094 |  | 613 | 0.093
| 613.5 | 1.664 |  | 613.5 | 0.895 |  | 613.5 | 1.107 |  | 613.5 | 0.804 |  | 613.5 | 0.19 |  | 613.5 | 0.218 |  | 613.5 | 0.09 |  | 613.5 | 0.093
| 614 | 1.662 |  | 614 | 0.899 |  | 614 | 1.109 |  | 614 | 0.805 |  | 614 | 0.187 |  | 614 | 0.232 |  | 614 | 0.091 |  | 614 | 0.093
| 614.5 | 1.664 |  | 614.5 | 0.893 |  | 614.5 | 1.113 |  | 614.5 | 0.805 |  | 614.5 | 0.186 |  | 614.5 | 0.233 |  | 614.5 | 0.093 |  | 614.5 | 0.092
| 615 | 1.665 |  | 615 | 0.893 |  | 615 | 1.111 |  | 615 | 0.806 |  | 615 | 0.186 |  | 615 | 0.216 |  | 615 | 0.091 |  | 615 | 0.092
| 615.5 | 1.664 |  | 615.5 | 0.888 |  | 615.5 | 1.106 |  | 615.5 | 0.805 |  | 615.5 | 0.184 |  | 615.5 | 0.232 |  | 615.5 | 0.092 |  | 615.5 | 0.092
| 616 | 1.664 |  | 616 | 0.883 |  | 616 | 1.114 |  | 616 | 0.806 |  | 616 | 0.181 |  | 616 | 0.23 |  | 616 | 0.091 |  | 616 | 0.092
| 616.5 | 1.665 |  | 616.5 | 0.879 |  | 616.5 | 1.114 |  | 616.5 | 0.807 |  | 616.5 | 0.181 |  | 616.5 | 0.228 |  | 616.5 | 0.091 |  | 616.5 | 0.092
| 617 | 1.657 |  | 617 | 0.873 |  | 617 | 1.114 |  | 617 | 0.806 |  | 617 | 0.179 |  | 617 | 0.229 |  | 617 | 0.086 |  | 617 | 0.092
| 617.5 | 1.658 |  | 617.5 | 0.871 |  | 617.5 | 1.115 |  | 617.5 | 0.808 |  | 617.5 | 0.179 |  | 617.5 | 0.231 |  | 617.5 | 0.088 |  | 617.5 | 0.091
| 618 | 1.664 |  | 618 | 0.878 |  | 618 | 1.116 |  | 618 | 0.808 |  | 618 | 0.177 |  | 618 | 0.221 |  | 618 | 0.088 |  | 618 | 0.091
| 618.5 | 1.661 |  | 618.5 | 0.873 |  | 618.5 | 1.113 |  | 618.5 | 0.801 |  | 618.5 | 0.177 |  | 618.5 | 0.226 |  | 618.5 | 0.087 |  | 618.5 | 0.092
| 619 | 1.665 |  | 619 | 0.869 |  | 619 | 1.114 |  | 619 | 0.803 |  | 619 | 0.175 |  | 619 | 0.224 |  | 619 | 0.087 |  | 619 | 0.092
| 619.5 | 1.665 |  | 619.5 | 0.866 |  | 619.5 | 1.116 |  | 619.5 | 0.802 |  | 619.5 | 0.173 |  | 619.5 | 0.214 |  | 619.5 | 0.087 |  | 619.5 | 0.091
| 620 | 1.664 |  | 620 | 0.865 |  | 620 | 1.113 |  | 620 | 0.81 |  | 620 | 0.172 |  | 620 | 0.219 |  | 620 | 0.086 |  | 620 | 0.092
| 620.5 | 1.654 |  | 620.5 | 0.858 |  | 620.5 | 1.111 |  | 620.5 | 0.81 |  | 620.5 | 0.17 |  | 620.5 | 0.22 |  | 620.5 | 0.087 |  | 620.5 | 0.092
| 621 | 1.66 |  | 621 | 0.858 |  | 621 | 1.118 |  | 621 | 0.802 |  | 621 | 0.169 |  | 621 | 0.225 |  | 621 | 0.086 |  | 621 | 0.091
| 621.5 | 1.664 |  | 621.5 | 0.851 |  | 621.5 | 1.117 |  | 621.5 | 0.811 |  | 621.5 | 0.168 |  | 621.5 | 0.225 |  | 621.5 | 0.086 |  | 621.5 | 0.09
| 622 | 1.664 |  | 622 | 0.853 |  | 622 | 1.12 |  | 622 | 0.806 |  | 622 | 0.164 |  | 622 | 0.226 |  | 622 | 0.086 |  | 622 | 0.09
| 622.5 | 1.663 |  | 622.5 | 0.85 |  | 622.5 | 1.116 |  | 622.5 | 0.812 |  | 622.5 | 0.166 |  | 622.5 | 0.224 |  | 622.5 | 0.085 |  | 622.5 | 0.091
| 623 | 1.664 |  | 623 | 0.838 |  | 623 | 1.12 |  | 623 | 0.812 |  | 623 | 0.165 |  | 623 | 0.218 |  | 623 | 0.086 |  | 623 | 0.091
| 623.5 | 1.665 |  | 623.5 | 0.844 |  | 623.5 | 1.119 |  | 623.5 | 0.812 |  | 623.5 | 0.164 |  | 623.5 | 0.228 |  | 623.5 | 0.082 |  | 623.5 | 0.091
| 624 | 1.661 |  | 624 | 0.844 |  | 624 | 1.12 |  | 624 | 0.808 |  | 624 | 0.163 |  | 624 | 0.216 |  | 624 | 0.078 |  | 624 | 0.09
| 624.5 | 1.663 |  | 624.5 | 0.841 |  | 624.5 | 1.12 |  | 624.5 | 0.798 |  | 624.5 | 0.158 |  | 624.5 | 0.216 |  | 624.5 | 0.084 |  | 624.5 | 0.091
| 625 | 1.661 |  | 625 | 0.838 |  | 625 | 1.12 |  | 625 | 0.813 |  | 625 | 0.161 |  | 625 | 0.224 |  | 625 | 0.083 |  | 625 | 0.09
| 625.5 | 1.663 |  | 625.5 | 0.834 |  | 625.5 | 1.122 |  | 625.5 | 0.813 |  | 625.5 | 0.16 |  | 625.5 | 0.226 |  | 625.5 | 0.081 |  | 625.5 | 0.091
| 626 | 1.664 |  | 626 | 0.823 |  | 626 | 1.117 |  | 626 | 0.812 |  | 626 | 0.158 |  | 626 | 0.222 |  | 626 | 0.082 |  | 626 | 0.09
| 626.5 | 1.661 |  | 626.5 | 0.831 |  | 626.5 | 1.122 |  | 626.5 | 0.815 |  | 626.5 | 0.16 |  | 626.5 | 0.226 |  | 626.5 | 0.083 |  | 626.5 | 0.09
| 627 | 1.662 |  | 627 | 0.828 |  | 627 | 1.122 |  | 627 | 0.802 |  | 627 | 0.16 |  | 627 | 0.224 |  | 627 | 0.081 |  | 627 | 0.09
| 627.5 | 1.664 |  | 627.5 | 0.793 |  | 627.5 | 1.122 |  | 627.5 | 0.816 |  | 627.5 | 0.157 |  | 627.5 | 0.228 |  | 627.5 | 0.081 |  | 627.5 | 0.09
| 628 | 1.664 |  | 628 | 0.814 |  | 628 | 1.122 |  | 628 | 0.817 |  | 628 | 0.156 |  | 628 | 0.224 |  | 628 | 0.08 |  | 628 | 0.089
| 628.5 | 1.659 |  | 628.5 | 0.814 |  | 628.5 | 1.115 |  | 628.5 | 0.817 |  | 628.5 | 0.156 |  | 628.5 | 0.219 |  | 628.5 | 0.081 |  | 628.5 | 0.089
| 629 | 1.659 |  | 629 | 0.809 |  | 629 | 1.12 |  | 629 | 0.818 |  | 629 | 0.154 |  | 629 | 0.22 |  | 629 | 0.079 |  | 629 | 0.088
| 629.5 | 1.661 |  | 629.5 | 0.811 |  | 629.5 | 1.124 |  | 629.5 | 0.817 |  | 629.5 | 0.156 |  | 629.5 | 0.226 |  | 629.5 | 0.078 |  | 629.5 | 0.089
| 630 | 1.663 |  | 630 | 0.806 |  | 630 | 1.118 |  | 630 | 0.819 |  | 630 | 0.154 |  | 630 | 0.226 |  | 630 | 0.078 |  | 630 | 0.089
| 630.5 | 1.665 |  | 630.5 | 0.81 |  | 630.5 | 1.122 |  | 630.5 | 0.819 |  | 630.5 | 0.153 |  | 630.5 | 0.216 |  | 630.5 | 0.078 |  | 630.5 | 0.089
| 631 | 1.664 |  | 631 | 0.808 |  | 631 | 1.123 |  | 631 | 0.82 |  | 631 | 0.152 |  | 631 | 0.224 |  | 631 | 0.079 |  | 631 | 0.089
| 631.5 | 1.665 |  | 631.5 | 0.796 |  | 631.5 | 1.124 |  | 631.5 | 0.82 |  | 631.5 | 0.153 |  | 631.5 | 0.227 |  | 631.5 | 0.073 |  | 631.5 | 0.088
| 632 | 1.662 |  | 632 | 0.795 |  | 632 | 1.124 |  | 632 | 0.82 |  | 632 | 0.152 |  | 632 | 0.226 |  | 632 | 0.078 |  | 632 | 0.088
| 632.5 | 1.664 |  | 632.5 | 0.784 |  | 632.5 | 1.123 |  | 632.5 | 0.818 |  | 632.5 | 0.153 |  | 632.5 | 0.222 |  | 632.5 | 0.078 |  | 632.5 | 0.087
| 633 | 1.666 |  | 633 | 0.796 |  | 633 | 1.125 |  | 633 | 0.822 |  | 633 | 0.15 |  | 633 | 0.221 |  | 633 | 0.073 |  | 633 | 0.088
| 633.5 | 1.664 |  | 633.5 | 0.791 |  | 633.5 | 1.122 |  | 633.5 | 0.822 |  | 633.5 | 0.15 |  | 633.5 | 0.211 |  | 633.5 | 0.078 |  | 633.5 | 0.088
| 634 | 1.664 |  | 634 | 0.788 |  | 634 | 1.125 |  | 634 | 0.822 |  | 634 | 0.149 |  | 634 | 0.214 |  | 634 | 0.078 |  | 634 | 0.087
| 634.5 | 1.663 |  | 634.5 | 0.788 |  | 634.5 | 1.125 |  | 634.5 | 0.816 |  | 634.5 | 0.149 |  | 634.5 | 0.226 |  | 634.5 | 0.077 |  | 634.5 | 0.089
| 635 | 1.665 |  | 635 | 0.786 |  | 635 | 1.124 |  | 635 | 0.821 |  | 635 | 0.148 |  | 635 | 0.225 |  | 635 | 0.078 |  | 635 | 0.088
| 635.5 | 1.662 |  | 635.5 | 0.783 |  | 635.5 | 1.126 |  | 635.5 | 0.818 |  | 635.5 | 0.147 |  | 635.5 | 0.226 |  | 635.5 | 0.078 |  | 635.5 | 0.088
| 636 | 1.663 |  | 636 | 0.774 |  | 636 | 1.127 |  | 636 | 0.823 |  | 636 | 0.145 |  | 636 | 0.217 |  | 636 | 0.075 |  | 636 | 0.088
| 636.5 | 1.657 |  | 636.5 | 0.779 |  | 636.5 | 1.127 |  | 636.5 | 0.826 |  | 636.5 | 0.144 |  | 636.5 | 0.217 |  | 636.5 | 0.076 |  | 636.5 | 0.088
| 637 | 1.664 |  | 637 | 0.776 |  | 637 | 1.127 |  | 637 | 0.823 |  | 637 | 0.145 |  | 637 | 0.224 |  | 637 | 0.077 |  | 637 | 0.088
| 637.5 | 1.664 |  | 637.5 | 0.775 |  | 637.5 | 1.128 |  | 637.5 | 0.821 |  | 637.5 | 0.143 |  | 637.5 | 0.223 |  | 637.5 | 0.075 |  | 637.5 | 0.087
| 638 | 1.664 |  | 638 | 0.774 |  | 638 | 1.128 |  | 638 | 0.825 |  | 638 | 0.142 |  | 638 | 0.224 |  | 638 | 0.076 |  | 638 | 0.088
| 638.5 | 1.666 |  | 638.5 | 0.77 |  | 638.5 | 1.127 |  | 638.5 | 0.825 |  | 638.5 | 0.14 |  | 638.5 | 0.214 |  | 638.5 | 0.075 |  | 638.5 | 0.088
| 639 | 1.668 |  | 639 | 0.76 |  | 639 | 1.13 |  | 639 | 0.824 |  | 639 | 0.141 |  | 639 | 0.212 |  | 639 | 0.076 |  | 639 | 0.088
| 639.5 | 1.666 |  | 639.5 | 0.765 |  | 639.5 | 1.13 |  | 639.5 | 0.827 |  | 639.5 | 0.139 |  | 639.5 | 0.224 |  | 639.5 | 0.076 |  | 639.5 | 0.088
| 640 | 1.663 |  | 640 | 0.741 |  | 640 | 1.13 |  | 640 | 0.82 |  | 640 | 0.139 |  | 640 | 0.217 |  | 640 | 0.073 |  | 640 | 0.088
| 640.5 | 1.668 |  | 640.5 | 0.761 |  | 640.5 | 1.13 |  | 640.5 | 0.819 |  | 640.5 | 0.137 |  | 640.5 | 0.221 |  | 640.5 | 0.071 |  | 640.5 | 0.088
| 641 | 1.659 |  | 641 | 0.76 |  | 641 | 1.131 |  | 641 | 0.825 |  | 641 | 0.136 |  | 641 | 0.22 |  | 641 | 0.073 |  | 641 | 0.088
| 641.5 | 1.669 |  | 641.5 | 0.751 |  | 641.5 | 1.131 |  | 641.5 | 0.827 |  | 641.5 | 0.135 |  | 641.5 | 0.217 |  | 641.5 | 0.073 |  | 641.5 | 0.088
| 642 | 1.666 |  | 642 | 0.754 |  | 642 | 1.132 |  | 642 | 0.817 |  | 642 | 0.133 |  | 642 | 0.216 |  | 642 | 0.072 |  | 642 | 0.088
| 642.5 | 1.666 |  | 642.5 | 0.754 |  | 642.5 | 1.132 |  | 642.5 | 0.828 |  | 642.5 | 0.133 |  | 642.5 | 0.217 |  | 642.5 | 0.073 |  | 642.5 | 0.088
| 643 | 1.668 |  | 643 | 0.75 |  | 643 | 1.133 |  | 643 | 0.82 |  | 643 | 0.132 |  | 643 | 0.216 |  | 643 | 0.073 |  | 643 | 0.088
| 643.5 | 1.665 |  | 643.5 | 0.746 |  | 643.5 | 1.133 |  | 643.5 | 0.817 |  | 643.5 | 0.131 |  | 643.5 | 0.205 |  | 643.5 | 0.073 |  | 643.5 | 0.088
| 644 | 1.668 |  | 644 | 0.743 |  | 644 | 1.133 |  | 644 | 0.817 |  | 644 | 0.13 |  | 644 | 0.209 |  | 644 | 0.072 |  | 644 | 0.088
| 644.5 | 1.668 |  | 644.5 | 0.743 |  | 644.5 | 1.129 |  | 644.5 | 0.816 |  | 644.5 | 0.128 |  | 644.5 | 0.206 |  | 644.5 | 0.069 |  | 644.5 | 0.088
| 645 | 1.665 |  | 645 | 0.738 |  | 645 | 1.133 |  | 645 | 0.826 |  | 645 | 0.128 |  | 645 | 0.212 |  | 645 | 0.07 |  | 645 | 0.088
| 645.5 | 1.666 |  | 645.5 | 0.74 |  | 645.5 | 1.132 |  | 645.5 | 0.824 |  | 645.5 | 0.127 |  | 645.5 | 0.208 |  | 645.5 | 0.071 |  | 645.5 | 0.088
| 646 | 1.665 |  | 646 | 0.738 |  | 646 | 1.133 |  | 646 | 0.822 |  | 646 | 0.127 |  | 646 | 0.207 |  | 646 | 0.07 |  | 646 | 0.088
| 646.5 | 1.661 |  | 646.5 | 0.736 |  | 646.5 | 1.134 |  | 646.5 | 0.823 |  | 646.5 | 0.125 |  | 646.5 | 0.202 |  | 646.5 | 0.07 |  | 646.5 | 0.088
| 647 | 1.661 |  | 647 | 0.73 |  | 647 | 1.134 |  | 647 | 0.829 |  | 647 | 0.125 |  | 647 | 0.201 |  | 647 | 0.069 |  | 647 | 0.088
| 647.5 | 1.665 |  | 647.5 | 0.726 |  | 647.5 | 1.134 |  | 647.5 | 0.824 |  | 647.5 | 0.124 |  | 647.5 | 0.21 |  | 647.5 | 0.069 |  | 647.5 | 0.088
| 648 | 1.666 |  | 648 | 0.728 |  | 648 | 1.136 |  | 648 | 0.826 |  | 648 | 0.122 |  | 648 | 0.2 |  |  |  |  | 648 | 0.088
| 648.5 | 1.668 |  | 648.5 | 0.725 |  | 648.5 | 1.137 |  | 648.5 | 0.831 |  | 648.5 | 0.121 |  | 648.5 | 0.209 |  |  |  |  | 648.5 | 0.088
| 649 | 1.668 |  | 649 | 0.72 |  | 649 | 1.136 |  | 649 | 0.833 |  | 649 | 0.12 |  | 649 | 0.208 |  |  |  |  | 649 | 0.087
| 649.5 | 1.669 |  | 649.5 | 0.72 |  | 649.5 | 1.136 |  | 649.5 | 0.834 |  | 649.5 | 0.119 |  | 649.5 | 0.209 |  |  |  |  | 649.5 | 0.088
| 650 | 1.668 |  | 650 | 0.719 |  | 650 | 1.137 |  | 650 | 0.831 |  | 650 | 0.118 |  | 650 | 0.212 |  |  |  |  | 650 | 0.087
| 650.5 | 1.668 |  | 650.5 | 0.718 |  | 650.5 | 1.137 |  | 650.5 | 0.829 |  | 650.5 | 0.119 |  | 650.5 | 0.211 |  |  |  |  | 650.5 | 0.086
| 651 | 1.669 |  | 651 | 0.713 |  | 651 | 1.137 |  | 651 | 0.836 |  | 651 | 0.118 |  | 651 | 0.211 |  |  |  |  | 651 | 0.087
| 651.5 | 1.67 |  | 651.5 | 0.71 |  | 651.5 | 1.13 |  | 651.5 | 0.836 |  | 651.5 | 0.118 |  | 651.5 | 0.208 |  |  |  |  | 651.5 | 0.087
| 652 | 1.668 |  | 652 | 0.706 |  | 652 | 1.138 |  | 652 | 0.837 |  | 652 | 0.116 |  | 652 | 0.212 |  |  |  |  | 652 | 0.087
| 652.5 | 1.668 |  | 652.5 | 0.71 |  | 652.5 | 1.138 |  | 652.5 | 0.837 |  | 652.5 | 0.116 |  | 652.5 | 0.208 |  |  |  |  | 652.5 | 0.085
| 653 | 1.663 |  | 653 | 0.703 |  | 653 | 1.138 |  | 653 | 0.838 |  | 653 | 0.114 |  | 653 | 0.204 |  |  |  |  | 653 | 0.086
| 653.5 | 1.661 |  | 653.5 | 0.705 |  | 653.5 | 1.138 |  | 653.5 | 0.839 |  | 653.5 | 0.114 |  | 653.5 | 0.204 |  |  |  |  | 653.5 | 0.086
| 654 | 1.669 |  | 654 | 0.704 |  | 654 | 1.139 |  | 654 | 0.839 |  | 654 | 0.113 |  | 654 | 0.208 |  |  |  |  | 654 | 0.085
| 654.5 | 1.669 |  | 654.5 | 0.7 |  | 654.5 | 1.14 |  | 654.5 | 0.84 |  | 654.5 | 0.113 |  | 654.5 | 0.209 |  |  |  |  | 654.5 | 0.084
| 655 | 1.667 |  | 655 | 0.696 |  | 655 | 1.137 |  | 655 | 0.839 |  | 655 | 0.11 |  | 655 | 0.204 |  |  |  |  | 655 | 0.084
| 655.5 | 1.67 |  | 655.5 | 0.694 |  | 655.5 | 1.137 |  | 655.5 | 0.84 |  | 655.5 | 0.111 |  | 655.5 | 0.201 |  |  |  |  | 655.5 | 0.086
| 656 | 1.67 |  | 656 | 0.694 |  | 656 | 1.14 |  | 656 | 0.84 |  | 656 | 0.107 |  | 656 | 0.207 |  |  |  |  | 656 | 0.085
| 656.5 | 1.669 |  | 656.5 | 0.691 |  | 656.5 | 1.137 |  | 656.5 | 0.841 |  | 656.5 | 0.112 |  | 656.5 | 0.208 |  |  |  |  | 656.5 | 0.084
| 657 | 1.67 |  | 657 | 0.685 |  | 657 | 1.138 |  | 657 | 0.84 |  | 657 | 0.112 |  | 657 | 0.208 |  |  |  |  | 657 | 0.084
| 657.5 | 1.671 |  | 657.5 | 0.688 |  | 657.5 | 1.137 |  | 657.5 | 0.842 |  | 657.5 | 0.11 |  | 657.5 | 0.204 |  |  |  |  | 657.5 | 0.084
| 658 | 1.669 |  | 658 | 0.684 |  | 658 | 1.139 |  | 658 | 0.843 |  | 658 | 0.107 |  | 658 | 0.207 |  |  |  |  | 658 | 0.084
| 658.5 | 1.67 |  | 658.5 | 0.684 |  | 658.5 | 1.141 |  | 658.5 | 0.841 |  | 658.5 | 0.108 |  | 658.5 | 0.207 |  |  |  |  | 658.5 | 0.084
| 659 | 1.671 |  | 659 | 0.681 |  | 659 | 1.146 |  | 659 | 0.831 |  | 659 | 0.11 |  | 659 | 0.2 |  |  |  |  | 659 | 0.084
| 659.5 | 1.672 |  | 659.5 | 0.669 |  | 659.5 | 1.143 |  | 659.5 | 0.841 |  | 659.5 | 0.106 |  | 659.5 | 0.199 |  |  |  |  | 659.5 | 0.084
| 660 | 1.673 |  | 660 | 0.678 |  | 660 | 1.142 |  | 660 | 0.843 |  | 660 | 0.107 |  | 660 | 0.202 |  |  |  |  | 660 | 0.084
| 660.5 | 1.673 |  | 660.5 | 0.675 |  | 660.5 | 1.146 |  | 660.5 | 0.834 |  | 660.5 | 0.104 |  | 660.5 | 0.207 |  |  |  |  | 660.5 | 0.083
| 661 | 1.673 |  | 661 | 0.674 |  | 661 | 1.145 |  | 661 | 0.837 |  | 661 | 0.101 |  | 661 | 0.204 |  |  |  |  | 661 | 0.084
| 661.5 | 1.673 |  | 661.5 | 0.67 |  | 661.5 | 1.147 |  | 661.5 | 0.845 |  | 661.5 | 0.102 |  | 661.5 | 0.204 |  |  |  |  | 661.5 | 0.084
| 662 | 1.672 |  | 662 | 0.671 |  | 662 | 1.145 |  | 662 | 0.846 |  | 662 | 0.102 |  | 662 | 0.201 |  |  |  |  | 662 | 0.084
| 662.5 | 1.664 |  | 662.5 | 0.668 |  | 662.5 | 1.149 |  | 662.5 | 0.843 |  | 662.5 | 0.101 |  | 662.5 | 0.204 |  |  |  |  | 662.5 | 0.083
| 663 | 1.674 |  | 663 | 0.666 |  | 663 | 1.148 |  | 663 | 0.844 |  | 663 | 0.101 |  | 663 | 0.204 |  |  |  |  | 663 | 0.083
| 663.5 | 1.677 |  | 663.5 | 0.656 |  | 663.5 | 1.149 |  | 663.5 | 0.847 |  | 663.5 | 0.099 |  | 663.5 | 0.204 |  |  |  |  | 663.5 | 0.083
| 664 | 1.676 |  | 664 | 0.654 |  | 664 | 1.15 |  | 664 | 0.845 |  | 664 | 0.095 |  | 664 | 0.204 |  |  |  |  | 664 | 0.083
| 664.5 | 1.678 |  | 664.5 | 0.658 |  | 664.5 | 1.148 |  | 664.5 | 0.846 |  | 664.5 | 0.097 |  | 664.5 | 0.204 |  |  |  |  | 664.5 | 0.083
| 665 | 1.677 |  | 665 | 0.65 |  | 665 | 1.149 |  | 665 | 0.847 |  | 665 | 0.095 |  | 665 | 0.204 |  |  |  |  | 665 | 0.083
| 665.5 | 1.678 |  | 665.5 | 0.658 |  | 665.5 | 1.147 |  | 665.5 | 0.844 |  | 665.5 | 0.091 |  | 665.5 | 0.2 |  |  |  |  | 665.5 | 0.083
| 666 | 1.679 |  | 666 | 0.656 |  | 666 | 1.146 |  | 666 | 0.848 |  | 666 | 0.092 |  | 666 | 0.202 |  |  |  |  | 666 | 0.083
| 666.5 | 1.678 |  | 666.5 | 0.656 |  | 666.5 | 1.148 |  | 666.5 | 0.847 |  | 666.5 | 0.09 |  | 666.5 | 0.202 |  |  |  |  | 666.5 | 0.083
| 667 | 1.678 |  | 667 | 0.653 |  | 667 | 1.147 |  | 667 | 0.848 |  | 667 | 0.089 |  | 667 | 0.201 |  |  |  |  | 667 | 0.084
| 667.5 | 1.679 |  | 667.5 | 0.649 |  | 667.5 | 1.147 |  | 667.5 | 0.839 |  | 667.5 | 0.088 |  | 667.5 | 0.204 |  |  |  |  | 667.5 | 0.083
| 668 | 1.678 |  | 668 | 0.651 |  | 668 | 1.148 |  | 668 | 0.84 |  | 668 | 0.086 |  | 668 | 0.191 |  |  |  |  | 668 | 0.084
| 668.5 | 1.677 |  | 668.5 | 0.648 |  | 668.5 | 1.149 |  | 668.5 | 0.847 |  | 668.5 | 0.086 |  | 668.5 | 0.201 |  |  |  |  | 668.5 | 0.083
| 669 | 1.676 |  | 669 | 0.643 |  | 669 | 1.149 |  | 669 | 0.849 |  | 669 | 0.077 |  | 669 | 0.192 |  |  |  |  | 669 | 0.083
| 669.5 | 1.676 |  | 669.5 | 0.638 |  | 669.5 | 1.149 |  | 669.5 | 0.85 |  | 669.5 | 0.084 |  | 669.5 | 0.194 |  |  |  |  | 669.5 | 0.083
| 670 | 1.676 |  | 670 | 0.641 |  | 670 | 1.149 |  | 670 | 0.85 |  | 670 | 0.082 |  | 670 | 0.199 |  |  |  |  | 670 | 0.083
| 670.5 | 1.677 |  | 670.5 | 0.643 |  | 670.5 | 1.15 |  | 670.5 | 0.84 |  | 670.5 | 0.079 |  | 670.5 | 0.2 |  |  |  |  | 670.5 | 0.083
| 671 | 1.677 |  | 671 | 0.639 |  | 671 | 1.145 |  | 671 | 0.849 |  | 671 | 0.08 |  | 671 | 0.193 |  |  |  |  | 671 | 0.083
| 671.5 | 1.677 |  | 671.5 | 0.635 |  | 671.5 | 1.148 |  | 671.5 | 0.85 |  | 671.5 | 0.079 |  | 671.5 | 0.2 |  |  |  |  | 671.5 | 0.083
| 672 | 1.677 |  | 672 | 0.631 |  | 672 | 1.149 |  | 672 | 0.851 |  | 672 | 0.077 |  | 672 | 0.198 |  |  |  |  | 672 | 0.083
| 672.5 | 1.678 |  | 672.5 | 0.635 |  | 672.5 | 1.15 |  | 672.5 | 0.851 |  | 672.5 | 0.075 |  | 672.5 | 0.193 |  |  |  |  | 672.5 | 0.083
| 673 | 1.678 |  | 673 | 0.633 |  | 673 | 1.149 |  | 673 | 0.849 |  | 673 | 0.074 |  | 673 | 0.199 |  |  |  |  | 673 | 0.082
| 673.5 | 1.677 |  | 673.5 | 0.63 |  | 673.5 | 1.149 |  | 673.5 | 0.849 |  | 673.5 | 0.073 |  | 673.5 | 0.199 |  |  |  |  | 673.5 | 0.082
| 674 | 1.678 |  | 674 | 0.631 |  | 674 | 1.148 |  | 674 | 0.837 |  | 674 | 0.07 |  | 674 | 0.188 |  |  |  |  | 674 | 0.081
| 674.5 | 1.678 |  | 674.5 | 0.623 |  | 674.5 | 1.149 |  | 674.5 | 0.845 |  | 674.5 | 0.07 |  | 674.5 | 0.188 |  |  |  |  | 674.5 | 0.081
| 675 | 1.678 |  | 675 | 0.604 |  | 675 | 1.15 |  | 675 | 0.843 |  | 675 | 0.07 |  | 675 | 0.187 |  |  |  |  | 675 | 0.081
| 675.5 | 1.678 |  | 675.5 | 0.623 |  | 675.5 | 1.149 |  | 675.5 | 0.844 |  | 675.5 | 0.067 |  | 675.5 | 0.188 |  |  |  |  | 675.5 | 0.08
| 676 | 1.67 |  | 676 | 0.624 |  | 676 | 1.149 |  | 676 | 0.841 |  | 676 | 0.066 |  | 676 | 0.192 |  |  |  |  | 676 | 0.08
| 676.5 | 1.676 |  | 676.5 | 0.621 |  | 676.5 | 1.149 |  | 676.5 | 0.85 |  | 676.5 | 0.067 |  | 676.5 | 0.187 |  |  |  |  | 676.5 | 0.081
| 677 | 1.678 |  | 677 | 0.618 |  | 677 | 1.149 |  | 677 | 0.851 |  | 677 | 0.065 |  | 677 | 0.192 |  |  |  |  | 677 | 0.081
| 677.5 | 1.676 |  | 677.5 | 0.619 |  | 677.5 | 1.146 |  | 677.5 | 0.849 |  | 677.5 | 0.063 |  | 677.5 | 0.189 |  |  |  |  | 677.5 | 0.079
| 678 | 1.673 |  | 678 | 0.61 |  | 678 | 1.137 |  | 678 | 0.851 |  | 678 | 0.062 |  | 678 | 0.188 |  |  |  |  | 678 | 0.08
| 678.5 | 1.678 |  | 678.5 | 0.616 |  | 678.5 | 1.136 |  | 678.5 | 0.851 |  | 678.5 | 0.063 |  | 678.5 | 0.18 |  |  |  |  | 678.5 | 0.08
| 679 | 1.677 |  | 679 | 0.613 |  | 679 | 1.135 |  | 679 | 0.851 |  | 679 | 0.061 |  | 679 | 0.189 |  |  |  |  | 679 | 0.081
| 679.5 | 1.674 |  | 679.5 | 0.609 |  | 679.5 | 1.134 |  | 679.5 | 0.85 |  | 679.5 | 0.062 |  | 679.5 | 0.182 |  |  |  |  | 679.5 | 0.081
| 680 | 1.676 |  | 680 | 0.606 |  | 680 | 1.132 |  | 680 | 0.851 |  |  |  |  | 680 | 0.189 |  |  |  |  | 680 | 0.081
| 680.5 | 1.678 |  | 680.5 | 0.609 |  | 680.5 | 1.131 |  | 680.5 | 0.85 |  |  |  |  | 680.5 | 0.183 |  |  |  |  | 680.5 | 0.079
| 681 | 1.679 |  | 681 | 0.6 |  | 681 | 1.13 |  | 681 | 0.849 |  |  |  |  | 681 | 0.187 |  |  |  |  | 681 | 0.08
| 681.5 | 1.678 |  | 681.5 | 0.603 |  | 681.5 | 1.129 |  | 681.5 | 0.851 |  |  |  |  | 681.5 | 0.188 |  |  |  |  | 681.5 | 0.08
| 682 | 1.679 |  | 682 | 0.603 |  | 682 | 1.128 |  | 682 | 0.849 |  |  |  |  | 682 | 0.189 |  |  |  |  | 682 | 0.081
| 682.5 | 1.68 |  | 682.5 | 0.6 |  | 682.5 | 1.126 |  | 682.5 | 0.837 |  |  |  |  | 682.5 | 0.188 |  |  |  |  | 682.5 | 0.081
| 683 | 1.681 |  | 683 | 0.599 |  | 683 | 1.126 |  | 683 | 0.844 |  |  |  |  | 683 | 0.184 |  |  |  |  | 683 | 0.08
| 683.5 | 1.68 |  | 683.5 | 0.595 |  | 683.5 | 1.123 |  | 683.5 | 0.85 |  |  |  |  | 683.5 | 0.184 |  |  |  |  | 683.5 | 0.08
| 684 | 1.681 |  | 684 | 0.595 |  | 684 | 1.122 |  | 684 | 0.851 |  |  |  |  | 684 | 0.183 |  |  |  |  | 684 | 0.08
| 684.5 | 1.68 |  | 684.5 | 0.594 |  | 684.5 | 1.124 |  | 684.5 | 0.851 |  |  |  |  | 684.5 | 0.182 |  |  |  |  | 684.5 | 0.08
| 685 | 1.683 |  | 685 | 0.551 |  | 685 | 1.121 |  | 685 | 0.844 |  |  |  |  | 685 | 0.181 |  |  |  |  | 685 | 0.078
| 685.5 | 1.682 |  | 685.5 | 0.593 |  | 685.5 | 1.12 |  | 685.5 | 0.849 |  |  |  |  | 685.5 | 0.184 |  |  |  |  | 685.5 | 0.079
| 686 | 1.678 |  | 686 | 0.588 |  | 686 | 1.118 |  | 686 | 0.848 |  |  |  |  | 686 | 0.179 |  |  |  |  | 686 | 0.079
| 686.5 | 1.682 |  | 686.5 | 0.59 |  | 686.5 | 1.117 |  | 686.5 | 0.848 |  |  |  |  | 686.5 | 0.184 |  |  |  |  | 686.5 | 0.08
| 687 | 1.681 |  | 687 | 0.585 |  | 687 | 1.114 |  | 687 | 0.847 |  |  |  |  | 687 | 0.188 |  |  |  |  | 687 | 0.079
| 687.5 | 1.681 |  | 687.5 | 0.581 |  | 687.5 | 1.114 |  | 687.5 | 0.846 |  |  |  |  | 687.5 | 0.184 |  |  |  |  | 687.5 | 0.079
| 688 | 1.678 |  | 688 | 0.581 |  | 688 | 1.113 |  | 688 | 0.845 |  |  |  |  | 688 | 0.186 |  |  |  |  | 688 | 0.079
| 688.5 | 1.681 |  | 688.5 | 0.579 |  | 688.5 | 1.111 |  | 688.5 | 0.845 |  |  |  |  | 688.5 | 0.186 |  |  |  |  | 688.5 | 0.078
| 689 | 1.682 |  | 689 | 0.58 |  | 689 | 1.109 |  | 689 | 0.844 |  |  |  |  | 689 | 0.183 |  |  |  |  | 689 | 0.08
| 689.5 | 1.681 |  | 689.5 | 0.58 |  | 689.5 | 1.108 |  | 689.5 | 0.846 |  |  |  |  | 689.5 | 0.186 |  |  |  |  | 689.5 | 0.079
| 690 | 1.681 |  | 690 | 0.579 |  | 690 | 1.107 |  | 690 | 0.846 |  |  |  |  | 690 | 0.184 |  |  |  |  | 690 | 0.08
| 690.5 | 1.681 |  | 690.5 | 0.578 |  | 690.5 | 1.104 |  | 690.5 | 0.845 |  |  |  |  | 690.5 | 0.181 |  |  |  |  | 690.5 | 0.078
| 691 | 1.68 |  | 691 | 0.533 |  | 691 | 1.104 |  | 691 | 0.844 |  |  |  |  | 691 | 0.184 |  |  |  |  | 691 | 0.079
| 691.5 | 1.681 |  | 691.5 | 0.574 |  | 691.5 | 1.103 |  | 691.5 | 0.845 |  |  |  |  | 691.5 | 0.185 |  |  |  |  | 691.5 | 0.079
| 692 | 1.683 |  | 692 | 0.574 |  | 692 | 1.101 |  | 692 | 0.849 |  |  |  |  | 692 | 0.186 |  |  |  |  | 692 | 0.078
| 692.5 | 1.683 |  | 692.5 | 0.566 |  | 692.5 | 1.1 |  | 692.5 | 0.851 |  |  |  |  | 692.5 | 0.179 |  |  |  |  | 692.5 | 0.078
| 693 | 1.683 |  | 693 | 0.573 |  | 693 | 1.098 |  | 693 | 0.849 |  |  |  |  | 693 | 0.18 |  |  |  |  | 693 | 0.078
| 693.5 | 1.683 |  | 693.5 | 0.57 |  | 693.5 | 1.096 |  | 693.5 | 0.837 |  |  |  |  | 693.5 | 0.184 |  |  |  |  | 693.5 | 0.079
| 694 | 1.684 |  | 694 | 0.563 |  | 694 | 1.095 |  | 694 | 0.844 |  |  |  |  | 694 | 0.173 |  |  |  |  | 694 | 0.078
| 694.5 | 1.683 |  | 694.5 | 0.565 |  | 694.5 | 1.095 |  | 694.5 | 0.85 |  |  |  |  | 694.5 | 0.183 |  |  |  |  | 694.5 | 0.078
| 695 | 1.683 |  | 695 | 0.524 |  | 695 | 1.093 |  | 695 | 0.851 |  |  |  |  | 695 | 0.177 |  |  |  |  | 695 | 0.078
| 695.5 | 1.683 |  | 695.5 | 0.558 |  | 695.5 | 1.092 |  | 695.5 | 0.851 |  |  |  |  | 695.5 | 0.176 |  |  |  |  | 695.5 | 0.078
| 696 | 1.683 |  | 696 | 0.533 |  | 696 | 1.09 |  | 696 | 0.844 |  |  |  |  | 696 | 0.18 |  |  |  |  | 696 | 0.079
| 696.5 | 1.682 |  | 696.5 | 0.558 |  | 696.5 | 1.09 |  | 696.5 | 0.834 |  |  |  |  | 696.5 | 0.184 |  |  |  |  | 696.5 | 0.079
| 697 | 1.684 |  | 697 | 0.538 |  | 697 | 1.088 |  | 697 | 0.823 |  |  |  |  | 697 | 0.182 |  |  |  |  | 697 | 0.079
| 697.5 | 1.684 |  | 697.5 | 0.554 |  | 697.5 | 1.086 |  | 697.5 | 0.818 |  |  |  |  | 697.5 | 0.182 |  |  |  |  | 697.5 | 0.078
| 698 | 1.684 |  | 698 | 0.554 |  | 698 | 1.084 |  | 698 | 0.821 |  |  |  |  | 698 | 0.177 |  |  |  |  | 698 | 0.078
| 698.5 | 1.686 |  | 698.5 | 0.55 |  | 698.5 | 1.084 |  | 698.5 | 0.839 |  |  |  |  | 698.5 | 0.175 |  |  |  |  | 698.5 | 0.078
| 699 | 1.684 |  | 699 | 0.55 |  | 699 | 1.083 |  | 699 | 0.837 |  |  |  |  | 699 | 0.178 |  |  |  |  | 699 | 0.079
| 699.5 | 1.686 |  | 699.5 | 0.548 |  | 699.5 | 1.083 |  | 699.5 | 0.829 |  |  |  |  | 699.5 | 0.18 |  |  |  |  | 699.5 | 0.078
| 700 | 1.685 |  | 700 | 0.545 |  | 700 | 1.084 |  | 700 | 0.828 |  |  |  |  | 700 | 0.182 |  |  |  |  | 700 | 0.078
| 700.5 | 1.685 |  | 700.5 | 0.541 |  | 700.5 | 1.081 |  | 700.5 | 0.849 |  |  |  |  | 700.5 | 0.176 |  |  |  |  | 700.5 | 0.078
| 701 | 1.68 |  | 701 | 0.545 |  | 701 | 1.081 |  | 701 | 0.851 |  |  |  |  | 701 | 0.176 |  |  |  |  | 701 | 0.078
| 701.5 | 1.682 |  | 701.5 | 0.54 |  | 701.5 | 1.078 |  | 701.5 | 0.849 |  |  |  |  | 701.5 | 0.168 |  |  |  |  | 701.5 | 0.077
| 702 | 1.676 |  | 702 | 0.54 |  | 702 | 1.076 |  | 702 | 0.837 |  |  |  |  | 702 | 0.18 |  |  |  |  | 702 | 0.078
| 702.5 | 1.679 |  | 702.5 | 0.54 |  | 702.5 | 1.077 |  | 702.5 | 0.844 |  |  |  |  | 702.5 | 0.176 |  |  |  |  | 702.5 | 0.078
| 703 | 1.679 |  | 703 | 0.536 |  | 703 | 1.077 |  | 703 | 0.85 |  |  |  |  | 703 | 0.178 |  |  |  |  | 703 | 0.078
| 703.5 | 1.674 |  | 703.5 | 0.536 |  | 703.5 | 1.072 |  | 703.5 | 0.851 |  |  |  |  | 703.5 | 0.177 |  |  |  |  | 703.5 | 0.078
| 704 | 1.682 |  | 704 | 0.536 |  | 704 | 1.073 |  | 704 | 0.851 |  |  |  |  | 704 | 0.174 |  |  |  |  | 704 | 0.077
| 704.5 | 1.682 |  | 704.5 | 0.536 |  | 704.5 | 1.073 |  | 704.5 | 0.844 |  |  |  |  | 704.5 | 0.168 |  |  |  |  | 704.5 | 0.077
| 705 | 1.68 |  | 705 | 0.53 |  | 705 | 1.072 |  | 705 | 0.834 |  |  |  |  | 705 | 0.169 |  |  |  |  | 705 | 0.077
| 705.5 | 1.682 |  | 705.5 | 0.529 |  | 705.5 | 1.072 |  | 705.5 | 0.833 |  |  |  |  | 705.5 | 0.169 |  |  |  |  | 705.5 | 0.076
| 706 | 1.683 |  | 706 | 0.53 |  | 706 | 1.07 |  | 706 | 0.828 |  |  |  |  | 706 | 0.163 |  |  |  |  | 706 | 0.076
| 706.5 | 1.684 |  | 706.5 | 0.529 |  | 706.5 | 1.07 |  | 706.5 | 0.83 |  |  |  |  | 706.5 | 0.17 |  |  |  |  | 706.5 | 0.077
| 707 | 1.685 |  | 707 | 0.524 |  | 707 | 1.068 |  | 707 | 0.829 |  |  |  |  | 707 | 0.169 |  |  |  |  | 707 | 0.077
| 707.5 | 1.682 |  | 707.5 | 0.525 |  | 707.5 | 1.068 |  | 707.5 | 0.829 |  |  |  |  | 707.5 | 0.16 |  |  |  |  | 707.5 | 0.076
| 708 | 1.679 |  | 708 | 0.521 |  | 708 | 1.066 |  | 708 | 0.827 |  |  |  |  | 708 | 0.162 |  |  |  |  | 708 | 0.077
| 708.5 | 1.678 |  | 708.5 | 0.523 |  | 708.5 | 1.065 |  | 708.5 | 0.822 |  |  |  |  | 708.5 | 0.172 |  |  |  |  | 708.5 | 0.077
| 709 | 1.68 |  | 709 | 0.519 |  | 709 | 1.063 |  | 709 | 0.822 |  |  |  |  | 709 | 0.168 |  |  |  |  | 709 | 0.077
| 709.5 | 1.681 |  | 709.5 | 0.523 |  | 709.5 | 1.063 |  | 709.5 | 0.823 |  |  |  |  | 709.5 | 0.169 |  |  |  |  | 709.5 | 0.077
| 710 | 1.684 |  | 710 | 0.521 |  | 710 | 1.059 |  | 710 | 0.823 |  |  |  |  | 710 | 0.154 |  |  |  |  | 710 | 0.075
| 710.5 | 1.684 |  | 710.5 | 0.51 |  | 710.5 | 1.06 |  | 710.5 | 0.824 |  |  |  |  | 710.5 | 0.162 |  |  |  |  | 710.5 | 0.076
| 711 | 1.681 |  | 711 | 0.499 |  | 711 | 1.058 |  | 711 | 0.823 |  |  |  |  | 711 | 0.164 |  |  |  |  | 711 | 0.077
| 711.5 | 1.686 |  | 711.5 | 0.506 |  | 711.5 | 1.056 |  | 711.5 | 0.825 |  |  |  |  | 711.5 | 0.158 |  |  |  |  | 711.5 | 0.077
| 712 | 1.686 |  | 712 | 0.511 |  | 712 | 1.055 |  | 712 | 0.824 |  |  |  |  | 712 | 0.163 |  |  |  |  | 712 | 0.076
| 712.5 | 1.681 |  | 712.5 | 0.514 |  | 712.5 | 1.055 |  | 712.5 | 0.824 |  |  |  |  | 712.5 | 0.158 |  |  |  |  | 712.5 | 0.076
| 713 | 1.687 |  | 713 | 0.513 |  | 713 | 1.052 |  | 713 | 0.824 |  |  |  |  | 713 | 0.157 |  |  |  |  | 713 | 0.076
| 713.5 | 1.684 |  | 713.5 | 0.508 |  | 713.5 | 1.051 |  | 713.5 | 0.823 |  |  |  |  | 713.5 | 0.161 |  |  |  |  | 713.5 | 0.077
| 714 | 1.687 |  | 714 | 0.51 |  | 714 | 1.052 |  | 714 | 0.825 |  |  |  |  | 714 | 0.159 |  |  |  |  | 714 | 0.077
| 714.5 | 1.686 |  | 714.5 | 0.506 |  | 714.5 | 1.05 |  | 714.5 | 0.825 |  |  |  |  | 714.5 | 0.155 |  |  |  |  | 714.5 | 0.076
| 715 | 1.686 |  | 715 | 0.5 |  | 715 | 1.048 |  | 715 | 0.824 |  |  |  |  | 715 | 0.159 |  |  |  |  | 715 | 0.076
| 715.5 | 1.688 |  | 715.5 | 0.503 |  | 715.5 | 1.048 |  | 715.5 | 0.805 |  |  |  |  | 715.5 | 0.15 |  |  |  |  | 715.5 | 0.076
| 716 | 1.685 |  | 716 | 0.504 |  | 716 | 1.047 |  | 716 | 0.822 |  |  |  |  | 716 | 0.159 |  |  |  |  | 716 | 0.075
| 716.5 | 1.682 |  | 716.5 | 0.501 |  | 716.5 | 1.045 |  | 716.5 | 0.823 |  |  |  |  | 716.5 | 0.156 |  |  |  |  | 716.5 | 0.075
| 717 | 1.684 |  | 717 | 0.5 |  | 717 | 1.044 |  | 717 | 0.823 |  |  |  |  | 717 | 0.157 |  |  |  |  | 717 | 0.076
| 717.5 | 1.686 |  | 717.5 | 0.493 |  | 717.5 | 1.042 |  | 717.5 | 0.824 |  |  |  |  | 717.5 | 0.151 |  |  |  |  | 717.5 | 0.075
| 718 | 1.686 |  | 718 | 0.496 |  | 718 | 1.041 |  | 718 | 0.823 |  |  |  |  | 718 | 0.148 |  |  |  |  | 718 | 0.074
| 718.5 | 1.687 |  | 718.5 | 0.498 |  | 718.5 | 1.039 |  | 718.5 | 0.823 |  |  |  |  | 718.5 | 0.156 |  |  |  |  | 718.5 | 0.075
| 719 | 1.688 |  | 719 | 0.49 |  | 719 | 1.036 |  | 719 | 0.822 |  |  |  |  | 719 | 0.161 |  |  |  |  | 719 | 0.075
| 719.5 | 1.687 |  | 719.5 | 0.493 |  | 719.5 | 1.034 |  | 719.5 | 0.822 |  |  |  |  | 719.5 | 0.161 |  |  |  |  | 719.5 | 0.075
| 720 | 1.686 |  | 720 | 0.49 |  | 720 | 1.031 |  | 720 | 0.824 |  |  |  |  | 720 | 0.16 |  |  |  |  | 720 | 0.075
| 720.5 | 1.688 |  | 720.5 | 0.489 |  | 720.5 | 1.031 |  | 720.5 | 0.825 |  |  |  |  | 720.5 | 0.157 |  |  |  |  | 720.5 | 0.074
| 721 | 1.689 |  | 721 | 0.49 |  | 721 | 1.029 |  | 721 | 0.825 |  |  |  |  | 721 | 0.159 |  |  |  |  | 721 | 0.075
| 721.5 | 1.688 |  | 721.5 | 0.493 |  | 721.5 | 1.03 |  | 721.5 | 0.823 |  |  |  |  | 721.5 | 0.15 |  |  |  |  | 721.5 | 0.075
| 722 | 1.688 |  | 722 | 0.491 |  | 722 | 1.021 |  | 722 | 0.821 |  |  |  |  | 722 | 0.161 |  |  |  |  | 722 | 0.074
| 722.5 | 1.687 |  | 722.5 | 0.49 |  | 722.5 | 1.026 |  | 722.5 | 0.821 |  |  |  |  | 722.5 | 0.162 |  |  |  |  | 722.5 | 0.074
| 723 | 1.687 |  | 723 | 0.483 |  | 723 | 1.025 |  | 723 | 0.82 |  |  |  |  | 723 | 0.155 |  |  |  |  | 723 | 0.074
| 723.5 | 1.688 |  | 723.5 | 0.485 |  | 723.5 | 1.024 |  | 723.5 | 0.818 |  |  |  |  | 723.5 | 0.151 |  |  |  |  | 723.5 | 0.074
| 724 | 1.678 |  | 724 | 0.479 |  | 724 | 1.024 |  | 724 | 0.817 |  |  |  |  | 724 | 0.156 |  |  |  |  | 724 | 0.073
| 724.5 | 1.687 |  | 724.5 | 0.48 |  | 724.5 | 1.021 |  | 724.5 | 0.815 |  |  |  |  | 724.5 | 0.157 |  |  |  |  | 724.5 | 0.074
| 725 | 1.687 |  | 725 | 0.446 |  | 725 | 1.018 |  | 725 | 0.817 |  |  |  |  | 725 | 0.157 |  |  |  |  | 725 | 0.074
| 725.5 | 1.687 |  | 725.5 | 0.474 |  | 725.5 | 1.017 |  | 725.5 | 0.817 |  |  |  |  | 725.5 | 0.155 |  |  |  |  | 725.5 | 0.073
| 726 | 1.687 |  | 726 | 0.473 |  | 726 | 1.013 |  | 726 | 0.815 |  |  |  |  | 726 | 0.157 |  |  |  |  | 726 | 0.073
| 726.5 | 1.684 |  | 726.5 | 0.475 |  | 726.5 | 1.013 |  | 726.5 | 0.816 |  |  |  |  | 726.5 | 0.155 |  |  |  |  | 726.5 | 0.074
| 727 | 1.686 |  | 727 | 0.471 |  | 727 | 1.01 |  | 727 | 0.817 |  |  |  |  | 727 | 0.154 |  |  |  |  | 727 | 0.073
| 727.5 | 1.686 |  | 727.5 | 0.475 |  | 727.5 | 1.01 |  | 727.5 | 0.815 |  |  |  |  | 727.5 | 0.141 |  |  |  |  | 727.5 | 0.073
| 728 | 1.687 |  | 728 | 0.474 |  | 728 | 1.007 |  | 728 | 0.813 |  |  |  |  | 728 | 0.157 |  |  |  |  | 728 | 0.074
| 728.5 | 1.687 |  | 728.5 | 0.468 |  | 728.5 | 1.006 |  | 728.5 | 0.812 |  |  |  |  | 728.5 | 0.155 |  |  |  |  | 728.5 | 0.074
| 729 | 1.688 |  | 729 | 0.461 |  | 729 | 1.003 |  | 729 | 0.809 |  |  |  |  | 729 | 0.156 |  |  |  |  | 729 | 0.074
| 729.5 | 1.688 |  | 729.5 | 0.471 |  | 729.5 | 1.001 |  | 729.5 | 0.81 |  |  |  |  | 729.5 | 0.144 |  |  |  |  | 729.5 | 0.074
| 730 | 1.688 |  | 730 | 0.47 |  | 730 | 1 |  | 730 | 0.807 |  |  |  |  | 730 | 0.145 |  |  |  |  | 730 | 0.074
| 730.5 | 1.674 |  | 730.5 | 0.47 |  | 730.5 | 0.998 |  | 730.5 | 0.806 |  |  |  |  | 730.5 | 0.148 |  |  |  |  | 730.5 | 0.073
| 731 | 1.688 |  | 731 | 0.47 |  | 731 | 0.996 |  | 731 | 0.806 |  |  |  |  | 731 | 0.152 |  |  |  |  | 731 | 0.073
| 731.5 | 1.687 |  | 731.5 | 0.463 |  | 731.5 | 0.995 |  | 731.5 | 0.803 |  |  |  |  | 731.5 | 0.151 |  |  |  |  | 731.5 | 0.073
| 732 | 1.683 |  | 732 | 0.461 |  | 732 | 0.992 |  | 732 | 0.803 |  |  |  |  | 732 | 0.15 |  |  |  |  | 732 | 0.073
| 732.5 | 1.687 |  | 732.5 | 0.463 |  | 732.5 | 0.992 |  | 732.5 | 0.8 |  |  |  |  | 732.5 | 0.145 |  |  |  |  | 732.5 | 0.073
| 733 | 1.688 |  | 733 | 0.463 |  | 733 | 0.991 |  | 733 | 0.799 |  |  |  |  | 733 | 0.142 |  |  |  |  | 733 | 0.073
| 733.5 | 1.685 |  | 733.5 | 0.46 |  | 733.5 | 0.988 |  | 733.5 | 0.799 |  |  |  |  | 733.5 | 0.145 |  |  |  |  | 733.5 | 0.072
| 734 | 1.685 |  | 734 | 0.456 |  | 734 | 0.988 |  | 734 | 0.797 |  |  |  |  | 734 | 0.147 |  |  |  |  | 734 | 0.073
| 734.5 | 1.685 |  | 734.5 | 0.456 |  | 734.5 | 0.986 |  | 734.5 | 0.797 |  |  |  |  | 734.5 | 0.145 |  |  |  |  | 734.5 | 0.071
| 735 | 1.681 |  | 735 | 0.458 |  | 735 | 0.982 |  | 735 | 0.794 |  |  |  |  | 735 | 0.147 |  |  |  |  | 735 | 0.073
| 735.5 | 1.68 |  | 735.5 | 0.455 |  | 735.5 | 0.98 |  | 735.5 | 0.793 |  |  |  |  | 735.5 | 0.155 |  |  |  |  | 735.5 | 0.073
| 736 | 1.685 |  | 736 | 0.454 |  | 736 | 0.977 |  | 736 | 0.792 |  |  |  |  | 736 | 0.15 |  |  |  |  | 736 | 0.073
| 736.5 | 1.686 |  | 736.5 | 0.456 |  | 736.5 | 0.978 |  | 736.5 | 0.791 |  |  |  |  | 736.5 | 0.146 |  |  |  |  | 736.5 | 0.072
| 737 | 1.683 |  | 737 | 0.449 |  | 737 | 0.975 |  | 737 | 0.789 |  |  |  |  | 737 | 0.144 |  |  |  |  | 737 | 0.073
| 737.5 | 1.678 |  | 737.5 | 0.454 |  | 737.5 | 0.976 |  | 737.5 | 0.79 |  |  |  |  | 737.5 | 0.136 |  |  |  |  | 737.5 | 0.073
| 738 | 1.68 |  | 738 | 0.45 |  | 738 | 0.97 |  | 738 | 0.79 |  |  |  |  | 738 | 0.145 |  |  |  |  | 738 | 0.073
| 738.5 | 1.682 |  | 738.5 | 0.451 |  | 738.5 | 0.97 |  | 738.5 | 0.79 |  |  |  |  | 738.5 | 0.14 |  |  |  |  | 738.5 | 0.073
| 739 | 1.687 |  | 739 | 0.438 |  | 739 | 0.968 |  | 739 | 0.788 |  |  |  |  | 739 | 0.142 |  |  |  |  | 739 | 0.071
| 739.5 | 1.687 |  | 739.5 | 0.45 |  | 739.5 | 0.966 |  | 739.5 | 0.787 |  |  |  |  | 739.5 | 0.147 |  |  |  |  | 739.5 | 0.073
| 740 | 1.686 |  | 740 | 0.434 |  | 740 | 0.965 |  | 740 | 0.784 |  |  |  |  | 740 | 0.145 |  |  |  |  | 740 | 0.073
| 740.5 | 1.685 |  | 740.5 | 0.443 |  | 740.5 | 0.965 |  | 740.5 | 0.782 |  |  |  |  | 740.5 | 0.143 |  |  |  |  | 740.5 | 0.073
| 741 | 1.685 |  | 741 | 0.445 |  | 741 | 0.963 |  | 741 | 0.78 |  |  |  |  | 741 | 0.143 |  |  |  |  | 741 | 0.072
| 741.5 | 1.688 |  | 741.5 | 0.444 |  | 741.5 | 0.962 |  | 741.5 | 0.78 |  |  |  |  | 741.5 | 0.143 |  |  |  |  | 741.5 | 0.072
| 742 | 1.679 |  | 742 | 0.441 |  | 742 | 0.961 |  | 742 | 0.777 |  |  |  |  | 742 | 0.134 |  |  |  |  | 742 | 0.071
| 742.5 | 1.683 |  | 742.5 | 0.441 |  | 742.5 | 0.958 |  | 742.5 | 0.776 |  |  |  |  | 742.5 | 0.133 |  |  |  |  | 742.5 | 0.073
| 743 | 1.688 |  | 743 | 0.443 |  | 743 | 0.957 |  | 743 | 0.775 |  |  |  |  | 743 | 0.141 |  |  |  |  | 743 | 0.073
| 743.5 | 1.685 |  | 743.5 | 0.441 |  | 743.5 | 0.955 |  | 743.5 | 0.772 |  |  |  |  | 743.5 | 0.138 |  |  |  |  | 743.5 | 0.073
| 744 | 1.686 |  | 744 | 0.439 |  | 744 | 0.955 |  | 744 | 0.771 |  |  |  |  | 744 | 0.135 |  |  |  |  | 744 | 0.072
| 744.5 | 1.686 |  | 744.5 | 0.439 |  | 744.5 | 0.952 |  | 744.5 | 0.772 |  |  |  |  | 744.5 | 0.135 |  |  |  |  | 744.5 | 0.072
| 745 | 1.684 |  | 745 | 0.439 |  | 745 | 0.95 |  | 745 | 0.77 |  |  |  |  | 745 | 0.132 |  |  |  |  | 745 | 0.073
| 745.5 | 1.683 |  | 745.5 | 0.436 |  | 745.5 | 0.949 |  | 745.5 | 0.769 |  |  |  |  | 745.5 | 0.134 |  |  |  |  | 745.5 | 0.073
| 746 | 1.68 |  | 746 | 0.424 |  | 746 | 0.947 |  | 746 | 0.766 |  |  |  |  | 746 | 0.134 |  |  |  |  | 746 | 0.072
| 746.5 | 1.684 |  | 746.5 | 0.434 |  | 746.5 | 0.945 |  | 746.5 | 0.765 |  |  |  |  | 746.5 | 0.132 |  |  |  |  | 746.5 | 0.073
| 747 | 1.689 |  | 747 | 0.433 |  | 747 | 0.943 |  | 747 | 0.765 |  |  |  |  | 747 | 0.129 |  |  |  |  | 747 | 0.072
| 747.5 | 1.69 |  | 747.5 | 0.423 |  | 747.5 | 0.941 |  | 747.5 | 0.755 |  |  |  |  | 747.5 | 0.126 |  |  |  |  | 747.5 | 0.072
| 748 | 1.688 |  | 748 | 0.43 |  | 748 | 0.941 |  | 748 | 0.753 |  |  |  |  | 748 | 0.129 |  |  |  |  | 748 | 0.071
| 748.5 | 1.681 |  | 748.5 | 0.43 |  | 748.5 | 0.94 |  | 748.5 | 0.762 |  |  |  |  | 748.5 | 0.132 |  |  |  |  | 748.5 | 0.073
| 749 | 1.691 |  | 749 | 0.409 |  | 749 | 0.939 |  | 749 | 0.761 |  |  |  |  | 749 | 0.125 |  |  |  |  | 749 | 0.072
| 749.5 | 1.69 |  | 749.5 | 0.416 |  | 749.5 | 0.937 |  | 749.5 | 0.759 |  |  |  |  | 749.5 | 0.133 |  |  |  |  | 749.5 | 0.07
| 750 | 1.688 |  | 750 | 0.424 |  | 750 | 0.937 |  | 750 | 0.757 |  |  |  |  | 750 | 0.133 |  |  |  |  | 750 | 0.072
| 750.5 | 1.675 |  | 750.5 | 0.425 |  | 750.5 | 0.936 |  | 750.5 | 0.757 |  |  |  |  | 750.5 | 0.133 |  |  |  |  | 750.5 | 0.072
| 751 | 1.692 |  | 751 | 0.42 |  | 751 | 0.933 |  | 751 | 0.755 |  |  |  |  | 751 | 0.135 |  |  |  |  | 751 | 0.072
| 751.5 | 1.693 |  | 751.5 | 0.413 |  | 751.5 | 0.931 |  | 751.5 | 0.754 |  |  |  |  | 751.5 | 0.136 |  |  |  |  | 751.5 | 0.071
| 752 | 1.693 |  | 752 | 0.4 |  | 752 | 0.931 |  | 752 | 0.752 |  |  |  |  | 752 | 0.136 |  |  |  |  | 752 | 0.072
| 752.5 | 1.693 |  | 752.5 | 0.415 |  | 752.5 | 0.923 |  | 752.5 | 0.751 |  |  |  |  | 752.5 | 0.127 |  |  |  |  | 752.5 | 0.071
| 753 | 1.694 |  | 753 | 0.413 |  | 753 | 0.928 |  | 753 | 0.746 |  |  |  |  | 753 | 0.136 |  |  |  |  | 753 | 0.069
| 753.5 | 1.693 |  | 753.5 | 0.414 |  | 753.5 | 0.925 |  | 753.5 | 0.748 |  |  |  |  | 753.5 | 0.132 |  |  |  |  | 753.5 | 0.071
| 754 | 1.693 |  | 754 | 0.416 |  | 754 | 0.924 |  | 754 | 0.749 |  |  |  |  | 754 | 0.133 |  |  |  |  | 754 | 0.07
| 754.5 | 1.695 |  | 754.5 | 0.418 |  | 754.5 | 0.923 |  | 754.5 | 0.746 |  |  |  |  | 754.5 | 0.132 |  |  |  |  | 754.5 | 0.071
| 755 | 1.695 |  | 755 | 0.414 |  | 755 | 0.921 |  | 755 | 0.747 |  |  |  |  | 755 | 0.129 |  |  |  |  | 755 | 0.071
| 755.5 | 1.693 |  | 755.5 | 0.415 |  | 755.5 | 0.918 |  | 755.5 | 0.745 |  |  |  |  | 755.5 | 0.13 |  |  |  |  | 755.5 | 0.071
| 756 | 1.693 |  | 756 | 0.394 |  | 756 | 0.912 |  | 756 | 0.743 |  |  |  |  | 756 | 0.123 |  |  |  |  | 756 | 0.07
| 756.5 | 1.691 |  | 756.5 | 0.401 |  | 756.5 | 0.91 |  | 756.5 | 0.742 |  |  |  |  | 756.5 | 0.12 |  |  |  |  | 756.5 | 0.07
| 757 | 1.693 |  | 757 | 0.394 |  | 757 | 0.913 |  | 757 | 0.739 |  |  |  |  | 757 | 0.12 |  |  |  |  | 757 | 0.07
| 757.5 | 1.696 |  | 757.5 | 0.391 |  | 757.5 | 0.913 |  | 757.5 | 0.739 |  |  |  |  | 757.5 | 0.123 |  |  |  |  | 757.5 | 0.068
| 758 | 1.693 |  | 758 | 0.394 |  | 758 | 0.912 |  | 758 | 0.739 |  |  |  |  | 758 | 0.119 |  |  |  |  | 758 | 0.068
| 758.5 | 1.692 |  | 758.5 | 0.384 |  | 758.5 | 0.912 |  | 758.5 | 0.739 |  |  |  |  | 758.5 | 0.117 |  |  |  |  | 758.5 | 0.068
| 759 | 1.692 |  | 759 | 0.384 |  | 759 | 0.91 |  | 759 | 0.735 |  |  |  |  | 759 | 0.114 |  |  |  |  | 759 | 0.069
| 759.5 | 1.692 |  | 759.5 | 0.386 |  | 759.5 | 0.906 |  | 759.5 | 0.733 |  |  |  |  | 759.5 | 0.115 |  |  |  |  | 759.5 | 0.068
| 760 | 1.692 |  | 760 | 0.375 |  | 760 | 0.904 |  | 760 | 0.731 |  |  |  |  | 760 | 0.124 |  |  |  |  | 760 | 0.068
| 760.5 | 1.691 |  | 760.5 | 0.39 |  | 760.5 | 0.9 |  | 760.5 | 0.728 |  |  |  |  | 760.5 | 0.117
| 761 | 1.69 |  | 761 | 0.384 |  | 761 | 0.903 |  | 761 | 0.726 |  |  |  |  | 761 | 0.119
| 761.5 | 1.685 |  | 761.5 | 0.391 |  | 761.5 | 0.901 |  | 761.5 | 0.723 |  |  |  |  | 761.5 | 0.118
| 762 | 1.692 |  | 762 | 0.403 |  | 762 | 0.896 |  | 762 | 0.727 |  |  |  |  | 762 | 0.11
| 762.5 | 1.691 |  | 762.5 | 0.399 |  | 762.5 | 0.899 |  | 762.5 | 0.724 |  |  |  |  | 762.5 | 0.113
| 763 | 1.691 |  | 763 | 0.398 |  | 763 | 0.898 |  | 763 | 0.723 |  |  |  |  | 763 | 0.115
| 763.5 | 1.692 |  | 763.5 | 0.396 |  | 763.5 | 0.897 |  | 763.5 | 0.72 |  |  |  |  | 763.5 | 0.114
| 764 | 1.69 |  | 764 | 0.395 |  | 764 | 0.894 |  | 764 | 0.72 |  |  |  |  | 764 | 0.105
| 764.5 | 1.692 |  | 764.5 | 0.391 |  | 764.5 | 0.894 |  | 764.5 | 0.717 |  |  |  |  | 764.5 | 0.107
| 765 | 1.692 |  | 765 | 0.376 |  | 765 | 0.893 |  | 765 | 0.71 |  |  |  |  | 765 | 0.112
| 765.5 | 1.69 |  | 765.5 | 0.37 |  | 765.5 | 0.892 |  | 765.5 | 0.714 |  |  |  |  | 765.5 | 0.108
| 766 | 1.692 |  | 766 | 0.37 |  | 766 | 0.888 |  | 766 | 0.708 |  |  |  |  | 766 | 0.11
| 766.5 | 1.688 |  | 766.5 | 0.371 |  | 766.5 | 0.889 |  | 766.5 | 0.712 |  |  |  |  | 766.5 | 0.115
| 767 | 1.689 |  | 767 | 0.361 |  | 767 | 0.887 |  | 767 | 0.71 |  |  |  |  | 767 | 0.11
| 767.5 | 1.688 |  | 767.5 | 0.374 |  | 767.5 | 0.885 |  | 767.5 | 0.708 |  |  |  |  | 767.5 | 0.114
| 768 | 1.681 |  | 768 | 0.379 |  | 768 | 0.883 |  | 768 | 0.705 |  |  |  |  | 768 | 0.106
| 768.5 | 1.687 |  | 768.5 | 0.38 |  | 768.5 | 0.883 |  | 768.5 | 0.706 |  |  |  |  | 768.5 | 0.099
| 769 | 1.687 |  | 769 | 0.374 |  | 769 | 0.882 |  | 769 | 0.704 |  |  |  |  | 769 | 0.107
| 769.5 | 1.687 |  | 769.5 | 0.374 |  | 769.5 | 0.879 |  | 769.5 | 0.701 |  |  |  |  | 769.5 | 0.116
| 770 | 1.683 |  | 770 | 0.376 |  | 770 | 0.875 |  | 770 | 0.677 |  |  |  |  | 770 | 0.104
| 770.5 | 1.681 |  | 770.5 | 0.381 |  | 770.5 | 0.878 |  | 770.5 | 0.696 |  |  |  |  | 770.5 | 0.112
| 771 | 1.686 |  | 771 | 0.376 |  | 771 | 0.877 |  | 771 | 0.696 |  |  |  |  | 771 | 0.109
| 771.5 | 1.684 |  | 771.5 | 0.38 |  | 771.5 | 0.875 |  | 771.5 | 0.693 |  |  |  |  | 771.5 | 0.107
| 772 | 1.685 |  | 772 | 0.378 |  | 772 | 0.873 |  | 772 | 0.693 |  |  |  |  | 772 | 0.106
| 772.5 | 1.682 |  | 772.5 | 0.379 |  | 772.5 | 0.871 |  | 772.5 | 0.691 |  |  |  |  | 772.5 | 0.106
| 773 | 1.682 |  | 773 | 0.375 |  | 773 | 0.871 |  | 773 | 0.671 |  |  |  |  | 773 | 0.11
| 773.5 | 1.682 |  | 773.5 | 0.376 |  | 773.5 | 0.869 |  | 773.5 | 0.687 |  |  |  |  | 773.5 | 0.109
| 774 | 1.682 |  | 774 | 0.375 |  | 774 | 0.869 |  | 774 | 0.688 |  |  |  |  | 774 | 0.101
| 774.5 | 1.681 |  | 774.5 | 0.375 |  | 774.5 | 0.866 |  | 774.5 | 0.686 |  |  |  |  | 774.5 | 0.105
| 775 | 1.68 |  | 775 | 0.363 |  | 775 | 0.865 |  | 775 | 0.686 |  |  |  |  | 775 | 0.099
| 775.5 | 1.673 |  | 775.5 | 0.373 |  | 775.5 | 0.863 |  | 775.5 | 0.685 |  |  |  |  | 775.5 | 0.107
| 776 | 1.665 |  | 776 | 0.368 |  | 776 | 0.861 |  | 776 | 0.685 |  |  |  |  | 776 | 0.1
| 776.5 | 1.662 |  | 776.5 | 0.369 |  | 776.5 | 0.861 |  | 776.5 | 0.684 |  |  |  |  | 776.5 | 0.102
| 777 | 1.656 |  | 777 | 0.365 |  | 777 | 0.858 |  | 777 | 0.681 |  |  |  |  | 777 | 0.105
| 777.5 | 1.655 |  | 777.5 | 0.363 |  | 777.5 | 0.856 |  | 777.5 | 0.681 |  |  |  |  | 777.5 | 0.101
| 778 | 1.652 |  | 778 | 0.363 |  | 778 | 0.854 |  | 778 | 0.671 |  |  |  |  | 778 | 0.103
| 778.5 | 1.645 |  | 778.5 | 0.368 |  | 778.5 | 0.851 |  | 778.5 | 0.677 |  |  |  |  | 778.5 | 0.101
| 779 | 1.646 |  | 779 | 0.368 |  | 779 | 0.85 |  | 779 | 0.675 |  |  |  |  | 779 | 0.106
| 779.5 | 1.639 |  | 779.5 | 0.365 |  | 779.5 | 0.848 |  | 779.5 | 0.674 |  |  |  |  | 779.5 | 0.105
| 780 | 1.638 |  | 780 | 0.364 |  | 780 | 0.851 |  | 780 | 0.674 |  |  |  |  | 780 | 0.097
| 780.5 | 1.631 |  | 780.5 | 0.361 |  | 780.5 | 0.848 |  | 780.5 | 0.67 |  |  |  |  | 780.5 | 0.103
| 781 | 1.629 |  | 781 | 0.36 |  | 781 | 0.847 |  | 781 | 0.671 |  |  |  |  | 781 | 0.104
| 781.5 | 1.62 |  | 781.5 | 0.366 |  | 781.5 | 0.846 |  | 781.5 | 0.669 |  |  |  |  | 781.5 | 0.089
| 782 | 1.62 |  | 782 | 0.356 |  | 782 | 0.845 |  | 782 | 0.669 |  |  |  |  | 782 | 0.103
| 782.5 | 1.613 |  | 782.5 | 0.353 |  | 782.5 | 0.843 |  | 782.5 | 0.669 |  |  |  |  | 782.5 | 0.102
| 783 | 1.607 |  | 783 | 0.361 |  | 783 | 0.842 |  | 783 | 0.668 |  |  |  |  | 783 | 0.104
| 783.5 | 1.604 |  | 783.5 | 0.354 |  | 783.5 | 0.841 |  | 783.5 | 0.664 |  |  |  |  | 783.5 | 0.089
| 784 | 1.598 |  | 784 | 0.354 |  | 784 | 0.839 |  | 784 | 0.666 |  |  |  |  | 784 | 0.105
| 784.5 | 1.593 |  | 784.5 | 0.361 |  | 784.5 | 0.837 |  | 784.5 | 0.665 |  |  |  |  | 784.5 | 0.102
| 785 | 1.585 |  | 785 | 0.358 |  | 785 | 0.838 |  | 785 | 0.662 |  |  |  |  | 785 | 0.103
| 785.5 | 1.582 |  | 785.5 | 0.354 |  | 785.5 | 0.837 |  | 785.5 | 0.663 |  |  |  |  | 785.5 | 0.08
| 786 | 1.574 |  | 786 | 0.349 |  | 786 | 0.835 |  | 786 | 0.662 |  |  |  |  | 786 | 0.094
| 786.5 | 1.568 |  | 786.5 | 0.341 |  | 786.5 | 0.832 |  | 786.5 | 0.661 |  |  |  |  | 786.5 | 0.095
| 787 | 1.566 |  | 787 | 0.35 |  | 787 | 0.834 |  | 787 | 0.661 |  |  |  |  | 787 | 0.099
| 787.5 | 1.56 |  | 787.5 | 0.324 |  | 787.5 | 0.833 |  | 787.5 | 0.66 |  |  |  |  | 787.5 | 0.099
| 788 | 1.556 |  | 788 | 0.334 |  | 788 | 0.831 |  | 788 | 0.66 |  |  |  |  | 788 | 0.101
| 788.5 | 1.55 |  | 788.5 | 0.354 |  | 788.5 | 0.828 |  | 788.5 | 0.661 |  |  |  |  | 788.5 | 0.094
| 789 | 1.544 |  | 789 | 0.323 |  | 789 | 0.826 |  | 789 | 0.659 |  |  |  |  | 789 | 0.097
| 789.5 | 1.539 |  | 789.5 | 0.341 |  | 789.5 | 0.825 |  | 789.5 | 0.657 |  |  |  |  | 789.5 | 0.086
| 790 | 1.535 |  | 790 | 0.348 |  | 790 | 0.823 |  | 790 | 0.657 |  |  |  |  | 790 | 0.093
| 790.5 | 1.527 |  | 790.5 | 0.35 |  | 790.5 | 0.824 |  | 790.5 | 0.656 |  |  |  |  | 790.5 | 0.099
| 791 | 1.525 |  | 791 | 0.343 |  | 791 | 0.822 |  | 791 | 0.653 |  |  |  |  | 791 | 0.094
| 791.5 | 1.517 |  | 791.5 | 0.345 |  | 791.5 | 0.82 |  | 791.5 | 0.649 |  |  |  |  | 791.5 | 0.086
| 792 | 1.514 |  | 792 | 0.339 |  | 792 | 0.817 |  | 792 | 0.647 |  |  |  |  | 792 | 0.096
| 792.5 | 1.508 |  | 792.5 | 0.348 |  | 792.5 | 0.816 |  | 792.5 | 0.648 |  |  |  |  | 792.5 | 0.091
| 793 | 1.503 |  | 793 | 0.313 |  | 793 | 0.816 |  | 793 | 0.646 |  |  |  |  | 793 | 0.09
| 793.5 | 1.496 |  | 793.5 | 0.343 |  | 793.5 | 0.814 |  | 793.5 | 0.646 |  |  |  |  | 793.5 | 0.093
| 794 | 1.493 |  | 794 | 0.344 |  | 794 | 0.811 |  | 794 | 0.645 |  |  |  |  | 794 | 0.09
| 794.5 | 1.485 |  | 794.5 | 0.34 |  | 794.5 | 0.811 |  | 794.5 | 0.643 |  |  |  |  | 794.5 | 0.097
| 795 | 1.485 |  | 795 | 0.344 |  | 795 | 0.809 |  | 795 | 0.643 |  |  |  |  | 795 | 0.098
| 795.5 | 1.481 |  | 795.5 | 0.341 |  | 795.5 | 0.807 |  | 795.5 | 0.641 |  |  |  |  | 795.5 | 0.098
| 796 | 1.476 |  | 796 | 0.34 |  | 796 | 0.805 |  | 796 | 0.638 |  |  |  |  | 796 | 0.094
| 796.5 | 1.468 |  | 796.5 | 0.343 |  | 796.5 | 0.804 |  | 796.5 | 0.638 |  |  |  |  | 796.5 | 0.098
| 797 | 1.456 |  | 797 | 0.336 |  | 797 | 0.803 |  | 797 | 0.636 |  |  |  |  | 797 | 0.096
| 797.5 | 1.462 |  | 797.5 | 0.343 |  | 797.5 | 0.8 |  | 797.5 | 0.635 |  |  |  |  | 797.5 | 0.095
| 798 | 1.457 |  | 798 | 0.331 |  | 798 | 0.799 |  | 798 | 0.634 |  |  |  |  | 798 | 0.096
| 798.5 | 1.452 |  | 798.5 | 0.331 |  | 798.5 | 0.797 |  | 798.5 | 0.631 |  |  |  |  | 798.5 | 0.089
| 799 | 1.45 |  | 799 | 0.338 |  | 799 | 0.794 |  | 799 | 0.63 |  |  |  |  | 799 | 0.089
| 799.5 | 1.446 |  | 799.5 | 0.333 |  | 799.5 | 0.792 |  | 799.5 | 0.627 |  |  |  |  | 799.5 | 0.095
| 800 | 1.442 |  | 800 | 0.334 |  | 800 | 0.791 |  | 800 | 0.627 |  |  |  |  | 800 | 0.097
| 800.5 | 1.438 |  | 800.5 | 0.334 |  | 800.5 | 0.788 |  | 800.5 | 0.627 |  |  |  |  | 800.5 | 0.09
| 801 | 1.434 |  | 801 | 0.334 |  | 801 | 0.789 |  | 801 | 0.625 |  |  |  |  | 801 | 0.091
| 801.5 | 1.43 |  | 801.5 | 0.333 |  | 801.5 | 0.788 |  | 801.5 | 0.624 |  |  |  |  | 801.5 | 0.092
| 802 | 1.425 |  | 802 | 0.31 |  | 802 | 0.787 |  | 802 | 0.621 |  |  |  |  | 802 | 0.085
| 802.5 | 1.421 |  | 802.5 | 0.329 |  | 802.5 | 0.784 |  | 802.5 | 0.623 |  |  |  |  | 802.5 | 0.083
| 803 | 1.416 |  | 803 | 0.33 |  | 803 | 0.783 |  | 803 | 0.621 |  |  |  |  | 803 | 0.086
| 803.5 | 1.412 |  | 803.5 | 0.329 |  | 803.5 | 0.782 |  | 803.5 | 0.618 |  |  |  |  | 803.5 | 0.087
| 804 | 1.403 |  | 804 | 0.306 |  | 804 | 0.779 |  | 804 | 0.616 |  |  |  |  | 804 | 0.074
| 804.5 | 1.404 |  | 804.5 | 0.325 |  | 804.5 | 0.777 |  | 804.5 | 0.617 |  |  |  |  | 804.5 | 0.086
| 805 | 1.402 |  | 805 | 0.308 |  | 805 | 0.778 |  | 805 | 0.609 |  |  |  |  | 805 | 0.082
| 805.5 | 1.398 |  | 805.5 | 0.321 |  | 805.5 | 0.776 |  | 805.5 | 0.614 |  |  |  |  | 805.5 | 0.086
| 806 | 1.394 |  | 806 | 0.321 |  | 806 | 0.776 |  | 806 | 0.612 |  |  |  |  | 806 | 0.087
| 806.5 | 1.388 |  | 806.5 | 0.321 |  | 806.5 | 0.774 |  | 806.5 | 0.612 |  |  |  |  | 806.5 | 0.081
| 807 | 1.383 |  | 807 | 0.324 |  | 807 | 0.771 |  | 807 | 0.61 |  |  |  |  | 807 | 0.082
| 807.5 | 1.379 |  | 807.5 | 0.31 |  | 807.5 | 0.769 |  | 807.5 | 0.609 |  |  |  |  | 807.5 | 0.076
| 808 | 1.375 |  | 808 | 0.316 |  | 808 | 0.772 |  | 808 | 0.608 |  |  |  |  | 808 | 0.075
| 808.5 | 1.373 |  | 808.5 | 0.32 |  | 808.5 | 0.767 |  | 808.5 | 0.606 |  |  |  |  | 808.5 | 0.085
| 809 | 1.369 |  | 809 | 0.318 |  | 809 | 0.765 |  | 809 | 0.605 |  |  |  |  | 809 | 0.083
| 809.5 | 1.365 |  | 809.5 | 0.316 |  | 809.5 | 0.763 |  | 809.5 | 0.604 |  |  |  |  | 809.5 | 0.08
| 810 | 1.36 |  | 810 | 0.31 |  | 810 | 0.765 |  | 810 | 0.603 |  |  |  |  | 810 | 0.078
| 810.5 | 1.357 |  | 810.5 | 0.303 |  | 810.5 | 0.76 |  | 810.5 | 0.6 |  |  |  |  | 810.5 | 0.083
| 811 | 1.353 |  | 811 | 0.313 |  | 811 | 0.76 |  | 811 | 0.598 |  |  |  |  | 811 | 0.077
| 811.5 | 1.348 |  | 811.5 | 0.313 |  | 811.5 | 0.758 |  | 811.5 | 0.597 |  |  |  |  | 811.5 | 0.084
| 812 | 1.341 |  | 812 | 0.314 |  | 812 | 0.756 |  | 812 | 0.59 |  |  |  |  | 812 | 0.082
| 812.5 | 1.33 |  | 812.5 | 0.3 |  | 812.5 | 0.739 |  | 812.5 | 0.595 |  |  |  |  | 812.5 | 0.082
| 813 | 1.339 |  | 813 | 0.313 |  | 813 | 0.753 |  | 813 | 0.592 |  |  |  |  | 813 | 0.081
| 813.5 | 1.336 |  | 813.5 | 0.313 |  | 813.5 | 0.751 |  | 813.5 | 0.588 |  |  |  |  | 813.5 | 0.073
| 814 | 1.332 |  | 814 | 0.308 |  | 814 | 0.749 |  | 814 | 0.589 |  |  |  |  | 814 | 0.074
| 814.5 | 1.326 |  | 814.5 | 0.306 |  | 814.5 | 0.748 |  | 814.5 | 0.587 |  |  |  |  | 814.5 | 0.077
| 815 | 1.326 |  | 815 | 0.31 |  | 815 | 0.746 |  | 815 | 0.582 |  |  |  |  | 815 | 0.077
| 815.5 | 1.32 |  | 815.5 | 0.306 |  | 815.5 | 0.744 |  | 815.5 | 0.587 |  |  |  |  | 815.5 | 0.072
| 816 | 1.316 |  | 816 | 0.303 |  | 816 | 0.742 |  | 816 | 0.582 |  |  |  |  | 816 | 0.071
| 816.5 | 1.315 |  | 816.5 | 0.308 |  | 816.5 | 0.741 |  | 816.5 | 0.579 |  |  |  |  | 816.5 | 0.078
| 817 | 1.307 |  | 817 | 0.298 |  | 817 | 0.74 |  | 817 | 0.583 |  |  |  |  | 817 | 0.073
| 817.5 | 1.303 |  | 817.5 | 0.308 |  | 817.5 | 0.736 |  | 817.5 | 0.582 |  |  |  |  | 817.5 | 0.071
| 818 | 1.301 |  | 818 | 0.308 |  | 818 | 0.736 |  | 818 | 0.58 |  |  |  |  | 818 | 0.071
| 818.5 | 1.298 |  | 818.5 | 0.295 |  | 818.5 | 0.732 |  | 818.5 | 0.575 |  |  |  |  | 818.5 | 0.075
| 819 | 1.295 |  | 819 | 0.271 |  | 819 | 0.732 |  | 819 | 0.578 |  |  |  |  | 819 | 0.077
| 819.5 | 1.291 |  | 819.5 | 0.303 |  | 819.5 | 0.731 |  | 819.5 | 0.57 |  |  |  |  | 819.5 | 0.076
| 820 | 1.291 |  | 820 | 0.3 |  | 820 | 0.728 |  | 820 | 0.563 |  |  |  |  | 820 | 0.079
| 820.5 | 1.287 |  | 820.5 | 0.296 |  | 820.5 | 0.727 |  | 820.5 | 0.573 |  |  |  |  | 820.5 | 0.075
| 821 | 1.274 |  | 821 | 0.301 |  | 821 | 0.721 |  | 821 | 0.572 |  |  |  |  | 821 | 0.077
| 821.5 | 1.277 |  | 821.5 | 0.299 |  | 821.5 | 0.723 |  | 821.5 | 0.572 |  |  |  |  | 821.5 | 0.067
| 822 | 1.277 |  | 822 | 0.296 |  | 822 | 0.721 |  | 822 | 0.563 |  |  |  |  | 822 | 0.07
| 822.5 | 1.27 |  | 822.5 | 0.298 |  | 822.5 | 0.721 |  | 822.5 | 0.572
| 823 | 1.269 |  | 823 | 0.295 |  | 823 | 0.719 |  | 823 | 0.571
| 823.5 | 1.264 |  | 823.5 | 0.27 |  | 823.5 | 0.718 |  | 823.5 | 0.554
| 824 | 1.238 |  | 824 | 0.295 |  | 824 | 0.716 |  | 824 | 0.57
| 824.5 | 1.256 |  | 824.5 | 0.296 |  | 824.5 | 0.715 |  | 824.5 | 0.568
| 825 | 1.256 |  | 825 | 0.29 |  | 825 | 0.707 |  | 825 | 0.567
| 825.5 | 1.253 |  | 825.5 | 0.286 |  | 825.5 | 0.708 |  | 825.5 | 0.566
| 826 | 1.236 |  | 826 | 0.29 |  | 826 | 0.706 |  | 826 | 0.56
| 826.5 | 1.23 |  | 826.5 | 0.29 |  | 826.5 | 0.706 |  | 826.5 | 0.565
| 827 | 1.243 |  | 827 | 0.285 |  | 827 | 0.705 |  | 827 | 0.564
| 827.5 | 1.242 |  | 827.5 | 0.289 |  | 827.5 | 0.705 |  | 827.5 | 0.564
| 828 | 1.233 |  | 828 | 0.291 |  | 828 | 0.703 |  | 828 | 0.564
| 828.5 | 1.234 |  | 828.5 | 0.284 |  | 828.5 | 0.702 |  | 828.5 | 0.565
| 829 | 1.23 |  | 829 | 0.285 |  | 829 | 0.7 |  | 829 | 0.566
| 829.5 | 1.226 |  | 829.5 | 0.286 |  | 829.5 | 0.694 |  | 829.5 | 0.563
| 830 | 1.224 |  | 830 | 0.281 |  | 830 | 0.697 |  | 830 | 0.564
| 830.5 | 1.219 |  | 830.5 | 0.284 |  | 830.5 | 0.698 |  | 830.5 | 0.561
| 831 | 1.218 |  | 831 | 0.283 |  | 831 | 0.693 |  | 831 | 0.561
| 831.5 | 1.215 |  | 831.5 | 0.28 |  | 831.5 | 0.693 |  | 831.5 | 0.56
| 832 | 1.209 |  | 832 | 0.284 |  | 832 | 0.691 |  | 832 | 0.561
| 832.5 | 1.204 |  | 832.5 | 0.284 |  | 832.5 | 0.69 |  | 832.5 | 0.559
| 833 | 1.204 |  | 833 | 0.276 |  | 833 | 0.684 |  | 833 | 0.555
| 833.5 | 1.196 |  | 833.5 | 0.281 |  | 833.5 | 0.682 |  | 833.5 | 0.558
| 834 | 1.181 |  | 834 | 0.281 |  | 834 | 0.683 |  | 834 | 0.555
| 834.5 | 1.191 |  | 834.5 | 0.28 |  | 834.5 | 0.681 |  | 834.5 | 0.553
| 835 | 1.188 |  | 835 | 0.281 |  | 835 | 0.679 |  | 835 | 0.552
| 835.5 | 1.183 |  | 835.5 | 0.28 |  | 835.5 | 0.678 |  | 835.5 | 0.556
| 836 | 1.178 |  | 836 | 0.279 |  | 836 | 0.674 |  | 836 | 0.551
| 836.5 | 1.173 |  | 836.5 | 0.279 |  | 836.5 | 0.673 |  | 836.5 | 0.543
| 837 | 1.174 |  | 837 | 0.278 |  | 837 | 0.673 |  | 837 | 0.555
| 837.5 | 1.171 |  | 837.5 | 0.279 |  | 837.5 | 0.672 |  | 837.5 | 0.552
| 838 | 1.167 |  | 838 | 0.279 |  | 838 | 0.67 |  | 838 | 0.548
| 838.5 | 1.164 |  | 838.5 | 0.275 |  | 838.5 | 0.668 |  | 838.5 | 0.548
| 839 | 1.163 |  | 839 | 0.273 |  | 839 | 0.658 |  | 839 | 0.548
| 839.5 | 1.158 |  | 839.5 | 0.27 |  | 839.5 | 0.664 |  | 839.5 | 0.551
| 840 | 1.156 |  | 840 | 0.268 |  | 840 | 0.662 |  | 840 | 0.55
| 840.5 | 1.153 |  | 840.5 | 0.268 |  | 840.5 | 0.661 |  | 840.5 | 0.548
| 841 | 1.148 |  | 841 | 0.273 |  | 841 | 0.662 |  | 841 | 0.531
| 841.5 | 1.144 |  | 841.5 | 0.268 |  | 841.5 | 0.661 |  | 841.5 | 0.547
| 842 | 1.141 |  | 842 | 0.271 |  | 842 | 0.66 |  | 842 | 0.547
| 842.5 | 1.137 |  | 842.5 | 0.268 |  | 842.5 | 0.658 |  | 842.5 | 0.547
| 843 | 1.134 |  | 843 | 0.27 |  | 843 | 0.655 |  | 843 | 0.544
| 843.5 | 1.129 |  | 843.5 | 0.269 |  | 843.5 | 0.654 |  | 843.5 | 0.542
| 844 | 1.128 |  | 844 | 0.261 |  | 844 | 0.653 |  | 844 | 0.54
| 844.5 | 1.126 |  | 844.5 | 0.265 |  | 844.5 | 0.653 |  | 844.5 | 0.536
| 845 | 1.124 |  | 845 | 0.268 |  | 845 | 0.652 |  | 845 | 0.532
| 845.5 | 1.12 |  | 845.5 | 0.265 |  | 845.5 | 0.649 |  | 845.5 | 0.535
| 846 | 1.114 |  | 846 | 0.264 |  | 846 | 0.649 |  | 846 | 0.533
| 846.5 | 1.111 |  | 846.5 | 0.265 |  | 846.5 | 0.648 |  | 846.5 | 0.535
| 847 | 1.101 |  | 847 | 0.263 |  | 847 | 0.648 |  | 847 | 0.534
| 847.5 | 1.104 |  | 847.5 | 0.26 |  | 847.5 | 0.643 |  | 847.5 | 0.515
| 848 | 1.105 |  | 848 | 0.254 |  | 848 | 0.642 |  | 848 | 0.53
| 848.5 | 1.102 |  | 848.5 | 0.253 |  | 848.5 | 0.641 |  | 848.5 | 0.529
| 849 | 1.1 |  | 849 | 0.261 |  | 849 | 0.639 |  | 849 | 0.53
| 849.5 | 1.096 |  | 849.5 | 0.26 |  | 849.5 | 0.64 |  | 849.5 | 0.525
| 850 | 1.093 |  | 850 | 0.261 |  | 850 | 0.636 |  | 850 | 0.525
| 850.5 | 1.091 |  | 850.5 | 0.259 |  | 850.5 | 0.63 |  | 850.5 | 0.523
| 851 | 1.088 |  | 851 | 0.259 |  | 851 | 0.63 |  | 851 | 0.521
| 851.5 | 1.085 |  | 851.5 | 0.26 |  | 851.5 | 0.629 |  | 851.5 | 0.52
| 852 | 1.084 |  | 852 | 0.254 |  | 852 | 0.626 |  | 852 | 0.519
| 852.5 | 1.082 |  | 852.5 | 0.256 |  | 852.5 | 0.625 |  | 852.5 | 0.517
| 853 | 1.078 |  | 853 | 0.256 |  | 853 | 0.625 |  | 853 | 0.519
| 853.5 | 1.076 |  | 853.5 | 0.256 |  | 853.5 | 0.625 |  | 853.5 | 0.519
| 854 | 1.073 |  | 854 | 0.253 |  | 854 | 0.623 |  | 854 | 0.52
| 854.5 | 1.06 |  | 854.5 | 0.254 |  | 854.5 | 0.614 |  | 854.5 | 0.519
| 855 | 1.066 |  | 855 | 0.256 |  | 855 | 0.617 |  | 855 | 0.518
| 855.5 | 1.063 |  | 855.5 | 0.253 |  | 855.5 | 0.614 |  | 855.5 | 0.511
| 856 | 1.06 |  | 856 | 0.254 |  | 856 | 0.611 |  | 856 | 0.515
| 856.5 | 1.057 |  | 856.5 | 0.253 |  | 856.5 | 0.614 |  | 856.5 | 0.513
| 857 | 1.055 |  | 857 | 0.248 |  | 857 | 0.611 |  | 857 | 0.515
| 857.5 | 1.053 |  | 857.5 | 0.24 |  | 857.5 | 0.607 |  | 857.5 | 0.511
| 858 | 1.05 |  | 858 | 0.251 |  | 858 | 0.611 |  | 858 | 0.51
| 858.5 | 1.047 |  | 858.5 | 0.253 |  | 858.5 | 0.605 |  | 858.5 | 0.508
| 859 | 1.045 |  | 859 | 0.246 |  | 859 | 0.6 |  | 859 | 0.508
| 859.5 | 1.032 |  | 859.5 | 0.25 |  | 859.5 | 0.605 |  | 859.5 | 0.506
| 860 | 1.039 |  | 860 | 0.223 |  | 860 | 0.605 |  | 860 | 0.504
| 860.5 | 1.031 |  | 860.5 | 0.249 |  | 860.5 | 0.603 |  | 860.5 | 0.504
| 861 | 1.034 |  | 861 | 0.249 |  | 861 | 0.601 |  | 861 | 0.502
| 861.5 | 1.031 |  | 861.5 | 0.248 |  | 861.5 | 0.6 |  | 861.5 | 0.5
| 862 | 1.029 |  | 862 | 0.244 |  | 862 | 0.599 |  | 862 | 0.497
| 862.5 | 1.026 |  | 862.5 | 0.245 |  | 862.5 | 0.598 |  | 862.5 | 0.497
| 863 | 1.022 |  | 863 | 0.238 |  | 863 | 0.596 |  | 863 | 0.496
| 863.5 | 1.02 |  | 863.5 | 0.244 |  | 863.5 | 0.594 |  | 863.5 | 0.494
| 864 | 1.018 |  | 864 | 0.24 |  | 864 | 0.593 |  | 864 | 0.494
| 864.5 | 1.015 |  | 864.5 | 0.246 |  | 864.5 | 0.593 |  | 864.5 | 0.494
| 865 | 1.015 |  | 865 | 0.231 |  | 865 | 0.592 |  | 865 | 0.49
| 865.5 | 1.015 |  | 865.5 | 0.241 |  | 865.5 | 0.591 |  | 865.5 | 0.486
| 866 | 1.012 |  | 866 | 0.244 |  | 866 | 0.586 |  | 866 | 0.476
| 866.5 | 1.011 |  | 866.5 | 0.241 |  | 866.5 | 0.59 |  | 866.5 | 0.487
| 867 | 1.009 |  | 867 | 0.219 |  | 867 | 0.585 |  | 867 | 0.484
| 867.5 | 1.002 |  | 867.5 | 0.236 |  | 867.5 | 0.588 |  | 867.5 | 0.485
| 868 | 1.003 |  | 868 | 0.238 |  | 868 | 0.585 |  | 868 | 0.483
| 868.5 | 0.998 |  | 868.5 | 0.229 |  | 868.5 | 0.58 |  | 868.5 | 0.482
| 869 | 0.999 |  | 869 | 0.228 |  | 869 | 0.58 |  | 869 | 0.482
| 869.5 | 0.999 |  | 869.5 | 0.225 |  | 869.5 | 0.58 |  | 869.5 | 0.479
| 870 | 0.995 |  | 870 | 0.229 |  | 870 | 0.579 |  | 870 | 0.479
| 870.5 | 0.99 |  | 870.5 | 0.235 |  | 870.5 | 0.58 |  | 870.5 | 0.477
| 871 | 0.992 |  | 871 | 0.234 |  | 871 | 0.578 |  | 871 | 0.476
| 871.5 | 0.986 |  | 871.5 | 0.231 |  | 871.5 | 0.576 |  | 871.5 | 0.475
| 872 | 0.988 |  | 872 | 0.233 |  | 872 | 0.575 |  | 872 | 0.476
| 872.5 | 0.971 |  | 872.5 | 0.224 |  | 872.5 | 0.576 |  | 872.5 | 0.474
| 873 | 0.982 |  | 873 | 0.22 |  | 873 | 0.572 |  | 873 | 0.473
| 873.5 | 0.98 |  | 873.5 | 0.224 |  | 873.5 | 0.572 |  | 873.5 | 0.473
| 874 | 0.977 |  | 874 | 0.224 |  | 874 | 0.569 |  | 874 | 0.473
| 874.5 | 0.975 |  | 874.5 | 0.226 |  | 874.5 | 0.568 |  | 874.5 | 0.472
| 875 | 0.968 |  | 875 | 0.221 |  | 875 | 0.567 |  | 875 | 0.473
| 875.5 | 0.972 |  | 875.5 | 0.23 |  | 875.5 | 0.563 |  | 875.5 | 0.472
| 876 | 0.968 |  | 876 | 0.225 |  | 876 | 0.564 |  | 876 | 0.467
| 876.5 | 0.971 |  | 876.5 | 0.229 |  | 876.5 | 0.563 |  | 876.5 | 0.467
| 877 | 0.971 |  | 877 | 0.208 |  | 877 | 0.564 |  | 877 | 0.47
| 877.5 | 0.969 |  | 877.5 | 0.226 |  | 877.5 | 0.558 |  | 877.5 | 0.467
| 878 | 0.966 |  | 878 | 0.226 |  | 878 | 0.56 |  | 878 | 0.468
| 878.5 | 0.962 |  | 878.5 | 0.226 |  | 878.5 | 0.556 |  | 878.5 | 0.466
| 879 | 0.963 |  | 879 | 0.226 |  | 879 | 0.56 |  | 879 | 0.465
| 879.5 | 0.959 |  | 879.5 | 0.225 |  | 879.5 | 0.556 |  | 879.5 | 0.463
| 880 | 0.961 |  | 880 | 0.225 |  | 880 | 0.552 |  | 880 | 0.463
| 880.5 | 0.958 |  | 880.5 | 0.221 |  | 880.5 | 0.553 |  | 880.5 | 0.461
| 881 | 0.955 |  | 881 | 0.214 |  | 881 | 0.552 |  | 881 | 0.461
| 881.5 | 0.953 |  | 881.5 | 0.22 |  | 881.5 | 0.551 |  | 881.5 | 0.459
| 882 | 0.95 |  | 882 | 0.224 |  | 882 | 0.55 |  | 882 | 0.458
| 882.5 | 0.951 |  | 882.5 | 0.221 |  | 882.5 | 0.552 |  | 882.5 | 0.456
| 883 | 0.946 |  | 883 | 0.223 |  | 883 | 0.551 |  | 883 | 0.455
| 883.5 | 0.938 |  | 883.5 | 0.219 |  | 883.5 | 0.55 |  | 883.5 | 0.458
| 884 | 0.944 |  | 884 | 0.218 |  | 884 | 0.549 |  | 884 | 0.457
| 884.5 | 0.944 |  | 884.5 | 0.221 |  | 884.5 | 0.542 |  | 884.5 | 0.455
| 885 | 0.941 |  | 885 | 0.219 |  | 885 | 0.547 |  | 885 | 0.453
| 885.5 | 0.942 |  | 885.5 | 0.216 |  | 885.5 | 0.54 |  | 885.5 | 0.453
| 886 | 0.939 |  | 886 | 0.219 |  | 886 | 0.539 |  | 886 | 0.452
| 886.5 | 0.94 |  | 886.5 | 0.216 |  | 886.5 | 0.54 |  | 886.5 | 0.45
| 887 | 0.93 |  | 887 | 0.219 |  | 887 | 0.54 |  | 887 | 0.449
| 887.5 | 0.935 |  | 887.5 | 0.213 |  | 887.5 | 0.542 |  | 887.5 | 0.449
| 888 | 0.926 |  | 888 | 0.219 |  | 888 | 0.538 |  | 888 | 0.447
| 888.5 | 0.932 |  | 888.5 | 0.215 |  | 888.5 | 0.536 |  | 888.5 | 0.442
| 889 | 0.932 |  | 889 | 0.215 |  | 889 | 0.539 |  | 889 | 0.443
| 889.5 | 0.925 |  | 889.5 | 0.215 |  | 889.5 | 0.539 |  | 889.5 | 0.442
| 890 | 0.928 |  | 890 | 0.218 |  | 890 | 0.539 |  | 890 | 0.441
| 890.5 | 0.927 |  | 890.5 | 0.214 |  | 890.5 | 0.538 |  | 890.5 | 0.44
| 891 | 0.926 |  | 891 | 0.214 |  | 891 | 0.536 |  | 891 | 0.438
| 891.5 | 0.925 |  | 891.5 | 0.215 |  | 891.5 | 0.534 |  | 891.5 | 0.438
| 892 | 0.924 |  | 892 | 0.186 |  | 892 | 0.528 |  | 892 | 0.436
| 892.5 | 0.919 |  | 892.5 | 0.185 |  | 892.5 | 0.533 |  | 892.5 | 0.436
| 893 | 0.92 |  | 893 | 0.188 |  | 893 | 0.534 |  | 893 | 0.436
| 893.5 | 0.911 |  | 893.5 | 0.185 |  | 893.5 | 0.53 |  | 893.5 | 0.433
| 894 | 0.906 |  | 894 | 0.186 |  | 894 | 0.53 |  | 894 | 0.432
| 894.5 | 0.918 |  | 894.5 | 0.213 |  | 894.5 | 0.532 |  | 894.5 | 0.432
| 895 | 0.912 |  | 895 | 0.193 |  | 895 | 0.529 |  | 895 | 0.43
| 895.5 | 0.911 |  | 895.5 | 0.181 |  | 895.5 | 0.528 |  | 895.5 | 0.428
| 896 | 0.907 |  | 896 | 0.196 |  | 896 | 0.523 |  | 896 | 0.426
| 896.5 | 0.91 |  | 896.5 | 0.181 |  | 896.5 | 0.523 |  | 896.5 | 0.427
| 897 | 0.89 |  | 897 | 0.203 |  | 897 | 0.527 |  | 897 | 0.426
| 897.5 | 0.892 |  | 897.5 | 0.195 |  | 897.5 | 0.525 |  | 897.5 | 0.427
| 898 | 0.899 |  | 898 | 0.166 |  | 898 | 0.524 |  | 898 | 0.426
| 898.5 | 0.902 |  | 898.5 | 0.208 |  | 898.5 | 0.523 |  | 898.5 | 0.423
| 899 | 0.904 |  | 899 | 0.205 |  | 899 | 0.522 |  | 899 | 0.423
| 899.5 | 0.891 |  | 899.5 | 0.196 |  | 899.5 | 0.521 |  | 899.5 | 0.422
| 900 | 0.9 |  | 900 | 0.206 |  | 900 | 0.519 |  | 900 | 0.421
| 900.5 | 0.892 |  | 900.5 | 0.201 |  | 900.5 | 0.516 |  | 900.5 | 0.419
| 901 | 0.882 |  | 901 | 0.196 |  | 901 | 0.521 |  | 901 | 0.416
| 901.5 | 0.885 |  | 901.5 | 0.19 |  | 901.5 | 0.52 |  | 901.5 | 0.414
| 902 | 0.892 |  | 902 | 0.194 |  | 902 | 0.51 |  | 902 | 0.415
| 902.5 | 0.886 |  | 902.5 | 0.201 |  | 902.5 | 0.516 |  | 902.5 | 0.415
| 903 | 0.877 |  | 903 | 0.201 |  | 903 | 0.517 |  | 903 | 0.414
| 903.5 | 0.877 |  | 903.5 | 0.2 |  | 903.5 | 0.506 |  | 903.5 | 0.412
| 904 | 0.873 |  | 904 | 0.205 |  | 904 | 0.51 |  | 904 | 0.411
| 904.5 | 0.878 |  | 904.5 | 0.2 |  | 904.5 | 0.505 |  | 904.5 | 0.41
| 905 | 0.878 |  | 905 | 0.201 |  | 905 | 0.51 |  | 905 | 0.408
| 905.5 | 0.876 |  | 905.5 | 0.199 |  | 905.5 | 0.516 |  | 905.5 | 0.409
| 906 | 0.871 |  | 906 | 0.201 |  | 906 | 0.513 |  | 906 | 0.408
| 906.5 | 0.867 |  | 906.5 | 0.203 |  | 906.5 | 0.513 |  | 906.5 | 0.406
| 907 | 0.87 |  | 907 | 0.199 |  | 907 | 0.512 |  | 907 | 0.404
| 907.5 | 0.86 |  | 907.5 | 0.199 |  | 907.5 | 0.513 |  | 907.5 | 0.403
| 908 | 0.859 |  | 908 | 0.198 |  | 908 | 0.504 |  | 908 | 0.404
| 908.5 | 0.857 |  | 908.5 | 0.196 |  | 908.5 | 0.509 |  | 908.5 | 0.403
| 909 | 0.859 |  | 909 | 0.199 |  | 909 | 0.507 |  | 909 | 0.399
| 909.5 | 0.857 |  | 909.5 | 0.19 |  | 909.5 | 0.506 |  | 909.5 | 0.398
| 910 | 0.861 |  | 910 | 0.198 |  | 910 | 0.505 |  | 910 | 0.399
| 910.5 | 0.846 |  | 910.5 | 0.185 |  | 910.5 | 0.504 |  | 910.5 | 0.396
| 911 | 0.855 |  | 911 | 0.198 |  | 911 | 0.501 |  | 911 | 0.396
| 911.5 | 0.843 |  | 911.5 | 0.195 |  | 911.5 | 0.496 |  | 911.5 | 0.395
| 912 | 0.846 |  | 912 | 0.195 |  | 912 | 0.496 |  | 912 | 0.394
| 912.5 | 0.848 |  | 912.5 | 0.194 |  | 912.5 | 0.496 |  | 912.5 | 0.393
| 913 | 0.848 |  | 913 | 0.195 |  | 913 | 0.495 |  | 913 | 0.392
| 913.5 | 0.853 |  | 913.5 | 0.191 |  | 913.5 | 0.493 |  | 913.5 | 0.392
| 914 | 0.851 |  | 914 | 0.195 |  | 914 | 0.49 |  | 914 | 0.391
| 914.5 | 0.846 |  | 914.5 | 0.193 |  | 914.5 | 0.493 |  | 914.5 | 0.392
| 915 | 0.843 |  | 915 | 0.193 |  | 915 | 0.49 |  | 915 | 0.387
| 915.5 | 0.846 |  | 915.5 | 0.19 |  | 915.5 | 0.486 |  | 915.5 | 0.388
| 916 | 0.833 |  | 916 | 0.193 |  | 916 | 0.484 |  | 916 | 0.386
| 916.5 | 0.839 |  | 916.5 | 0.191 |  | 916.5 | 0.482 |  | 916.5 | 0.385
| 917 | 0.832 |  | 917 | 0.188 |  | 917 | 0.478 |  | 917 | 0.379
| 917.5 | 0.831 |  | 917.5 | 0.19 |  | 917.5 | 0.479 |  | 917.5 | 0.38
| 918 | 0.829 |  | 918 | 0.191 |  | 918 | 0.478 |  | 918 | 0.38
| 918.5 | 0.831 |  | 918.5 | 0.188 |  | 918.5 | 0.475 |  | 918.5 | 0.378
| 919 | 0.827 |  | 919 | 0.19 |  | 919 | 0.472 |  | 919 | 0.378
| 919.5 | 0.829 |  | 919.5 | 0.19 |  | 919.5 | 0.468 |  | 919.5 | 0.38
| 920 | 0.826 |  | 920 | 0.189 |  | 920 | 0.468 |  | 920 | 0.379
| 920.5 | 0.824 |  | 920.5 | 0.189 |  | 920.5 | 0.471 |  | 920.5 | 0.379
| 921 | 0.815 |  | 921 | 0.186 |  | 921 | 0.465 |  | 921 | 0.377
| 921.5 | 0.813 |  | 921.5 | 0.185 |  | 921.5 | 0.467 |  | 921.5 | 0.379
| 922 | 0.819 |  | 922 | 0.176 |  | 922 | 0.468 |  | 922 | 0.377
| 922.5 | 0.822 |  | 922.5 | 0.186 |  | 922.5 | 0.461 |  | 922.5 | 0.377
| 923 | 0.82 |  | 923 | 0.185 |  | 923 | 0.456 |  | 923 | 0.377
| 923.5 | 0.819 |  | 923.5 | 0.179 |  | 923.5 | 0.436 |  | 923.5 | 0.376
| 924 | 0.817 |  | 924 | 0.181 |  | 924 | 0.439 |  | 924 | 0.375
| 924.5 | 0.81 |  | 924.5 | 0.181 |  | 924.5 | 0.443 |  | 924.5 | 0.375
| 925 | 0.811 |  | 925 | 0.183 |  | 925 | 0.44 |  | 925 | 0.375
| 925.5 | 0.814 |  | 925.5 | 0.173 |  | 925.5 | 0.443 |  | 925.5 | 0.373
| 926 | 0.812 |  | 926 | 0.179 |  | 926 | 0.437 |  | 926 | 0.373
| 926.5 | 0.811 |  | 926.5 | 0.179 |  | 926.5 | 0.441 |  | 926.5 | 0.372
| 927 | 0.809 |  | 927 | 0.18 |  | 927 | 0.443 |  | 927 | 0.37
| 927.5 | 0.807 |  | 927.5 | 0.179 |  | 927.5 | 0.446 |  | 927.5 | 0.373
| 928 | 0.804 |  | 928 | 0.168 |  | 928 | 0.446 |  | 928 | 0.371
| 928.5 | 0.799 |  | 928.5 | 0.169 |  | 928.5 | 0.444 |  | 928.5 | 0.369
| 929 | 0.797 |  | 929 | 0.176 |  | 929 | 0.442 |  | 929 | 0.368
| 929.5 | 0.8 |  | 929.5 | 0.174 |  | 929.5 | 0.445 |  | 929.5 | 0.367
| 930 | 0.798 |  | 930 | 0.178 |  | 930 | 0.439 |  | 930 | 0.367
| 930.5 | 0.798 |  | 930.5 | 0.176 |  | 930.5 | 0.438 |  | 930.5 | 0.366
| 931 | 0.797 |  | 931 | 0.178 |  | 931 | 0.424 |  | 931 | 0.365
| 931.5 | 0.796 |  | 931.5 | 0.176 |  | 931.5 | 0.424 |  | 931.5 | 0.367
| 932 | 0.795 |  | 932 | 0.175 |  | 932 | 0.426 |  | 932 | 0.365
| 932.5 | 0.793 |  | 932.5 | 0.174 |  | 932.5 | 0.421 |  | 932.5 | 0.366
| 933 | 0.793 |  | 933 | 0.17 |  | 933 | 0.427 |  | 933 | 0.364
| 933.5 | 0.791 |  | 933.5 | 0.175 |  | 933.5 | 0.428 |  | 933.5 | 0.364
| 934 | 0.789 |  | 934 | 0.173 |  | 934 | 0.427 |  | 934 | 0.363
| 934.5 | 0.785 |  | 934.5 | 0.17 |  | 934.5 | 0.427 |  | 934.5 | 0.365
| 935 | 0.785 |  | 935 | 0.163 |  | 935 | 0.426 |  | 935 | 0.364
| 935.5 | 0.784 |  | 935.5 | 0.156 |  | 935.5 | 0.425 |  | 935.5 | 0.364
| 936 | 0.773 |  | 936 | 0.174 |  | 936 | 0.426 |  | 936 | 0.364
| 936.5 | 0.771 |  | 936.5 | 0.154 |  | 936.5 | 0.424 |  | 936.5 | 0.363
| 937 | 0.77 |  | 937 | 0.171 |  | 937 | 0.413 |  | 937 | 0.361
| 937.5 | 0.776 |  | 937.5 | 0.166 |  | 937.5 | 0.424 |  | 937.5 | 0.361
| 938 | 0.776 |  | 938 | 0.168 |  | 938 | 0.423 |  | 938 | 0.361
| 938.5 | 0.77 |  | 938.5 | 0.165 |  | 938.5 | 0.423 |  | 938.5 | 0.36
| 939 | 0.769 |  | 939 | 0.17 |  | 939 | 0.421 |  | 939 | 0.361
| 939.5 | 0.773 |  | 939.5 | 0.168 |  | 939.5 | 0.414 |  | 939.5 | 0.359
| 940 | 0.771 |  | 940 | 0.166 |  | 940 | 0.401 |  | 940 | 0.358
| 940.5 | 0.768 |  | 940.5 | 0.165 |  | 940.5 | 0.398 |  | 940.5 | 0.358
| 941 | 0.761 |  | 941 | 0.168 |  | 941 | 0.398 |  | 941 | 0.359
| 941.5 | 0.764 |  | 941.5 | 0.158 |  | 941.5 | 0.399 |  | 941.5 | 0.358
| 942 | 0.757 |  | 942 | 0.161 |  | 942 | 0.398 |  | 942 | 0.356
| 942.5 | 0.755 |  | 942.5 | 0.165 |  | 942.5 | 0.374 |  | 942.5 | 0.355
| 943 | 0.755 |  | 943 | 0.164 |  | 943 | 0.378 |  | 943 | 0.355
| 943.5 | 0.754 |  | 943.5 | 0.153 |  | 943.5 | 0.379 |  | 943.5 | 0.356
| 944 | 0.748 |  | 944 | 0.155 |  | 944 | 0.376 |  | 944 | 0.354
| 944.5 | 0.749 |  | 944.5 | 0.165 |  | 944.5 | 0.371 |  | 944.5 | 0.353
| 945 | 0.747 |  | 945 | 0.153 |  | 945 | 0.369 |  | 945 | 0.353
| 945.5 | 0.742 |  | 945.5 | 0.159 |  | 945.5 | 0.358 |  | 945.5 | 0.353
| 946 | 0.746 |  | 946 | 0.159 |  | 946 | 0.36 |  | 946 | 0.352
| 946.5 | 0.746 |  | 946.5 | 0.161 |  | 946.5 | 0.358 |  | 946.5 | 0.351
| 947 | 0.752 |  | 947 | 0.159 |  | 947 | 0.357 |  | 947 | 0.35
| 947.5 | 0.739 |  | 947.5 | 0.159 |  | 947.5 | 0.358 |  | 947.5 | 0.35
| 948 | 0.741 |  | 948 | 0.158 |  | 948 | 0.356 |  | 948 | 0.349
| 948.5 | 0.746 |  | 948.5 | 0.163 |  | 948.5 | 0.356 |  | 948.5 | 0.349
| 949 | 0.741 |  | 949 | 0.156 |  | 949 | 0.355 |  | 949 | 0.35
| 949.5 | 0.742 |  | 949.5 | 0.161 |  | 949.5 | 0.354 |  | 949.5 | 0.348
| 950 | 0.743 |  | 950 | 0.161 |  | 950 | 0.353 |  | 950 | 0.349
| 950.5 | 0.743 |  | 950.5 | 0.16 |  | 950.5 | 0.353 |  | 950.5 | 0.349
| 951 | 0.741 |  | 951 | 0.155 |  | 951 | 0.353 |  | 951 | 0.348
| 951.5 | 0.74 |  | 951.5 | 0.154 |  | 951.5 | 0.343 |  | 951.5 | 0.346
| 952 | 0.739 |  | 952 | 0.154 |  | 952 | 0.341 |  | 952 | 0.346
| 952.5 | 0.736 |  | 952.5 | 0.158 |  | 952.5 | 0.341 |  | 952.5 | 0.346
| 953 | 0.735 |  | 953 | 0.156 |  | 953 | 0.338 |  | 953 | 0.345
| 953.5 | 0.727 |  | 953.5 | 0.158 |  | 953.5 | 0.339 |  | 953.5 | 0.343
| 954 | 0.733 |  | 954 | 0.155 |  | 954 | 0.339 |  | 954 | 0.345
| 954.5 | 0.73 |  | 954.5 | 0.155 |  | 954.5 | 0.337 |  | 954.5 | 0.344
| 955 | 0.73 |  | 955 | 0.158 |  | 955 | 0.337 |  | 955 | 0.344
| 955.5 | 0.717 |  | 955.5 | 0.156 |  | 955.5 | 0.335 |  | 955.5 | 0.343
| 956 | 0.719 |  | 956 | 0.154 |  | 956 | 0.335 |  | 956 | 0.341
| 956.5 | 0.72 |  | 956.5 | 0.158 |  | 956.5 | 0.334 |  | 956.5 | 0.342
| 957 | 0.72 |  | 957 | 0.15 |  | 957 | 0.335 |  | 957 | 0.341
| 957.5 | 0.714 |  | 957.5 | 0.153 |  | 957.5 | 0.33 |  | 957.5 | 0.341
| 958 | 0.716 |  | 958 | 0.151 |  | 958 | 0.331 |  | 958 | 0.341
| 958.5 | 0.716 |  | 958.5 | 0.153 |  | 958.5 | 0.33 |  | 958.5 | 0.339
| 959 | 0.714 |  | 959 | 0.15 |  | 959 | 0.33 |  | 959 | 0.339
| 959.5 | 0.714 |  | 959.5 | 0.151 |  | 959.5 | 0.328 |  | 959.5 | 0.339
| 960 | 0.711 |  | 960 | 0.149 |  | 960 | 0.328 |  | 960 | 0.339
| 960.5 | 0.711 |  | 960.5 | 0.15 |  | 960.5 | 0.327 |  | 960.5 | 0.338
| 961 | 0.708 |  | 961 | 0.149 |  | 961 | 0.324 |  | 961 | 0.336
| 961.5 | 0.709 |  | 961.5 | 0.148 |  | 961.5 | 0.325 |  | 961.5 | 0.339
| 962 | 0.709 |  | 962 | 0.148 |  | 962 | 0.322 |  | 962 | 0.339
| 962.5 | 0.708 |  | 962.5 | 0.146 |  | 962.5 | 0.317 |  | 962.5 | 0.339
| 963 | 0.706 |  | 963 | 0.148 |  | 963 | 0.319 |  | 963 | 0.339
| 963.5 | 0.703 |  | 963.5 | 0.148 |  | 963.5 | 0.318 |  | 963.5 | 0.337
| 964 | 0.691 |  | 964 | 0.144 |  | 964 | 0.318 |  | 964 | 0.336
| 964.5 | 0.698 |  | 964.5 | 0.144 |  | 964.5 | 0.317 |  | 964.5 | 0.337
| 965 | 0.699 |  | 965 | 0.146 |  | 965 | 0.318 |  | 965 | 0.336
| 965.5 | 0.696 |  | 965.5 | 0.145 |  | 965.5 | 0.317 |  | 965.5 | 0.335
| 966 | 0.696 |  | 966 | 0.14 |  | 966 | 0.315 |  | 966 | 0.336
| 966.5 | 0.695 |  | 966.5 | 0.145 |  | 966.5 | 0.314 |  | 966.5 | 0.337
| 967 | 0.689 |  | 967 | 0.139 |  | 967 | 0.313 |  | 967 | 0.336
| 967.5 | 0.694 |  | 967.5 | 0.135 |  | 967.5 | 0.312 |  | 967.5 | 0.335
| 968 | 0.692 |  | 968 | 0.128 |  | 968 | 0.311 |  | 968 | 0.333
| 968.5 | 0.692 |  | 968.5 | 0.139 |  | 968.5 | 0.306 |  | 968.5 | 0.333
| 969 | 0.678 |  | 969 | 0.135 |  | 969 | 0.308 |  | 969 | 0.331
| 969.5 | 0.68 |  | 969.5 | 0.135 |  | 969.5 | 0.306 |  | 969.5 | 0.329
| 970 | 0.681 |  | 970 | 0.135 |  | 970 | 0.304 |  | 970 | 0.328
| 970.5 | 0.69 |  | 970.5 | 0.136 |  | 970.5 | 0.306 |  | 970.5 | 0.326
| 971 | 0.683 |  | 971 | 0.134 |  | 971 | 0.305 |  | 971 | 0.326
| 971.5 | 0.682 |  | 971.5 | 0.134 |  | 971.5 | 0.304 |  | 971.5 | 0.324
| 972 | 0.674 |  | 972 | 0.133 |  | 972 | 0.303 |  | 972 | 0.322
| 972.5 | 0.67 |  | 972.5 | 0.135 |  | 972.5 | 0.302 |  | 972.5 | 0.323
| 973 | 0.674 |  | 973 | 0.133 |  | 973 | 0.3 |  | 973 | 0.323
| 973.5 | 0.67 |  | 973.5 | 0.131 |  | 973.5 | 0.3 |  | 973.5 | 0.309
| 974 | 0.672 |  | 974 | 0.129 |  | 974 | 0.298 |  | 974 | 0.305
| 974.5 | 0.669 |  | 974.5 | 0.129 |  | 974.5 | 0.296 |  | 974.5 | 0.32
| 975 | 0.679 |  | 975 | 0.129 |  | 975 | 0.295 |  | 975 | 0.319
| 975.5 | 0.676 |  | 975.5 | 0.129 |  | 975.5 | 0.294 |  | 975.5 | 0.317
| 976 | 0.676 |  | 976 | 0.129 |  | 976 | 0.294 |  | 976 | 0.317
| 976.5 | 0.673 |  | 976.5 | 0.128 |  | 976.5 | 0.293 |  | 976.5 | 0.301
| 977 | 0.674 |  | 977 | 0.125 |  | 977 | 0.292 |  | 977 | 0.315
| 977.5 | 0.675 |  | 977.5 | 0.121 |  | 977.5 | 0.29 |  | 977.5 | 0.315
| 978 | 0.673 |  | 978 | 0.126 |  | 978 | 0.289 |  | 978 | 0.311
| 978.5 | 0.674 |  | 978.5 | 0.126 |  | 978.5 | 0.288 |  | 978.5 | 0.314
| 979 | 0.671 |  | 979 | 0.126 |  | 979 | 0.286 |  | 979 | 0.317
| 979.5 | 0.669 |  | 979.5 | 0.125 |  | 979.5 | 0.284 |  | 979.5 | 0.316
| 980 | 0.671 |  | 980 | 0.123 |  | 980 | 0.285 |  | 980 | 0.316
| 980.5 | 0.668 |  | 980.5 | 0.124 |  | 980.5 | 0.283 |  | 980.5 | 0.316
| 981 | 0.668 |  | 981 | 0.123 |  | 981 | 0.284 |  | 981 | 0.317
| 981.5 | 0.667 |  | 981.5 | 0.123 |  | 981.5 | 0.282 |  | 981.5 | 0.315
| 982 | 0.662 |  | 982 | 0.124 |  | 982 | 0.279 |  | 982 | 0.308
| 982.5 | 0.662 |  | 982.5 | 0.124 |  | 982.5 | 0.273 |  | 982.5 | 0.317
| 983 | 0.659 |  | 983 | 0.124 |  | 983 | 0.273 |  | 983 | 0.316
| 983.5 | 0.664 |  | 983.5 | 0.121 |  | 983.5 | 0.267 |  | 983.5 | 0.316
| 984 | 0.661 |  | 984 | 0.123 |  | 984 | 0.27 |  | 984 | 0.316
| 984.5 | 0.659 |  | 984.5 | 0.116 |  | 984.5 | 0.268 |  | 984.5 | 0.316
| 985 | 0.658 |  | 985 | 0.119 |  | 985 | 0.269 |  | 985 | 0.315
| 985.5 | 0.657 |  | 985.5 | 0.123 |  | 985.5 | 0.266 |  | 985.5 | 0.314
| 986 | 0.654 |  | 986 | 0.121 |  | 986 | 0.266 |  | 986 | 0.312
| 986.5 | 0.655 |  | 986.5 | 0.119 |  | 986.5 | 0.264 |  | 986.5 | 0.309
| 987 | 0.655 |  | 987 | 0.116 |  | 987 | 0.262 |  | 987 | 0.311
| 987.5 | 0.651 |  | 987.5 | 0.115 |  | 987.5 | 0.261 |  | 987.5 | 0.299
| 988 | 0.642 |  | 988 | 0.121 |  | 988 | 0.259 |  | 988 | 0.303
| 988.5 | 0.65 |  | 988.5 | 0.116 |  | 988.5 | 0.259 |  | 988.5 | 0.298
| 989 | 0.648 |  | 989 | 0.124 |  | 989 | 0.257 |  | 989 | 0.308
| 989.5 | 0.637 |  | 989.5 | 0.118 |  | 989.5 | 0.256 |  | 989.5 | 0.309
| 990 | 0.646 |  | 990 | 0.119 |  | 990 | 0.254 |  | 990 | 0.307
| 990.5 | 0.645 |  | 990.5 | 0.119 |  | 990.5 | 0.253 |  | 990.5 | 0.306
| 991 | 0.644 |  | 991 | 0.115 |  | 991 | 0.252 |  | 991 | 0.304
| 991.5 | 0.642 |  | 991.5 | 0.114 |  | 991.5 | 0.252 |  | 991.5 | 0.301
| 992 | 0.641 |  | 992 | 0.118 |  | 992 | 0.254 |  | 992 | 0.302
| 992.5 | 0.641 |  | 992.5 | 0.118 |  | 992.5 | 0.254 |  | 992.5 | 0.304
| 993 | 0.635 |  | 993 | 0.108 |  | 993 | 0.252 |  | 993 | 0.302
| 993.5 | 0.637 |  | 993.5 | 0.11 |  | 993.5 | 0.252 |  | 993.5 | 0.303
| 994 | 0.639 |  | 994 | 0.109 |  | 994 | 0.25 |  | 994 | 0.3
| 994.5 | 0.636 |  | 994.5 | 0.11 |  | 994.5 | 0.25 |  | 994.5 | 0.301
| 995 | 0.634 |  | 995 | 0.11 |  | 995 | 0.248 |  | 995 | 0.302
| 995.5 | 0.634 |  | 995.5 | 0.116 |  | 995.5 | 0.247 |  | 995.5 | 0.302
| 996 | 0.634 |  | 996 | 0.111 |  | 996 | 0.246 |  | 996 | 0.302
| 996.5 | 0.632 |  | 996.5 | 0.119 |  | 996.5 | 0.245 |  | 996.5 | 0.302
| 997 | 0.633 |  | 997 | 0.113 |  | 997 | 0.244 |  | 997 | 0.303
| 997.5 | 0.631 |  | 997.5 | 0.114 |  | 997.5 | 0.242 |  | 997.5 | 0.302
| 998 | 0.625 |  | 998 | 0.11 |  | 998 | 0.237 |  | 998 | 0.3
| 998.5 | 0.618 |  | 998.5 | 0.113 |  | 998.5 | 0.23 |  | 998.5 | 0.298
| 999 | 0.618 |  | 999 | 0.103 |  | 999 | 0.24 |  | 999 | 0.299
| 999.5 | 0.616 |  | 999.5 | 0.111 |  | 999.5 | 0.24 |  | 999.5 | 0.297
| 1000 | 0.624 |  | 1000 | 0.113 |  | 1000 | 0.24 |  | 1000 | 0.296
| 1000.5 | 0.624 |  | 1000.5 | 0.109 |  | 1000.5 | 0.235 |  | 1000.5 | 0.297
| 1001 | 0.618 |  | 1001 | 0.11 |  | 1001 | 0.239 |  | 1001 | 0.296
| 1001.5 | 0.62 |  | 1001.5 | 0.106 |  | 1001.5 | 0.24 |  | 1001.5 | 0.294
| 1002 | 0.62 |  | 1002 | 0.1 |  | 1002 | 0.24 |  | 1002 | 0.293
| 1002.5 | 0.619 |  | 1002.5 | 0.108 |  | 1002.5 | 0.239 |  | 1002.5 | 0.292
| 1003 | 0.619 |  | 1003 | 0.111 |  | 1003 | 0.239 |  | 1003 | 0.282
| 1003.5 | 0.608 |  | 1003.5 | 0.105 |  | 1003.5 | 0.238 |  | 1003.5 | 0.29
| 1004 | 0.612 |  | 1004 | 0.103 |  | 1004 | 0.236 |  | 1004 | 0.291
| 1004.5 | 0.612 |  | 1004.5 | 0.108 |  | 1004.5 | 0.237 |  | 1004.5 | 0.29
| 1005 | 0.615 |  | 1005 | 0.109 |  | 1005 | 0.234 |  | 1005 | 0.288
| 1005.5 | 0.594 |  | 1005.5 | 0.108 |  | 1005.5 | 0.233 |  | 1005.5 | 0.287
| 1006 | 0.61 |  | 1006 | 0.101 |  | 1006 | 0.233 |  | 1006 | 0.284
| 1006.5 | 0.606 |  | 1006.5 | 0.105 |  | 1006.5 | 0.233 |  | 1006.5 | 0.281
| 1007 | 0.607 |  | 1007 | 0.106 |  | 1007 | 0.23 |  | 1007 | 0.282
| 1007.5 | 0.603 |  | 1007.5 | 0.104 |  | 1007.5 | 0.23 |  | 1007.5 | 0.281
| 1008 | 0.601 |  | 1008 | 0.104 |  | 1008 | 0.23 |  | 1008 | 0.279
| 1008.5 | 0.592 |  | 1008.5 | 0.105 |  | 1008.5 | 0.228 |  | 1008.5 | 0.278
| 1009 | 0.602 |  | 1009 | 0.09 |  | 1009 | 0.229 |  | 1009 | 0.277
| 1009.5 | 0.6 |  | 1009.5 | 0.098 |  | 1009.5 | 0.228 |  | 1009.5 | 0.277
| 1010 | 0.598 |  | 1010 | 0.095 |  | 1010 | 0.226 |  | 1010 | 0.275
| 1010.5 | 0.593 |  | 1010.5 | 0.096 |  | 1010.5 | 0.225 |  | 1010.5 | 0.275
| 1011 | 0.595 |  | 1011 | 0.095 |  | 1011 | 0.225 |  | 1011 | 0.272
| 1011.5 | 0.592 |  | 1011.5 | 0.098 |  | 1011.5 | 0.225 |  | 1011.5 | 0.274
| 1012 | 0.585 |  | 1012 | 0.1 |  | 1012 | 0.223 |  | 1012 | 0.272
| 1012.5 | 0.584 |  | 1012.5 | 0.099 |  | 1012.5 | 0.22 |  | 1012.5 | 0.272
| 1013 | 0.585 |  | 1013 | 0.095 |  | 1013 | 0.215 |  | 1013 | 0.269
| 1013.5 | 0.573 |  | 1013.5 | 0.094 |  | 1013.5 | 0.222 |  | 1013.5 | 0.267
| 1014 | 0.583 |  | 1014 | 0.096 |  | 1014 | 0.22 |  | 1014 | 0.267
| 1014.5 | 0.584 |  | 1014.5 | 0.1 |  | 1014.5 | 0.219 |  | 1014.5 | 0.265
| 1015 | 0.585 |  | 1015 | 0.098 |  | 1015 | 0.217 |  | 1015 | 0.264
| 1015.5 | 0.58 |  | 1015.5 | 0.1 |  | 1015.5 | 0.216 |  | 1015.5 | 0.265
| 1016 | 0.577 |  | 1016 | 0.096 |  | 1016 | 0.215 |  | 1016 | 0.266
| 1016.5 | 0.581 |  | 1016.5 | 0.094 |  | 1016.5 | 0.214 |  | 1016.5 | 0.267
| 1017 | 0.579 |  | 1017 | 0.1 |  | 1017 | 0.212 |  | 1017 | 0.266
| 1017.5 | 0.576 |  | 1017.5 | 0.1 |  | 1017.5 | 0.211 |  | 1017.5 | 0.264
| 1018 | 0.576 |  | 1018 | 0.094 |  | 1018 | 0.211 |  | 1018 | 0.264
| 1018.5 | 0.576 |  | 1018.5 | 0.099 |  | 1018.5 | 0.209 |  | 1018.5 | 0.263
| 1019 | 0.569 |  | 1019 | 0.101 |  | 1019 | 0.208 |  | 1019 | 0.261
| 1019.5 | 0.575 |  | 1019.5 | 0.1 |  | 1019.5 | 0.207 |  | 1019.5 | 0.261
| 1020 | 0.569 |  | 1020 | 0.095 |  | 1020 | 0.205 |  | 1020 | 0.26
| 1020.5 | 0.567 |  | 1020.5 | 0.098 |  | 1020.5 | 0.204 |  | 1020.5 | 0.259
| 1021 | 0.56 |  | 1021 | 0.1 |  | 1021 | 0.203 |  | 1021 | 0.26
| 1021.5 | 0.568 |  | 1021.5 | 0.094 |  | 1021.5 | 0.203 |  | 1021.5 | 0.26
| 1022 | 0.564 |  | 1022 | 0.096 |  | 1022 | 0.203 |  | 1022 | 0.255
| 1022.5 | 0.56 |  | 1022.5 | 0.095 |  | 1022.5 | 0.201 |  | 1022.5 | 0.26
| 1023 | 0.56 |  | 1023 | 0.094 |  | 1023 | 0.2 |  | 1023 | 0.258
| 1023.5 | 0.563 |  | 1023.5 | 0.091 |  | 1023.5 | 0.201 |  | 1023.5 | 0.259
| 1024 | 0.556 |  | 1024 | 0.09 |  | 1024 | 0.197 |  | 1024 | 0.257
| 1024.5 | 0.551 |  | 1024.5 | 0.094 |  | 1024.5 | 0.199 |  | 1024.5 | 0.257
| 1025 | 0.554 |  | 1025 | 0.098 |  | 1025 | 0.197 |  | 1025 | 0.257
| 1025.5 | 0.548 |  | 1025.5 | 0.095 |  | 1025.5 | 0.198 |  | 1025.5 | 0.257
| 1026 | 0.555 |  | 1026 | 0.094 |  | 1026 | 0.196 |  | 1026 | 0.256
| 1026.5 | 0.543 |  | 1026.5 | 0.091 |  | 1026.5 | 0.195 |  | 1026.5 | 0.256
| 1027 | 0.549 |  | 1027 | 0.095 |  | 1027 | 0.192 |  | 1027 | 0.255
| 1027.5 | 0.538 |  | 1027.5 | 0.091 |  | 1027.5 | 0.196 |  | 1027.5 | 0.254
| 1028 | 0.551 |  | 1028 | 0.091 |  | 1028 | 0.191 |  | 1028 | 0.257
| 1028.5 | 0.543 |  | 1028.5 | 0.09 |  | 1028.5 | 0.195 |  | 1028.5 | 0.256
| 1029 | 0.547 |  | 1029 | 0.093 |  | 1029 | 0.194 |  | 1029 | 0.256
| 1029.5 | 0.541 |  | 1029.5 | 0.095 |  | 1029.5 | 0.193 |  | 1029.5 | 0.257
| 1030 | 0.545 |  | 1030 | 0.093 |  | 1030 | 0.192 |  | 1030 | 0.255
| 1030.5 | 0.544 |  | 1030.5 | 0.088 |  | 1030.5 | 0.191 |  | 1030.5 | 0.254
| 1031 | 0.543 |  | 1031 | 0.091 |  | 1031 | 0.189 |  | 1031 | 0.253
| 1031.5 | 0.522 |  | 1031.5 | 0.093 |  | 1031.5 | 0.19 |  | 1031.5 | 0.253
| 1032 | 0.543 |  | 1032 | 0.09 |  | 1032 | 0.19 |  | 1032 | 0.249
| 1032.5 | 0.541 |  | 1032.5 | 0.091 |  | 1032.5 | 0.185 |  | 1032.5 | 0.25
| 1033 | 0.534 |  | 1033 | 0.091 |  | 1033 | 0.186 |  | 1033 | 0.251
| 1033.5 | 0.537 |  | 1033.5 | 0.09 |  | 1033.5 | 0.186 |  | 1033.5 | 0.252
| 1034 | 0.541 |  | 1034 | 0.093 |  | 1034 | 0.186 |  | 1034 | 0.25
| 1034.5 | 0.539 |  | 1034.5 | 0.093 |  | 1034.5 | 0.186 |  | 1034.5 | 0.249
| 1035 | 0.515 |  | 1035 | 0.089 |  | 1035 | 0.186 |  | 1035 | 0.249
| 1035.5 | 0.528 |  | 1035.5 | 0.094 |  | 1035.5 | 0.184 |  | 1035.5 | 0.248
| 1036 | 0.529 |  | 1036 | 0.094 |  | 1036 | 0.183 |  | 1036 | 0.247
| 1036.5 | 0.529 |  | 1036.5 | 0.091 |  | 1036.5 | 0.182 |  | 1036.5 | 0.246
| 1037 | 0.528 |  | 1037 | 0.093 |  | 1037 | 0.181 |  | 1037 | 0.245
| 1037.5 | 0.526 |  | 1037.5 | 0.088 |  | 1037.5 | 0.179 |  | 1037.5 | 0.245
| 1038 | 0.524 |  | 1038 | 0.086 |  | 1038 | 0.178 |  | 1038 | 0.244
| 1038.5 | 0.525 |  | 1038.5 | 0.09 |  | 1038.5 | 0.178 |  | 1038.5 | 0.242
| 1039 | 0.524 |  | 1039 | 0.091 |  | 1039 | 0.176 |  | 1039 | 0.241
| 1039.5 | 0.522 |  | 1039.5 | 0.086 |  | 1039.5 | 0.176 |  | 1039.5 | 0.24
| 1040 | 0.523 |  | 1040 | 0.084 |  | 1040 | 0.176 |  | 1040 | 0.24
| 1040.5 | 0.52 |  | 1040.5 | 0.089 |  | 1040.5 | 0.176 |  | 1040.5 | 0.238
| 1041 | 0.515 |  | 1041 | 0.088 |  | 1041 | 0.174 |  | 1041 | 0.241
| 1041.5 | 0.513 |  | 1041.5 | 0.083 |  | 1041.5 | 0.171 |  | 1041.5 | 0.239
| 1042 | 0.517 |  | 1042 | 0.089 |  | 1042 | 0.173 |  | 1042 | 0.238
| 1042.5 | 0.517 |  | 1042.5 | 0.088 |  | 1042.5 | 0.173 |  | 1042.5 | 0.237
| 1043 | 0.516 |  | 1043 | 0.083 |  | 1043 | 0.17 |  | 1043 | 0.236
| 1043.5 | 0.514 |  | 1043.5 | 0.085 |  | 1043.5 | 0.171 |  | 1043.5 | 0.235
| 1044 | 0.512 |  | 1044 | 0.088 |  | 1044 | 0.169 |  | 1044 | 0.234
| 1044.5 | 0.499 |  | 1044.5 | 0.085 |  | 1044.5 | 0.168 |  | 1044.5 | 0.232
| 1045 | 0.506 |  | 1045 | 0.085 |  | 1045 | 0.166 |  | 1045 | 0.231
| 1045.5 | 0.509 |  | 1045.5 | 0.083 |  | 1045.5 | 0.169 |  | 1045.5 | 0.23
| 1046 | 0.508 |  | 1046 | 0.084 |  | 1046 | 0.168 |  | 1046 | 0.23
| 1046.5 | 0.506 |  | 1046.5 | 0.084 |  | 1046.5 | 0.167 |  | 1046.5 | 0.23
| 1047 | 0.503 |  | 1047 | 0.083 |  | 1047 | 0.165 |  | 1047 | 0.229
| 1047.5 | 0.503 |  | 1047.5 | 0.081 |  | 1047.5 | 0.164 |  | 1047.5 | 0.223
| 1048 | 0.502 |  | 1048 | 0.084 |  | 1048 | 0.166 |  | 1048 | 0.227
| 1048.5 | 0.502 |  | 1048.5 | 0.084 |  | 1048.5 | 0.165 |  | 1048.5 | 0.227
| 1049 | 0.501 |  | 1049 | 0.083 |  | 1049 | 0.164 |  | 1049 | 0.226
| 1049.5 | 0.499 |  | 1049.5 | 0.084 |  | 1049.5 | 0.166 |  | 1049.5 | 0.226
| 1050 | 0.499 |  | 1050 | 0.084 |  | 1050 | 0.165 |  | 1050 | 0.226
| 1050.5 | 0.498 |  | 1050.5 | 0.083 |  | 1050.5 | 0.161 |  | 1050.5 | 0.227
| 1051 | 0.497 |  | 1051 | 0.085 |  | 1051 | 0.164 |  | 1051 | 0.227
| 1051.5 | 0.497 |  | 1051.5 | 0.08 |  | 1051.5 | 0.162 |  | 1051.5 | 0.227
| 1052 | 0.496 |  | 1052 | 0.084 |  | 1052 | 0.162 |  | 1052 | 0.225
| 1052.5 | 0.493 |  | 1052.5 | 0.085 |  | 1052.5 | 0.161 |  | 1052.5 | 0.223
| 1053 | 0.491 |  | 1053 | 0.085 |  | 1053 | 0.162 |  | 1053 | 0.227
| 1053.5 | 0.49 |  | 1053.5 | 0.084 |  | 1053.5 | 0.161 |  | 1053.5 | 0.228
| 1054 | 0.488 |  | 1054 | 0.081 |  | 1054 | 0.163 |  | 1054 | 0.224
| 1054.5 | 0.486 |  | 1054.5 | 0.085 |  | 1054.5 | 0.162 |  | 1054.5 | 0.222
| 1055 | 0.486 |  | 1055 | 0.08 |  | 1055 | 0.161 |  | 1055 | 0.223
| 1055.5 | 0.484 |  | 1055.5 | 0.085 |  | 1055.5 | 0.161 |  | 1055.5 | 0.222
| 1056 | 0.484 |  | 1056 | 0.083 |  | 1056 | 0.16 |  | 1056 | 0.222
| 1056.5 | 0.481 |  | 1056.5 | 0.083 |  | 1056.5 | 0.16 |  | 1056.5 | 0.223
| 1057 | 0.465 |  | 1057 | 0.081 |  | 1057 | 0.161 |  | 1057 | 0.222
| 1057.5 | 0.48 |  | 1057.5 | 0.081 |  | 1057.5 | 0.159 |  | 1057.5 | 0.221
| 1058 | 0.479 |  | 1058 | 0.08 |  | 1058 | 0.16 |  | 1058 | 0.22
| 1058.5 | 0.457 |  | 1058.5 | 0.08 |  | 1058.5 | 0.161 |  | 1058.5 | 0.219
| 1059 | 0.474 |  | 1059 | 0.079 |  | 1059 | 0.16 |  | 1059 | 0.219
| 1059.5 | 0.473 |  | 1059.5 | 0.08 |  | 1059.5 | 0.16 |  | 1059.5 | 0.217
| 1060 | 0.472 |  | 1060 | 0.08 |  | 1060 | 0.159 |  | 1060 | 0.216
| 1060.5 | 0.469 |  | 1060.5 | 0.08 |  | 1060.5 | 0.159 |  | 1060.5 | 0.217
| 1061 | 0.468 |  | 1061 | 0.081 |  | 1061 | 0.159 |  | 1061 | 0.215
| 1061.5 | 0.452 |  | 1061.5 | 0.081 |  | 1061.5 | 0.159 |  | 1061.5 | 0.213
| 1062 | 0.469 |  | 1062 | 0.079 |  | 1062 | 0.161 |  | 1062 | 0.216
| 1062.5 | 0.464 |  | 1062.5 | 0.08 |  | 1062.5 | 0.161 |  | 1062.5 | 0.214
| 1063 | 0.465 |  | 1063 | 0.08 |  | 1063 | 0.16 |  | 1063 | 0.215
| 1063.5 | 0.462 |  | 1063.5 | 0.079 |  | 1063.5 | 0.16 |  | 1063.5 | 0.215
| 1064 | 0.463 |  | 1064 | 0.079 |  | 1064 | 0.16 |  | 1064 | 0.214
| 1064.5 | 0.461 |  | 1064.5 | 0.079 |  | 1064.5 | 0.162 |  | 1064.5 | 0.213
| 1065 | 0.459 |  | 1065 | 0.079 |  | 1065 | 0.16 |  | 1065 | 0.211
| 1065.5 | 0.461 |  | 1065.5 | 0.079 |  | 1065.5 | 0.16 |  | 1065.5 | 0.211
| 1066 | 0.459 |  | 1066 | 0.079 |  | 1066 | 0.159 |  | 1066 | 0.211
| 1066.5 | 0.454 |  | 1066.5 | 0.078 |  | 1066.5 | 0.159 |  | 1066.5 | 0.209
| 1067 | 0.44 |  | 1067 | 0.078 |  | 1067 | 0.16 |  | 1067 | 0.206
| 1067.5 | 0.453 |  | 1067.5 | 0.076 |  | 1067.5 | 0.162 |  | 1067.5 | 0.202
| 1068 | 0.443 |  | 1068 | 0.078 |  | 1068 | 0.163 |  | 1068 | 0.202
| 1068.5 | 0.456 |  | 1068.5 | 0.076 |  | 1068.5 | 0.166 |  | 1068.5 | 0.208
| 1069 | 0.453 |  | 1069 | 0.076 |  | 1069 | 0.163 |  | 1069 | 0.208
| 1069.5 | 0.453 |  | 1069.5 | 0.076 |  | 1069.5 | 0.163 |  | 1069.5 | 0.206
| 1070 | 0.446 |  | 1070 | 0.076 |  | 1070 | 0.162 |  | 1070 | 0.206
| 1070.5 | 0.449 |  | 1070.5 | 0.076 |  | 1070.5 | 0.16 |  | 1070.5 | 0.207
| 1071 | 0.449 |  | 1071 | 0.073 |  | 1071 | 0.155 |  | 1071 | 0.206
| 1071.5 | 0.449 |  | 1071.5 | 0.076 |  | 1071.5 | 0.158 |  | 1071.5 | 0.205
| 1072 | 0.448 |  | 1072 | 0.074 |  | 1072 | 0.158 |  | 1072 | 0.204
| 1072.5 | 0.446 |  | 1072.5 | 0.075 |  | 1072.5 | 0.158 |  | 1072.5 | 0.203
| 1073 | 0.441 |  | 1073 | 0.071 |  | 1073 | 0.156 |  | 1073 | 0.204
| 1073.5 | 0.442 |  | 1073.5 | 0.075 |  | 1073.5 | 0.158 |  | 1073.5 | 0.203
| 1074 | 0.438 |  | 1074 | 0.073 |  | 1074 | 0.156 |  | 1074 | 0.202
| 1074.5 | 0.428 |  | 1074.5 | 0.072 |  | 1074.5 | 0.155 |  | 1074.5 | 0.202
| 1075 | 0.437 |  | 1075 | 0.072 |  | 1075 | 0.155 |  | 1075 | 0.202
| 1075.5 | 0.435 |  | 1075.5 | 0.069 |  | 1075.5 | 0.156 |  | 1075.5 | 0.204
| 1076 | 0.433 |  | 1076 | 0.072 |  | 1076 | 0.154 |  | 1076 | 0.201
| 1076.5 | 0.435 |  | 1076.5 | 0.074 |  | 1076.5 | 0.154 |  | 1076.5 | 0.2
| 1077 | 0.432 |  | 1077 | 0.071 |  | 1077 | 0.154 |  | 1077 | 0.198
| 1077.5 | 0.424 |  | 1077.5 | 0.071 |  | 1077.5 | 0.153 |  | 1077.5 | 0.2
| 1078 | 0.428 |  | 1078 | 0.071 |  | 1078 | 0.155 |  | 1078 | 0.199
| 1078.5 | 0.43 |  | 1078.5 | 0.072 |  | 1078.5 | 0.155 |  | 1078.5 | 0.198
| 1079 | 0.426 |  | 1079 | 0.071 |  | 1079 | 0.154 |  | 1079 | 0.198
| 1079.5 | 0.424 |  | 1079.5 | 0.07 |  | 1079.5 | 0.155 |  | 1079.5 | 0.193
| 1080 | 0.422 |  | 1080 | 0.07 |  | 1080 | 0.154 |  | 1080 | 0.196
| 1080.5 | 0.416 |  | 1080.5 | 0.069 |  | 1080.5 | 0.154 |  | 1080.5 | 0.192
| 1081 | 0.424 |  | 1081 | 0.067 |  | 1081 | 0.154 |  | 1081 | 0.194
| 1081.5 | 0.426 |  |  |  |  | 1081.5 | 0.151 |  | 1081.5 | 0.198
| 1082 | 0.424 |  |  |  |  | 1082 | 0.151 |  | 1082 | 0.197
| 1082.5 | 0.422 |  |  |  |  | 1082.5 | 0.152 |  | 1082.5 | 0.196
| 1083 | 0.42 |  |  |  |  | 1083 | 0.151 |  | 1083 | 0.195
| 1083.5 | 0.41 |  |  |  |  | 1083.5 | 0.151 |  | 1083.5 | 0.194
| 1084 | 0.417 |  |  |  |  | 1084 | 0.152 |  | 1084 | 0.19
| 1084.5 | 0.416 |  |  |  |  | 1084.5 | 0.152 |  | 1084.5 | 0.191
| 1085 | 0.415 |  |  |  |  | 1085 | 0.153 |  | 1085 | 0.19
| 1085.5 | 0.414 |  |  |  |  | 1085.5 | 0.151 |  | 1085.5 | 0.191
| 1086 | 0.407 |  |  |  |  | 1086 | 0.149 |  | 1086 | 0.19
| 1086.5 | 0.41 |  |  |  |  | 1086.5 | 0.15 |  | 1086.5 | 0.189
| 1087 | 0.405 |  |  |  |  | 1087 | 0.147 |  | 1087 | 0.186
| 1087.5 | 0.405 |  |  |  |  | 1087.5 | 0.145 |  | 1087.5 | 0.18
| 1088 | 0.403 |  |  |  |  | 1088 | 0.144 |  | 1088 | 0.186
| 1088.5 | 0.404 |  |  |  |  | 1088.5 | 0.145 |  | 1088.5 | 0.185
| 1089 | 0.4 |  |  |  |  | 1089 | 0.144 |  | 1089 | 0.183
| 1089.5 | 0.399 |  |  |  |  | 1089.5 | 0.142 |  | 1089.5 | 0.183
| 1090 | 0.397 |  |  |  |  | 1090 | 0.142 |  | 1090 | 0.183
| 1090.5 | 0.397 |  |  |  |  | 1090.5 | 0.143 |  | 1090.5 | 0.181
| 1091 | 0.396 |  |  |  |  | 1091 | 0.142 |  | 1091 | 0.181
| 1091.5 | 0.392 |  |  |  |  | 1091.5 | 0.141 |  | 1091.5 | 0.18
| 1092 | 0.392 |  |  |  |  | 1092 | 0.139 |  | 1092 | 0.181
| 1092.5 | 0.392 |  |  |  |  | 1092.5 | 0.142 |  | 1092.5 | 0.182
| 1093 | 0.387 |  |  |  |  | 1093 | 0.139 |  | 1093 | 0.178
| 1093.5 | 0.384 |  |  |  |  | 1093.5 | 0.134 |  | 1093.5 | 0.178
| 1094 | 0.386 |  |  |  |  | 1094 | 0.138 |  | 1094 | 0.178
| 1094.5 | 0.386 |  |  |  |  | 1094.5 | 0.136 |  | 1094.5 | 0.177
| 1095 | 0.382 |  |  |  |  | 1095 | 0.138 |  | 1095 | 0.177
| 1095.5 | 0.384 |  |  |  |  | 1095.5 | 0.138 |  | 1095.5 | 0.178
| 1096 | 0.382 |  |  |  |  | 1096 | 0.138 |  | 1096 | 0.177
| 1096.5 | 0.376 |  |  |  |  | 1096.5 | 0.134 |  | 1096.5 | 0.177
| 1097 | 0.38 |  |  |  |  | 1097 | 0.136 |  | 1097 | 0.174
| 1097.5 | 0.371 |  |  |  |  | 1097.5 | 0.139 |  | 1097.5 | 0.172
| 1098 | 0.37 |  |  |  |  | 1098 | 0.14 |  | 1098 | 0.173
| 1098.5 | 0.354 |  |  |  |  | 1098.5 | 0.138 |  | 1098.5 | 0.172
| 1099 | 0.353 |  |  |  |  | 1099 | 0.136 |  | 1099 | 0.171
| 1099.5 | 0.373 |  |  |  |  | 1099.5 | 0.136 |  | 1099.5 | 0.17
| 1100 | 0.372 |  |  |  |  | 1100 | 0.134 |  | 1100 | 0.169
| 1100.5 | 0.372 |  |  |  |  | 1100.5 | 0.134 |  | 1100.5 | 0.168
| 1101 | 0.37 |  |  |  |  | 1101 | 0.133 |  | 1101 | 0.168
| 1101.5 | 0.37 |  |  |  |  | 1101.5 | 0.134 |  | 1101.5 | 0.169
| 1102 | 0.368 |  |  |  |  | 1102 | 0.131 |  | 1102 | 0.167
| 1102.5 | 0.367 |  |  |  |  | 1102.5 | 0.132 |  | 1102.5 | 0.169
| 1103 | 0.367 |  |  |  |  | 1103 | 0.133 |  | 1103 | 0.166
| 1103.5 | 0.364 |  |  |  |  | 1103.5 | 0.133 |  | 1103.5 | 0.166
| 1104 | 0.362 |  |  |  |  | 1104 | 0.133 |  | 1104 | 0.165
| 1104.5 | 0.362 |  |  |  |  | 1104.5 | 0.13 |  | 1104.5 | 0.164
| 1105 | 0.362 |  |  |  |  | 1105 | 0.128 |  | 1105 | 0.163
| 1105.5 | 0.35 |  |  |  |  | 1105.5 | 0.125 |  | 1105.5 | 0.163
| 1106 | 0.36 |  |  |  |  | 1106 | 0.125 |  | 1106 | 0.162
| 1106.5 | 0.357 |  |  |  |  | 1106.5 | 0.125 |  | 1106.5 | 0.16
| 1107 | 0.356 |  |  |  |  | 1107 | 0.123 |  | 1107 | 0.161
| 1107.5 | 0.356 |  |  |  |  | 1107.5 | 0.123 |  | 1107.5 | 0.16
| 1108 | 0.355 |  |  |  |  | 1108 | 0.121 |  | 1108 | 0.159
| 1108.5 | 0.354 |  |  |  |  | 1108.5 | 0.121 |  | 1108.5 | 0.158
| 1109 | 0.354 |  |  |  |  | 1109 | 0.119 |  | 1109 | 0.159
| 1109.5 | 0.352 |  |  |  |  | 1109.5 | 0.121 |  | 1109.5 | 0.158
| 1110 | 0.351 |  |  |  |  | 1110 | 0.118 |  | 1110 | 0.157
| 1110.5 | 0.35 |  |  |  |  | 1110.5 | 0.119 |  | 1110.5 | 0.156
| 1111 | 0.329 |  |  |  |  | 1111 | 0.118 |  | 1111 | 0.155
| 1111.5 | 0.349 |  |  |  |  | 1111.5 | 0.118 |  | 1111.5 | 0.155
| 1112 | 0.348 |  |  |  |  | 1112 | 0.115 |  | 1112 | 0.153
| 1112.5 | 0.347 |  |  |  |  | 1112.5 | 0.114 |  | 1112.5 | 0.156
| 1113 | 0.34 |  |  |  |  | 1113 | 0.113 |  | 1113 | 0.154
| 1113.5 | 0.346 |  |  |  |  | 1113.5 | 0.114 |  | 1113.5 | 0.153
| 1114 | 0.345 |  |  |  |  | 1114 | 0.113 |  | 1114 | 0.153
| 1114.5 | 0.344 |  |  |  |  | 1114.5 | 0.11 |  | 1114.5 | 0.153
| 1115 | 0.343 |  |  |  |  | 1115 | 0.111 |  | 1115 | 0.154
| 1115.5 | 0.331 |  |  |  |  | 1115.5 | 0.11 |  | 1115.5 | 0.154
| 1116 | 0.342 |  |  |  |  | 1116 | 0.107 |  | 1116 | 0.152
| 1116.5 | 0.335 |  |  |  |  | 1116.5 | 0.108 |  | 1116.5 | 0.15
| 1117 | 0.339 |  |  |  |  | 1117 | 0.1 |  | 1117 | 0.153
| 1117.5 | 0.338 |  |  |  |  | 1117.5 | 0.106 |  | 1117.5 | 0.151
| 1118 | 0.329 |  |  |  |  | 1118 | 0.107 |  | 1118 | 0.151
| 1118.5 | 0.335 |  |  |  |  | 1118.5 | 0.105 |  | 1118.5 | 0.149
| 1119 | 0.334 |  |  |  |  | 1119 | 0.106 |  | 1119 | 0.149
| 1119.5 | 0.33 |  |  |  |  | 1119.5 | 0.097 |  | 1119.5 | 0.15
| 1120 | 0.326 |  |  |  |  | 1120 | 0.105 |  | 1120 | 0.149
| 1120.5 | 0.328 |  |  |  |  | 1120.5 | 0.105 |  | 1120.5 | 0.147
| 1121 | 0.333 |  |  |  |  | 1121 | 0.105 |  | 1121 | 0.149
| 1121.5 | 0.332 |  |  |  |  | 1121.5 | 0.103 |  | 1121.5 | 0.15
| 1122 | 0.332 |  |  |  |  | 1122 | 0.104 |  | 1122 | 0.147
| 1122.5 | 0.332 |  |  |  |  | 1122.5 | 0.104 |  | 1122.5 | 0.147
| 1123 | 0.331 |  |  |  |  | 1123 | 0.102 |  | 1123 | 0.147
| 1123.5 | 0.315 |  |  |  |  | 1123.5 | 0.101 |  | 1123.5 | 0.147
| 1124 | 0.33 |  |  |  |  | 1124 | 0.1 |  | 1124 | 0.145
| 1124.5 | 0.33 |  |  |  |  | 1124.5 | 0.102 |  | 1124.5 | 0.145
| 1125 | 0.328 |  |  |  |  | 1125 | 0.101 |  | 1125 | 0.145
| 1125.5 | 0.325 |  |  |  |  | 1125.5 | 0.101 |  | 1125.5 | 0.141
| 1126 | 0.33 |  |  |  |  | 1126 | 0.086 |  | 1126 | 0.139
| 1126.5 | 0.327 |  |  |  |  | 1126.5 | 0.097 |  | 1126.5 | 0.141
| 1127 | 0.324 |  |  |  |  | 1127 | 0.097 |  | 1127 | 0.14
| 1127.5 | 0.322 |  |  |  |  | 1127.5 | 0.096 |  | 1127.5 | 0.139
| 1128 | 0.32 |  |  |  |  | 1128 | 0.092 |  | 1128 | 0.137
| 1128.5 | 0.318 |  |  |  |  | 1128.5 | 0.094 |  | 1128.5 | 0.139
| 1129 | 0.321 |  |  |  |  | 1129 | 0.088 |  | 1129 | 0.138
| 1129.5 | 0.314 |  |  |  |  | 1129.5 | 0.094 |  | 1129.5 | 0.138
| 1130 | 0.299 |  |  |  |  | 1130 | 0.087 |  | 1130 | 0.136
| 1130.5 | 0.31 |  |  |  |  | 1130.5 | 0.091 |  | 1130.5 | 0.137
| 1131 | 0.318 |  |  |  |  | 1131 | 0.089 |  | 1131 | 0.136
| 1131.5 | 0.314 |  |  |  |  | 1131.5 | 0.088 |  | 1131.5 | 0.136
| 1132 | 0.312 |  |  |  |  | 1132 | 0.087 |  | 1132 | 0.135
| 1132.5 | 0.313 |  |  |  |  | 1132.5 | 0.089 |  | 1132.5 | 0.137
| 1133 | 0.309 |  |  |  |  | 1133 | 0.082 |  | 1133 | 0.134
| 1133.5 | 0.315 |  |  |  |  | 1133.5 | 0.083 |  | 1133.5 | 0.134
| 1134 | 0.309 |  |  |  |  | 1134 | 0.085 |  | 1134 | 0.133
| 1134.5 | 0.311 |  |  |  |  | 1134.5 | 0.085 |  | 1134.5 | 0.133
| 1135 | 0.307 |  |  |  |  | 1135 | 0.088 |  | 1135 | 0.133
| 1135.5 | 0.299 |  |  |  |  | 1135.5 | 0.087 |  | 1135.5 | 0.134
| 1136 | 0.304 |  |  |  |  | 1136 | 0.088 |  | 1136 | 0.133
| 1136.5 | 0.311 |  |  |  |  | 1136.5 | 0.087 |  | 1136.5 | 0.135
| 1137 | 0.311 |  |  |  |  | 1137 | 0.087 |  | 1137 | 0.131
| 1137.5 | 0.309 |  |  |  |  | 1137.5 | 0.086 |  | 1137.5 | 0.134
| 1138 | 0.289 |  |  |  |  | 1138 | 0.084 |  | 1138 | 0.135
| 1138.5 | 0.305 |  |  |  |  | 1138.5 | 0.083 |  | 1138.5 | 0.135
| 1139 | 0.306 |  |  |  |  | 1139 | 0.081 |  | 1139 | 0.134
| 1139.5 | 0.306 |  |  |  |  | 1139.5 | 0.08 |  | 1139.5 | 0.132
| 1140 | 0.305 |  |  |  |  | 1140 | 0.079 |  | 1140 | 0.134
| 1140.5 | 0.303 |  |  |  |  | 1140.5 | 0.077 |  | 1140.5 | 0.134
| 1141 | 0.298 |  |  |  |  | 1141 | 0.077 |  | 1141 | 0.133
| 1141.5 | 0.299 |  |  |  |  | 1141.5 | 0.076 |  | 1141.5 | 0.133
| 1142 | 0.303 |  |  |  |  | 1142 | 0.075 |  | 1142 | 0.132
| 1142.5 | 0.298 |  |  |  |  | 1142.5 | 0.074 |  | 1142.5 | 0.132
| 1143 | 0.299 |  |  |  |  | 1143 | 0.065 |  | 1143 | 0.132
| 1143.5 | 0.295 |  |  |  |  | 1143.5 | 0.071 |  | 1143.5 | 0.131
| 1144 | 0.28 |  |  |  |  | 1144 | 0.072 |  | 1144 | 0.132
| 1144.5 | 0.295 |  |  |  |  | 1144.5 | 0.069 |  | 1144.5 | 0.132
| 1145 | 0.292 |  |  |  |  | 1145 | 0.053 |  | 1145 | 0.132
| 1145.5 | 0.293 |  |  |  |  | 1145.5 | 0.064 |  | 1145.5 | 0.128
| 1146 | 0.293 |  |  |  |  | 1146 | 0.062 |  | 1146 | 0.13
| 1146.5 | 0.288 |  |  |  |  | 1146.5 | 0.063 |  | 1146.5 | 0.13
| 1147 | 0.29 |  |  |  |  | 1147 | 0.056 |  | 1147 | 0.13
| 1147.5 | 0.29 |  |  |  |  | 1147.5 | 0.062 |  | 1147.5 | 0.128
| 1148 | 0.287 |  |  |  |  | 1148 | 0.058 |  | 1148 | 0.127
| 1148.5 | 0.288 |  |  |  |  | 1148.5 | 0.055 |  | 1148.5 | 0.129
| 1149 | 0.287 |  |  |  |  | 1149 | 0.055 |  | 1149 | 0.128
| 1149.5 | 0.285 |  |  |  |  | 1149.5 | 0.054 |  | 1149.5 | 0.127
| 1150 | 0.282 |  |  |  |  | 1150 | 0.055 |  | 1150 | 0.125
| 1150.5 | 0.287 |  |  |  |  | 1150.5 | 0.055 |  | 1150.5 | 0.122
| 1151 | 0.286 |  |  |  |  | 1151 | 0.054 |  | 1151 | 0.122
| 1151.5 | 0.285 |  |  |  |  | 1151.5 | 0.058 |  | 1151.5 | 0.124
| 1152 | 0.283 |  |  |  |  | 1152 | 0.059 |  | 1152 | 0.122
| 1152.5 | 0.286 | [7 empty] | 1152.5 | 0.122
| 1153 | 0.284 | [7 empty] | 1153 | 0.12
| 1153.5 | 0.284 | [7 empty] | 1153.5 | 0.12
| 1154 | 0.283 | [7 empty] | 1154 | 0.123
| 1154.5 | 0.283 | [7 empty] | 1154.5 | 0.121
| 1155 | 0.281 | [7 empty] | 1155 | 0.12
| 1155.5 | 0.284 | [7 empty] | 1155.5 | 0.121
| 1156 | 0.282 | [7 empty] | 1156 | 0.121
| 1156.5 | 0.281 | [7 empty] | 1156.5 | 0.121
| 1157 | 0.283 | [7 empty] | 1157 | 0.122
| 1157.5 | 0.27 | [7 empty] | 1157.5 | 0.123
| 1158 | 0.277 | [7 empty] | 1158 | 0.122
| 1158.5 | 0.276 | [7 empty] | 1158.5 | 0.121
| 1159 | 0.277 | [7 empty] | 1159 | 0.12
| 1159.5 | 0.27 | [7 empty] | 1159.5 | 0.121
| 1160 | 0.27 | [7 empty] | 1160 | 0.119
| 1160.5 | 0.275 | [7 empty] | 1160.5 | 0.115
| 1161 | 0.273 | [7 empty] | 1161 | 0.118
| 1161.5 | 0.273 | [7 empty] | 1161.5 | 0.118
| 1162 | 0.271 | [7 empty] | 1162 | 0.117
| 1162.5 | 0.268 | [7 empty] | 1162.5 | 0.118
| 1163 | 0.269 | [7 empty] | 1163 | 0.117
| 1163.5 | 0.27 | [7 empty] | 1163.5 | 0.117
| 1164 | 0.269 | [7 empty] | 1164 | 0.117
| 1164.5 | 0.268 | [7 empty] | 1164.5 | 0.117
| 1165 | 0.268 | [7 empty] | 1165 | 0.115
| 1165.5 | 0.263 | [7 empty] | 1165.5 | 0.114
| 1166 | 0.259 | [7 empty] | 1166 | 0.114
| 1166.5 | 0.264 | [7 empty] | 1166.5 | 0.115
| 1167 | 0.265 | [7 empty] | 1167 | 0.115
| 1167.5 | 0.263 | [7 empty] | 1167.5 | 0.115
| 1168 | 0.26 | [7 empty] | 1168 | 0.113
| 1168.5 | 0.261 | [7 empty] | 1168.5 | 0.106
| 1169 | 0.261 | [7 empty] | 1169 | 0.114
| 1169.5 | 0.258 | [7 empty] | 1169.5 | 0.11
| 1170 | 0.248 | [7 empty] | 1170 | 0.112
| 1170.5 | 0.26 | [7 empty] | 1170.5 | 0.111
| 1171 | 0.258 | [7 empty] | 1171 | 0.112
| 1171.5 | 0.253 | [7 empty] | 1171.5 | 0.113
| 1172 | 0.255 | [7 empty] | 1172 | 0.112
| 1172.5 | 0.251 | [7 empty] | 1172.5 | 0.111
| 1173 | 0.255 | [7 empty] | 1173 | 0.113
| 1173.5 | 0.252 | [7 empty] | 1173.5 | 0.107
| 1174 | 0.247 | [7 empty] | 1174 | 0.109
| 1174.5 | 0.25 | [7 empty] | 1174.5 | 0.111
| 1175 | 0.253 | [7 empty] | 1175 | 0.11
| 1175.5 | 0.245 | [7 empty] | 1175.5 | 0.108
| 1176 | 0.245 | [7 empty] | 1176 | 0.107
| 1176.5 | 0.251 | [7 empty] | 1176.5 | 0.101
| 1177 | 0.239 | [7 empty] | 1177 | 0.106
| 1177.5 | 0.246 | [7 empty] | 1177.5 | 0.106
| 1178 | 0.249 | [7 empty] | 1178 | 0.105
| 1178.5 | 0.25 | [7 empty] | 1178.5 | 0.105
| 1179 | 0.239 | [7 empty] | 1179 | 0.106
| 1179.5 | 0.241 | [7 empty] | 1179.5 | 0.105
| 1180 | 0.244 | [7 empty] | 1180 | 0.104
| 1180.5 | 0.244 | [7 empty] | 1180.5 | 0.103
| 1181 | 0.244 | [7 empty] | 1181 | 0.102
| 1181.5 | 0.244 | [7 empty] | 1181.5 | 0.1
| 1182 | 0.243 | [7 empty] | 1182 | 0.1
| 1182.5 | 0.235 | [7 empty] | 1182.5 | 0.102
| 1183 | 0.243 | [7 empty] | 1183 | 0.1
| 1183.5 | 0.241 | [7 empty] | 1183.5 | 0.102
| 1184 | 0.241 | [7 empty] | 1184 | 0.101
| 1184.5 | 0.241 | [7 empty] | 1184.5 | 0.098
| 1185 | 0.242 | [7 empty] | 1185 | 0.099
| 1185.5 | 0.243 | [7 empty] | 1185.5 | 0.099
| 1186 | 0.241 | [7 empty] | 1186 | 0.096
| 1186.5 | 0.239 | [7 empty] | 1186.5 | 0.097
| 1187 | 0.238 | [7 empty] | 1187 | 0.093
| 1187.5 | 0.241 | [7 empty] | 1187.5 | 0.091
| 1188 | 0.237 | [7 empty] | 1188 | 0.096
| 1188.5 | 0.236 | [7 empty] | 1188.5 | 0.093
| 1189 | 0.237 | [7 empty] | 1189 | 0.093
| 1189.5 | 0.234 | [7 empty] | 1189.5 | 0.088
| 1190 | 0.236 | [7 empty] | 1190 | 0.091
| 1190.5 | 0.233 | [7 empty] | 1190.5 | 0.09
| 1191 | 0.235 | [7 empty] | 1191 | 0.09
| 1191.5 | 0.228 | [7 empty] | 1191.5 | 0.088
| 1192 | 0.225 | [7 empty] | 1192 | 0.088
| 1192.5 | 0.22 | [7 empty] | 1192.5 | 0.089
| 1193 | 0.223 | [7 empty] | 1193 | 0.086
| 1193.5 | 0.23 | [7 empty] | 1193.5 | 0.086
| 1194 | 0.229 | [7 empty] | 1194 | 0.082
| 1194.5 | 0.23 | [7 empty] | 1194.5 | 0.085
| 1195 | 0.226 | [7 empty] | 1195 | 0.082
| 1195.5 | 0.224 | [7 empty] | 1195.5 | 0.083
| 1196 | 0.219 | [7 empty] | 1196 | 0.083
| 1196.5 | 0.227 | [7 empty] | 1196.5 | 0.082
| 1197 | 0.226 | [7 empty] | 1197 | 0.082
| 1197.5 | 0.218 | [7 empty] | 1197.5 | 0.083
| 1198 | 0.226 | [7 empty] | 1198 | 0.083
| 1198.5 | 0.225 | [7 empty] | 1198.5 | 0.081
| 1199 | 0.224 | [7 empty] | 1199 | 0.08
| 1199.5 | 0.219 | [7 empty] | 1199.5 | 0.081
| 1200 | 0.221 | [7 empty] | 1200 | 0.081
| 1200.5 | 0.224 | [7 empty] | 1200.5 | 0.08
| 1201 | 0.223 | [7 empty] | 1201 | 0.081
| 1201.5 | 0.214 | [7 empty] | 1201.5 | 0.08
| 1202 | 0.22 | [7 empty] | 1202 | 0.079
| 1202.5 | 0.214 | [7 empty] | 1202.5 | 0.078
| 1203 | 0.221 | [7 empty] | 1203 | 0.078
| 1203.5 | 0.218 | [7 empty] | 1203.5 | 0.078
| 1204 | 0.213 | [7 empty] | 1204 | 0.077
| 1204.5 | 0.218 | [7 empty] | 1204.5 | 0.077
| 1205 | 0.217 | [7 empty] | 1205 | 0.078
| 1205.5 | 0.216 | [7 empty] | 1205.5 | 0.076
| 1206 | 0.213 | [7 empty] | 1206 | 0.073
| 1206.5 | 0.214 | [7 empty] | 1206.5 | 0.074
| 1207 | 0.21 | [7 empty] | 1207 | 0.074
| 1207.5 | 0.208 | [7 empty] | 1207.5 | 0.073
| 1208 | 0.21 | [7 empty] | 1208 | 0.073
| 1208.5 | 0.208 | [7 empty] | 1208.5 | 0.072
| 1209 | 0.208 | [7 empty] | 1209 | 0.072
| 1209.5 | 0.207 | [7 empty] | 1209.5 | 0.069
| 1210 | 0.204 | [7 empty] | 1210 | 0.072
| 1210.5 | 0.206 | [7 empty] | 1210.5 | 0.074
| 1211 | 0.205 | [7 empty] | 1211 | 0.071
| 1211.5 | 0.198 | [7 empty] | 1211.5 | 0.071
| 1212 | 0.203 | [7 empty] | 1212 | 0.071
| 1212.5 | 0.203 | [7 empty] | 1212.5 | 0.072
| 1213 | 0.194 | [7 empty] | 1213 | 0.071
| 1213.5 | 0.194 | [7 empty] | 1213.5 | 0.07
| 1214 | 0.2 | [7 empty] | 1214 | 0.07
| 1214.5 | 0.192 | [7 empty] | 1214.5 | 0.069
| 1215 | 0.201 | [7 empty] | 1215 | 0.067
| 1215.5 | 0.197 | [7 empty] | 1215.5 | 0.066
| 1216 | 0.195 | [7 empty] | 1216 | 0.067
| 1216.5 | 0.196 | [7 empty] | 1216.5 | 0.066
| 1217 | 0.196 | [7 empty] | 1217 | 0.066
| 1217.5 | 0.196 | [7 empty] | 1217.5 | 0.064
| 1218 | 0.194 | [7 empty] | 1218 | 0.065
| 1218.5 | 0.194 | [7 empty] | 1218.5 | 0.065
| 1219 | 0.193 | [7 empty] | 1219 | 0.065
| 1219.5 | 0.192 | [7 empty] | 1219.5 | 0.064
| 1220 | 0.192 | [7 empty] | 1220 | 0.064
| 1220.5 | 0.19 | [7 empty] | 1220.5 | 0.063
| 1221 | 0.188 | [7 empty] | 1221 | 0.061
| 1221.5 | 0.189 | [7 empty] | 1221.5 | 0.062
| 1222 | 0.187 | [7 empty] | 1222 | 0.062
| 1222.5 | 0.187 | [7 empty] | 1222.5 | 0.062
| 1223 | 0.186 | [7 empty] | 1223 | 0.062
| 1223.5 | 0.185 | [7 empty] | 1223.5 | 0.061
| 1224 | 0.183 | [7 empty] | 1224 | 0.06
| 1224.5 | 0.183 | [7 empty] | 1224.5 | 0.059
| 1225 | 0.18 | [7 empty] | 1225 | 0.058
| 1225.5 | 0.175 | [7 empty] | 1225.5 | 0.059
| 1226 | 0.181 | [7 empty] | 1226 | 0.058
| 1226.5 | 0.179 | [7 empty] | 1226.5 | 0.057
| 1227 | 0.179 | [7 empty] | 1227 | 0.056
| 1227.5 | 0.178 | [7 empty] | 1227.5 | 0.055
| 1228 | 0.178 | [7 empty] | 1228 | 0.057
| 1228.5 | 0.176 | [7 empty] | 1228.5 | 0.056
| 1229 | 0.17 | [7 empty] | 1229 | 0.054
| 1229.5 | 0.175 | [7 empty] | 1229.5 | 0.055
| 1230 | 0.17 | [7 empty] | 1230 | 0.054
| 1230.5 | 0.17 | [7 empty] | 1230.5 | 0.054
| 1231 | 0.172
| 1231.5 | 0.17
| 1232 | 0.16
| 1232.5 | 0.159
| 1233 | 0.158
| 1233.5 | 0.158
| 1234 | 0.157
| 1234.5 | 0.164
| 1235 | 0.163
| 1235.5 | 0.164
| 1236 | 0.16
| 1236.5 | 0.162
| 1237 | 0.163
| 1237.5 | 0.159
| 1238 | 0.162
| 1238.5 | 0.16
| 1239 | 0.16
| 1239.5 | 0.158
| 1240 | 0.158
| 1240.5 | 0.156
| 1241 | 0.152
| 1241.5 | 0.155
| 1242 | 0.156
| 1242.5 | 0.155
| 1243 | 0.151
| 1243.5 | 0.154
| 1244 | 0.15
| 1244.5 | 0.149
| 1245 | 0.152
| 1245.5 | 0.153
| 1246 | 0.152
| 1246.5 | 0.15
| 1247 | 0.148
| 1247.5 | 0.148
| 1248 | 0.148
| 1248.5 | 0.148
| 1249 | 0.143
| 1249.5 | 0.145
| 1250 | 0.148
| 1250.5 | 0.142
| 1251 | 0.147
| 1251.5 | 0.145
| 1252 | 0.138
| 1252.5 | 0.14
| 1253 | 0.143