## Sheet1
| E(Mpa) | [6 empty] | k（10-7m/s）
| before gouting |  |  |  | after grouting |  |  | before gouting |  |  |  | after grouting
Mixture ratio | 1 | 2 | 3 | average | 1 | 2 | average | 1 | 2 | 3 | average | 1 | 2 | average
1:0.25 | 31.28 | 32.51 | 29.64 | 31.14 | 38.26 | 46.11 | 42.185 | 8.25 | 9.73 | 10.16 | 9.38 | 5.35 | 3.73 | 4.54
1:0.5 | 61.58 | 66.93 | 62.72 | 63.74 |  |  |  | 7.12 | 8.56 | 8.41 | 8.03
1:1 | 77.93 | 79.03 | 82.73 | 79.9 | 93.47 | 87.64 | 90.555 | 5.68 | 7.21 | 8.02 | 6.97 | 3.49 | 4.78 | 4.135
1:2 | 95.83 | 105.31 | 92.73 | 97.96 |  |  |  | 3.25 | 4.78 | 5.44 | 4.49
1:4 | 118.63 | 127.94 | 136.83 | 127.8 | 139.24 | 132.33 | 135.785 | 1.83 | 2.56 | 2.81 | 2.4 | 1.29 | 1.43 | 1.36