## Type I
Adsorbent: | Levatit VP OC 1065
Vapor/Gas: | CO2
Reference | [5 empty] | MBdoE
T=25°C |  | T=75°C |  | T=100°C |  | T=25°C |  | T=75°C |  | T=100°C
p / bar | X / g/g | p / bar | X / g/g | p / bar | X / g/g | p / bar | X / g/g | p / bar | X / g/g | p / bar | X / g/g
0.00375328 | 8.190041e-05 | 0.03415177 | 0.01922035 | 0.00375982 | 0.0006319701 | 0.001 | 0 | 0.4951 | 0.06796 | 0.508 | 0.0333
0.04790431 | 0.08348066 | 0.11169287 | 0.03711282 | 0.06889744 | 0.008498602 | 0.5042 | 0.117 | 0.182 | 0.0456
0.10819041 | 0.09445514 | 0.2240252 | 0.04848629 | 0.06869386 | 0.008611546 | 0.9999 | 0.126 | 0.819 | 0.0699
0.21449836 | 0.1021653 | 0.34131148 | 0.05567949 | 0.13916029 | 0.01514103 | 0.1144 | 0.095
0.28971158 | 0.1058999 | 0.41474795 | 0.05915865 | 0.20960203 | 0.02027247
0.36745366 | 0.1097151 | 0.53661959 | 0.06354396 | 0.32722845 | 0.02688758
0.44582026 | 0.1124279 | 0.61223131 | 0.06597537 | 0.44587621 | 0.03213482
0.51496168 | 0.1152101 | 0.73622175 | 0.06918743 | 0.51906664 | 0.03500669
0.59411819 | 0.1172572 | 0.81198707 | 0.07110151 | 0.64015871 | 0.03868629
0.66423937 | 0.1192091 | 0.93636287 | 0.07355427 | 0.713985724 | 0.04102313
0.74465406 | 0.1211209 | 1.01396616 | 0.07507973 | 0.83638633 | 0.04400959
0.81088766 | 0.122747 |  |  | 0.91117423 | 0.04576495
0.89337314 | 0.1245144 |  |  | 0.98865956 | 0.04790741
0.96801233 | 0.126168

## Type III
Adsorbent: | Levatit VP OC 1065
Vapor/Gas: | H2O
Reference | [5 empty] | MBdoE
T=25°C |  | T=50°C |  | T=75°C |  | T=25°C |  | T=50°C |  | T=75°C
p_rel / Pa/Pa | X / g/g | p_rel / Pa/Pa | X / g/g | p_rel / Pa/Pa | X / g/g | p_rel / Pa/Pa | X / g/g | p_rel / Pa/Pa | X / g/g | p_rel / Pa/Pa | X / g/g
0.1107401 | 0.01121752 | 0.04777412 | 0.005804517 | 0.05009663 | 0.007114913 | 0 | 0 | 0.486 | 0.059 | 0.486 | 0.0484
0.2633589 | 0.02626292 | 0.098966906 | 0.0114448 | 0.09980913 | 0.01194595 | 0.4984 | 0.05603 | 0.1992 | 0.02404
0.384968 | 0.03978813 | 0.199211637 | 0.02404314 | 0.2082394 | 0.02253923 | 0.8644 | 0.157 | 0.8406 | 0.136
0.4938553 | 0.0573943 | 0.296084691 | 0.03369767 | 0.3041775 | 0.03196489 | 0.5913 | 0.0881 | 0.09897 | 0.0114
0.5835687 | 0.07456979 | 0.384571215 | 0.04638429 | 0.4017131 | 0.04326174
0.655959 | 0.09473738 | 0.470127595 | 0.05984231 | 0.5035249 | 0.0536673
0.7219678 | 0.1113403 | 0.598211238 | 0.07769824 | 0.5920053 | 0.06570736
0.7952015 | 0.1358069 | 0.673776791 | 0.0948887 | 0.6376662 | 0.0734122
0.8240074 | 0.1490254 | 0.813690829 | 0.1350642 | 0.6849234 | 0.08397132
|  |  |  | 0.7826338 | 0.1041403
|  |  |  | 0.832767 | 0.1246165
|  |  |  | 0.891756 | 0.1446106

## Type V
Adsorbent: | BAM-P109
Vapor/Gas: | H2O
Reference | [5 empty] | MBdoE
T=25°C |  | T=50°C |  | T=80°C |  | T=25°C |  | T=50°C |  | T=80°C
p_rel / Pa/Pa | X / g/g | p_rel / Pa/Pa | X / g/g | p_rel / Pa/Pa | X / g/g | p_rel / Pa/Pa | X / g/g | p_rel / Pa/Pa | X / g/g | p_rel / Pa/Pa | X / g/g
0.1353621 | 0.0008404985 | 0.07355988 | 0.001226104 | 0.06895305 | 0.001359441 | 0.01 | 0 | 0.529 | 0.0516 | 0.4936 | 0.0291
0.1826574 | 0.001448416 | 0.1280201 | 0.001581116 | 0.1170235 | 0.001932798 | 0.4953 | 0.03388 | 0.6597 | 0.3493
0.2395284 | 0.001963448 | 0.1836646 | 0.002167073 | 0.1615359 | 0.002418557 | 0.8937 | 0.4232 | 0.854 | 0.4112
0.2819148 | 0.002625981 | 0.2098464 | 0.002493539 | 0.2056043 | 0.002986464 | 0.4625 | 0.019
0.3325218 | 0.003715759 | 0.2738552 | 0.00341457 | 0.2539031 | 0.00371606 | 0.604 | 0.2108
0.3830991 | 0.005751192 | 0.3203816 | 0.004347428 | 0.3029733 | 0.004559077
0.4334269 | 0.01033769 | 0.3706894 | 0.005904435 | 0.356238 | 0.005795398
0.4816622 | 0.02208149 | 0.4203617 | 0.008625763 | 0.4025877 | 0.007280861
0.5338667 | 0.05343375 | 0.4634716 | 0.0150831 | 0.4510772 | 0.009745553
0.5804825 | 0.152863 | 0.5588722 | 0.0740222 | 0.5060739 | 0.02284314
0.6339044 | 0.2922799 | 0.6088481 | 0.1964557 | 0.5465263 | 0.04250643
0.6883304 | 0.3675756 | 0.6641756 | 0.3220075 | 0.6012022 | 0.1246304
0.7284057 | 0.3932823 | 0.7109676 | 0.373875 | 0.6479173 | 0.2614116
0.8229617 | 0.4125598 | 0.7600734 | 0.3912429 | 0.6989185 | 0.3536791
0.921334 | 0.4206143 | 0.8169175 | 0.401068 | 0.7570622 | 0.3814978
|  | 0.8680106 | 0.4058919 | 0.8075878 | 0.389101