## Sheet1
Reduction Experiment | Initial Mg Mass (g) | Initial Nd2O3 Mass (g) | Initial Total Mass (g) | Final Total Mass (g) | Mg Mass Evaporated (g) | Mg Mass Corrected for Evaporation (g) | Moles Mg Initial | Moles Nd2O3 Initial | Initial Molar Reactant Ratio (Moles Nd2O3 / 3 Moles Mg) | Nd Concentration (wt. %) | Nd Concentration from ICP (Mole Fraction) | Degree of Reduction (%)
1 | 8.0012 | 0.4998 | 24.4475 | 23.6242 | 0.8233 | 7.1779 | 0.2953261 | 0.001485378 | 0.01508886 | 5.18 | 0.009121372 | 0.9026488
2 | 8.0005 | 2.0003 | 29.0655 | 28.8938 | 0.1717 | 7.8288 | 0.3221066 | 0.005944781 | 0.05536784 | 17.35 | 0.03416409 | 0.910013
3 | 8.0007 | 3.5002 | 28.3232 | 27.8732 | 0.45 | 7.5507 | 0.3106645 | 0.0104024 | 0.1004531 | 28.48 | 0.06288069 | 0.9103348
4 | 8.0007 | 4.9999 | 30.1504 | 30.0113 | 0.1391 | 7.8616 | 0.3234561 | 0.01485943 | 0.1378187 | 37.87 | 0.09314153 | 0.9686303
5 | 8.0003 | 6.5006 | 31.6054 | 31.3973 | 0.2081 | 7.7922 | 0.3206007 | 0.01931942 | 0.1807802 | 45.53 | 0.1234589 | 0.9648257
Hydride Precipitation Experiment | H2 Flowrate (mL/min) | Ar Flowrate (mL/min) | Total Pressure (atm) | H2 Partial Pressure (atm) | Uncertainty Lower % | Uncertainty Upper % | Nd Concentration (wt. %) | Nd Concentration from ICP (Mole Fraction)
1 | 505 | 500 | 1.024 | 0.5145473 | 0.009950744 | 0.00975467 | 9 | 0.01639204
2 | 600 | 400 | 0.995 | 0.597 | 0.006734007 | 0.00660066 | 9.2 | 0.01678648
3 | 700 | 300 | 1.012 | 0.7084 | 0.004329004 | 0.004243281 | 7.89 | 0.01422841
4 | 800 | 200 | 1.015 | 0.812 | 0.002525253 | 0.002475248 | 6.45 | 0.01148443
5 | 900 | 100 | 1.027 | 0.9243 | 0.001122334 | 0.00110011 | 6.05 | 0.01073449
6 | 1000 | 0 | 1.005 | 1.005 | 0 | 0 | 6.72 | 0.01199362