{"text_format":"3","workbook":"xls","n_sheets":1,"sheets":["TGA ALL"],"not_rendered":{"charts":1,"external_links":1},"read":"whole","date_system":"1900","formulas":"cached_only"}

{"sheet":"TGA ALL","index":0,"n_rows":902,"n_cols":6,"rows_kept":902,"flags":["formulas_cached_only"]}
["MgHAP",null,"CuHAP",null,"NaHAP"]
[]
[51.0335,100.156,51.2651,100.074,51.4734,100.153]
[45.9432,100.061,46.1796,100.002,46.3628,100.061]
[47.0534,99.9655,47.281,99.9306,47.4442,99.9694]
[48.1493,99.8703,48.4066,99.859,48.5374,99.8777]
[49.2601,99.7751,49.5475,99.7874,49.6391,99.786]
[50.3275,99.6799,50.6351,99.7158,50.7167,99.6944]
[51.3614,99.5847,51.7149,99.6441,51.7806,99.6027]
[52.3904,99.4895,52.7943,99.5725,52.8284,99.511]
[53.3886,99.3943,53.8381,99.5009,53.8439,99.4193]
[54.3625,99.2991,54.8534,99.4293,54.8478,99.3277]
[55.3358,99.2039,55.8739,99.3577,55.8638,99.236]
[56.2686,99.106,56.8628,99.2867,56.8209,99.1436]
[57.2081,99.0035,57.8584,99.2142,57.7993,99.0477]
[58.143,98.8963,58.8433,99.1401,58.7626,98.9479]
[59.0426,98.7844,59.7846,99.0647,59.7008,98.8445]
[59.9719,98.6678,60.7597,98.9883,60.6386,98.7381]
[60.8492,98.5468,61.693,98.9113,61.572,98.629]
[61.7308,98.4212,62.6293,98.8341,62.4722,98.5174]
[62.5913,98.2912,63.5468,98.7569,63.3828,98.4039]
[63.4536,98.1569,64.4624,98.68,64.2721,98.2887]
[64.3204,98.0183,65.379,98.6038,65.174,98.1722]
[65.1687,97.8756,66.299,98.5286,66.0708,98.0547]
[65.9914,97.7288,67.1896,98.4545,66.9531,97.9367]
[66.8363,97.5779,68.1006,98.3819,67.8272,97.8184]
[67.6779,97.4233,69.006,98.3109,68.7122,97.7002]
[68.4865,97.265,69.9072,98.2417,69.5885,97.5825]
[69.3039,97.1032,70.7902,98.1744,70.4552,97.4655]
[70.1255,96.938,71.7015,98.1092,71.3241,97.3497]
[70.9422,96.7696,72.6037,98.0463,72.1967,97.2353]
[71.7582,96.5982,73.5163,97.9856,73.0955,97.1227]
[72.5484,96.4241,74.4021,97.9275,73.9488,97.0123]
[73.3706,96.2475,75.3144,97.8718,74.824,96.9041]
[74.1901,96.0686,76.225,97.8187,75.7118,96.7985]
[74.99,95.8876,77.1476,97.7681,76.6164,96.6958]
[75.793,95.7048,78.0542,97.7202,77.472,96.596]
[76.5941,95.5206,78.9512,97.6748,78.3554,96.4995]
[77.4158,95.3353,79.8602,97.6318,79.2437,96.4062]
[78.249,95.1492,80.7593,97.5912,80.1312,96.3164]
[79.0385,94.9626,81.6672,97.5527,81.0228,96.23]
[79.8501,94.7757,82.5508,97.5163,81.886,96.147]
[80.6617,94.5889,83.4553,97.4816,82.7754,96.0675]
[81.4961,94.4025,84.3505,97.4485,83.6788,95.9916]
[82.317,94.2169,85.2477,97.4169,84.5719,95.9191]
[83.1428,94.0324,86.1254,97.3865,85.4551,95.8499]
[83.9589,93.8492,87.0098,97.3573,86.3509,95.7839]
[84.8073,93.6678,87.8909,97.3292,87.2369,95.7212]
[85.6629,93.4884,88.7791,97.3019,88.1446,95.6616]
[86.4893,93.3112,89.6481,97.2753,89.0366,95.6049]
[87.3399,93.1368,90.5169,97.2494,89.9156,95.551]
[88.2137,92.9653,91.3907,97.2241,90.8038,95.4997]
[89.0606,92.7968,92.2666,97.1992,91.6854,95.4509]
[89.9327,92.6317,93.1382,97.1748,92.5712,95.4045]
[90.8044,92.4702,94.013,97.1507,93.4669,95.3603]
[91.6825,92.3126,94.8746,97.1267,94.3451,95.318]
[92.5526,92.1589,95.7214,97.103,95.2143,95.2777]
[93.4557,92.0094,96.6124,97.0795,96.1168,95.2393]
[94.3399,91.864,97.4564,97.0559,96.9872,95.2024]
[95.2329,91.7231,98.3082,97.0323,97.8622,95.1671]
[96.1288,91.5868,99.1668,97.0088,98.7401,95.1333]
[97.0315,91.4549,100.029,96.9852,99.6064,95.1007]
[97.9372,91.3278,100.876,96.9615,100.477,95.0695]
[98.8548,91.2053,101.731,96.9378,101.354,95.0395]
[99.7537,91.0875,102.58,96.9138,102.212,95.0103]
[100.674,90.9743,103.441,96.8897,103.087,94.9822]
[101.581,90.8658,104.269,96.8655,103.942,94.9552]
[102.513,90.7618,105.124,96.8411,104.815,94.9288]
[103.444,90.6622,105.987,96.8165,105.692,94.9032]
[104.357,90.5671,106.822,96.7917,106.557,94.8784]
[105.291,90.4761,107.685,96.7666,107.418,94.8544]
[106.206,90.3893,108.513,96.7412,108.262,94.8309]
[107.139,90.3067,109.367,96.7155,109.136,94.8081]
[108.063,90.228,110.204,96.6897,109.976,94.7858]
[108.98,90.153,111.048,96.6635,110.843,94.7641]
[109.908,90.0816,111.895,96.6372,111.701,94.7429]
[110.83,90.0137,112.732,96.6108,112.552,94.7222]
[111.744,89.9491,113.56,96.5844,113.387,94.7019]
[112.678,89.8877,114.43,96.5581,114.274,94.682]
[113.577,89.8292,115.247,96.5319,115.098,94.6625]
[114.498,89.7736,116.089,96.5059,115.958,94.6435]
[115.418,89.7207,116.932,96.4803,116.819,94.6248]
[116.319,89.6702,117.762,96.4549,117.66,94.6065]
[117.238,89.6222,118.62,96.4299,118.525,94.5884]
[118.142,89.5764,119.464,96.4054,119.374,94.5707]
[119.062,89.5325,120.316,96.3813,120.221,94.5533]
[119.947,89.4906,121.165,96.3576,121.076,94.5361]
[120.851,89.4506,122.004,96.3345,121.925,94.5193]
[121.756,89.4124,122.868,96.3119,122.773,94.5028]
[122.639,89.3757,123.717,96.2898,123.612,94.4864]
[123.54,89.3406,124.576,96.2683,124.462,94.4702]
[124.437,89.3069,125.443,96.2474,125.324,94.4543]
[125.322,89.2743,126.297,96.2269,126.169,94.4386]
[126.197,89.2429,127.156,96.207,127.006,94.423]
[127.098,89.2128,128.014,96.1879,127.861,94.4078]
[127.96,89.1838,128.868,96.1693,128.702,94.3928]
[128.87,89.1556,129.732,96.1511,129.564,94.3779]
[129.738,89.1284,130.582,96.1333,130.408,94.3633]
[130.611,89.1022,131.435,96.1159,131.272,94.3491]
[131.485,89.0767,132.292,96.0988,132.11,94.335]
[132.351,89.0519,133.125,96.0818,132.947,94.3209]
[133.236,89.0279,133.999,96.0651,133.807,94.307]
[134.089,89.0045,134.844,96.0486,134.648,94.2935]
[134.958,88.9818,135.679,96.0321,135.495,94.2801]
[135.814,88.9595,136.529,96.0156,136.35,94.2668]
[136.672,88.9378,137.364,95.9993,137.18,94.2538]
[137.534,88.9168,138.221,95.9829,138.035,94.241]
[138.402,88.8963,139.07,95.9666,138.882,94.2283]
[139.272,88.8761,139.917,95.9503,139.734,94.2157]
[140.128,88.8564,140.756,95.934,140.583,94.2034]
[140.975,88.837,141.601,95.9176,141.431,94.1912]
[141.849,88.8182,142.452,95.9014,142.275,94.1792]
[142.692,88.7996,143.288,95.8851,143.105,94.1675]
[143.54,88.7814,144.13,95.8688,143.96,94.1558]
[144.395,88.7636,144.979,95.8524,144.806,94.1442]
[145.245,88.7461,145.805,95.836,145.648,94.1328]
[146.103,88.7289,146.661,95.8196,146.502,94.1216]
[146.948,88.712,147.496,95.8031,147.336,94.1104]
[147.812,88.6954,148.344,95.7865,148.189,94.0993]
[148.659,88.679,149.173,95.7699,149.038,94.0884]
[149.507,88.663,150.026,95.7533,149.878,94.0778]
[150.352,88.6471,150.865,95.7365,150.738,94.0672]
[151.214,88.6315,151.716,95.7197,151.581,94.0567]
[152.044,88.6161,152.546,95.7028,152.423,94.0462]
[152.894,88.601,153.379,95.6858,153.262,94.0361]
[153.751,88.5861,154.234,95.6688,154.117,94.026]
[154.601,88.5713,155.065,95.6515,154.956,94.016]
[155.457,88.5567,155.922,95.6342,155.81,94.0061]
[156.31,88.5423,156.776,95.6167,156.657,93.9964]
[157.162,88.5282,157.619,95.5992,157.506,93.9869]
[158.001,88.5142,158.453,95.5815,158.341,93.9774]
[158.834,88.5004,159.287,95.5636,159.192,93.9679]
[159.689,88.4868,160.137,95.5456,160.028,93.9588]
[160.528,88.4734,160.973,95.5275,160.87,93.9498]
[161.374,88.4602,161.815,95.5091,161.722,93.9408]
[162.218,88.4471,162.647,95.4905,162.552,93.9319]
[163.06,88.4341,163.491,95.4717,163.391,93.9232]
[163.913,88.4214,164.34,95.4529,164.235,93.9147]
[164.748,88.4089,165.18,95.4339,165.08,93.9063]
[165.596,88.3964,166.015,95.4146,165.921,93.8979]
[166.447,88.3841,166.863,95.3952,166.78,93.8896]
[167.293,88.3719,167.7,95.3756,167.619,93.8814]
[168.134,88.36,168.533,95.356,168.458,93.8735]
[168.984,88.3482,169.392,95.3363,169.302,93.8657]
[169.837,88.3365,170.221,95.3163,170.151,93.8578]
[170.679,88.325,171.077,95.296,170.999,93.85]
[171.534,88.3136,171.916,95.2757,171.855,93.8425]
[172.385,88.3024,172.774,95.2554,172.705,93.835]
[173.218,88.2913,173.594,95.235,173.538,93.8275]
[174.069,88.2803,174.436,95.2144,174.393,93.8202]
[174.918,88.2694,175.274,95.1937,175.23,93.813]
[175.753,88.2587,176.125,95.1729,176.073,93.8058]
[176.59,88.2481,176.956,95.1521,176.931,93.7988]
[177.44,88.2376,177.797,95.1312,177.771,93.7919]
[178.287,88.2271,178.633,95.1103,178.609,93.785]
[179.137,88.2168,179.485,95.0895,179.465,93.7781]
[179.987,88.2066,180.325,95.0688,180.314,93.7714]
[180.838,88.1965,181.17,95.0481,181.171,93.7648]
[181.681,88.1865,182.014,95.0275,182.021,93.7582]
[182.519,88.1767,182.846,95.0069,182.855,93.7518]
[183.369,88.1669,183.698,94.9863,183.709,93.7454]
[184.215,88.1572,184.54,94.9659,184.547,93.7391]
[185.057,88.1476,185.38,94.9454,185.394,93.7328]
[185.897,88.1381,186.212,94.9252,186.23,93.7265]
[186.754,88.1287,187.062,94.9052,187.084,93.7205]
[187.597,88.1194,187.9,94.8854,187.927,93.7145]
[188.437,88.1101,188.751,94.8657,188.767,93.7085]
[189.284,88.1008,189.598,94.8462,189.613,93.7025]
[190.117,88.0917,190.435,94.8269,190.443,93.6966]
[190.974,88.0827,191.289,94.8078,191.309,93.6908]
[191.815,88.0738,192.136,94.789,192.142,93.6851]
[192.661,88.0649,192.978,94.7704,192.986,93.6793]
[193.506,88.056,193.824,94.752,193.831,93.6736]
[194.351,88.0472,194.675,94.734,194.671,93.6679]
[195.185,88.0386,195.499,94.7163,195.501,93.6624]
[196.027,88.0301,196.355,94.6989,196.349,93.6571]
[196.866,88.0215,197.19,94.6816,197.191,93.6516]
[197.703,88.013,198.03,94.6646,198.021,93.6461]
[198.553,88.0045,198.887,94.6478,198.866,93.6405]
[199.392,87.9962,199.723,94.6315,199.7,93.6351]
[200.228,87.988,200.562,94.6155,200.535,93.6298]
[201.077,87.9799,201.416,94.5999,201.381,93.6247]
[201.913,87.9718,202.255,94.5845,202.222,93.6195]
[202.75,87.9637,203.101,94.5694,203.067,93.6141]
[203.596,87.9556,203.946,94.5546,203.91,93.6087]
[204.437,87.9477,204.793,94.5401,204.758,93.6035]
[205.285,87.9399,205.64,94.5261,205.603,93.5984]
[206.133,87.9321,206.477,94.5124,206.456,93.5933]
[206.969,87.9244,207.327,94.4989,207.289,93.5881]
[207.827,87.9166,208.177,94.4857,208.149,93.5828]
[208.668,87.909,209.017,94.4729,208.991,93.5777]
[209.508,87.9014,209.853,94.4606,209.831,93.5726]
[210.343,87.894,210.693,94.4485,210.667,93.5675]
[211.194,87.8866,211.544,94.4368,211.526,93.5624]
[212.04,87.8792,212.383,94.4253,212.367,93.5572]
[212.888,87.8718,213.235,94.414,213.21,93.5519]
[213.732,87.8645,214.083,94.4031,214.056,93.5467]
[214.568,87.8573,214.918,94.3927,214.894,93.5416]
[215.42,87.8502,215.769,94.3825,215.741,93.5366]
[216.255,87.8431,216.615,94.3725,216.58,93.5314]
[217.094,87.8359,217.438,94.3627,217.421,93.5261]
[217.946,87.8288,218.279,94.3531,218.269,93.5207]
[218.798,87.8217,219.123,94.3438,219.104,93.5154]
[219.651,87.8148,219.967,94.3348,219.938,93.5102]
[220.488,87.8079,220.785,94.3261,220.778,93.505]
[221.349,87.8011,221.639,94.3176,221.624,93.4999]
[222.194,87.7942,222.472,94.3093,222.459,93.4946]
[223.043,87.7874,223.31,94.3012,223.302,93.4892]
[223.894,87.7806,224.136,94.2933,224.136,93.4839]
[224.72,87.7739,224.97,94.2856,224.967,93.4786]
[225.598,87.7673,225.829,94.2782,225.824,93.4733]
[226.444,87.7607,226.666,94.2709,226.665,93.468]
[227.286,87.7541,227.503,94.2638,227.503,93.4626]
[228.119,87.7475,228.331,94.2567,228.346,93.457]
[228.97,87.7409,229.176,94.2498,229.181,93.4515]
[229.802,87.7345,230,94.2432,230.018,93.4462]
[230.644,87.7281,230.839,94.2367,230.846,93.4408]
[231.483,87.7217,231.666,94.2304,231.684,93.4353]
[232.325,87.7154,232.515,94.2241,232.517,93.4299]
[233.154,87.7091,233.349,94.218,233.357,93.4244]
[233.998,87.7028,234.188,94.2121,234.197,93.4189]
[234.837,87.6966,235.03,94.2063,235.034,93.4134]
[235.693,87.6904,235.875,94.2006,235.884,93.4079]
[236.529,87.6842,236.697,94.195,236.709,93.4024]
[237.368,87.6781,237.535,94.1895,237.538,93.3969]
[238.208,87.6719,238.39,94.1842,238.385,93.3913]
[239.057,87.6659,239.227,94.179,239.232,93.3857]
[239.887,87.6599,240.065,94.1739,240.068,93.3802]
[240.724,87.6538,240.898,94.1687,240.905,93.3746]
[241.571,87.6477,241.743,94.1637,241.752,93.369]
[242.417,87.6417,242.579,94.1587,242.581,93.3633]
[243.255,87.6356,243.399,94.1539,243.424,93.3576]
[244.098,87.6297,244.245,94.1491,244.264,93.3521]
[244.935,87.6238,245.077,94.1445,245.098,93.3465]
[245.768,87.618,245.915,94.14,245.928,93.341]
[246.611,87.6121,246.751,94.1354,246.768,93.3353]
[247.445,87.6061,247.587,94.1308,247.618,93.3296]
[248.284,87.6002,248.421,94.1262,248.448,93.3238]
[249.129,87.5943,249.263,94.1218,249.291,93.318]
[249.973,87.5884,250.098,94.1174,250.126,93.3123]
[250.807,87.5826,250.925,94.1132,250.96,93.3067]
[251.653,87.5767,251.775,94.109,251.807,93.301]
[252.498,87.5708,252.61,94.1048,252.642,93.2952]
[253.337,87.5649,253.447,94.1005,253.476,93.2893]
[254.185,87.559,254.294,94.0963,254.318,93.2835]
[255.034,87.5531,255.138,94.092,255.158,93.2776]
[255.867,87.5472,255.976,94.0878,255.998,93.2717]
[256.708,87.5414,256.796,94.0838,256.834,93.2659]
[257.556,87.5357,257.648,94.0799,257.678,93.2602]
[258.4,87.5301,258.491,94.076,258.521,93.2545]
[259.247,87.5244,259.333,94.0721,259.359,93.2488]
[260.094,87.5185,260.169,94.0681,260.202,93.2429]
[260.939,87.5127,261.005,94.0642,261.038,93.2369]
[261.795,87.5067,261.857,94.0602,261.886,93.2308]
[262.641,87.5007,262.71,94.0563,262.729,93.2248]
[263.484,87.4948,263.537,94.0526,263.567,93.219]
[264.333,87.4889,264.385,94.0488,264.407,93.2131]
[265.178,87.483,265.222,94.0451,265.251,93.2073]
[266.027,87.477,266.046,94.0415,266.086,93.2014]
[266.858,87.471,266.882,94.0378,266.923,93.1955]
[267.713,87.4648,267.719,94.034,267.766,93.1893]
[268.571,87.4586,268.554,94.0302,268.615,93.1832]
[269.404,87.4525,269.389,94.0266,269.453,93.1771]
[270.243,87.4463,270.235,94.0231,270.28,93.1711]
[271.09,87.4401,271.081,94.0195,271.127,93.1651]
[271.929,87.4339,271.919,94.0161,271.965,93.159]
[272.776,87.4276,272.76,94.0126,272.817,93.1529]
[273.616,87.4212,273.59,94.0091,273.662,93.1466]
[274.451,87.4146,274.438,94.0056,274.498,93.1402]
[275.289,87.408,275.27,94.002,275.337,93.1337]
[276.14,87.4013,276.117,93.9984,276.179,93.1271]
[276.966,87.3947,276.95,93.995,277.024,93.1207]
[277.814,87.3881,277.787,93.9917,277.852,93.1143]
[278.652,87.3815,278.629,93.9883,278.691,93.1079]
[279.485,87.3749,279.464,93.9851,279.529,93.1014]
[280.332,87.3682,280.309,93.9818,280.369,93.0949]
[281.169,87.3615,281.153,93.9785,281.206,93.0883]
[282.01,87.3546,281.993,93.9751,282.043,93.0815]
[282.845,87.3477,282.829,93.9717,282.885,93.0746]
[283.692,87.3409,283.675,93.9683,283.726,93.0678]
[284.529,87.334,284.518,93.9651,284.565,93.0611]
[285.37,87.3272,285.363,93.9619,285.403,93.0543]
[286.213,87.3204,286.194,93.9587,286.24,93.0475]
[287.058,87.3135,287.032,93.9556,287.082,93.0406]
[287.893,87.3067,287.868,93.9525,287.918,93.0336]
[288.741,87.2997,288.716,93.9492,288.767,93.0265]
[289.569,87.2927,289.556,93.9459,289.604,93.0193]
[290.421,87.2856,290.412,93.9427,290.449,93.0121]
[291.26,87.2787,291.251,93.9396,291.291,93.005]
[292.094,87.2717,292.076,93.9365,292.13,92.9978]
[292.947,87.2647,292.927,93.9334,292.963,92.9907]
[293.78,87.2578,293.767,93.9303,293.81,92.9835]
[294.614,87.2508,294.608,93.9273,294.654,92.9763]
[295.44,87.2439,295.441,93.9242,295.472,92.9691]
[296.274,87.2368,296.285,93.921,296.308,92.9617]
[297.134,87.2297,297.137,93.9178,297.165,92.9542]
[297.964,87.2227,297.987,93.9146,297.991,92.9467]
[298.79,87.2157,298.813,93.9115,298.826,92.9393]
[299.635,87.2087,299.662,93.9084,299.657,92.9318]
[300.471,87.2018,300.502,93.9054,300.506,92.9243]
[301.307,87.1949,301.346,93.9023,301.335,92.9168]
[302.144,87.1879,302.189,93.8993,302.169,92.9093]
[302.974,87.181,303.024,93.8963,303.002,92.9018]
[303.815,87.1741,303.866,93.8933,303.839,92.8944]
[304.645,87.1672,304.691,93.8902,304.67,92.8869]
[305.489,87.1602,305.543,93.8871,305.518,92.8793]
[306.313,87.1534,306.378,93.8841,306.341,92.8718]
[307.146,87.1465,307.219,93.8811,307.171,92.8643]
[307.986,87.1397,308.076,93.8781,308.023,92.8568]
[308.817,87.133,308.9,93.8751,308.853,92.8493]
[309.656,87.1262,309.739,93.8721,309.696,92.8419]
[310.487,87.1195,310.584,93.8691,310.536,92.8345]
[311.334,87.1128,311.42,93.8661,311.382,92.827]
[312.165,87.1062,312.267,93.8631,312.229,92.8196]
[312.988,87.0996,313.104,93.8601,313.058,92.8123]
[313.823,87.0931,313.935,93.8573,313.884,92.8052]
[314.668,87.0867,314.783,93.8544,314.731,92.7981]
[315.505,87.0803,315.614,93.8516,315.553,92.7911]
[316.334,87.0738,316.453,93.8486,316.392,92.784]
[317.174,87.0674,317.298,93.8455,317.223,92.7768]
[318.009,87.061,318.13,93.8424,318.056,92.7697]
[318.841,87.0547,318.96,93.8393,318.889,92.7627]
[319.681,87.0484,319.805,93.8361,319.728,92.7557]
[320.516,87.0422,320.64,93.833,320.561,92.7488]
[321.353,87.0361,321.469,93.8299,321.396,92.7419]
[322.194,87.0301,322.315,93.8269,322.231,92.7352]
[323.027,87.0242,323.148,93.8239,323.06,92.7288]
[323.865,87.0184,323.983,93.8209,323.894,92.7223]
[324.696,87.0125,324.811,93.8178,324.724,92.7159]
[325.539,87.0065,325.664,93.8147,325.571,92.7093]
[326.373,87.0006,326.495,93.8115,326.401,92.7028]
[327.204,86.9947,327.325,93.8082,327.237,92.6963]
[328.036,86.9889,328.163,93.805,328.064,92.6899]
[328.866,86.9831,329.005,93.8018,328.905,92.6836]
[329.711,86.9774,329.844,93.7986,329.754,92.6772]
[330.55,86.9717,330.674,93.7954,330.586,92.6709]
[331.384,86.9661,331.503,93.7922,331.412,92.6646]
[332.219,86.9604,332.341,93.7889,332.248,92.6584]
[333.042,86.9548,333.164,93.7858,333.07,92.6523]
[333.888,86.9492,334.001,93.7826,333.917,92.6462]
[334.716,86.9435,334.836,93.7794,334.752,92.6401]
[335.555,86.9377,335.677,93.7762,335.588,92.634]
[336.39,86.932,336.495,93.7729,336.418,92.6279]
[337.223,86.9262,337.338,93.7697,337.246,92.6218]
[338.044,86.9205,338.16,93.7665,338.083,92.6157]
[338.887,86.9146,339.002,93.7632,338.927,92.6096]
[339.708,86.9088,339.823,93.76,339.747,92.6035]
[340.544,86.9029,340.654,93.7567,340.586,92.5974]
[341.385,86.8971,341.489,93.7534,341.405,92.5913]
[342.212,86.8913,342.316,93.7503,342.24,92.5854]
[343.045,86.8854,343.138,93.747,343.07,92.5795]
[343.864,86.8794,343.963,93.7437,343.887,92.5733]
[344.699,86.8733,344.791,93.7402,344.723,92.5671]
[345.529,86.8671,345.629,93.7368,345.559,92.5609]
[346.365,86.8609,346.45,93.7334,346.391,92.5547]
[347.198,86.8546,347.283,93.7299,347.236,92.5484]
[348.029,86.8483,348.114,93.7264,348.056,92.5422]
[348.855,86.842,348.944,93.7229,348.89,92.5359]
[349.686,86.8355,349.763,93.7194,349.719,92.5296]
[350.52,86.8292,350.607,93.716,350.554,92.5233]
[351.348,86.8228,351.432,93.7125,351.386,92.517]
[352.181,86.8164,352.253,93.709,352.215,92.5106]
[353.009,86.8097,353.091,93.7054,353.047,92.5041]
[353.826,86.803,353.91,93.7018,353.865,92.4974]
[354.664,86.7963,354.747,93.698,354.701,92.4907]
[355.489,86.7895,355.569,93.6943,355.52,92.484]
[356.323,86.7827,356.389,93.6905,356.352,92.4771]
[357.162,86.7758,357.23,93.6867,357.183,92.4703]
[357.987,86.7688,358.062,93.683,358.021,92.4634]
[358.806,86.7617,358.87,93.6792,358.836,92.4564]
[359.64,86.7547,359.711,93.6756,359.668,92.4495]
[360.479,86.7478,360.555,93.672,360.507,92.4426]
[361.296,86.7408,361.364,93.6684,361.324,92.4357]
[362.131,86.7337,362.209,93.6646,362.153,92.4287]
[362.961,86.7264,363.031,93.6608,362.99,92.4215]
[363.797,86.719,363.867,93.6569,363.822,92.4141]
[364.617,86.7116,364.697,93.6531,364.656,92.4067]
[365.449,86.7042,365.534,93.6493,365.477,92.3992]
[366.267,86.6967,366.358,93.6454,366.303,92.3917]
[367.106,86.6892,367.19,93.6416,367.126,92.384]
[367.928,86.6816,368.022,93.6378,367.954,92.3764]
[368.761,86.6741,368.859,93.634,368.775,92.3687]
[369.598,86.6666,369.704,93.6303,369.627,92.3611]
[370.426,86.6591,370.529,93.6266,370.443,92.3535]
[371.256,86.6514,371.358,93.6228,371.267,92.3456]
[372.08,86.6436,372.199,93.619,372.098,92.3376]
[372.906,86.6358,373.031,93.6152,372.923,92.3296]
[373.744,86.628,373.883,93.6113,373.754,92.3214]
[374.568,86.6202,374.704,93.6075,374.591,92.3132]
[375.403,86.6124,375.54,93.6036,375.426,92.3049]
[376.216,86.6045,376.385,93.5997,376.249,92.2965]
[377.055,86.5965,377.225,93.5958,377.075,92.288]
[377.87,86.5886,378.058,93.592,377.902,92.2795]
[378.703,86.5807,378.891,93.5883,378.728,92.2709]
[379.521,86.5728,379.723,93.5846,379.558,92.2625]
[380.35,86.5649,380.56,93.5809,380.39,92.2538]
[381.187,86.5569,381.403,93.5771,381.228,92.245]
[382.008,86.5489,382.226,93.5733,382.049,92.236]
[382.836,86.5409,383.048,93.5695,382.879,92.2269]
[383.661,86.5328,383.88,93.5658,383.7,92.2178]
[384.481,86.5247,384.714,93.562,384.531,92.2086]
[385.327,86.5166,385.559,93.5583,385.368,92.1994]
[386.144,86.5084,386.383,93.5545,386.189,92.19]
[386.971,86.5003,387.22,93.5507,387.019,92.1807]
[387.8,86.4922,388.037,93.5471,387.846,92.1714]
[388.621,86.4842,388.867,93.5435,388.674,92.162]
[389.449,86.4761,389.697,93.5399,389.503,92.1526]
[390.269,86.4679,390.516,93.5362,390.325,92.1429]
[391.096,86.4597,391.34,93.5325,391.161,92.1331]
[391.917,86.4514,392.175,93.5287,391.995,92.1233]
[392.746,86.4431,393.002,93.5249,392.829,92.1133]
[393.564,86.4348,393.836,93.5211,393.655,92.1032]
[394.391,86.4264,394.659,93.5172,394.481,92.093]
[395.214,86.4181,395.494,93.5134,395.306,92.0828]
[396.045,86.4097,396.318,93.5096,396.136,92.0725]
[396.866,86.4014,397.145,93.5058,396.973,92.0622]
[397.686,86.3932,397.961,93.5022,397.793,92.0519]
[398.506,86.3849,398.787,93.4985,398.624,92.0416]
[399.338,86.3766,399.61,93.4948,399.45,92.0312]
[400.159,86.3683,400.435,93.4911,400.28,92.0207]
[400.98,86.3599,401.252,93.4873,401.104,92.0099]
[401.809,86.3514,402.076,93.4834,401.93,91.999]
[402.631,86.3429,402.895,93.4795,402.766,91.988]
[403.466,86.3344,403.729,93.4756,403.599,91.9769]
[404.296,86.3259,404.546,93.4717,404.424,91.9656]
[405.129,86.3173,405.377,93.4678,405.253,91.9544]
[405.968,86.3088,406.214,93.4639,406.091,91.943]
[406.793,86.3003,407.043,93.4601,406.919,91.9317]
[407.626,86.2918,407.895,93.4564,407.757,91.9203]
[408.463,86.2834,408.722,93.4527,408.588,91.9089]
[409.29,86.2749,409.545,93.449,409.422,91.8974]
[410.128,86.2664,410.39,93.4452,410.255,91.8858]
[410.957,86.2577,411.219,93.4414,411.089,91.8739]
[411.802,86.2491,412.06,93.4375,411.921,91.862]
[412.637,86.2403,412.897,93.4337,412.754,91.85]
[413.47,86.2316,413.736,93.4298,413.602,91.8378]
[414.313,86.2227,414.587,93.426,414.45,91.8256]
[415.146,86.2139,415.415,93.4221,415.273,91.8133]
[415.987,86.205,416.257,93.4183,416.115,91.801]
[416.818,86.1962,417.08,93.4144,416.951,91.7886]
[417.652,86.1874,417.924,93.4107,417.785,91.7762]
[418.491,86.1787,418.757,93.407,418.627,91.7638]
[419.331,86.1699,419.597,93.4033,419.47,91.7515]
[420.173,86.1611,420.434,93.3997,420.322,91.739]
[421.019,86.1522,421.271,93.3959,421.158,91.7262]
[421.86,86.1431,422.111,93.3921,421.993,91.7133]
[422.694,86.134,422.953,93.3883,422.824,91.7003]
[423.542,86.1249,423.782,93.3844,423.661,91.6872]
[424.38,86.1157,424.635,93.3806,424.511,91.674]
[425.234,86.1064,425.479,93.3768,425.358,91.6607]
[426.072,86.0971,426.322,93.3729,426.19,91.6474]
[426.92,86.0878,427.164,93.3691,427.032,91.6341]
[427.745,86.0785,428,93.3654,427.865,91.6208]
[428.578,86.0692,428.825,93.3617,428.701,91.6075]
[429.415,86.0598,429.677,93.358,429.539,91.5941]
[430.245,86.0504,430.515,93.3543,430.375,91.5806]
[431.091,86.0407,431.357,93.3504,431.208,91.5668]
[431.929,86.0311,432.19,93.3465,432.041,91.5529]
[432.772,86.0213,433.031,93.3426,432.883,91.5389]
[433.614,86.0114,433.877,93.3387,433.716,91.5249]
[434.454,86.0014,434.712,93.3348,434.555,91.5108]
[435.289,85.9914,435.545,93.3309,435.394,91.4965]
[436.13,85.9812,436.39,93.3269,436.23,91.4822]
[436.966,85.9709,437.223,93.3231,437.079,91.4679]
[437.805,85.9606,438.056,93.3193,437.906,91.4536]
[438.643,85.9503,438.898,93.3156,438.749,91.4393]
[439.48,85.9398,439.737,93.3119,439.587,91.4249]
[440.317,85.9292,440.568,93.3083,440.428,91.4104]
[441.155,85.9185,441.417,93.3047,441.278,91.3959]
[441.991,85.9077,442.268,93.301,442.12,91.3812]
[442.831,85.8967,443.105,93.2974,442.965,91.3665]
[443.665,85.8854,443.945,93.2937,443.793,91.3515]
[444.513,85.874,444.793,93.2899,444.642,91.3364]
[445.351,85.8624,445.619,93.2861,445.474,91.3212]
[446.208,85.8506,446.482,93.2824,446.328,91.3059]
[447.047,85.8387,447.322,93.2788,447.171,91.2906]
[447.889,85.8267,448.177,93.2753,448.008,91.2753]
[448.722,85.8146,449.011,93.2718,448.842,91.26]
[449.566,85.8022,449.859,93.2683,449.684,91.2447]
[450.403,85.7897,450.71,93.2648,450.525,91.2292]
[451.251,85.7769,451.553,93.2614,451.375,91.2136]
[452.079,85.7639,452.394,93.258,452.212,91.198]
[452.923,85.7507,453.244,93.2546,453.056,91.1822]
[453.75,85.7372,454.091,93.2512,453.884,91.1664]
[454.594,85.7235,454.935,93.2478,454.715,91.1506]
[455.439,85.7095,455.797,93.2443,455.578,91.1345]
[456.286,85.6952,456.643,93.2408,456.412,91.1183]
[457.128,85.6806,457.485,93.2372,457.248,91.102]
[457.966,85.6658,458.341,93.2336,458.095,91.0857]
[458.814,85.6507,459.194,93.23,458.935,91.0693]
[459.649,85.6354,460.044,93.2265,459.775,91.0529]
[460.483,85.6198,460.885,93.2232,460.622,91.0366]
[461.335,85.604,461.741,93.2199,461.472,91.0202]
[462.176,85.5879,462.583,93.2166,462.312,91.0037]
[463.014,85.5715,463.425,93.2133,463.149,90.9872]
[463.876,85.5548,464.273,93.2101,464.01,90.9706]
[464.724,85.5377,465.125,93.2069,464.855,90.954]
[465.573,85.5203,465.975,93.2037,465.705,90.9373]
[466.428,85.5026,466.821,93.2005,466.552,90.9205]
[467.284,85.4846,467.677,93.1973,467.411,90.9037]
[468.136,85.4663,468.528,93.1942,468.267,90.8868]
[468.987,85.4477,469.369,93.191,469.117,90.8699]
[469.838,85.4287,470.211,93.1878,469.967,90.8529]
[470.702,85.4095,471.066,93.1847,470.83,90.8359]
[471.556,85.3899,471.913,93.1815,471.68,90.8187]
[472.408,85.3701,472.769,93.1784,472.544,90.8016]
[473.268,85.35,473.621,93.1755,473.4,90.7845]
[474.135,85.3296,474.482,93.1725,474.27,90.7673]
[475,85.3089,475.341,93.1695,475.127,90.75]
[475.865,85.2879,476.198,93.1665,475.986,90.7327]
[476.708,85.2667,477.05,93.1634,476.844,90.7152]
[477.583,85.2453,477.904,93.1605,477.703,90.6978]
[478.447,85.2237,478.759,93.1575,478.566,90.6803]
[479.305,85.2018,479.608,93.1545,479.417,90.6627]
[480.176,85.1798,480.467,93.1515,480.286,90.6451]
[481.037,85.1576,481.317,93.1485,481.139,90.6274]
[481.905,85.1354,482.174,93.1454,481.996,90.6098]
[482.75,85.1131,483.016,93.1424,482.851,90.5921]
[483.625,85.0907,483.889,93.1393,483.724,90.5744]
[484.481,85.0682,484.737,93.1363,484.576,90.5566]
[485.345,85.0457,485.601,93.1333,485.436,90.5389]
[486.2,85.0232,486.447,93.1303,486.294,90.5211]
[487.057,85.0008,487.31,93.1273,487.15,90.5032]
[487.917,84.9783,488.149,93.1243,487.996,90.4853]
[488.776,84.9559,489.02,93.1214,488.844,90.4675]
[489.628,84.9336,489.873,93.1185,489.7,90.4496]
[490.489,84.9113,490.728,93.1155,490.552,90.4316]
[491.334,84.8891,491.591,93.1125,491.412,90.4136]
[492.184,84.8671,492.445,93.1096,492.255,90.3955]
[493.03,84.8452,493.301,93.1066,493.107,90.3774]
[493.885,84.8234,494.159,93.1037,493.956,90.3593]
[494.733,84.8018,495.018,93.1007,494.812,90.3411]
[495.564,84.7804,495.863,93.0977,495.648,90.323]
[496.408,84.7592,496.704,93.0948,496.492,90.3048]
[497.239,84.7381,497.54,93.0919,497.339,90.2867]
[498.077,84.7172,498.4,93.089,498.187,90.2686]
[498.93,84.6964,499.252,93.0861,499.045,90.2504]
[499.794,84.6759,500.119,93.0833,499.909,90.2322]
[500.636,84.6555,500.964,93.0804,500.761,90.214]
[501.495,84.6353,501.831,93.0776,501.622,90.1958]
[502.329,84.6153,502.675,93.0747,502.461,90.1777]
[503.184,84.5956,503.524,93.0718,503.315,90.1595]
[504.039,84.576,504.381,93.069,504.17,90.1413]
[504.881,84.5565,505.228,93.0662,505.031,90.1231]
[505.736,84.5373,506.081,93.0633,505.882,90.105]
[506.59,84.5182,506.941,93.0606,506.75,90.0869]
[507.432,84.4994,507.785,93.0579,507.596,90.0689]
[508.278,84.4808,508.639,93.0552,508.437,90.0509]
[509.12,84.4624,509.48,93.0525,509.285,90.033]
[509.949,84.4442,510.317,93.0498,510.12,90.0151]
[510.797,84.4261,511.168,93.0472,510.972,89.9973]
[511.641,84.4081,511.998,93.0445,511.818,89.9794]
[512.478,84.3903,512.851,93.0418,512.659,89.9616]
[513.322,84.3726,513.695,93.0391,513.506,89.9436]
[514.161,84.355,514.534,93.0363,514.361,89.9256]
[514.996,84.3375,515.384,93.0334,515.208,89.9075]
[515.831,84.3202,516.223,93.0305,516.047,89.8895]
[516.667,84.303,517.063,93.0277,516.896,89.8715]
[517.523,84.2859,517.911,93.0248,517.743,89.8535]
[518.352,84.269,518.756,93.0219,518.583,89.8356]
[519.202,84.2521,519.602,93.0191,519.441,89.8177]
[520.038,84.2354,520.441,93.0162,520.29,89.7997]
[520.868,84.2188,521.282,93.0133,521.134,89.7819]
[521.718,84.2025,522.13,93.0104,521.976,89.7639]
[522.561,84.1862,522.981,93.0075,522.836,89.746]
[523.403,84.17,523.819,93.0046,523.68,89.7282]
[524.242,84.1539,524.661,93.0017,524.524,89.7103]
[525.09,84.1379,525.492,92.9988,525.37,89.6923]
[525.946,84.1221,526.352,92.9959,526.239,89.6745]
[526.784,84.1064,527.184,92.9929,527.08,89.6567]
[527.633,84.0908,528.026,92.99,527.919,89.639]
[528.478,84.0753,528.863,92.9871,528.772,89.6213]
[529.302,84.0599,529.69,92.9842,529.591,89.6036]
[530.154,84.0447,530.53,92.9814,530.447,89.5861]
[530.999,84.0297,531.375,92.9787,531.285,89.5686]
[531.831,84.0148,532.219,92.9759,532.135,89.5511]
[532.677,84.0001,533.044,92.9732,532.961,89.5337]
[533.51,83.9854,533.888,92.9704,533.803,89.5163]
[534.364,83.9708,534.741,92.9677,534.651,89.4989]
[535.212,83.9564,535.577,92.9649,535.49,89.4815]
[536.054,83.942,536.429,92.9621,536.34,89.4641]
[536.9,83.9278,537.269,92.9593,537.182,89.4466]
[537.745,83.9136,538.115,92.9565,538.037,89.4291]
[538.59,83.8996,538.955,92.9537,538.877,89.4117]
[539.435,83.8856,539.798,92.9509,539.728,89.3943]
[540.274,83.8718,540.642,92.9481,540.571,89.3769]
[541.128,83.8581,541.499,92.9453,541.425,89.3595]
[541.964,83.8445,542.347,92.9424,542.263,89.342]
[542.797,83.831,543.189,92.9396,543.096,89.3246]
[543.633,83.8176,544.039,92.9368,543.934,89.3072]
[544.471,83.8043,544.885,92.9339,544.78,89.2897]
[545.321,83.7911,545.728,92.9311,545.625,89.2721]
[546.161,83.7779,546.571,92.9282,546.464,89.2546]
[546.992,83.7649,547.425,92.9253,547.303,89.2371]
[547.838,83.752,548.276,92.9224,548.147,89.2195]
[548.683,83.739,549.117,92.9195,548.991,89.2019]
[549.533,83.7262,549.975,92.9167,549.827,89.1843]
[550.38,83.7135,550.819,92.9138,550.674,89.1667]
[551.224,83.7008,551.681,92.9108,551.509,89.149]
[552.074,83.6882,552.541,92.9078,552.358,89.1312]
[552.915,83.6756,553.384,92.9047,553.197,89.1134]
[553.753,83.6632,554.242,92.9017,554.038,89.0957]
[554.609,83.6507,555.085,92.8987,554.872,89.078]
[555.47,83.6384,555.958,92.8956,555.714,89.0604]
[556.32,83.6262,556.813,92.8925,556.563,89.0428]
[557.174,83.6141,557.675,92.8895,557.411,89.0252]
[558.032,83.602,558.529,92.8864,558.251,89.0078]
[558.892,83.59,559.378,92.8834,559.103,88.9904]
[559.733,83.5781,560.235,92.8803,559.936,88.973]
[560.58,83.5662,561.081,92.8772,560.791,88.9557]
[561.435,83.5544,561.932,92.8742,561.624,88.9386]
[562.302,83.5427,562.792,92.871,562.491,88.9215]
[563.153,83.5311,563.634,92.8679,563.323,88.9046]
[564.011,83.5195,564.509,92.8648,564.172,88.8877]
[564.859,83.5081,565.349,92.8617,565.015,88.871]
[565.73,83.4968,566.214,92.8586,565.872,88.8544]
[566.566,83.4855,567.05,92.8554,566.713,88.838]
[567.428,83.4743,567.907,92.8523,567.557,88.8217]
[568.278,83.4632,568.751,92.8493,568.398,88.8057]
[569.118,83.4523,569.589,92.8463,569.231,88.7898]
[569.968,83.4414,570.442,92.8433,570.071,88.7742]
[570.816,83.4306,571.291,92.8403,570.926,88.7588]
[571.672,83.4199,572.143,92.8373,571.776,88.7435]
[572.523,83.4092,572.993,92.8343,572.619,88.7285]
[573.365,83.3986,573.849,92.8313,573.455,88.7136]
[574.246,83.388,574.708,92.8284,574.319,88.6988]
[575.087,83.3775,575.563,92.8254,575.163,88.6842]
[575.944,83.3671,576.409,92.8225,575.999,88.6698]
[576.78,83.3568,577.252,92.8195,576.831,88.6556]
[577.612,83.3465,578.086,92.8166,577.653,88.6416]
[578.451,83.3363,578.924,92.8137,578.484,88.6279]
[579.291,83.3262,579.767,92.8108,579.322,88.6143]
[580.137,83.3161,580.603,92.8079,580.153,88.6008]
[580.971,83.3061,581.435,92.805,580.978,88.5877]
[581.811,83.2961,582.266,92.802,581.805,88.5747]
[582.648,83.2862,583.101,92.7991,582.629,88.5618]
[583.49,83.2763,583.927,92.7963,583.461,88.5492]
[584.347,83.2664,584.781,92.7933,584.308,88.5366]
[585.181,83.2564,585.605,92.7903,585.13,88.5241]
[586.032,83.2466,586.431,92.7872,585.955,88.5118]
[586.874,83.2367,587.28,92.7841,586.794,88.4996]
[587.717,83.2268,588.111,92.781,587.608,88.4876]
[588.571,83.217,588.961,92.778,588.456,88.4756]
[589.402,83.2072,589.787,92.7749,589.278,88.4639]
[590.245,83.1974,590.626,92.7718,590.103,88.4523]
[591.085,83.1877,591.465,92.7687,590.935,88.4409]
[591.942,83.1781,592.31,92.7656,591.771,88.4297]
[592.773,83.1684,593.15,92.7625,592.604,88.4187]
[593.65,83.1587,594.015,92.7595,593.46,88.4078]
[594.49,83.1491,594.858,92.7564,594.274,88.397]
[595.342,83.1395,595.711,92.7532,595.115,88.3863]
[596.187,83.13,596.559,92.7501,595.947,88.3758]
[597.043,83.1204,597.408,92.747,596.783,88.3655]
[597.897,83.1109,598.27,92.744,597.63,88.3552]
[598.744,83.1014,599.117,92.7409,598.468,88.3451]
[599.601,83.0919,599.989,92.7379,599.302,88.3351]
[600.447,83.0825,600.84,92.7348,600.151,88.3253]
[601.282,83.0731,601.678,92.7318,600.973,88.3156]
[602.11,83.0638,602.494,92.7289,601.783,88.3062]
[602.938,83.0545,603.329,92.726,602.604,88.2969]
[603.759,83.0453,604.146,92.7232,603.433,88.2878]
[604.599,83.0362,604.994,92.7204,604.27,88.2788]
[605.437,83.027,605.832,92.7177,605.11,88.27]
[606.282,83.0178,606.686,92.7149,605.962,88.2612]
[607.109,83.0086,607.505,92.7121,606.803,88.2525]
[607.921,82.9995,608.328,92.7093,607.621,88.2439]
[608.739,82.9903,609.139,92.7064,608.444,88.2352]
[609.542,82.9811,609.961,92.7035,609.272,88.2265]
[610.364,82.9719,610.781,92.7006,610.118,88.218]
[611.167,82.9627,611.585,92.6977,610.931,88.2095]
[611.96,82.9535,612.385,92.6948,611.74,88.2011]
[612.786,82.9444,613.206,92.6919,612.589,88.1928]
[613.59,82.9352,614.014,92.6891,613.417,88.1846]
[614.376,82.9262,614.791,92.6862,614.221,88.1765]
[615.179,82.9171,615.594,92.6834,615.03,88.1685]
[615.98,82.9081,616.415,92.6805,615.86,88.1606]
[616.75,82.8991,617.246,92.6777,616.66,88.1527]
[617.581,82.8902,618.076,92.6749,617.487,88.145]
[618.381,82.8812,618.9,92.6721,618.324,88.1372]
[619.18,82.8723,619.728,92.6693,619.147,88.1296]
[619.997,82.8634,620.551,92.6664,619.986,88.122]
[620.812,82.8546,621.374,92.6636,620.822,88.1145]
[621.63,82.8458,622.199,92.6609,621.664,88.107]
[622.439,82.837,623.003,92.6581,622.484,88.0997]
[623.252,82.8283,623.832,92.6553,623.326,88.0925]
[624.072,82.8196,624.644,92.6527,624.147,88.0853]
[624.894,82.8109,625.467,92.6501,624.988,88.0784]
[625.726,82.8024,626.306,92.6476,625.828,88.0715]
[626.566,82.794,627.128,92.645,626.674,88.0648]
[627.381,82.7855,627.942,92.6424,627.489,88.0581]
[628.207,82.7771,628.774,92.6399,628.313,88.0515]
[629.027,82.7687,629.602,92.6375,629.138,88.045]
[629.849,82.7604,630.42,92.6349,629.966,88.0386]
[630.674,82.752,631.244,92.6325,630.788,88.0322]
[631.499,82.7437,632.059,92.6299,631.61,88.0257]
[632.325,82.7353,632.887,92.6272,632.45,88.0193]
[633.162,82.7269,633.717,92.6246,633.279,88.0129]
[633.993,82.7186,634.557,92.6219,634.116,88.0065]
[634.82,82.7103,635.387,92.6193,634.96,88.0002]
[635.633,82.7021,636.205,92.6167,635.775,87.994]
[636.487,82.6939,637.056,92.6141,636.629,87.9878]
[637.321,82.6859,637.886,92.6115,637.456,87.9817]
[638.147,82.6778,638.744,92.6089,638.29,87.9757]
[638.976,82.6699,639.582,92.6063,639.109,87.9697]
[639.801,82.6619,640.416,92.6037,639.931,87.9638]
[640.625,82.6541,641.244,92.6011,640.743,87.958]
[641.453,82.6463,642.078,92.5985,641.568,87.9522]
[642.249,82.6386,642.905,92.596,642.391,87.9465]
[643.08,82.6309,643.731,92.5934,643.222,87.9409]
[643.907,82.6233,644.573,92.5909,644.052,87.9353]
[644.731,82.6157,645.408,92.5883,644.888,87.9297]
[645.579,82.6082,646.251,92.5857,645.723,87.9242]
[646.416,82.6008,647.102,92.5832,646.569,87.9188]
[647.256,82.5935,647.943,92.5806,647.411,87.9134]
[648.094,82.5863,648.777,92.5781,648.243,87.9082]
[648.937,82.5792,649.612,92.5758,649.078,87.9031]
[649.763,82.5722,650.437,92.5735,649.902,87.8981]
[650.606,82.5653,651.26,92.5712,650.731,87.8932]
[651.426,82.5584,652.076,92.5688,651.545,87.8883]
[652.242,82.5516,652.885,92.5665,652.367,87.8835]
[653.102,82.5448,653.727,92.5641,653.218,87.8787]
[653.938,82.538,654.587,92.5616,654.049,87.8738]
[654.781,82.5312,655.421,92.5592,654.874,87.8689]
[655.594,82.5245,656.229,92.5567,655.68,87.8641]
[656.424,82.5178,657.07,92.5542,656.511,87.8592]
[657.275,82.5112,657.911,92.5517,657.346,87.8544]
[658.112,82.5046,658.745,92.5492,658.193,87.8496]
[658.955,82.4982,659.593,92.5468,659.033,87.8449]
[659.79,82.4918,660.421,92.5443,659.858,87.8403]
[660.613,82.4855,661.24,92.5418,660.68,87.8357]
[661.453,82.4792,662.067,92.5394,661.51,87.8311]
[662.273,82.473,662.894,92.5369,662.328,87.8266]
[663.096,82.4669,663.702,92.5344,663.142,87.8221]
[663.917,82.4609,664.521,92.5319,663.97,87.8176]
[664.745,82.4549,665.331,92.5295,664.79,87.8132]
[665.578,82.449,666.157,92.527,665.622,87.8089]
[666.425,82.4431,666.99,92.5245,666.472,87.8045]
[667.272,82.4373,667.822,92.522,667.248,87.8002]
[668.122,82.4316,668.655,92.5195,668.07,87.796]
[668.941,82.426,669.473,92.5171,668.872,87.7917]
[669.773,82.4204,670.308,92.5147,669.69,87.7876]
[670.609,82.415,671.151,92.5124,670.522,87.7836]
[671.449,82.4097,671.973,92.5102,671.345,87.7797]
[672.291,82.4045,672.837,92.508,672.184,87.7758]
[673.129,82.3994,673.678,92.5058,673.021,87.772]
[673.98,82.3943,674.538,92.5036,673.875,87.7683]
[674.811,82.3893,675.38,92.5014,674.707,87.7646]
[675.629,82.3843,676.223,92.4992,675.544,87.7609]
[676.431,82.3794,677.045,92.497,676.414,87.7572]
[677.25,82.3745,677.894,92.4949,677.264,87.7535]
[678.077,82.3697,678.722,92.4928,678.114,87.7499]
[678.915,82.3649,679.554,92.4907,678.96,87.7463]
[679.744,82.3603,680.377,92.4886,679.794,87.7428]
[680.581,82.3556,681.219,92.4865,680.637,87.7393]
[681.403,82.3511,682.05,92.4844,681.47,87.7358]
[682.228,82.3465,682.927,92.4823,682.31,87.7322]
[683.085,82.342,683.757,92.4802,683.151,87.7287]
[683.9,82.3376,684.605,92.4781,683.979,87.7252]
[684.728,82.3332,685.458,92.4761,684.801,87.7218]
[685.574,82.3288,686.32,92.474,685.602,87.7184]
[686.429,82.3245,687.181,92.472,686.452,87.7149]
[687.258,82.3203,688.033,92.4698,687.261,87.7115]
[688.09,82.3161,688.869,92.4678,688.066,87.7081]
[688.912,82.3119,689.72,92.4657,688.882,87.7047]
[689.777,82.3078,690.57,92.4636,689.754,87.7013]
[690.601,82.3037,691.397,92.4615,690.577,87.698]
[691.41,82.2997,692.212,92.4595,691.376,87.6946]
[692.257,82.2957,693.081,92.4574,692.244,87.6913]
[693.082,82.2918,693.91,92.4553,693.074,87.6881]
[693.945,82.288,694.762,92.4532,693.944,87.6847]
[694.783,82.2842,695.576,92.4512,694.746,87.6814]
[695.584,82.2803,696.409,92.4491,695.58,87.6781]
[696.389,82.2765,697.233,92.4471,696.415,87.6748]
[697.194,82.2727,698.054,92.445,697.227,87.6716]
[698.027,82.269,698.889,92.4429,698.064,87.6682]
[698.875,82.2652,699.74,92.4407,698.93,87.6649]
[699.717,82.2614,700.564,92.4385,699.799,87.6615]
[700.568,82.2576,701.435,92.4362,700.676,87.658]
[701.425,82.2538,702.273,92.4339,701.529,87.6546]
[702.279,82.25,703.126,92.4316,702.36,87.6511]
[703.142,82.2463,703.975,92.4293,703.206,87.6477]
[703.976,82.2426,704.813,92.4271,704.037,87.6443]
[704.807,82.2389,705.65,92.4248,704.873,87.6409]
[705.647,82.2352,706.496,92.4224,705.701,87.6374]
[706.477,82.2315,707.333,92.4201,706.537,87.6339]
[707.304,82.2279,708.16,92.4179,707.328,87.6304]
[708.161,82.2243,709.003,92.4156,708.165,87.6269]
[709.011,82.2206,709.826,92.4133,708.984,87.6234]
[709.844,82.217,710.667,92.411,709.856,87.6199]
[710.692,82.2134,711.476,92.4087,710.687,87.6163]
[711.509,82.2098,712.298,92.4065,711.545,87.6128]
[712.34,82.2062,713.118,92.4042,712.391,87.6094]
[713.172,82.2027,713.937,92.4019,713.215,87.6059]
[714.005,82.1992,714.787,92.3997,714.05,87.6024]
[714.793,82.1957,715.608,92.3975,714.861,87.5989]
[715.627,82.1923,716.455,92.3954,715.706,87.5956]
[716.436,82.189,717.3,92.3933,716.521,87.5923]
[717.261,82.1857,718.154,92.3912,717.354,87.589]
[718.095,82.1824,719.033,92.3892,718.169,87.5857]
[718.915,82.1792,719.881,92.3871,719.006,87.5825]
[719.726,82.1759,720.717,92.385,719.835,87.5793]
[720.58,82.1727,721.559,92.3829,720.676,87.576]
[721.392,82.1694,722.402,92.3808,721.525,87.5728]
[722.25,82.1662,723.251,92.3787,722.356,87.5696]
[723.117,82.163,724.119,92.3765,723.222,87.5663]
[724.019,82.1597,725.028,92.3744,724.103,87.5631]
[724.856,82.1565,725.878,92.3722,724.957,87.5599]
[725.675,82.1533,726.723,92.37,725.788,87.5568]
[726.523,82.1501,727.561,92.3679,726.634,87.5536]
[727.361,82.147,728.422,92.3656,727.503,87.5505]
[728.217,82.1438,729.27,92.3634,728.313,87.5473]
[729.038,82.1406,730.126,92.3612,729.188,87.5442]
[729.881,82.1374,730.99,92.3589,730.019,87.541]
[730.704,82.1343,731.817,92.3566,730.87,87.5378]
[731.615,82.1311,732.65,92.3543,731.718,87.5347]
[732.472,82.1279,733.49,92.3519,732.559,87.5315]
[733.309,82.1247,734.319,92.3495,733.41,87.5284]
[734.166,82.1216,735.161,92.3472,734.236,87.5253]
[735.001,82.1184,736.006,92.3448,735.071,87.5221]
[735.835,82.1153,736.854,92.3425,735.917,87.519]
[736.679,82.1121,737.75,92.3401,736.754,87.5158]
[737.524,82.109,738.608,92.3378,737.604,87.5126]
[738.377,82.1059,739.463,92.3354,738.439,87.5094]
[739.202,82.1028,740.315,92.333,739.284,87.5062]
[740.033,82.0997,741.18,92.3306,740.103,87.5029]
[740.859,82.0965,742.03,92.3281,740.938,87.4997]
[741.694,82.0934,742.897,92.3257,741.762,87.4965]
[742.506,82.0903,743.736,92.3233,742.597,87.4932]
[743.345,82.0872,744.56,92.3208,743.439,87.4899]
[744.17,82.0841,745.401,92.3184,744.292,87.4866]
[745.01,82.081,746.229,92.3159,745.11,87.4833]
[745.834,82.078,747.045,92.3134,745.934,87.48]
[746.64,82.0749,747.836,92.311,746.749,87.4766]
[747.495,82.0719,748.677,92.3085,747.582,87.4732]
[748.345,82.0688,749.516,92.3061,748.438,87.4699]
[749.161,82.0658,750.353,92.3036,749.264,87.4665]
[749.986,82.0627,751.187,92.3012,750.09,87.4631]
[750.835,82.0597,752.006,92.2987,750.932,87.4596]
[751.666,82.0568,752.859,92.2962,751.734,87.4562]
[752.488,82.0538,753.653,92.2937,752.588,87.4528]
[753.313,82.0508,754.478,92.2912,753.404,87.4493]
[754.122,82.0479,755.272,92.2887,754.232,87.4459]
[754.937,82.0449,756.098,92.2861,755.073,87.4425]
[755.794,82.042,756.935,92.2836,755.923,87.439]
[756.65,82.039,757.797,92.281,756.767,87.4356]
[757.5,82.0362,758.622,92.2785,757.614,87.4321]
[758.311,82.0333,759.439,92.2759,758.415,87.4287]
[759.158,82.0304,760.245,92.2733,759.255,87.4252]
[759.968,82.0276,761.068,92.2708,760.075,87.4217]
[760.808,82.0248,761.891,92.2682,760.901,87.4182]
[761.639,82.0219,762.725,92.2656,761.725,87.4148]
[762.464,82.0192,763.553,92.2631,762.566,87.4113]
[763.302,82.0164,764.383,92.2605,763.386,87.4079]
[764.16,82.0137,765.217,92.2579,764.213,87.4044]
[765.011,82.0109,766.064,92.2553,765.068,87.401]
[765.832,82.0082,766.883,92.2527,765.897,87.3975]
[766.659,82.0055,767.707,92.2501,766.742,87.3941]
[767.508,82.0028,768.546,92.2476,767.6,87.3907]
[768.376,82.0002,769.408,92.2451,768.453,87.3873]
[769.214,81.9976,770.252,92.2426,769.296,87.384]
[770.033,81.9951,771.083,92.2402,770.134,87.3807]
[770.872,81.9926,771.929,92.2378,770.968,87.3776]
[771.726,81.9902,772.76,92.2354,771.816,87.3745]
[772.569,81.9877,773.602,92.233,772.637,87.3713]
[773.427,81.9853,774.445,92.2306,773.482,87.3681]
[774.248,81.9828,775.259,92.2282,774.281,87.3649]
[775.095,81.9804,776.073,92.2258,775.129,87.3618]
[775.934,81.9779,776.896,92.2234,775.93,87.3586]
[776.76,81.9753,777.725,92.2209,776.748,87.3553]
[777.581,81.9728,778.55,92.2185,777.58,87.3521]
[778.412,81.9704,779.371,92.2161,778.465,87.349]
[779.213,81.9679,780.199,92.2137,779.32,87.3459]
[780.023,81.9655,781.009,92.2113,780.146,87.3427]
[780.847,81.9632,781.849,92.2089,780.981,87.3397]
[781.679,81.9609,782.678,92.2066,781.802,87.3367]
[782.505,81.9586,783.491,92.2044,782.614,87.3338]
[783.344,81.9564,784.342,92.2021,783.441,87.3309]
[784.184,81.9541,785.173,92.1998,784.302,87.3279]
[785.046,81.9519,786.026,92.1974,785.143,87.325]
[785.898,81.9496,786.863,92.1951,786.021,87.322]
[786.735,81.9473,787.712,92.1927,786.867,87.3189]
[787.581,81.945,788.555,92.1903,787.678,87.3158]
[788.722,81.9428,789.7,92.1879,788.824,87.3128]
[789.658,81.9406,790.6,92.1855,789.74,87.3098]
[790.616,81.9384,791.552,92.1832,790.746,87.3067]
[791.585,81.9362,792.538,92.1809,791.696,87.3037]
[792.5,81.934,793.451,92.1785,792.591,87.3007]
[793.388,81.9319,794.339,92.1762,793.472,87.2978]
[794.299,81.9299,795.241,92.1739,794.363,87.295]
[795.169,81.9279,796.094,92.1716,795.241,87.2921]
[796.055,81.9258,796.958,92.1693,796.12,87.2892]
[796.942,81.9238,797.822,92.167,797,87.2862]
[797.804,81.9217,798.67,92.1647,797.886,87.2833]
[798.663,81.9196,799.505,92.1624,798.731,87.2803]
[799.537,81.9174,800.359,92.16,799.566,87.2773]
[800.389,81.9153,801.217,92.1576,800.427,87.2743]
[801.201,81.9132,802.057,92.1552,801.252,87.2713]
[802.006,81.9111,802.903,92.1529,802.149,87.2683]
[802.847,81.9089,803.754,92.1505,802.994,87.2653]
[803.699,81.9068,804.62,92.1481,803.869,87.2623]
[804.539,81.9047,805.468,92.1458,804.718,87.2593]
[805.394,81.9026,806.33,92.1434,805.557,87.2562]