## Sheet1
Metal Catalyst | Acid Value (AV) | FFA value | FFA conversion (%)
Without catalyst | 183.04 | 91.52 | - | 2.5 | 0
Cu/HAP | 71.11 | 35.56 | 61.2 | 3 | 2.7
Na/HAP | 143.94 | 71.97 | 21.8 | 2.6 | 2.6
Mg/HAP | 97.23 | 48.62 | 46.9 | 2.8 | 2.5