## tableS1
Table S1. Preliminary results on MP for selection of best TDEi tensor option
Normal melting point (MP) |  | Training set |  |  | Validation set |  |  | Test set
|  | MAE | R2 | Sr | MAE | R2 | Sr | MAE | R2 | Sr
0D | full | 42.74759 | 0.3078734 | 0.5326494 | 42.96568 | 0.2967668 | 0.5196439 | 43.06373 | 0.3005336 | 0.5196391
| full (cond.) | 43.20507 | 0.3185526 | 0.5238043 | 43.57378 | 0.3049476 | 0.509659 | 43.6146 | 0.3092039 | 0.5099109
| deg. | 45.43927 | 0.2193424 | 0.5138815 | 45.45401 | 0.2127358 | 0.5022217 | 45.49029 | 0.2176909 | 0.5034885
| deg. (cond.) | 42.52807 | 0.3307613 | 0.5310263 | 42.83585 | 0.3159215 | 0.5177773 | 42.95779 | 0.3211826 | 0.5182736
| spin | 44.91433 | 0.2677174 | 0.4924555 | 45.13739 | 0.2554247 | 0.4803451 | 44.96978 | 0.2674167 | 0.4872346
| spin (cond.) | 43.98717 | 0.2907546 | 0.4936083 | 44.13299 | 0.2819804 | 0.4809739 | 44.05054 | 0.2909985 | 0.4876375
1D | full | 35.90295 | 0.48745 | 0.6961317 | 36.64344 | 0.4663429 | 0.6769186 | 36.50161 | 0.4717956 | 0.6819171
| full (cond.) | 34.89351 | 0.5141201 | 0.6990159 | 35.98516 | 0.4875932 | 0.6768461 | 35.74189 | 0.4941579 | 0.6826106
| deg. | 39.1413 | 0.2115121 | 0.6702302 | 39.5679 | 0.1957701 | 0.6559601 | 39.37185 | 0.1888938 | 0.6610936
| deg. (cond.) | 35.82736 | 0.4996355 | 0.678112 | 36.70883 | 0.4753462 | 0.659736 | 36.58495 | 0.4799777 | 0.6619165
| spin | 37.27841 | 0.4670705 | 0.6537934 | 37.66355 | 0.4561715 | 0.6435144 | 37.60827 | 0.4580325 | 0.645514
| spin (cond.) | 40.09094 | 0.40909 | 0.6091724 | 40.46013 | 0.3966905 | 0.5971666 | 40.27713 | 0.4034224 | 0.6010848
2D | full | 34.62261 | 0.5333307 | 0.7382921 | 36.15657 | 0.4967318 | 0.7118617 | 35.57826 | 0.5119674 | 0.7235378
| full (cond.) | 33.53071 | 0.5437031 | 0.7416404 | 35.0388 | 0.5064369 | 0.7095169 | 34.7882 | 0.5163059 | 0.7199227
| deg. | 34.6552 | 0.5303858 | 0.7080304 | 35.59039 | 0.5059932 | 0.6880258 | 35.40081 | 0.5136122 | 0.6929014
| deg. (cond.) | 34.92028 | 0.5179963 | 0.7018769 | 36.22749 | 0.4862081 | 0.6796015 | 35.7046 | 0.4996523 | 0.68761
| spin | 36.68887 | 0.4682403 | 0.6739605 | 37.25875 | 0.4536857 | 0.6609778 | 36.99627 | 0.4594268 | 0.6652244
| spin (cond.) | 38.3206 | 0.4415958 | 0.6455557 | 39.07564 | 0.4200186 | 0.6291784 | 38.72781 | 0.4319377 | 0.6358597
3D | full | 32.61248 | 0.5673987 | 0.7330912 | 33.60011 | 0.5441366 | 0.7137643 | 33.54303 | 0.5494863 | 0.7194199
| full (cond.) | 32.41111 | 0.583008 | 0.7493273 | 34.15689 | 0.5442823 | 0.7208795 | 34.05159 | 0.5464195 | 0.7272838
| deg. | 33.9486 | 0.5404936 | 0.7181045 | 35.07213 | 0.5133505 | 0.694315 | 34.92036 | 0.5182918 | 0.6996364
| deg. (cond.) | 34.02216 | 0.5331185 | 0.7134733 | 35.61693 | 0.4951268 | 0.6858141 | 35.3134 | 0.5064287 | 0.6936191
| spin | 35.87459 | 0.5093374 | 0.695261 | 36.66722 | 0.4892473 | 0.6763846 | 36.61206 | 0.4932825 | 0.6810946
| spin (cond.) | 38.92102 | 0.4327115 | 0.6339178 | 39.87135 | 0.4073789 | 0.60644 | 39.60368 | 0.4156068 | 0.6150173
4D | full | 32.41243 | 0.5830837 | 0.7497725 | 34.0201 | 0.5467863 | 0.7237383 | 33.58407 | 0.5589261 | 0.7337806
| full (cond.) | 32.29147 | 0.5720949 | 0.7556539 | 34.4272 | 0.5201949 | 0.7159906 | 34.33721 | 0.528477 | 0.7250231
| deg. | 36.56492 | 0.4941959 | 0.7126849 | 37.71089 | 0.4627782 | 0.6891243 | 37.63871 | 0.469632 | 0.693791
| deg. (cond.) | 33.8952 | 0.5464636 | 0.7236673 | 35.85221 | 0.5030719 | 0.6872828 | 35.92886 | 0.4946303 | 0.6924346
| spin | 36.79302 | 0.4888064 | 0.6883875 | 37.85423 | 0.4626835 | 0.6670511 | 37.51015 | 0.4715612 | 0.6735825
| spin (cond.) | 38.16542 | 0.4460269 | 0.6413242 | 39.83949 | 0.4033187 | 0.6023323 | 39.59714 | 0.4121112 | 0.6092136
*cond.: condensed, full: full feature of atomic orbitals, deg.: without degenerated orbitals, spin: without spin

## tableS2
Table S2. Preliminary results on logP for selection of best TDEi tensor option
logP (pH: 7.4) Lipop |  | Training set |  |  | Validation set |  |  | Test set
|  | MAE | R2 | Sr | MAE | R2 | Sr | MAE | R2 | Sr
0D | full | 0.8919212 | 0.1459085 | 0.4066252 | 0.8899234 | 0.1958702 | 0.4580376 | 0.9678684 | 0.08848156 | 0.3896029
| full (cond.) | 0.8420441 | 0.1850209 | 0.4286823 | 0.8786744 | 0.1898121 | 0.4497504 | 0.8843863 | 0.1427104 | 0.4227698
| deg. | 0.9527528 | -0.05869195 | 0.3948395 | 1.004625 | -0.0598657 | 0.4201979 | 0.9425115 | -0.02733458 | 0.3860595
| deg. (cond.) | 0.9607577 | -0.07663476 | 0.2879756 | 1.02573 | -0.1098001 | 0.3043477 | 0.9351876 | 0.01496106 | 0.3166583
| spin | 0.9129893 | 0.06266598 | 0.2724028 | 0.9427418 | 0.06926871 | 0.2987115 | 0.91652 | 0.1093436 | 0.3452548
| spin (cond.) | 0.9579129 | 0.03540355 | 0.2467104 | 0.9668559 | 0.04657554 | 0.2867224 | 1.009007 | 0.01566831 | 0.2985154
1D | full | 0.7213023 | 0.3842118 | 0.6022312 | 0.7719592 | 0.3592518 | 0.6070263 | 0.758234 | 0.3574541 | 0.5536723
| full (cond.) | 0.7688222 | 0.2990831 | 0.5466732 | 0.8161501 | 0.2797236 | 0.5891511 | 0.7902302 | 0.2799432 | 0.52125
| deg. | 0.830627 | 0.179188 | 0.4708475 | 0.86291 | 0.1861378 | 0.5047376 | 0.8656308 | 0.15696 | 0.4140747
| deg. (cond.) | 0.8692706 | 0.2004526 | 0.4515972 | 0.8712393 | 0.2283844 | 0.4514992 | 0.9496984 | 0.1344325 | 0.4321377
| spin | 0.8939281 | 0.1037364 | 0.3212351 | 0.9126858 | 0.1423037 | 0.3726498 | 0.9219244 | 0.09138583 | 0.301339
| spin (cond.) | 0.8954472 | 0.1310479 | 0.3217541 | 0.9104168 | 0.1618563 | 0.3782543 | 0.9381526 | 0.125049 | 0.3333514
2D | full | 0.6567146 | 0.4783239 | 0.6656653 | 0.7025217 | 0.4617158 | 0.6566463 | 0.7168853 | 0.424594 | 0.634219
| full (cond.) | 0.7310558 | 0.3566534 | 0.7208431 | 0.8146332 | 0.328128 | 0.6989197 | 0.7545754 | 0.3344435 | 0.6733666
| deg. | 0.9062758 | 0.1223999 | 0.4669843 | 0.941407 | 0.1073426 | 0.4362138 | 0.9939654 | 0.04249678 | 0.4144436
| deg. (cond.) | 0.8406354 | 0.2324661 | 0.4676379 | 0.8652167 | 0.2313907 | 0.4738094 | 0.9077307 | 0.1759259 | 0.4192127
| spin | 0.8822215 | 0.1541433 | 0.3741617 | 0.9058487 | 0.1616418 | 0.3754655 | 0.9401968 | 0.1147491 | 0.3445528
| spin (cond.) | 0.9407383 | 0.05518005 | 0.2509535 | 0.9682873 | 0.06620613 | 0.2572167 | 0.9840876 | 0.05132513 | 0.3074376
3D | full | 0.7409122 | 0.3418561 | 0.7089957 | 0.8294719 | 0.28976 | 0.6879182 | 0.7458964 | 0.3492669 | 0.6706117
| full (cond.) | 0.6172823 | 0.5219222 | 0.7171894 | 0.7087599 | 0.4547737 | 0.6605381 | 0.7105731 | 0.430045 | 0.6335815
| deg. | 0.7693155 | 0.3006211 | 0.5349627 | 0.8272632 | 0.2742265 | 0.5523736 | 0.83147 | 0.2407475 | 0.4544348
| deg. (cond.) | 0.9633564 | -0.1176612 | 0.4872594 | 1.033185 | -0.127528 | 0.5157649 | 0.9440694 | -0.052427 | 0.4259585
| spin | 0.8860139 | 0.09306409 | 0.3544483 | 0.9105543 | 0.1314033 | 0.4005383 | 0.8779091 | 0.1363205 | 0.3730756
| spin (cond.) | 0.950613 | -0.09390191 | 0.3060976 | 1.001124 | -0.09904823 | 0.2928345 | 0.9211146 | 0.002467257 | 0.3423339
4D | full | 0.6194403 | 0.5216657 | 0.7602418 | 0.7260086 | 0.4313309 | 0.7114774 | 0.6933322 | 0.4143184 | 0.665095
| full (cond.) | 0.5582205 | 0.6145776 | 0.7712221 | 0.6952698 | 0.4679986 | 0.6657743 | 0.6788421 | 0.4436033 | 0.6274416
| deg. | 0.7219168 | 0.3762756 | 0.600519 | 0.8378639 | 0.2521475 | 0.4758658 | 0.8020517 | 0.2742082 | 0.4646527
| deg. (cond.) | 0.7623671 | 0.3181761 | 0.5798995 | 0.8827482 | 0.1727434 | 0.4135296 | 0.8365841 | 0.2536911 | 0.4684095
| spin | 0.832827 | 0.2112234 | 0.4520027 | 0.8849434 | 0.1657062 | 0.3241242 | 0.8871918 | 0.1355047 | 0.3981163
| spin (cond.) | 1.134634 | -0.351893 | 0.2905367 | 1.145854 | -0.2859411 | 0.2979359 | 1.263978 | -0.5089347 | 0.29693
*cond.: condensed, full: full feature of atomic orbitals, deg.: without degenerated orbitals, spin: without spin

## tableS3
Table S3. Preliminary results on water solubility for selection of best TDEi tensor option
Water solubility (Esol) |  | Training set |  |  | Validation set |  |  | Test set
|  | MAE | R2 | Sr | MAE | R2 | Sr | MAE | R2 | Sr
0D | full | 0.5231322 | 0.8805878 | 0.9477824 | 0.6741662 | 0.819027 | 0.8898523 | 0.6012558 | 0.7978072 | 0.9084051
| full (cond.) | 0.610128 | 0.8496508 | 0.9407355 | 0.7135066 | 0.798323 | 0.878079 | 0.6889985 | 0.7552875 | 0.8912585
| deg. | 1.648551 | 0.07485429 | 0.8160183 | 1.623777 | 0.05264927 | 0.8047738 | 1.454186 | 0.04985392 | 0.7797706
| deg. (cond.) | 1.424314 | 0.2839225 | 0.8151821 | 1.444021 | 0.2569361 | 0.8046968 | 1.254803 | 0.2760818 | 0.7788094
| spin | 1.617713 | 0.09729194 | 0.7446679 | 1.6453 | 0.07407512 | 0.7243647 | 1.445647 | 0.03727873 | 0.7394549
| spin (cond.) | 1.158297 | 0.5279266 | 0.7902784 | 1.137352 | 0.5037325 | 0.7811644 | 1.191001 | 0.3910159 | 0.7849935
1D | full | 0.3454103 | 0.9456932 | 0.9739919 | 0.5253689 | 0.8577286 | 0.9300923 | 0.46692 | 0.8675156 | 0.9403885
| full (cond.) | 0.6085193 | 0.8681329 | 0.9432537 | 0.7496475 | 0.7858521 | 0.9018797 | 0.6534868 | 0.798208 | 0.9217365
| deg. | 0.9840824 | 0.6239298 | 0.8192932 | 0.9522358 | 0.6309078 | 0.8295392 | 0.9240562 | 0.5569219 | 0.7888022
| deg. (cond.) | 1.191666 | 0.4906399 | 0.8292052 | 1.20576 | 0.4710092 | 0.8163146 | 1.094499 | 0.4206188 | 0.7817448
| spin | 2.330528 | -1.403137 | 0.7517472 | 2.631327 | -2.689697 | 0.7325543 | 2.160489 | -1.73304 | 0.7090332
| spin (cond.) | 1.386982 | 0.3283468 | 0.7618118 | 1.534674 | 0.05896067 | 0.7585503 | 1.409249 | 0.1478212 | 0.750995
2D | full | 0.3463363 | 0.9478461 | 0.9758721 | 0.557291 | 0.8723314 | 0.9221036 | 0.465035 | 0.8964569 | 0.9512038
| full (cond.) | 0.7044287 | 0.7930204 | 0.9515517 | 0.918035 | 0.629761 | 0.8861684 | 0.6720332 | 0.7656009 | 0.9229496
| deg. | 0.8436464 | 0.693559 | 0.8303128 | 0.9126195 | 0.6249535 | 0.8135702 | 0.9020685 | 0.5922028 | 0.8005298
| deg. (cond.) | 1.622781 | 0.026745 | 0.6747524 | 1.730838 | -0.1145528 | 0.6260841 | 1.464931 | 0.06754379 | 0.6634215
| spin | 1.528414 | 0.1947104 | 0.7556804 | 1.695481 | -0.09729002 | 0.7450309 | 1.557177 | 0.02460138 | 0.7403617
| spin (cond.) | 1.459898 | 0.2201465 | 0.7756795 | 1.481805 | 0.1866889 | 0.7605791 | 1.28882 | 0.2206588 | 0.7650145
3D | full | 0.4516408 | 0.9080994 | 0.9683142 | 0.6408242 | 0.827559 | 0.9136393 | 0.6080951 | 0.8085297 | 0.9261125
| full (cond.) | 0.3835981 | 0.9397317 | 0.9757799 | 0.6086341 | 0.8214344 | 0.9271882 | 0.4766021 | 0.886101 | 0.949634
| deg. | 0.8379588 | 0.7013356 | 0.8412568 | 0.9203362 | 0.6502624 | 0.7975797 | 0.8317168 | 0.662264 | 0.826416
| deg. (cond.) | 0.8889965 | 0.6873463 | 0.8520386 | 0.8643126 | 0.6605239 | 0.8303706 | 0.9242717 | 0.4981586 | 0.8092157
| spin | 2.139519 | -0.5089177 | 0.7235149 | 2.231796 | -0.6933209 | 0.7150387 | 1.882244 | -0.5397671 | 0.7020211
| spin (cond.) | 1.312473 | 0.4072358 | 0.7558747 | 1.370705 | 0.2762169 | 0.7486614 | 1.324946 | 0.2351782 | 0.7327955
4D | full | 0.4773866 | 0.9197977 | 0.9800181 | 0.7853746 | 0.733561 | 0.9097967 | 0.5729605 | 0.8362675 | 0.9437952
| full (cond.) | 0.3084002 | 0.9561044 | 0.9772384 | 0.5784294 | 0.8319919 | 0.9134439 | 0.4834623 | 0.8877677 | 0.9456542
| deg. | 0.7420436 | 0.7744402 | 0.8861766 | 0.8783809 | 0.670458 | 0.8197328 | 0.7690873 | 0.7121152 | 0.8508234
| deg. (cond.) | 0.8496124 | 0.7047111 | 0.8713763 | 0.9464354 | 0.6307064 | 0.7962156 | 0.8955517 | 0.5461519 | 0.8247442
| spin | 2.632579 | -1.651224 | 0.7492558 | 3.052881 | -3.017569 | 0.6602318 | 2.262907 | -1.35002 | 0.7483698
| spin (cond.) | 1.018661 | 0.6175341 | 0.804045 | 1.008591 | 0.5839441 | 0.758035 | 1.009617 | 0.4577 | 0.809066
*cond.: condensed, full: full feature of atomic orbitals, deg.: without degenerated orbitals, spin: without spin

## tableS4
Table S4. Preliminary results on hydration free energies for selection of best TDEi tensor option
Hydration free energy (FreeSolv) |  | Training set |  |  | Validation set |  |  | Test set
|  | MAE | R2 | Sr | MAE | R2 | Sr | MAE | R2 | Sr
0D | full | 0.7637606 | 0.8928403 | 0.9367039 | 0.885268 | 0.8327026 | 0.9078337 | 1.132574 | 0.8245147 | 0.9116906
| full (cond.) | 1.286055 | 0.7603857 | 0.8753501 | 1.301099 | 0.7530145 | 0.850961 | 1.754637 | 0.6950523 | 0.8777818
| deg. | 2.027814 | 0.4151728 | 0.7153685 | 2.066454 | 0.4219476 | 0.6829531 | 2.614269 | 0.3150825 | 0.7109625
| deg. (cond.) | 2.029883 | 0.4216126 | 0.7282798 | 1.964838 | 0.458525 | 0.7103362 | 2.436079 | 0.2982761 | 0.7748649
| spin | 2.323201 | 0.2786307 | 0.6046881 | 2.598015 | -0.1882754 | 0.3223702 | 2.924228 | 0.1265326 | 0.5793113
| spin (cond.) | 2.490456 | 0.1598168 | 0.5858493 | 2.476173 | 0.003417786 | 0.4277128 | 2.830152 | 0.08670876 | 0.5561178
1D | full | 0.540726 | 0.9526906 | 0.9814605 | 0.8033643 | 0.8804545 | 0.9584798 | 0.7933773 | 0.9030926 | 0.9610889
| full (cond.) | 0.4536409 | 0.9641985 | 0.9860921 | 0.6362543 | 0.9168693 | 0.9601969 | 0.6970294 | 0.9348741 | 0.9778485
| deg. | 2.105005 | 0.3607012 | 0.7607769 | 2.055396 | 0.3905786 | 0.7134337 | 2.394147 | 0.2791878 | 0.8150149
| deg. (cond.) | 2.561772 | 0.088086 | 0.714799 | 2.352886 | 0.1710634 | 0.6634079 | 2.811977 | 0.04540236 | 0.6833423
| spin | 2.088947 | 0.3900648 | 0.7028844 | 2.217357 | 0.257405 | 0.5571747 | 2.680867 | 0.2264452 | 0.7709867
| spin (cond.) | 2.274339 | 0.3024718 | 0.6306389 | 2.443114 | 0.02344311 | 0.4485834 | 2.945506 | 0.07918227 | 0.5875471
2D | full | 0.5089239 | 0.9616565 | 0.9834617 | 0.8671787 | 0.8489685 | 0.9311233 | 0.6988408 | 0.9409846 | 0.9743349
| full (cond.) | 0.4250155 | 0.9684916 | 0.9887564 | 0.7289316 | 0.8748586 | 0.9418835 | 0.5625841 | 0.9611176 | 0.9787307
| deg. | 1.825381 | 0.5378991 | 0.7776025 | 1.939792 | 0.489407 | 0.7065099 | 2.323955 | 0.4458519 | 0.7976327
| deg. (cond.) | 2.332794 | 0.2276338 | 0.7653624 | 2.18028 | 0.2759114 | 0.7036482 | 2.462266 | 0.2333048 | 0.8077751
| spin | 2.106011 | 0.3715533 | 0.6808933 | 2.127396 | 0.3643808 | 0.6352637 | 2.693594 | 0.286125 | 0.7199277
| spin (cond.) | 2.404777 | 0.220915 | 0.5584695 | 2.427423 | 0.09234896 | 0.4796071 | 3.293649 | -0.02975608 | 0.481707
3D | full | 0.7897552 | 0.9114266 | 0.9860752 | 1.004366 | 0.8194018 | 0.9403496 | 0.972043 | 0.8526034 | 0.9380709
| full (cond.) | 0.5878023 | 0.9472939 | 0.9878815 | 0.9556652 | 0.8286085 | 0.9123731 | 0.7686864 | 0.9152396 | 0.9632775
| deg. | 1.78271 | 0.5207424 | 0.7902331 | 2.027981 | 0.366257 | 0.6121865 | 2.168493 | 0.4367511 | 0.8070698
| deg. (cond.) | 2.168414 | 0.3281096 | 0.7544881 | 2.098993 | 0.3437418 | 0.6902552 | 2.421136 | 0.2630212 | 0.8040935
| spin | 2.464662 | 0.2294308 | 0.7223352 | 2.662199 | 0.00975857 | 0.5812109 | 3.158428 | 0.1635484 | 0.7026718
| spin (cond.) | 2.885364 | -0.09841209 | 0.6793565 | 2.671898 | -0.003955351 | 0.7120503 | 3.150825 | -0.1002999 | 0.580897
4D | full | 0.331044 | 0.9821076 | 0.9921574 | 0.7061745 | 0.8540018 | 0.9395483 | 0.7733508 | 0.9268573 | 0.959935
| full (cond.) | 0.534462 | 0.9641266 | 0.9893285 | 1.021514 | 0.7903976 | 0.9449513 | 1.019793 | 0.8459603 | 0.8997001
| deg. | 1.686489 | 0.6079826 | 0.8093865 | 2.022928 | 0.3581777 | 0.6169713 | 2.15168 | 0.5471995 | 0.8388928
| deg. (cond.) | 1.910791 | 0.5113592 | 0.7814309 | 2.137804 | 0.3628547 | 0.685539 | 2.306026 | 0.5400955 | 0.7587628
| spin | 2.149177 | 0.3332967 | 0.7128038 | 2.250332 | 0.2413613 | 0.4890624 | 2.807385 | 0.1423125 | 0.6318139
| spin (cond.) | 3.008048 | -0.1569613 | 0.5256895 | 2.805505 | -0.07226276 | 0.4241349 | 3.246992 | -0.0721691 | 0.3584789
*cond.: condensed, full: full feature of atomic orbitals, deg.: without degenerated orbitals, spin: without spin