## Sheet1
Wavelength (nm) | Absorption (%) Biosynthesized ZnO NPs | Absorbance (a.u.) Commercial ZnO Powder
280 | 2 | –
300 | 3 | 0.29
320 | 3.5 | 0.285
340 | 4 | 0.28
360 | 4.8 | 0.275
361.75 | 5.00 (Peak) | –
– | – | 0.287 (Peak) @ 367 nm
380 | 3 | 0.27
400 | 1 | 0.26
450 | 0.8 | 0.24
500 | 0.7 | 0.225
550 | 0.65 | 0.21
600 | 0.6 | 0.195
700 | 0.55 | 0.175
800 | 0.52 | 0.17
900 | 0.5 | 0.165