## Sheet1
Structure & System | Iteration | Length (ps) | Accurate (%) | Candidate (%) | Failed (%) | Added data | Criteria for maximum force error [lo, hi]
1. Low T (LT). RMEA (128 atoms). NpT. | Iter.00 | 1 | 80.7 | 19.4 | 0 | 180 | [0.05, 0.20]
| Iter.01 | 3 | 85.5 | 14.5 | 0 | 180
| Iter.02 | 6 | 88.5 | 11.6 | 0 | 180
| Iter.03 | 12 | 90.8 | 9.2 | 0.1 | 180
| Iter.04 | 25 | 99.95 | 0.05 | 0 | 0 | [0.10, 0.25]
| Total |  |  |  |  | 720
2. LT. RMEA, MCMD. NpT. | Iter.05 | 1 | 2 | 31.7 | 66.3 | 180
| Iter.06 | 3 | 30.9 | 65.4 | 3.8 | 180
| Iter.07 | 6 | 99.2 | 0.8 | 0 | 34
| Total |  |  |  |  | 394
3. LT. RMEA, Tensile MD (3%, 8%, 15%). NpT. | Iter.08 | 3 | 98.1 | 1.9 | 0 | 60
| Iter.09 | 8 | 98.5 | 1.5 | 0 | 60
| Iter.10 | 15 | 83.6 | 15.9 | 0.5 | 141
| Iter.11 | 15 | 96.7 | 3.3 | 0 | 142
| Iter.12 | 15 | 98.6 | 1.5 | 0 | 151
| Iter.13 | 15 | 98.5 | 1.5 | 0 | 109
| Iter.14 | 15 | 99.3 | 0.7 | 0 | 11 | [0.12, 0.25]
| Total |  |  |  |  | 674
4. LT. Pure element. Cr, Mo, Ta, bcc (128, respectively); Ti_hcp (96). NpT. | Iter.15 | 1 | 4.1 | 51.9 | 44.1 | 240
| Iter.16 | 3 | 83.1 | 14.1 | 17.7 | 125
| Iter.17 | 6 | 95.2 | 4.8 | 0 | 100
| Iter.18 | 12 | 100 | 0 | 0 | 0
| Total |  |  |  |  | 465
6. LT. Cr2Ta. C14 (48) & C15 (24). NpT. | Iter.23 | 1 | 54.8 | 45.2 | 0.1 | 200
| Iter.24 | 3 | 94.3 | 5.7 | 0.1 | 148
| Iter.25 | 6 | 99.9 | 0 | 0 | 0
| Iter.26 | 12 | 100 | 0 | 0 | 0
| Iter.27 | 25 | 100 | 0 | 0 | 0
| Total |  |  |  |  | 348
7. Medium T (MT). RMEA. NpT. | Iter.28 | 1 | 37.9 | 47.5 | 14.6 | 300 | [0.15, 0.30]
| Iter.29 | 3 | 29.9 | 60.6 | 7.1 | 227
| Iter.30 | 6 | 73.6 | 25.4 | 1 | 229
| Iter.31 | 12 | 80.2 | 19.5 | 0.3 | 237
| Iter.32 | 25 | 82.7 | 18.9 | 0.2 | 236
| Iter.33 | 40 | 89.1 | 10.8 | 0.1 | 239
| Iter.34 | 60 | 88.6 | 11.4 | 0.1 | 234
| Iter.35 | 80 | 2.2 | 74.7 | 24.7 | 240 | [0.20, 0.35]
| Iter.36 | 100 | 99.1 | 0.9 | 0 | 0
| Iter.37 | 120 | 99.6 | 0.4 | 0 | 0
| Total |  |  |  |  | 1942
8. MT. RMEA, MCMD. NpT. | Iter.38 | 1 | 99.3 | 0.7 | 0 | 33
| Iter.39 | 3 | 99.3 | 0.7 | 0 | 0
| Iter.40 | 6 | 99.3 | 0.7 | 0 | 0
| Iter.41 | 12 | 99.1 | 0.9 | 0 | 16
| Total |  |  |  |  | 49
9. MT. Pure element, Cr2Ta. Cr, Mo, Ta, Ti (128), bcc; Ti_hcp. Cr2Ta, C14&C15. NpT. | Iter.42 | 0.5 | 93.3 | 6.2 | 0.5 | 380
| Iter.43 | 1 | 91.3 | 8.4 | 0.2 | 280
| Iter.44 | 3 | 99.8 | 0.2 | 0 | 0
| Iter.45 | 6 | 99.8 | 0.2 | 0 | 0
| Iter.46 | 12 | 99.8 | 0.2 | 0 | 0
| Iter.47 | 25 | 99.8 | 0.2 | 0 | 0
| Total |  |  |  |  | 660
10. High T (HT). RMEA. NpT. | Iter.48 | 1 | 60.5 | 30.6 | 8.9 | 240
| Iter.49 | 3 | 63.7 | 30.8 | 5.5 | 240
| Iter.50 | 6 | 79.9 | 18.4 | 1.7 | 240
| Iter.51 | 12 | 88.2 | 11.1 | 0.8 | 240
| Iter.52 | 25 | 94.3 | 5.3 | 0.3 | 240
| Iter.53 | 40 | 96 | 3.9 | 0.1 | 190
| Iter.54 | 60 | 97.6 | 2.4 | 0.1 | 107
| Iter.55 | 80 | 97.2 | 3.8 | 0.1 | 138
| Iter.56 | 100 | 97.9 | 2 | 0.1 | 111
| Iter.57 | 120 | 99.3 | 0.7 | 0 | 0 | [0.23,0.38]
| Total |  |  |  |  | 1746
11. HT, RMEA, MCMD, NpT. | Iter.58 | 1 | 99.4 | 0.6 | 0 | 19
| Iter.59 | 3 | 99.3 | 0.7 | 0 | 18
| Iter.60 | 6 | 99.1 | 0.8 | 0 | 34
| Iter.61 | 12 | 99.2 | 0.8 | 0 | 23
| Iter.62 | 25 | 99.5 | 0.5 | 0 | 0
| Total |  |  |  |  | 94
12. HT. Pure element, Cr2Ta. Cr, Mo, Ta, Ti, bcc; Ti_hcp. Cr2Ta, C14&C15. NpT. | Iter.63 | 1 | 96.87 | 1.78 | 0.23 | 160
| Iter.64 | 3 | 98.77 | 0.7 | 0.09 | 92
| Iter.65 | 6 | 99.22 | 0.42 | 0.08 | 32
| Iter.66 | 12 | 98.78 | 0.73 | 0.06 | 80
| Iter.67 | 25 | 99.41 | 0.37 | 0.01 | 42
| Iter.68 | 40 | 99.47 | 0.32 | 0.02 | 21
| Iter.69 | 60 | 99.51 | 0.29 | 0.03 | 0
| Total |  |  |  |  | 427
13. LT. RMEA, NVT. | Iter.70 | 1 | 89.4 | 10.6 | 0 | 36 | [0.10, 0.25]
| Iter.71 | 3 | 92.52 | 5.37 | 0 | 35
| Iter.72 | 6 | 96.62 | 3.38 | 0 | 0
| Iter.73 | 12 | 96.51 | 3.49 | 0 | 29
| Iter.74 | 25 | 97.49 | 2.51 | 0 | 0
| Iter.75 | 40 | 98.4 | 1.6 | 0 | 0
| Iter.76 | 60 | 98.33 | 1.67 | 0 | 0
| Iter.77 | 80 | 100 | 0 | 0 | 0 | [0.12, 0.25]
| Total |  |  |  |  | 100
14. LT. Cr, Mo, Ta, Ti, bcc; Ti_hcp. Cr2Ta, C14&C15. NVT. | Iter.78 | 1 | 100 | 0 | 0 | 0
| Iter.79 | 6 | 100 | 0 | 0 | 0
| Iter.80 | 25 | 100 | 0 | 0 | 0
| Total |  |  |  |  | 0
2*. LT. RMEA, MCMD. NpT. | Iter.81 | 1 | 98.87 | 1.13 | 0 | 62 | [0.10, 0.25]
| Iter.82 | 3 | 97.73 | 2.27 | 0 | 125
| Iter.83 | 6 | 89.41 | 10.59 | 0 | 233
| Iter.84 | 12 | 99.18 | 0.82 | 0 | 32
| Iter.85 | 25 | 99.05 | 0.95 | 0 | 48
| Iter.86 | 40 | 93.22 | 6.78 | 0 | 225
| Iter.87 | 60 | 99.96 | 0.04 | 0 | 0
| Iter.88 | 80 | 99.93 | 0.07 | 0 | 0
| Iter.89 | 80 | 99.89 | 0.11 | 0 | 0
| Total |  |  |  |  | 725